## Test 004
Segment | Displacement Into Surface | Load On Sample | Time On Sample | Stiffness | Modulus | Phase Angle | _CSM | _HarmonicDamping | _HarmonicDisplacement | _HarmonicFrequency | _HarmonicLoad | _HarmonicStiffness | _HarmonicSystemDamping | _HarmonicSystemStiffness | Contact Area | Contact Depth | Frame Stiffness | Hardness | Harmonic Frame Stiffness | Load By Stiffness Squared | Load vs Disp Slope | Raw Displacement | Raw Load | Reduced Modulus | Segment Number | Segment Type | Support Spring Stiffness | Time | X Position | Y Position
| nm | mN | s | N/m | GPa | deg |  | N/m | nm | Hz | uN | N/m | N/m | N/m | nm^2 | nm | N/m | GPa | N/m | 1/GPa | N/m | nm | mN | GPa |  |  | N/m | s | um | um
Load Segment Type | 0 | 0 | 0 | 627.1143 | 0 | 101.48 | 1 | 772.4956 | 2.13722 | 45 | 1.690192 | 627.0657 | 712.5667 | -784.4628 | 1.7977e+308 | 1.7977e+308 | 8100000 | 1.7977e+308 | 8100000 | 1.7977e+308 | 109.4689 | -270665.7 | -119.9384 | 1.7977e+308 | 0 | 0 | 89.2527 | 306 | 30737.54 | 40460.98
| 0.5973346 | 0.0001552346 | 0.2 | 601.7 | 1.7977e+308 | 102.285 | 1 | 836.9222 | 1.981335 | 45 | 1.70221 | 601.6553 | 712.5667 | -784.4628 | -1507633.8 | 0.4038396 | 8100000 | -0.0001029657 | 8100000 | 0.0004204838 | 186.4493 | -270665.2 | -119.9382 | 1.7977e+308 | 0 | 0 | 89.25266 | 306.2 | 30737.54 | 40460.98
| 0.6263433 | 0.0001540423 | 0.24 | 617.3526 | 1.7977e+308 | 101.28 | 1 | 835.5425 | 1.991328 | 45 | 1.70173 | 617.3056 | 712.5667 | -784.4628 | -1473821.3 | 0.4392028 | 8100000 | -0.000104519 | 8100000 | 0.0003963638 | 186.4493 | -270665.2 | -119.9382 | 1.7977e+308 | 0 | 0 | 89.25265 | 306.24 | 30737.54 | 40460.98
| 2.486056 | 0.0006994026 | 0.6 | 684.0062 | 1.7977e+308 | 97.75003 | 1 | 736.0464 | 2.204371 | 45 | 1.643083 | 683.9485 | 712.5666 | -784.463 | -393468.7 | 1.719174 | 8100000 | -0.001777531 | 8100000 | 0.001465979 | 252.9626 | -270663.5 | -119.9375 | 1.7977e+308 | 0 | 0 | 89.2525 | 306.6 | 30737.54 | 40460.98
| 3.30242 | 0.001272754 | 0.8 | 676.1857 | 1.7977e+308 | 97.92004 | 1 | 776.2024 | 2.080063 | 45 | 1.635391 | 676.1293 | 712.5666 | -784.463 | -264486.5 | 1.890728 | 8100000 | -0.004812172 | 8100000 | 0.002729816 | 275.1728 | -270662.8 | -119.9369 | 1.7977e+308 | 0 | 0 | 89.25244 | 306.8 | 30737.54 | 40460.98
| 5.836072 | 0.001705359 | 1 | 704.6625 | 0.5069216 | 95.17003 | 1 | 880.136 | 1.885408 | 45 | 1.670965 | 704.6012 | 712.5665 | -784.4633 | 1179252.5 | 4.020991 | 8100000 | 0.001446136 | 8100000 | 0.003368017 | 281.6033 | -270660.4 | -119.9362 | 0.5561631 | 0 | 0 | 89.2522 | 307 | 30737.54 | 40460.98
| 6.907859 | 0.002354837 | 1.2 | 704.1126 | 0.4623766 | 95.65003 | 1 | 810.2799 | 2.0317 | 45 | 1.659428 | 704.0514 | 712.5664 | -784.4633 | 1414803.5 | 4.399556 | 8100000 | 0.001664427 | 8100000 | 0.004657976 | 295.0502 | -270659.5 | -119.9355 | 0.5073626 | 0 | 0 | 89.25212 | 307.2 | 30737.54 | 40460.98
| 8.860859 | 0.002914068 | 1.4 | 795.1865 | 0.3983076 | 89.26503 | 1 | 825.9759 | 2.002722 | 45 | 1.658947 | 795.1084 | 712.5664 | -784.4635 | 2430682.6 | 6.112384 | 8100000 | 0.001198868 | 8100000 | 0.004519416 | 300.4717 | -270657.6 | -119.9348 | 0.4371488 | 0 | 0 | 89.25194 | 307.4 | 30737.54 | 40460.98
| 10.36886 | 0.003519036 | 1.6 | 893.0675 | 0.3922784 | 83.37003 | 1 | 930.9836 | 1.806667 | 45 | 1.697885 | 892.9691 | 712.5663 | -784.4636 | 3160754.2 | 7.413568 | 8100000 | 0.001113353 | 8100000 | 0.004326889 | 306.7284 | -270656.2 | -119.934 | 0.4305398 | 0 | 0 | 89.25181 | 307.6 | 30737.54 | 40460.98
| 12.04202 | 0.004175031 | 1.8 | 1061.703 | 0.411291 | 72.13003 | 1 | 856.935 | 1.893004 | 45 | 1.709423 | 1061.563 | 712.5663 | -784.4638 | 4064156.4 | 9.092729 | 8100000 | 0.001027281 | 8100000 | 0.003632241 | 316.2878 | -270654.7 | -119.9332 | 0.4513797 | 0 | 0 | 89.25167 | 307.8 | 30737.54 | 40460.98
| 13.42194 | 0.004826431 | 2 | 1144.376 | 0.4135166 | 66.34002 | 1 | 818.5707 | 1.922982 | 45 | 1.723845 | 1144.214 | 712.5662 | -784.4639 | 4671117.1 | 10.2588 | 8100000 | 0.00103325 | 8100000 | 0.003614177 | 373.8158 | -270653.4 | -119.9325 | 0.453819 | 0 | 0 | 89.25155 | 308 | 30737.54 | 40460.98
| 14.94457 | 0.005531337 | 2.2 | 1262.583 | 0.4250545 | 59.73002 | 1 | 816.3293 | 1.837446 | 45 | 1.742112 | 1262.386 | 712.5661 | -784.464 | 5381850.8 | 11.65884 | 8100000 | 0.001027776 | 8100000 | 0.003402757 | 402.6281 | -270652 | -119.9316 | 0.4664644 | 0 | 0 | 89.25141 | 308.2 | 30737.54 | 40460.98
| 16.46085 | 0.006271175 | 2.4 | 1505.959 | 0.4719538 | 47.96002 | 1 | 797.3463 | 1.663974 | 45 | 1.792107 | 1505.679 | 712.5661 | -784.4642 | 6212368.4 | 13.33767 | 8100000 | 0.001009466 | 8100000 | 0.002711711 | 421.6477 | -270650.6 | -119.9308 | 0.5178559 | 0 | 0 | 89.25129 | 308.4 | 30737.54 | 40460.98
| 18.09373 | 0.007134237 | 2.6 | 1797.302 | 0.5280546 | 46.56002 | 1 | 1066.607 | 1.302641 | 45 | 1.918054 | 1796.903 | 712.566 | -784.4643 | 7070798.0 | 15.11667 | 8100000 | 0.001008972 | 8100000 | 0.00216584 | 439.1877 | -270649.1 | -119.9298 | 0.5793102 | 0 | 0 | 89.25114 | 308.6 | 30737.54 | 40460.98
| 19.44483 | 0.00802604 | 2.8 | 1721.56 | 0.4921945 | 47.41002 | 1 | 1016.523 | 1.432945 | 45 | 1.983432 | 1721.194 | 712.566 | -784.4644 | 7465459.1 | 15.94828 | 8100000 | 0.00107509 | 8100000 | 0.002655691 | 457.9961 | -270647.9 | -119.9288 | 0.5400306 | 0 | 0 | 89.25103 | 308.8 | 30737.54 | 40460.98
| 21.22751 | 0.008941975 | 3 | 1828.792 | 0.4982889 | 40.19001 | 1 | 879.3435 | 1.504893 | 45 | 2.056501 | 1828.379 | 712.5659 | -784.4646 | 8219935.0 | 17.56034 | 8100000 | 0.00108784 | 8100000 | 0.002621958 | 469.8338 | -270646.2 | -119.9277 | 0.5467068 | 0 | 0 | 89.25087 | 309 | 30737.54 | 40460.98
| 22.62861 | 0.009896716 | 3.2 | 1828.316 | 0.4846033 | 45.86002 | 1 | 1072.722 | 1.430947 | 45 | 2.143992 | 1827.903 | 712.5658 | -784.4647 | 8685490.1 | 18.56884 | 8100000 | 0.001139454 | 8100000 | 0.002903417 | 481.2 | -270644.9 | -119.9266 | 0.5317144 | 0 | 0 | 89.25075 | 309.2 | 30737.54 | 40460.98
| 24.7077 | 0.01081615 | 3.4 | 1843.717 | 0.4677875 | 41.12001 | 1 | 921.8098 | 1.561652 | 45 | 2.194948 | 1843.298 | 712.5658 | -784.4649 | 9477855.7 | 20.30784 | 8100000 | 0.001141202 | 8100000 | 0.003120359 | 489.8084 | -270643 | -119.9256 | 0.5132911 | 0 | 0 | 89.25056 | 309.4 | 30737.54 | 40460.98
| 26.33179 | 0.01178209 | 3.6 | 1904.652 | 0.4681242 | 44.20002 | 1 | 1086.379 | 1.461326 | 45 | 2.282438 | 1904.204 | 712.5657 | -784.465 | 10100165.9 | 21.69233 | 8100000 | 0.001166524 | 8100000 | 0.003185016 | 530.1387 | -270641.4 | -119.9244 | 0.5136601 | 0 | 0 | 89.25042 | 309.6 | 30737.54 | 40460.98
| 28.87075 | 0.01275712 | 3.8 | 2219.134 | 0.5141852 | 33.76501 | 1 | 955.7413 | 1.378188 | 45 | 2.37714 | 2218.527 | 712.5656 | -784.4653 | 11367738.1 | 24.55924 | 8100000 | 0.001122222 | 8100000 | 0.002540423 | 537.7326 | -270639 | -119.9233 | 0.5641193 | 0 | 0 | 89.2502 | 309.8 | 30737.54 | 40460.98
| 30.57973 | 0.01381593 | 4 | 2360.528 | 0.530659 | 31.84001 | 1 | 975.7771 | 1.33502 | 45 | 2.475687 | 2359.841 | 712.5655 | -784.4654 | 12077545.1 | 26.19006 | 8100000 | 0.001143935 | 8100000 | 0.002431545 | 543.4064 | -270637.4 | -119.9221 | 0.5821626 | 0 | 0 | 89.25005 | 310 | 30737.54 | 40460.98
| 32.08695 | 0.01489503 | 4.2 | 2429.735 | 0.5339786 | 33.40001 | 1 | 1081.855 | 1.315834 | 45 | 2.592021 | 2429.006 | 712.5655 | -784.4655 | 12637771.4 | 27.48922 | 8100000 | 0.001178612 | 8100000 | 0.002474253 | 553.9465 | -270636 | -119.9209 | 0.5857982 | 0 | 0 | 89.24991 | 310.2 | 30737.54 | 40460.98
| 34.00891 | 0.01600043 | 4.4 | 2737.636 | 0.5811324 | 22.24001 | 1 | 795.7666 | 1.288655 | 45 | 2.717969 | 2736.711 | 712.5654 | -784.4657 | 13549745.9 | 29.62545 | 8100000 | 0.001180866 | 8100000 | 0.002093635 | 564.8748 | -270634.2 | -119.9196 | 0.6374329 | 0 | 0 | 89.24974 | 310.4 | 30737.54 | 40460.98
| 35.47367 | 0.01715175 | 4.6 | 3171.702 | 0.6553717 | 24.95001 | 1 | 1107.554 | 1.096396 | 45 | 2.885258 | 3170.461 | 712.5653 | -784.4658 | 14306832.8 | 31.41786 | 8100000 | 0.00119885 | 8100000 | 0.001672031 | 577.2941 | -270632.9 | -119.9183 | 0.7186957 | 0 | 0 | 89.24962 | 310.6 | 30737.54 | 40460.98
| 36.60467 | 0.01840491 | 4.8 | 3379.077 | 0.6872841 | 30.45001 | 1 | 1521.946 | 1.011259 | 45 | 3.041972 | 3377.668 | 712.5653 | -784.4659 | 14768806.7 | 32.51962 | 8100000 | 0.001246202 | 8100000 | 0.001580731 | 618.5507 | -270631.9 | -119.917 | 0.7536155 | 0 | 0 | 89.24952 | 310.8 | 30737.54 | 40460.98
| 38.26948 | 0.01953621 | 5 | 3076.583 | 0.6170729 | 30.91001 | 1 | 1369.128 | 1.190727 | 45 | 3.179458 | 3075.415 | 712.5652 | -784.4661 | 15180750.4 | 33.50701 | 8100000 | 0.001286907 | 8100000 | 0.002024061 | 648.9437 | -270630.3 | -119.9157 | 0.6767784 | 0 | 0 | 89.24938 | 311 | 30737.54 | 40460.98
| 39.88256 | 0.02080823 | 5.2 | 3443.631 | 0.6740579 | 16.49001 | 1 | 784.2222 | 1.20192 | 45 | 3.331364 | 3442.167 | 712.5652 | -784.4662 | 15944985.4 | 35.35067 | 8100000 | 0.001305002 | 8100000 | 0.00172077 | 674.2068 | -270628.8 | -119.9143 | 0.7391438 | 0 | 0 | 89.24924 | 311.2 | 30737.54 | 40460.98
| 41.19408 | 0.02217831 | 5.4 | 4511.334 | 0.8599945 | 19.98001 | 1 | 1351.562 | 0.8981423 | 45 | 3.559224 | 4508.822 | 712.5651 | -784.4663 | 16831179.9 | 37.50699 | 8100000 | 0.001317692 | 8100000 | 0.001068659 | 701.1729 | -270627.6 | -119.9128 | 0.9424798 | 0 | 0 | 89.24912 | 311.4 | 30737.54 | 40460.98
| 42.4812 | 0.02361912 | 5.6 | 5382.915 | 1.006301 | 15.27001 | 1 | 1251.909 | 0.8070092 | 45 | 3.843809 | 5379.34 | 712.5651 | -784.4664 | 17517686.0 | 39.19036 | 8100000 | 0.001348301 | 8100000 | 0.0007993728 | 729.6275 | -270626.5 | -119.9113 | 1.102309 | 0 | 0 | 89.24901 | 311.6 | 30737.54 | 40460.98
| 43.69074 | 0.02506788 | 5.8 | 5338.998 | 0.9869037 | 8.540003 | 1 | 680.8821 | 0.8893491 | 45 | 4.092821 | 5335.482 | 712.565 | -784.4665 | 17914899.6 | 40.16931 | 8100000 | 0.001399276 | 8100000 | 0.0008624199 | 765.3062 | -270625.4 | -119.9097 | 1.081128 | 0 | 0 | 89.24891 | 311.8 | 30737.54 | 40460.98
| 44.49624 | 0.02669272 | 6 | 5574.739 | 1.022139 | 19.96001 | 1 | 1735.818 | 0.8465805 | 45 | 4.311066 | 5570.905 | 712.565 | -784.4666 | 18212523.8 | 40.90512 | 8100000 | 0.001465625 | 8100000 | 0.0008422954 | 806.0024 | -270624.7 | -119.908 | 1.119603 | 0 | 0 | 89.24885 | 312 | 30737.54 | 40460.98
| 45.24319 | 0.02832365 | 6.2 | 5266.204 | 0.9621461 | 23.71001 | 1 | 1964.255 | 0.9437096 | 45 | 4.615841 | 5262.782 | 712.565 | -784.4667 | 18335371.2 | 41.20941 | 8100000 | 0.001544754 | 8100000 | 0.001001554 | 859.9885 | -270624.1 | -119.9064 | 1.054089 | 0 | 0 | 89.24879 | 312.2 | 30737.54 | 40460.98
| 46.02477 | 0.03008671 | 6.4 | 6793.872 | 1.222394 | 18.53001 | 1 | 2009.79 | 0.7830272 | 45 | 4.958111 | 6788.179 | 712.5649 | -784.4667 | 18936638.8 | 42.70339 | 8100000 | 0.001588809 | 8100000 | 0.000639235 | 910.809 | -270623.4 | -119.9045 | 1.338105 | 0 | 0 | 89.24872 | 312.4 | 30737.54 | 40460.98
| 46.85367 | 0.03191254 | 6.6 | 7886.845 | 1.403393 | 6.300002 | 1 | 780.7427 | 0.7498516 | 45 | 5.352299 | 7879.173 | 712.5649 | -784.4668 | 19383619.8 | 43.81895 | 8100000 | 0.001646366 | 8100000 | 0.0005031244 | 963.1333 | -270622.7 | -119.9026 | 1.53536 | 0 | 0 | 89.24866 | 312.6 | 30737.54 | 40460.98
| 48.0651 | 0.03383556 | 6.8 | 8632.167 | 1.516306 | 17.28001 | 1 | 2435.903 | 0.7038853 | 45 | 5.778215 | 8622.977 | 712.5649 | -784.4669 | 19904992.0 | 45.12532 | 8100000 | 0.001699853 | 8100000 | 0.0004453018 | 1206.917 | -270621.6 | -119.9006 | 1.6583 | 0 | 0 | 89.24855 | 312.8 | 30737.54 | 40460.98
| 48.56949 | 0.03596564 | 7 | 12025.07 | 2.091196 | 7.020003 | 1 | 1379.441 | 0.5507973 | 45 | 6.228166 | 12007.25 | 712.5648 | -784.4669 | 20382419.4 | 46.32632 | 8100000 | 0.001764542 | 8100000 | 0.000243912 | 1388.833 | -270621.2 | -119.8985 | 2.282886 | 0 | 0 | 89.24852 | 313 | 30737.54 | 40460.98
| 49.19288 | 0.03855835 | 7.2 | 8191.827 | 1.430904 | 14.07001 | 1 | 1851.883 | 0.8729619 | 45 | 6.658889 | 8183.551 | 712.5648 | -784.467 | 20118824.0 | 45.66268 | 8100000 | 0.001916531 | 8100000 | 0.0005634788 | 1542.458 | -270620.7 | -119.8958 | 1.565323 | 0 | 0 | 89.24847 | 313.2 | 30737.54 | 40460.98
| 50.32758 | 0.04143777 | 7.4 | 12123.71 | 2.079432 | 16.28001 | 1 | 3303.719 | 0.623944 | 45 | 7.358813 | 12105.59 | 712.5648 | -784.4671 | 20951703.3 | 47.76415 | 8100000 | 0.001977776 | 8100000 | 0.0002764687 | 1670.691 | -270619.7 | -119.8929 | 2.270128 | 0 | 0 | 89.24837 | 313.4 | 30737.54 | 40460.98
| 50.93917 | 0.04470959 | 7.6 | 11282.05 | 1.930477 | 8.360003 | 1 | 1537.834 | 0.7538491 | 45 | 7.98663 | 11266.36 | 712.5648 | -784.4671 | 21031825.3 | 47.967 | 8100000 | 0.002125806 | 8100000 | 0.0003444652 | 1819.726 | -270619.2 | -119.8895 | 2.108502 | 0 | 0 | 89.24833 | 313.6 | 30737.54 | 40460.98
| 51.97525 | 0.04814167 | 7.8 | 10137.63 | 1.72632 | 0.9400003 | 1 | 150.7345 | 0.9077369 | 45 | 8.479846 | 10124.95 | 712.5647 | -784.4672 | 21208069.9 | 48.41364 | 8100000 | 0.002269969 | 8100000 | 0.000459377 | 1944.85 | -270618.3 | -119.886 | 1.886732 | 0 | 0 | 89.24824 | 313.8 | 30737.54 | 40460.98
| 52.76341 | 0.05193756 | 8 | 12883.65 | 2.170458 | 11.94 | 1 | 2551.675 | 0.7290675 | 45 | 9.000944 | 12863.19 | 712.5647 | -784.4673 | 21730112.7 | 49.73995 | 8100000 | 0.002390119 | 8100000 | 0.0003068486 | 2079.49 | -270617.6 | -119.8822 | 2.368822 | 0 | 0 | 89.24818 | 314 | 30737.54 | 40460.98
| 53.88529 | 0.05597118 | 8.2 | 13709.14 | 2.288114 | 21.99001 | 1 | 5207.407 | 0.7178758 | 45 | 9.988337 | 13685.97 | 712.5647 | -784.4674 | 22155062.9 | 50.82321 | 8100000 | 0.002526338 | 8100000 | 0.0002920552 | 2214.23 | -270616.6 | -119.878 | 2.496307 | 0 | 0 | 89.24809 | 314.2 | 30737.54 | 40460.98
| 54.87051 | 0.06028953 | 8.4 | 11981.05 | 1.993025 | 13.74 | 1 | 2730.867 | 0.9197285 | 45 | 10.58443 | 11963.35 | 712.5646 | -784.4675 | 22262053.4 | 51.09645 | 8100000 | 0.002708175 | 8100000 | 0.0004118822 | 2343.6 | -270615.7 | -119.8736 | 2.176389 | 0 | 0 | 89.248 | 314.4 | 30737.54 | 40460.98
| 55.86839 | 0.06480976 | 8.6 | 18170.06 | 2.977687 | 20.32001 | 1 | 6420.447 | 0.6347367 | 45 | 11.74007 | 18129.39 | 712.5646 | -784.4675 | 23080525.9 | 53.19326 | 8100000 | 0.002807985 | 8100000 | 0.0001925078 | 2471.293 | -270614.9 | -119.869 | 3.241589 | 0 | 0 | 89.24792 | 314.6 | 30737.54 | 40460.98
| 56.9404 | 0.06966227 | 8.8 | 21483.65 | 3.487944 | 3.890001 | 1 | 1401.115 | 0.6091555 | 45 | 12.60344 | 21426.82 | 712.5645 | -784.4676 | 23591670.0 | 54.50847 | 8100000 | 0.002952833 | 8100000 | 0.0001480137 | 2593.163 | -270613.9 | -119.8641 | 3.790995 | 0 | 0 | 89.24783 | 314.8 | 30737.54 | 40460.98
| 57.76939 | 0.07474157 | 9 | 15737 | 2.553808 | 7.480003 | 1 | 1956.702 | 0.8913497 | 45 | 13.41489 | 15706.49 | 712.5645 | -784.4677 | 23474780.9 | 54.20732 | 8100000 | 0.003183909 | 8100000 | 0.000295964 | 2726.975 | -270613.2 | -119.859 | 2.783849 | 0 | 0 | 89.24776 | 315 | 30737.54 | 40460.98
| 58.61981 | 0.08009044 | 9.2 | 18312.76 | 2.948044 | 6.140002 | 1 | 1878.648 | 0.8249982 | 45 | 14.50997 | 18271.45 | 712.5645 | -784.4678 | 23913863.8 | 55.3397 | 8100000 | 0.003349122 | 8100000 | 0.0002342037 | 2867.339 | -270612.5 | -119.8536 | 3.209618 | 0 | 0 | 89.24769 | 315.2 | 30737.54 | 40460.98
| 59.59024 | 0.08563106 | 9.4 | 19888.91 | 3.177949 | 11.79 | 1 | 3974.958 | 0.8166045 | 45 | 15.89636 | 19840.2 | 712.5645 | -784.4678 | 24308899.3 | 56.36114 | 8100000 | 0.003522622 | 8100000 | 0.0002122902 | 3852.224 | -270611.6 | -119.8479 | 3.457425 | 0 | 0 | 89.24762 | 315.4 | 30737.54 | 40460.98
| 60.88801 | 0.09174784 | 9.6 | 18680.73 | 2.963119 | 4.010001 | 1 | 1249.034 | 0.9517061 | 45 | 17.03277 | 18637.75 | 712.5644 | -784.468 | 24634340.0 | 57.20449 | 8100000 | 0.003724388 | 8100000 | 0.0002578272 | 4358.315 | -270610.4 | -119.8417 | 3.225877 | 0 | 0 | 89.2475 | 315.6 | 30737.54 | 40460.98
| 61.74591 | 0.09974007 | 9.8 | 18636.9 | 2.943866 | 5.390002 | 1 | 1677.851 | 1.004068 | 45 | 17.96152 | 18594.12 | 712.5644 | -784.468 | 24837618.5 | 57.7321 | 8100000 | 0.004015686 | 8100000 | 0.0002816067 | 4768.983 | -270609.7 | -119.8337 | 3.205111 | 0 | 0 | 89.24743 | 315.8 | 30737.54 | 40460.98
| 62.6564 | 0.1086754 | 10 | 23153.35 | 3.625928 | 11.28 | 1 | 4445.942 | 0.8505801 | 45 | 19.34407 | 23087.36 | 712.5643 | -784.4681 | 25377369.1 | 59.13611 | 8100000 | 0.004282374 | 8100000 | 0.0001988035 | 5140.011 | -270608.9 | -119.8247 | 3.939263 | 0 | 0 | 89.24736 | 316 | 30737.54 | 40460.98
| 63.75123 | 0.1184056 | 10.2 | 20472.01 | 3.194996 | 16.19001 | 1 | 5698.528 | 1.010863 | 45 | 20.66892 | 20420.4 | 712.5643 | -784.4682 | 25483766.3 | 59.41339 | 8100000 | 0.004646314 | 8100000 | 0.0002770588 | 5461.261 | -270607.9 | -119.8148 | 3.475786 | 0 | 0 | 89.24726 | 316.2 | 30737.54 | 40460.98
| 64.89671 | 0.128877 | 10.4 | 19741.09 | 3.066171 | 5.570002 | 1 | 1841.492 | 1.15276 | 45 | 21.90053 | 19693.1 | 712.5643 | -784.4683 | 25708809.0 | 60.00044 | 8100000 | 0.005012953 | 8100000 | 0.0003243051 | 5776.154 | -270606.9 | -119.8043 | 3.336988 | 0 | 0 | 89.24717 | 316.4 | 30737.54 | 40460.98
| 66.27193 | 0.1400027 | 10.6 | 29434.39 | 4.502772 | 8.020003 | 1 | 4019.147 | 0.8182042 | 45 | 23.58496 | 29327.82 | 712.5642 | -784.4684 | 26741803.3 | 62.7046 | 8100000 | 0.00523535 | 8100000 | 0.00015847 | 6062.765 | -270605.6 | -119.793 | 4.878475 | 0 | 0 | 89.24705 | 316.6 | 30737.54 | 40460.98
| 67.205 | 0.1517831 | 10.8 | 32226.98 | 4.902479 | 9.870004 | 1 | 5445.893 | 0.8014166 | 45 | 25.47322 | 32099.27 | 712.5642 | -784.4685 | 27110183.3 | 63.67263 | 8100000 | 0.005598749 | 8100000 | 0.0001433194 | 6324.863 | -270604.8 | -119.7812 | 5.304907 | 0 | 0 | 89.24697 | 316.8 | 30737.54 | 40460.98
| 68.42881 | 0.1640763 | 11 | 27440.28 | 4.156686 | 17.15001 | 1 | 8194.757 | 0.9624995 | 45 | 26.75674 | 27347.63 | 712.5641 | -784.4686 | 27213420.6 | 63.94426 | 8100000 | 0.006029244 | 8100000 | 0.0002136927 | 6635.117 | -270603.7 | -119.7688 | 4.508388 | 0 | 0 | 89.24687 | 317 | 30737.54 | 40460.98
| 69.22171 | 0.1768879 | 11.2 | 35979.65 | 5.411985 | 8.050003 | 1 | 4952.66 | 0.8158064 | 45 | 28.86709 | 35820.53 | 712.5641 | -784.4687 | 27816693.5 | 65.53446 | 8100000 | 0.006359055 | 8100000 | 0.0001340001 | 6964.438 | -270603 | -119.7559 | 5.846939 | 0 | 0 | 89.24681 | 317.2 | 30737.54 | 40460.98
| 70.66203 | 0.1903121 | 11.4 | 29171.52 | 4.366658 | 14.18001 | 1 | 7143.515 | 1.05803 | 45 | 30.864 | 29066.83 | 712.564 | -784.4688 | 27905550.4 | 65.76911 | 8100000 | 0.006819866 | 8100000 | 0.0002193154 | 7235.996 | -270601.7 | -119.7424 | 4.733017 | 0 | 0 | 89.24668 | 317.4 | 30737.54 | 40460.98
| 71.74461 | 0.2044499 | 11.6 | 34954.8 | 5.190267 | 10.17 | 1 | 6100.28 | 0.950109 | 45 | 32.83879 | 34804.6 | 712.564 | -784.4689 | 28506156.3 | 67.35787 | 8100000 | 0.007172132 | 8100000 | 0.0001640945 | 8922.962 | -270600.7 | -119.7281 | 5.611279 | 0 | 0 | 89.24659 | 317.6 | 30737.54 | 40460.98
| 73.03395 | 0.219516 | 11.8 | 36106.64 | 5.324373 | 9.300003 | 1 | 5755.467 | 0.9832851 | 45 | 35.03471 | 35946.4 | 712.564 | -784.469 | 28927099.7 | 68.47421 | 8100000 | 0.007588593 | 8100000 | 0.000165125 | 9884.227 | -270599.6 | -119.713 | 5.753856 | 0 | 0 | 89.24648 | 317.8 | 30737.54 | 40460.98
| 73.71395 | 0.23783 | 12 | 40139.88 | 5.899259 | 25.59001 | 1 | 18750.2 | 0.8637721 | 45 | 37.50176 | 39941.94 | 712.5639 | -784.469 | 29226715.2 | 69.27018 | 8100000 | 0.008137418 | 8100000 | 0.0001447556 | 10759.47 | -270599 | -119.6946 | 6.363711 | 0 | 0 | 89.24643 | 318 | 30737.54 | 40460.98
| 75.40863 | 0.258007 | 12.2 | 45165.73 | 6.573987 | 3.740001 | 1 | 2882.231 | 0.909739 | 45 | 40.2332 | 44915.28 | 712.5639 | -784.4692 | 29922979.2 | 71.12429 | 8100000 | 0.00862237 | 8100000 | 0.0001240321 | 11267.31 | -270597.4 | -119.6743 | 7.076704 | 0 | 0 | 89.24628 | 318.2 | 30737.54 | 40460.98
| 76.9821 | 0.2797556 | 12.4 | 43930.79 | 6.346903 | 4.710002 | 1 | 3532.81 | 0.9960765 | 45 | 42.88581 | 43693.81 | 712.5638 | -784.4693 | 30328157.3 | 72.20603 | 8100000 | 0.009224286 | 8100000 | 0.0001421548 | 11711.11 | -270596 | -119.6524 | 6.837076 | 0 | 0 | 89.24614 | 318.4 | 30737.54 | 40460.98
| 78.21927 | 0.302487 | 12.6 | 45944.78 | 6.59948 | 17.62001 | 1 | 14258.22 | 0.9621014 | 45 | 45.32594 | 45685.64 | 712.5638 | -784.4694 | 30730242.6 | 73.28149 | 8100000 | 0.009843301 | 8100000 | 0.0001405255 | 12114.13 | -270594.8 | -119.6296 | 7.103585 | 0 | 0 | 89.24604 | 318.6 | 30737.54 | 40460.98
| 79.4285 | 0.3262385 | 12.8 | 42972.8 | 6.147014 | 13.04 | 1 | 9715.928 | 1.112792 | 45 | 47.93048 | 42746.02 | 712.5637 | -784.4695 | 30899464.9 | 73.73469 | 8100000 | 0.01055806 | 8100000 | 0.0001732482 | 12597.64 | -270593.7 | -119.6057 | 6.625864 | 0 | 0 | 89.24593 | 318.8 | 30737.54 | 40460.98
| 80.74838 | 0.3508597 | 13 | 43349 | 6.166193 | 8.880003 | 1 | 6611.634 | 1.163556 | 45 | 49.85528 | 43118.25 | 712.5637 | -784.4696 | 31251286.3 | 74.678 | 8100000 | 0.01122705 | 8100000 | 0.0001831032 | 13080.48 | -270592.5 | -119.581 | 6.646141 | 0 | 0 | 89.24582 | 319 | 30737.54 | 40460.98
| 82.08084 | 0.3763613 | 13.2 | 48772.22 | 6.887242 | -3.770001 | 1 | -3145.392 | 1.103999 | 45 | 52.77036 | 48480.31 | 712.5636 | -784.4698 | 31852482.2 | 76.2933 | 8100000 | 0.01181576 | 8100000 | 0.0001551603 | 13567.49 | -270591.3 | -119.5554 | 7.40671 | 0 | 0 | 89.24571 | 319.2 | 30737.54 | 40460.98
| 83.41416 | 0.4028112 | 13.4 | 58529.95 | 8.205823 | 9.920004 | 1 | 10023.02 | 0.9724947 | 45 | 56.59496 | 58110.05 | 712.5636 | -784.4699 | 32579632.2 | 78.25256 | 8100000 | 0.0123639 | 8100000 | 0.0001153097 | 15812.64 | -270590.1 | -119.5288 | 8.788798 | 0 | 0 | 89.24559 | 319.4 | 30737.54 | 40460.98
| 84.49307 | 0.4308467 | 13.6 | 50617.25 | 7.077511 | 6.090002 | 1 | 5280.732 | 1.19953 | 45 | 59.73598 | 50302.9 | 712.5635 | -784.47 | 32526493.6 | 78.10918 | 8100000 | 0.01324602 | 8100000 | 0.0001649098 | 17332.87 | -270589.1 | -119.5007 | 7.60684 | 0 | 0 | 89.2455 | 319.6 | 30737.54 | 40460.98
| 85.38603 | 0.4631714 | 13.8 | 53050.38 | 7.394385 | 8.870003 | 1 | 8100.198 | 1.185541 | 45 | 62.29917 | 52705.19 | 712.5635 | -784.47 | 32796463.7 | 78.83794 | 8100000 | 0.0141226 | 8100000 | 0.0001613933 | 18741.29 | -270588.4 | -119.4683 | 7.939614 | 0 | 0 | 89.24543 | 319.8 | 30737.54 | 40460.98
| 86.89051 | 0.4984173 | 14 | 51022.45 | 7.07578 | 6.230002 | 1 | 5446.822 | 1.292264 | 45 | 64.89122 | 50703.07 | 712.5634 | -784.4702 | 33065157.7 | 79.56407 | 8100000 | 0.01507379 | 8100000 | 0.0001877548 | 19691.98 | -270587 | -119.433 | 7.605021 | 0 | 0 | 89.2453 | 320 | 30737.54 | 40460.98
| 88.21854 | 0.5361209 | 14.2 | 67587.16 | 9.298197 | 3.210001 | 1 | 3712.659 | 1.041246 | 45 | 69.08405 | 67027.87 | 712.5634 | -784.4703 | 34063659.3 | 82.26932 | 8100000 | 0.01573879 | 8100000 | 0.0001150946 | 20513.73 | -270585.8 | -119.3951 | 9.925284 | 0 | 0 | 89.24518 | 320.2 | 30737.54 | 40460.98
| 89.56312 | 0.5760604 | 14.4 | 60930.36 | 8.348737 | 2.500001 | 1 | 2603.644 | 1.207126 | 45 | 72.12316 | 60475.45 | 712.5633 | -784.4704 | 34138426.4 | 82.47232 | 8100000 | 0.01687425 | 8100000 | 0.0001521673 | 21442.36 | -270584.5 | -119.3551 | 8.937918 | 0 | 0 | 89.24507 | 320.4 | 30737.54 | 40460.98
| 90.60913 | 0.617623 | 14.6 | 54861.13 | 7.510093 | 1.1 | 1 | 1028.718 | 1.386596 | 45 | 74.48446 | 54492.06 | 712.5633 | -784.4705 | 34025480.1 | 82.16568 | 8100000 | 0.01815178 | 8100000 | 0.0002012401 | 22385.25 | -270583.6 | -119.3134 | 8.060965 | 0 | 0 | 89.24498 | 320.6 | 30737.54 | 40460.98
| 92.13478 | 0.6612388 | 14.8 | 66666.68 | 9.046736 | 7.410003 | 1 | 8495 | 1.194336 | 45 | 78.69268 | 66122.46 | 712.5632 | -784.4706 | 34955984.1 | 84.69584 | 8100000 | 0.01891632 | 8100000 | 0.000145902 | 23191.4 | -270582.2 | -119.2697 | 9.664346 | 0 | 0 | 89.24485 | 320.8 | 30737.54 | 40460.98
| 93.33158 | 0.706582 | 15 | 68925.68 | 9.314823 | 9.170003 | 1 | 10903.46 | 1.196334 | 45 | 81.87024 | 68344.11 | 712.5632 | -784.4707 | 35303495.2 | 85.64306 | 8100000 | 0.0200145 | 8100000 | 0.0001458549 | 23961.95 | -270581.1 | -119.2243 | 9.942523 | 0 | 0 | 89.24474 | 321 | 30737.54 | 40460.98
| 95.13223 | 0.753729 | 15.2 | 74281.68 | 9.962046 | 7.630003 | 1 | 9752.847 | 1.170354 | 45 | 85.98905 | 73606.67 | 712.5631 | -784.4709 | 35991531.9 | 87.52206 | 8100000 | 0.02094184 | 8100000 | 0.0001339592 | 27732.06 | -270579.4 | -119.177 | 10.61221 | 0 | 0 | 89.24459 | 321.2 | 30737.54 | 40460.98
| 96.26875 | 0.8032811 | 15.4 | 75600.54 | 10.10351 | 2.700001 | 1 | 3492.748 | 1.224315 | 45 | 90.84336 | 74901.45 | 712.5631 | -784.471 | 36275797.7 | 88.29975 | 8100000 | 0.02214372 | 8100000 | 0.0001378283 | 29978.73 | -270578.4 | -119.1273 | 10.75823 | 0 | 0 | 89.24449 | 321.4 | 30737.54 | 40460.98
| 97.59757 | 0.8602714 | 15.6 | 63800.93 | 8.520158 | 7.990003 | 1 | 8772.664 | 1.479331 | 45 | 93.39118 | 63302.32 | 712.563 | -784.4711 | 35977908.8 | 87.48481 | 8100000 | 0.0239111 | 8100000 | 0.0002072536 | 31764.15 | -270577.2 | -119.0702 | 9.116611 | 0 | 0 | 89.24437 | 321.6 | 30737.54 | 40460.98
| 98.9686 | 0.921155 | 15.8 | 71411.6 | 9.478036 | 5.050002 | 1 | 6183.514 | 1.374207 | 45 | 96.57355 | 70787.52 | 712.563 | -784.4712 | 36638867.6 | 89.29418 | 8100000 | 0.02514147 | 8100000 | 0.0001771397 | 33277.05 | -270575.9 | -119.0092 | 10.11165 | 0 | 0 | 89.24425 | 321.8 | 30737.54 | 40460.98
| 100.3412 | 0.9855976 | 16 | 74115.53 | 9.794314 | 3.500001 | 1 | 4441.497 | 1.382601 | 45 | 100.6462 | 73443.52 | 712.5629 | -784.4713 | 37030240.6 | 90.36756 | 8100000 | 0.02661602 | 8100000 | 0.0001759551 | 34585.78 | -270574.6 | -118.9447 | 10.43891 | 0 | 0 | 89.24414 | 322 | 30737.54 | 40460.98
| 102.1158 | 1.053626 | 16.2 | 75040.91 | 9.859747 | 5.790002 | 1 | 7457.233 | 1.411781 | 45 | 104.3939 | 74352.09 | 712.5628 | -784.4715 | 37473602.0 | 91.58529 | 8100000 | 0.02811649 | 8100000 | 0.0001834894 | 35487.77 | -270573 | -118.8765 | 10.50654 | 0 | 0 | 89.24398 | 322.2 | 30737.54 | 40460.98
| 103.661 | 1.124356 | 16.4 | 70298.01 | 9.214673 | 4.620002 | 1 | 5565.951 | 1.542886 | 45 | 106.6649 | 69693.16 | 712.5628 | -784.4716 | 37502760.3 | 91.66544 | 8100000 | 0.02998062 | 8100000 | 0.0002231199 | 36470.33 | -270571.5 | -118.8056 | 9.838657 | 0 | 0 | 89.24385 | 322.4 | 30737.54 | 40460.98
| 104.9563 | 1.196568 | 16.6 | 73317.86 | 9.572484 | 6.630002 | 1 | 8362.648 | 1.519504 | 45 | 109.9559 | 72660.17 | 712.5627 | -784.4717 | 37884701.0 | 92.71606 | 8100000 | 0.03158445 | 8100000 | 0.0002182923 | 37401.44 | -270570.4 | -118.7333 | 10.20945 | 0 | 0 | 89.24373 | 322.6 | 30737.54 | 40460.98
| 106.4897 | 1.270383 | 16.8 | 100450 | 12.98901 | 4.520002 | 1 | 7779.061 | 1.174353 | 45 | 115.9581 | 99219.53 | 712.5627 | -784.4719 | 39438682.9 | 97.00446 | 8100000 | 0.03221159 | 8100000 | 0.0001234683 | 41798.7 | -270568.9 | -118.6594 | 13.70923 | 0 | 0 | 89.2436 | 322.8 | 30737.54 | 40460.98
| 107.8063 | 1.347033 | 17 | 93948.34 | 12.11323 | 10.65 | 1 | 17314.23 | 1.283475 | 45 | 120.2625 | 92871.17 | 712.5626 | -784.472 | 39456144.2 | 97.05277 | 8100000 | 0.03414002 | 8100000 | 0.0001496652 | 44897.69 | -270567.7 | -118.5826 | 12.81906 | 0 | 0 | 89.24349 | 323 | 30737.54 | 40460.98
| 109.6564 | 1.432646 | 17.2 | 94661.49 | 12.13666 | 5.130002 | 1 | 8327.159 | 1.340634 | 45 | 124.889 | 93568 | 712.5626 | -784.4721 | 39908615.3 | 98.30555 | 8100000 | 0.03589816 | 8100000 | 0.000156788 | 46420.52 | -270566 | -118.4969 | 12.84294 | 0 | 0 | 89.24332 | 323.2 | 30737.54 | 40460.98
| 111.0948 | 1.524537 | 17.4 | 76102.8 | 9.786795 | 2.870001 | 1 | 3737.893 | 1.701174 | 45 | 127.084 | 75394.44 | 712.5625 | -784.4723 | 39100864.5 | 96.07036 | 8100000 | 0.03898984 | 8100000 | 0.0002581411 | 47962.33 | -270564.7 | -118.4048 | 10.43114 | 0 | 0 | 89.2432 | 323.4 | 30737.54 | 40460.98
| 112.5595 | 1.618967 | 17.6 | 84604.57 | 10.80804 | 2.670001 | 1 | 3865.566 | 1.567271 | 45 | 130.1394 | 83730.01 | 712.5624 | -784.4724 | 39873321.7 | 98.20776 | 8100000 | 0.04060275 | 8100000 | 0.0002218048 | 49574.49 | -270563.3 | -118.3103 | 11.48357 | 0 | 0 | 89.24307 | 323.6 | 30737.54 | 40460.98
| 114.4155 | 1.716069 | 17.8 | 108013.5 | 13.65678 | 5.790002 | 1 | 10726.37 | 1.288273 | 45 | 137.008 | 106592.1 | 712.5624 | -784.4726 | 41418874.9 | 102.4998 | 8100000 | 0.04143205 | 8100000 | 0.0001442446 | 50595.9 | -270561.5 | -118.213 | 14.38478 | 0 | 0 | 89.2429 | 323.8 | 30737.54 | 40460.98
| 116.0425 | 1.816075 | 18 | 89986.55 | 11.37772 | 9.140003 | 1 | 14190.14 | 1.562875 | 45 | 139.6395 | 88997.83 | 712.5623 | -784.4727 | 40845898.2 | 100.9063 | 8100000 | 0.04446163 | 8100000 | 0.0002199375 | 51460.91 | -270560 | -118.1129 | 12.06779 | 0 | 0 | 89.24276 | 324 | 30737.54 | 40460.98
| 117.9558 | 1.919103 | 18.2 | 95199.1 | 11.95697 | 6.780002 | 1 | 11090.84 | 1.526502 | 45 | 143.4391 | 94093.22 | 712.5622 | -784.4729 | 41539864.8 | 102.8367 | 8100000 | 0.04619908 | 8100000 | 0.0002076603 | 55728.04 | -270558.2 | -118.0097 | 12.65974 | 0 | 0 | 89.24259 | 324.2 | 30737.54 | 40460.98
| 119.7293 | 2.025942 | 18.4 | 97538.59 | 12.19052 | 11.09 | 1 | 18734.86 | 1.523705 | 45 | 148.428 | 96378.02 | 712.5622 | -784.473 | 42011654.7 | 104.1513 | 8100000 | 0.04822333 | 8100000 | 0.0002088309 | 58289.69 | -270556.5 | -117.9027 | 12.89781 | 0 | 0 | 89.24243 | 324.4 | 30737.54 | 40460.98
| 121.4113 | 2.139366 | 18.6 | 97868.69 | 12.18673 | 0.5000002 | 1 | 834.5246 | 1.581663 | 45 | 151.7123 | 96700.31 | 712.5621 | -784.4732 | 42321828.6 | 105.0166 | 8100000 | 0.05054993 | 8100000 | 0.0002190373 | 59739.74 | -270555 | -117.7891 | 12.89395 | 0 | 0 | 89.24229 | 324.6 | 30737.54 | 40460.98
| 123.1421 | 2.25675 | 18.8 | 108980.4 | 13.47678 | 4.710002 | 1 | 8792.613 | 1.465747 | 45 | 156.9974 | 107533.6 | 712.562 | -784.4733 | 43250200.8 | 107.6112 | 8100000 | 0.05217894 | 8100000 | 0.0001863405 | 61200.22 | -270553.3 | -117.6716 | 14.20296 | 0 | 0 | 89.24213 | 324.8 | 30737.54 | 40460.98
| 125.0662 | 2.378317 | 19 | 106540.8 | 13.12233 | 5.780002 | 1 | 10562.51 | 1.5325 | 45 | 160.7692 | 105157.6 | 712.562 | -784.4735 | 43504817.6 | 108.3239 | 8100000 | 0.0546679 | 8100000 | 0.0002054749 | 62118.71 | -270551.5 | -117.5499 | 13.84432 | 0 | 0 | 89.24196 | 325 | 30737.54 | 40460.98
| 126.7106 | 2.503709 | 19.2 | 111493.6 | 13.66888 | 1.03 | 1 | 1960.683 | 1.51931 | 45 | 165.9283 | 109979.8 | 712.5619 | -784.4736 | 44055967.5 | 109.8686 | 8100000 | 0.05683019 | 8100000 | 0.0001975171 | 63307.33 | -270550 | -117.4244 | 14.397 | 0 | 0 | 89.24181 | 325.2 | 30737.54 | 40460.98
| 128.3408 | 2.629815 | 19.4 | 105191.7 | 12.87986 | -0.2100001 | 1 | -380.2515 | 1.638425 | 45 | 168.8549 | 103843.1 | 712.5618 | -784.4738 | 43956845.0 | 109.5906 | 8100000 | 0.0598272 | 8100000 | 0.0002330682 | 64289.26 | -270548.4 | -117.2981 | 13.59855 | 0 | 0 | 89.24167 | 325.4 | 30737.54 | 40460.98
| 130.0865 | 2.76001 | 19.6 | 102078.1 | 12.47213 | 5.160002 | 1 | 9029.903 | 1.707576 | 45 | 171.4922 | 100807.7 | 712.5618 | -784.4739 | 44034322.0 | 109.8079 | 8100000 | 0.0626786 | 8100000 | 0.0002597564 | 67795.26 | -270546.8 | -117.1678 | 13.18443 | 0 | 0 | 89.24152 | 325.6 | 30737.54 | 40460.98
| 131.7023 | 2.891913 | 19.8 | 101997.8 | 12.42903 | 8.010003 | 1 | 14061.61 | 1.727162 | 45 | 174.3217 | 100729.4 | 712.5617 | -784.4741 | 44258853.7 | 110.4377 | 8100000 | 0.06534089 | 8100000 | 0.0002725991 | 70593.54 | -270545.3 | -117.0357 | 13.1406 | 0 | 0 | 89.24137 | 325.8 | 30737.54 | 40460.98
| 133.7027 | 3.033912 | 20 | 109859.9 | 13.28639 | 7.150003 | 1 | 13495.81 | 1.641624 | 45 | 178.032 | 108389.8 | 712.5616 | -784.4743 | 45167452.4 | 112.9906 | 8100000 | 0.06717031 | 8100000 | 0.0002465159 | 71836.91 | -270543.4 | -116.8936 | 14.01041 | 0 | 0 | 89.2412 | 326 | 30737.54 | 40460.98
| 135.7716 | 3.181089 | 20.2 | 116604.6 | 14.00577 | 8.970003 | 1 | 18018.22 | 1.583266 | 45 | 182.9921 | 114949.8 | 712.5615 | -784.4744 | 45991368.0 | 115.3109 | 8100000 | 0.0691671 | 8100000 | 0.000229438 | 72897.82 | -270541.4 | -116.7462 | 14.73675 | 0 | 0 | 89.24101 | 326.2 | 30737.54 | 40460.98
| 137.3806 | 3.328348 | 20.4 | 105001.7 | 12.64338 | 7.525003 | 1 | 13596.48 | 1.782724 | 45 | 184.9794 | 103657.9 | 712.5615 | -784.4746 | 45386531.8 | 113.6071 | 8100000 | 0.07333338 | 8100000 | 0.0002960444 | 74105.15 | -270539.9 | -116.5988 | 13.35848 | 0 | 0 | 89.24087 | 326.4 | 30737.54 | 40460.98
| 139.1651 | 3.476571 | 20.6 | 105735.5 | 12.689 | 7.640003 | 1 | 13892.76 | 1.78952 | 45 | 187.034 | 104373 | 712.5614 | -784.4748 | 45705484.1 | 114.5052 | 8100000 | 0.07606464 | 8100000 | 0.0003049512 | 75085.49 | -270538.2 | -116.4504 | 13.40482 | 0 | 0 | 89.24071 | 326.6 | 30737.54 | 40460.98
| 141.0924 | 3.630441 | 20.8 | 123167.9 | 14.61618 | 4.100001 | 1 | 8637.796 | 1.594859 | 45 | 192.7354 | 121323.1 | 712.5613 | -784.4749 | 47292739.4 | 118.9858 | 8100000 | 0.07676529 | 8100000 | 0.0002346847 | 79143.65 | -270536.4 | -116.2964 | 15.35058 | 0 | 0 | 89.24054 | 326.8 | 30737.54 | 40460.98
| 143.1284 | 3.785452 | 21 | 124432.3 | 14.69721 | 8.040003 | 1 | 17197.17 | 1.601655 | 45 | 196.962 | 122549.7 | 712.5613 | -784.4751 | 47761366.4 | 120.3121 | 8100000 | 0.07925761 | 8100000 | 0.0002397573 | 81325.69 | -270534.5 | -116.1412 | 15.4319 | 0 | 0 | 89.24036 | 327 | 30737.54 | 40460.98
| 145.0849 | 3.947894 | 21.2 | 120275.4 | 14.17566 | 3.470001 | 1 | 7136.351 | 1.699586 | 45 | 200.4616 | 118515.6 | 712.5612 | -784.4753 | 47816086.9 | 120.467 | 8100000 | 0.08256414 | 8100000 | 0.0002676286 | 82323.26 | -270532.6 | -115.9786 | 14.90782 | 0 | 0 | 89.24018 | 327.2 | 30737.54 | 40460.98
| 147.0507 | 4.117182 | 21.4 | 112343.4 | 13.24776 | 3.240001 | 1 | 6225.725 | 1.832292 | 45 | 201.9154 | 110806.6 | 712.5611 | -784.4755 | 47497333.0 | 119.5646 | 8100000 | 0.08668238 | 8100000 | 0.0003199081 | 83264.93 | -270530.7 | -115.8092 | 13.97132 | 0 | 0 | 89.24 | 327.4 | 30737.54 | 40460.98
| 149.2186 | 4.286484 | 21.6 | 125175.6 | 14.60818 | 2.590001 | 1 | 5538.119 | 1.6808 | 45 | 206.0852 | 123270.6 | 712.561 | -784.4756 | 48898212.2 | 123.5358 | 8100000 | 0.08766136 | 8100000 | 0.0002682766 | 83778.12 | -270528.7 | -115.6397 | 15.34255 | 0 | 0 | 89.23981 | 327.6 | 30737.54 | 40460.98
| 151.1189 | 4.455778 | 21.8 | 106739.5 | 12.54869 | 3.730001 | 1 | 6814.487 | 1.975391 | 45 | 206.9986 | 105351.2 | 712.5609 | -784.4758 | 47584233.6 | 119.8106 | 8100000 | 0.0936398 | 8100000 | 0.0003835254 | 84269.3 | -270526.9 | -115.4702 | 13.26227 | 0 | 0 | 89.23964 | 327.8 | 30737.54 | 40460.98
| 153.2177 | 4.625121 | 22 | 110585.7 | 12.91817 | 5.830002 | 1 | 11056.69 | 1.906241 | 45 | 207.5419 | 109096.3 | 712.5608 | -784.476 | 48304050.7 | 121.8498 | 8100000 | 0.09575017 | 8100000 | 0.0003708905 | 84993.13 | -270524.9 | -115.3007 | 13.6374 | 0 | 0 | 89.23945 | 328 | 30737.54 | 40460.98
| 155.2344 | 4.79576 | 22.2 | 139761 | 16.0411 | 4.060001 | 1 | 9693.657 | 1.570081 | 45 | 215.0219 | 137390.4 | 712.5608 | -784.4762 | 50993096.1 | 129.4989 | 8100000 | 0.09404724 | 8100000 | 0.0002407722 | 86083.73 | -270522.9 | -115.1299 | 16.77469 | 0 | 0 | 89.23927 | 328.2 | 30737.54 | 40460.98
| 157.2346 | 4.973993 | 22.4 | 128712.4 | 14.78035 | -0.6300002 | 1 | -1387.079 | 1.735164 | 45 | 218.4957 | 126699.1 | 712.5607 | -784.4764 | 50555666.6 | 128.2514 | 8100000 | 0.09838646 | 8100000 | 0.0002944322 | 86642.96 | -270521 | -114.9515 | 15.51528 | 0 | 0 | 89.23909 | 328.4 | 30737.54 | 40460.98
| 159.1962 | 5.152162 | 22.6 | 136784.1 | 15.60124 | 1.21 | 1 | 2822.035 | 1.665215 | 45 | 222.7357 | 134512.6 | 712.5606 | -784.4765 | 51500108.3 | 130.9464 | 8100000 | 0.1000418 | 8100000 | 0.0002700468 | 87292.66 | -270519.2 | -114.7732 | 16.33638 | 0 | 0 | 89.23892 | 328.6 | 30737.54 | 40460.98
| 161.3671 | 5.330378 | 22.8 | 138054.1 | 15.67177 | 6.880002 | 1 | 16281.17 | 1.677207 | 45 | 227.991 | 135740.6 | 712.5605 | -784.4767 | 52011843.9 | 132.4091 | 8100000 | 0.1024839 | 8100000 | 0.0002742711 | 87768.14 | -270517.1 | -114.5948 | 16.40675 | 0 | 0 | 89.23872 | 328.8 | 30737.54 | 40460.98
| 163.0301 | 5.508646 | 23 | 112956.6 | 12.98169 | 5.800002 | 1 | 11233.7 | 2.034153 | 45 | 226.1729 | 111403 | 712.5605 | -784.4769 | 49924755.6 | 126.4543 | 8100000 | 0.110339 | 8100000 | 0.0004233919 | 88388.24 | -270515.5 | -114.4163 | 13.70181 | 0 | 0 | 89.23857 | 329 | 30737.54 | 40460.98
| 165.1908 | 5.686795 | 23.2 | 118139.3 | 13.47348 | 6.860002 | 1 | 13911.54 | 1.946616 | 45 | 226.7623 | 116441 | 712.5604 | -784.4771 | 50849262.9 | 129.0886 | 8100000 | 0.1118363 | 8100000 | 0.0003995758 | 90038.12 | -270513.5 | -114.238 | 14.19962 | 0 | 0 | 89.23838 | 329.2 | 30737.54 | 40460.98
| 167.1542 | 5.866592 | 23.4 | 126973.4 | 14.35199 | 6.920002 | 1 | 15074.87 | 1.839093 | 45 | 230.1457 | 125013.7 | 712.5603 | -784.4773 | 52044247.6 | 132.5017 | 8100000 | 0.1127232 | 8100000 | 0.0003568462 | 91411.8 | -270511.6 | -114.0581 | 15.08519 | 0 | 0 | 89.2382 | 329.4 | 30737.54 | 40460.98
| 169.0155 | 6.054737 | 23.6 | 136853.1 | 15.34468 | 3.100001 | 1 | 7243.549 | 1.74636 | 45 | 233.9963 | 134579.3 | 712.5602 | -784.4774 | 53207779.4 | 135.8336 | 8100000 | 0.1137942 | 8100000 | 0.0003170347 | 92714.82 | -270509.8 | -113.8697 | 16.0802 | 0 | 0 | 89.23804 | 329.6 | 30737.54 | 40460.98
| 171.0599 | 6.242863 | 23.8 | 133435 | 14.93625 | 3.730001 | 1 | 8504.37 | 1.815911 | 45 | 237.4576 | 131272.5 | 712.5601 | -784.4776 | 53255529.1 | 135.9705 | 8100000 | 0.1172247 | 8100000 | 0.000343847 | 93370.35 | -270507.9 | -113.6814 | 15.67154 | 0 | 0 | 89.23785 | 329.8 | 30737.54 | 40460.98
| 173.0139 | 6.430999 | 24 | 134411.8 | 14.99134 | 7.540003 | 1 | 17394.36 | 1.810715 | 45 | 240.0641 | 132217.8 | 712.5601 | -784.4778 | 53659656.1 | 137.1298 | 8100000 | 0.1198479 | 8100000 | 0.0003490792 | 93923.03 | -270506 | -113.4931 | 15.72671 | 0 | 0 | 89.23768 | 330 | 30737.54 | 40460.98
| 174.8982 | 6.619141 | 24.2 | 146904.4 | 16.23854 | 5.940002 | 1 | 14928.34 | 1.699195 | 45 | 245.1559 | 144287.5 | 712.56 | -784.4779 | 55042847.4 | 141.1051 | 8100000 | 0.1202543 | 8100000 | 0.0003007828 | 94765.83 | -270504.2 | -113.3048 | 16.97105 | 0 | 0 | 89.23751 | 330.2 | 30737.54 | 40460.98
| 176.7871 | 6.809046 | 24.4 | 138700.5 | 15.3456 | 4.290002 | 1 | 10168.06 | 1.821509 | 45 | 247.6557 | 136365.4 | 712.5599 | -784.4781 | 54647714.8 | 139.9683 | 8100000 | 0.1245989 | 8100000 | 0.0003470973 | 97340.75 | -270502.4 | -113.1148 | 16.08112 | 0 | 0 | 89.23734 | 330.4 | 30737.54 | 40460.98
| 179.0028 | 7.008206 | 24.6 | 141045.8 | 15.52653 | 7.520003 | 1 | 18194.37 | 1.800325 | 45 | 250.3229 | 138631.8 | 712.5598 | -784.4783 | 55262444.7 | 141.7372 | 8100000 | 0.1268168 | 8100000 | 0.0003454676 | 98136.87 | -270500.3 | -112.9154 | 16.26183 | 0 | 0 | 89.23714 | 330.6 | 30737.54 | 40460.98
| 180.8999 | 7.207465 | 24.8 | 143755.4 | 15.75891 | 4.440002 | 1 | 10904.26 | 1.799926 | 45 | 253.586 | 141248.6 | 712.5598 | -784.4785 | 55803913.5 | 143.2971 | 8100000 | 0.129157 | 8100000 | 0.0003420224 | 99431.33 | -270498.5 | -112.716 | 16.49364 | 0 | 0 | 89.23697 | 330.8 | 30737.54 | 40460.98
| 183.3634 | 7.4066 | 25 | 146517.3 | 15.96526 | 2.440001 | 1 | 6096.488 | 1.792332 | 45 | 256.7685 | 143914.1 | 712.5597 | -784.4787 | 56550316.6 | 145.4502 | 8100000 | 0.1309736 | 8100000 | 0.0003383468 | 99042.35 | -270496.1 | -112.5167 | 16.6992 | 0 | 0 | 89.23675 | 331 | 30737.54 | 40460.98
| 185.3347 | 7.605784 | 25.2 | 141081.7 | 15.37127 | 0.1500001 | 1 | 358.455 | 1.877073 | 45 | 258.8155 | 138666.5 | 712.5596 | -784.4789 | 56360321.6 | 144.9018 | 8100000 | 0.1349493 | 8100000 | 0.000374734 | 99379.45 | -270494.3 | -112.3173 | 16.10677 | 0 | 0 | 89.23657 | 331.2 | 30737.54 | 40460.98
| 187.3508 | 7.805032 | 25.4 | 132514.2 | 14.47579 | 3.260001 | 1 | 7379.206 | 1.990193 | 45 | 258.3406 | 130381.2 | 712.5595 | -784.4791 | 55761921.3 | 143.1761 | 8100000 | 0.1399706 | 8100000 | 0.0004358836 | 99385.35 | -270492.3 | -112.1179 | 15.20961 | 0 | 0 | 89.2364 | 331.4 | 30737.54 | 40460.98
| 189.2464 | 8.004223 | 25.6 | 138874.7 | 15.06516 | 4.710002 | 1 | 11181.96 | 1.908652 | 45 | 259.976 | 136533.8 | 712.5594 | -784.4792 | 56747389.1 | 146.0191 | 8100000 | 0.1410501 | 8100000 | 0.0004069995 | 100103 | -270490.5 | -111.9185 | 15.80063 | 0 | 0 | 89.23622 | 331.6 | 30737.54 | 40460.98
| 191.2427 | 8.205371 | 25.8 | 159011 | 17.0168 | 3.370001 | 1 | 9134.453 | 1.710792 | 45 | 265.9149 | 155949.5 | 712.5593 | -784.4794 | 59000946.1 | 152.5408 | 8100000 | 0.1390719 | 8100000 | 0.0003182473 | 100341.3 | -270488.6 | -111.7172 | 17.74279 | 0 | 0 | 89.23604 | 331.8 | 30737.54 | 40460.98
| 193.3505 | 8.417083 | 26 | 151283.1 | 16.19324 | 6.340002 | 1 | 16410.86 | 1.808723 | 45 | 268.8378 | 148509.4 | 712.5593 | -784.4796 | 58684040.6 | 151.6221 | 8100000 | 0.1434305 | 8100000 | 0.0003606627 | 101268.7 | -270486.6 | -111.5053 | 16.92602 | 0 | 0 | 89.23586 | 332 | 30737.54 | 40460.98
| 195.5578 | 8.628717 | 26.2 | 150882.9 | 16.09635 | 5.760002 | 1 | 14859.74 | 1.829909 | 45 | 270.9857 | 148123.8 | 712.5592 | -784.4798 | 59044356.1 | 152.6667 | 8100000 | 0.1461396 | 8100000 | 0.0003716949 | 101642.4 | -270484.5 | -111.2935 | 16.82966 | 0 | 0 | 89.23565 | 332.2 | 30737.54 | 40460.98
| 197.9086 | 8.840337 | 26.4 | 151832.3 | 16.12515 | 8.080003 | 1 | 21044.37 | 1.837105 | 45 | 275.0892 | 149038.6 | 712.5591 | -784.48 | 59586668.5 | 154.2404 | 8100000 | 0.148361 | 8100000 | 0.0003760636 | 101269.3 | -270482.3 | -111.0817 | 16.85831 | 0 | 0 | 89.23544 | 332.4 | 30737.54 | 40460.98
| 199.8969 | 9.051993 | 26.6 | 139567.8 | 14.89699 | 2.690001 | 1 | 6406.983 | 2.007386 | 45 | 274.148 | 137203.7 | 712.559 | -784.4802 | 58556992.9 | 151.2539 | 8100000 | 0.1545843 | 8100000 | 0.0004557163 | 102443.6 | -270480.4 | -110.8699 | 15.6322 | 0 | 0 | 89.23526 | 332.6 | 30737.54 | 40460.98
| 201.9266 | 9.263714 | 26.8 | 154757.6 | 16.3142 | 4.090001 | 1 | 10799.94 | 1.83231 | 45 | 277.517 | 151856.2 | 712.5589 | -784.4804 | 60547409.1 | 157.0319 | 8100000 | 0.1529993 | 8100000 | 0.0003793167 | 104493.1 | -270478.4 | -110.658 | 17.04624 | 0 | 0 | 89.23508 | 332.8 | 30737.54 | 40460.98
| 203.786 | 9.475383 | 27 | 155069.6 | 16.30378 | 5.100002 | 1 | 13507.09 | 1.845101 | 45 | 280.4071 | 152156.7 | 712.5588 | -784.4805 | 60865741.9 | 157.958 | 8100000 | 0.1556768 | 8100000 | 0.0003864239 | 105343.8 | -270476.7 | -110.4461 | 17.03588 | 0 | 0 | 89.23491 | 333 | 30737.54 | 40460.98
| 206.0104 | 9.687016 | 27.2 | 139707.9 | 14.78762 | 5.610002 | 1 | 13410.84 | 2.036168 | 45 | 279.3862 | 137339.1 | 712.5588 | -784.4807 | 59506335.2 | 154.0072 | 8100000 | 0.1627897 | 8100000 | 0.0004867086 | 105387.7 | -270474.5 | -110.2343 | 15.52257 | 0 | 0 | 89.23471 | 333.2 | 30737.54 | 40460.98
| 207.9089 | 9.898682 | 27.4 | 158516 | 16.53294 | -0.6700002 | 1 | -1811.489 | 1.826316 | 45 | 282.5301 | 155473.4 | 712.5587 | -784.4809 | 61935771.0 | 161.0744 | 8100000 | 0.1598217 | 8100000 | 0.0003863242 | 105871.3 | -270472.7 | -110.0225 | 17.26342 | 0 | 0 | 89.23454 | 333.4 | 30737.54 | 40460.98
| 210.0728 | 10.09425 | 27.6 | 140763.7 | 14.80263 | 0.8500003 | 1 | 2038.592 | 2.044163 | 45 | 281.2563 | 138359.3 | 712.5586 | -784.4811 | 60292164.3 | 156.2898 | 8100000 | 0.1674223 | 8100000 | 0.0004995898 | 106211.9 | -270470.6 | -109.8267 | 15.53762 | 0 | 0 | 89.23435 | 333.6 | 30737.54 | 40460.98
| 211.3581 | 10.31974 | 27.8 | 138469.3 | 14.58629 | -0.4900002 | 1 | -1160.141 | 2.068547 | 45 | 280.0035 | 136142 | 712.5585 | -784.4812 | 60007540.5 | 155.4627 | 8100000 | 0.1719741 | 8100000 | 0.0005278159 | 110320.1 | -270469.4 | -109.6011 | 15.32057 | 0 | 0 | 89.23424 | 333.8 | 30737.54 | 40460.98
| 213.3986 | 10.5278 | 28 | 137766.1 | 14.48179 | 1.700001 | 1 | 3994.618 | 2.062951 | 45 | 277.9557 | 135462.1 | 712.5585 | -784.4814 | 60221725.8 | 156.0851 | 8100000 | 0.1748174 | 8100000 | 0.0005439688 | 112626.4 | -270467.5 | -109.3929 | 15.21563 | 0 | 0 | 89.23405 | 334 | 30737.54 | 40460.98
| 215.773 | 10.75318 | 28.2 | 150240.4 | 15.581 | 4.280002 | 1 | 10977.9 | 1.906662 | 45 | 280.5277 | 147504.4 | 712.5584 | -784.4816 | 62285124.5 | 162.0931 | 8100000 | 0.1726445 | 8100000 | 0.0004671802 | 112352.2 | -270465.2 | -109.1673 | 16.31619 | 0 | 0 | 89.23384 | 334.2 | 30737.54 | 40460.98
| 217.3726 | 10.97864 | 28.4 | 159250.5 | 16.39571 | 4.490002 | 1 | 12200.08 | 1.830316 | 45 | 285.2984 | 156180 | 712.5583 | -784.4818 | 63509440.1 | 165.6681 | 8100000 | 0.1728663 | 8100000 | 0.0004245291 | 113616.4 | -270463.7 | -108.9417 | 17.12719 | 0 | 0 | 89.2337 | 334.4 | 30737.54 | 40460.98
| 219.5382 | 11.20404 | 28.6 | 144626.2 | 14.99957 | 2.540001 | 1 | 6265.817 | 2.01099 | 45 | 284.4418 | 142089.2 | 712.5582 | -784.482 | 62059980.0 | 161.4365 | 8100000 | 0.1805357 | 8100000 | 0.0005252928 | 113478.3 | -270461.6 | -108.7161 | 15.73496 | 0 | 0 | 89.2335 | 334.6 | 30737.54 | 40460.98
| 221.5853 | 11.42945 | 28.8 | 144751.4 | 14.97295 | 4.560002 | 1 | 11276.94 | 1.9978 | 45 | 283.4372 | 142210 | 712.5582 | -784.4821 | 62378630.9 | 162.3659 | 8100000 | 0.1832271 | 8100000 | 0.0005349345 | 114340.9 | -270459.7 | -108.4906 | 15.7083 | 0 | 0 | 89.23332 | 334.8 | 30737.54 | 40460.98
| 223.768 | 11.65485 | 29 | 151424.4 | 15.53384 | 12.31 | 1 | 32263.44 | 1.891076 | 45 | 286.1966 | 148645.5 | 712.5581 | -784.4823 | 63637326.8 | 166.0419 | 8100000 | 0.1831449 | 8100000 | 0.0004984664 | 116011.5 | -270457.6 | -108.265 | 16.26913 | 0 | 0 | 89.23312 | 335 | 30737.54 | 40460.98
| 225.8253 | 11.88027 | 29.2 | 156089.7 | 15.91595 | 9.580003 | 1 | 25711.57 | 1.872689 | 45 | 289.3473 | 153138.7 | 712.558 | -784.4825 | 64560023.4 | 168.7415 | 8100000 | 0.1840189 | 8100000 | 0.0004781873 | 116716.1 | -270455.6 | -108.0394 | 16.6501 | 0 | 0 | 89.23294 | 335.2 | 30737.54 | 40460.98
| 227.9963 | 12.10567 | 29.4 | 168569.7 | 17.00437 | 6.820002 | 1 | 19653.05 | 1.777157 | 45 | 294.1546 | 165133.1 | 712.5579 | -784.4827 | 66399655.3 | 174.1358 | 8100000 | 0.1823152 | 8100000 | 0.0004177828 | 116583.4 | -270453.5 | -107.8138 | 17.7305 | 0 | 0 | 89.23274 | 335.4 | 30737.54 | 40460.98
| 230.1744 | 12.34842 | 29.6 | 174596.3 | 17.50503 | -4.400002 | 1 | -13093.14 | 1.751575 | 45 | 298.8725 | 170912.3 | 712.5578 | -784.4829 | 67418586.0 | 177.1303 | 8100000 | 0.1831605 | 8100000 | 0.0003972482 | 116592.9 | -270451.4 | -107.5709 | 18.22509 | 0 | 0 | 89.23254 | 335.6 | 30737.54 | 40460.98
| 231.5442 | 12.5739 | 29.8 | 151466.4 | 15.39835 | 1.770001 | 1 | 4567.957 | 2.022187 | 45 | 299.2273 | 148686 | 712.5578 | -784.483 | 64745062.4 | 169.2834 | 8100000 | 0.1942063 | 8100000 | 0.0005374748 | 118316.9 | -270450.2 | -107.3453 | 16.13383 | 0 | 0 | 89.23242 | 335.8 | 30737.54 | 40460.98
| 234.7436 | 12.81655 | 30 | 100872.1 | 11.03305 | -0.2000001 | 1 | -347.5621 | 2.814035 | 45 | 278.1601 | 99631.31 | 712.5576 | -784.4833 | 54467608.3 | 139.4505 | 8100000 | 0.235306 | 8100000 | 0.001235237 | 116018 | -270447.1 | -107.1023 | 11.71456 | 0 | 0 | 89.23213 | 336 | 30737.54 | 40460.98
| 237.1113 | 13.04194 | 30.2 | 170069.7 | 16.91621 | 9.640003 | 1 | 28157.45 | 1.720799 | 45 | 289.3736 | 166572.3 | 712.5575 | -784.4835 | 68256710.7 | 179.5969 | 8100000 | 0.1910718 | 8100000 | 0.0004421902 | 112635.9 | -270444.8 | -106.8767 | 17.64325 | 0 | 0 | 89.23192 | 336.2 | 30737.54 | 40460.98
| 239.1381 | 13.28471 | 30.4 | 166223.2 | 16.53089 | 2.820001 | 1 | 7982.026 | 1.812336 | 45 | 294.129 | 162880.7 | 712.5574 | -784.4837 | 68121071.5 | 179.1975 | 8100000 | 0.1950161 | 8100000 | 0.000471508 | 110823.1 | -270442.8 | -106.6338 | 17.26138 | 0 | 0 | 89.23173 | 336.4 | 30737.54 | 40460.98
| 241.3184 | 13.51011 | 30.6 | 169811.1 | 16.79906 | 6.760002 | 1 | 19619.7 | 1.787154 | 45 | 297.9162 | 166324.2 | 712.5574 | -784.4839 | 68953089.5 | 181.6487 | 8100000 | 0.1959318 | 8100000 | 0.0004594594 | 110011 | -270440.7 | -106.4082 | 17.52725 | 0 | 0 | 89.23154 | 336.6 | 30737.54 | 40460.98
| 243.2083 | 13.73554 | 30.8 | 179738.9 | 17.64328 | 9.050003 | 1 | 27879.7 | 1.729595 | 45 | 306.5866 | 175837.1 | 712.5573 | -784.4841 | 70391602.1 | 185.8938 | 8100000 | 0.1951303 | 8100000 | 0.0004169482 | 110289.2 | -270438.9 | -106.1826 | 18.36141 | 0 | 0 | 89.23137 | 336.8 | 30737.54 | 40460.98
| 245.1673 | 13.9436 | 31 | 147152.9 | 14.74441 | 1.16 | 1 | 2908.068 | 2.09574 | 45 | 301.3093 | 144527.2 | 712.5572 | -784.4843 | 66387584.4 | 174.1003 | 8100000 | 0.2100333 | 8100000 | 0.0006314779 | 110292.7 | -270437.1 | -105.9744 | 15.47924 | 0 | 0 | 89.23119 | 337 | 30737.54 | 40460.98
| 247.0069 | 14.16904 | 31.2 | 174431.9 | 17.08585 | -7.540003 | 1 | -22500.25 | 1.794351 | 45 | 307.6462 | 170754.7 | 712.5571 | -784.4844 | 70456223.6 | 186.0847 | 8100000 | 0.2011041 | 8100000 | 0.0004566773 | 111281.4 | -270435.3 | -105.7488 | 17.81109 | 0 | 0 | 89.23103 | 337.2 | 30737.54 | 40460.98
| 249.1057 | 14.39445 | 31.4 | 176996 | 17.26244 | -3.990001 | 1 | -12029.52 | 1.801547 | 45 | 311.3892 | 173211.1 | 712.557 | -784.4846 | 71141716.2 | 188.1109 | 8100000 | 0.2023348 | 8100000 | 0.0004505977 | 113492.8 | -270433.3 | -105.5232 | 17.98563 | 0 | 0 | 89.23084 | 337.4 | 30737.54 | 40460.98
| 250.9489 | 14.6112 | 31.6 | 174459.6 | 17.00069 | 7.570003 | 1 | 22589.31 | 1.839521 | 45 | 315.462 | 170781.3 | 712.557 | -784.4848 | 71150033.1 | 188.1355 | 8100000 | 0.2053577 | 8100000 | 0.0004707788 | 114988.1 | -270431.6 | -105.3063 | 17.72686 | 0 | 0 | 89.23067 | 337.6 | 30737.54 | 40460.98
| 253.0188 | 14.84529 | 31.8 | 185255.4 | 17.89946 | 7.530003 | 1 | 23834.26 | 1.762375 | 45 | 320.5712 | 181113.2 | 712.5569 | -784.485 | 72765432.5 | 192.9182 | 8100000 | 0.2040157 | 8100000 | 0.0004241971 | 116244.7 | -270429.6 | -105.072 | 18.6137 | 0 | 0 | 89.23049 | 337.8 | 30737.54 | 40460.98
| 254.7446 | 15.07074 | 32 | 178291 | 17.25628 | 3.430001 | 1 | 10406.43 | 1.861107 | 45 | 323.7921 | 174451.1 | 712.5568 | -784.4851 | 72235451.1 | 191.3479 | 8100000 | 0.2086336 | 8100000 | 0.0004649397 | 117642.1 | -270428 | -104.8464 | 17.97954 | 0 | 0 | 89.23033 | 338 | 30737.54 | 40460.98
| 256.5857 | 15.29618 | 32.2 | 172763.7 | 16.7411 | 5.820002 | 1 | 17159.39 | 1.921466 | 45 | 325.1959 | 169155.8 | 712.5567 | -784.4853 | 71841740.2 | 190.1821 | 8100000 | 0.2129149 | 8100000 | 0.0005025724 | 118222.1 | -270426.2 | -104.6208 | 17.46982 | 0 | 0 | 89.23017 | 338.2 | 30737.54 | 40460.98
| 258.7148 | 15.53894 | 32.4 | 180407.4 | 17.35446 | 5.035002 | 1 | 15492.19 | 1.864506 | 45 | 328.8293 | 176476.8 | 712.5567 | -784.4855 | 73169266.5 | 194.1155 | 8100000 | 0.2123697 | 8100000 | 0.0004682019 | 119231.7 | -270424.2 | -104.3779 | 18.0765 | 0 | 0 | 89.22998 | 338.4 | 30737.54 | 40460.98
| 260.6149 | 15.77304 | 32.6 | 164454.8 | 15.95464 | 5.010002 | 1 | 14058.68 | 2.029792 | 45 | 326.8228 | 161182.3 | 712.5566 | -784.4857 | 71334655.9 | 188.6816 | 8100000 | 0.2211133 | 8100000 | 0.0005719302 | 120824.4 | -270422.4 | -104.1436 | 16.68863 | 0 | 0 | 89.22981 | 338.6 | 30737.54 | 40460.98
| 262.7121 | 16.00713 | 32.8 | 182796.7 | 17.47346 | 4.660002 | 1 | 14504.85 | 1.852316 | 45 | 330.7649 | 178762.5 | 712.5565 | -784.4858 | 74153471.9 | 197.0362 | 8100000 | 0.2158649 | 8100000 | 0.0004697831 | 121416.5 | -270420.3 | -103.9094 | 18.19395 | 0 | 0 | 89.22962 | 338.8 | 30737.54 | 40460.98
| 264.5951 | 16.24991 | 33 | 169368.5 | 16.2964 | 5.620002 | 1 | 16245.35 | 1.993818 | 45 | 330.7995 | 165899.6 | 712.5564 | -784.486 | 72670544.0 | 192.6369 | 8100000 | 0.2236107 | 8100000 | 0.0005555289 | 122549.6 | -270418.6 | -103.6664 | 17.02855 | 0 | 0 | 89.22945 | 339 | 30737.54 | 40460.98
| 266.7278 | 16.49268 | 33.2 | 169970.1 | 16.30497 | 5.830002 | 1 | 16915.54 | 1.983027 | 45 | 330.2804 | 166476.7 | 712.5564 | -784.4862 | 73114547.9 | 193.9532 | 8100000 | 0.2255731 | 8100000 | 0.0005598439 | 122792.4 | -270416.5 | -103.4235 | 17.03707 | 0 | 0 | 89.22926 | 339.2 | 30737.54 | 40460.98
| 268.889 | 16.74411 | 33.4 | 172448.3 | 16.47093 | -1.03 | 1 | -3024.202 | 1.969836 | 45 | 331.1218 | 168853.4 | 712.5563 | -784.4864 | 73826925.7 | 196.0667 | 8100000 | 0.2268022 | 8100000 | 0.0005521602 | 122441.8 | -270414.4 | -103.1719 | 17.20188 | 0 | 0 | 89.22906 | 339.4 | 30737.54 | 40460.98
| 270.796 | 16.99557 | 33.6 | 195058.3 | 18.34799 | 0.5500002 | 1 | 1818.4 | 1.781168 | 45 | 337.8799 | 190471.5 | 712.5562 | -784.4866 | 76980866.1 | 205.4479 | 8100000 | 0.2207766 | 8100000 | 0.0004380541 | 122736.4 | -270412.6 | -102.9202 | 19.05449 | 0 | 0 | 89.22889 | 339.6 | 30737.54 | 40460.98
| 272.6433 | 17.23836 | 33.8 | 177510.2 | 16.82975 | 1.550001 | 1 | 4676.531 | 1.955847 | 45 | 338.327 | 173703.5 | 712.5561 | -784.4867 | 75086751.7 | 199.8093 | 8100000 | 0.2295793 | 8100000 | 0.0005365005 | 124699.4 | -270410.9 | -102.6773 | 17.55764 | 0 | 0 | 89.22872 | 339.8 | 30737.54 | 40460.98
| 274.9303 | 17.48111 | 34 | 183886.4 | 17.31213 | 2.470001 | 1 | 7719.752 | 1.900287 | 45 | 340.5057 | 179804.5 | 712.556 | -784.4869 | 76371277.5 | 203.6318 | 8100000 | 0.2288963 | 8100000 | 0.0005069792 | 124984.6 | -270408.7 | -102.4343 | 18.03471 | 0 | 0 | 89.22852 | 340 | 30737.54 | 40460.98
| 276.8632 | 17.72389 | 34.2 | 180357.3 | 16.98059 | -0.9800004 | 1 | -3007.075 | 1.946256 | 45 | 341.8989 | 176428.9 | 712.5559 | -784.4871 | 76212856.9 | 203.16 | 8100000 | 0.2325577 | 8100000 | 0.000534333 | 124890.8 | -270406.8 | -102.1914 | 17.70696 | 0 | 0 | 89.22834 | 340.2 | 30737.54 | 40460.98
| 279.0055 | 17.96665 | 34.4 | 186251.5 | 17.42532 | -2.370001 | 1 | -7505.345 | 1.898689 | 45 | 344.4901 | 182065.1 | 712.5559 | -784.4873 | 77386458.8 | 206.6571 | 8100000 | 0.2321679 | 8100000 | 0.0005079118 | 124733.9 | -270404.8 | -101.9485 | 18.14645 | 0 | 0 | 89.22815 | 340.4 | 30737.54 | 40460.98
| 281.2822 | 18.22675 | 34.6 | 215813.1 | 19.86011 | -3.510001 | 1 | -12848.36 | 1.687236 | 45 | 354.0182 | 210212.3 | 712.5558 | -784.4875 | 81161274.9 | 217.9401 | 8100000 | 0.2245745 | 8100000 | 0.0003837728 | 124278.4 | -270402.6 | -101.6882 | 20.53184 | 0 | 0 | 89.22794 | 340.6 | 30737.54 | 40460.98
| 283.3203 | 18.4782 | 34.8 | 194664 | 18.03339 | -6.460002 | 1 | -21437.91 | 1.867912 | 45 | 355.8758 | 190095.5 | 712.5557 | -784.4877 | 79218813.2 | 212.1276 | 8100000 | 0.2332552 | 8100000 | 0.0004781995 | 124921.3 | -270400.6 | -101.4365 | 18.74545 | 0 | 0 | 89.22776 | 340.8 | 30737.54 | 40460.98
| 285.3361 | 18.72965 | 35 | 197901.1 | 18.26009 | -4.160001 | 1 | -13996.22 | 1.85712 | 45 | 358.2478 | 193181.3 | 712.5556 | -784.4879 | 79963712.2 | 214.355 | 8100000 | 0.2342268 | 8100000 | 0.0004689793 | 125015.7 | -270398.7 | -101.1849 | 18.96821 | 0 | 0 | 89.22758 | 341 | 30737.54 | 40460.98
| 287.4434 | 18.97241 | 35.2 | 229156.4 | 20.8347 | 0.9400003 | 1 | 3641.063 | 1.659257 | 45 | 368.5162 | 222851.7 | 712.5555 | -784.4881 | 83630826.6 | 225.3491 | 8100000 | 0.2268591 | 8100000 | 0.0003543066 | 125341.5 | -270396.7 | -100.942 | 21.47698 | 0 | 0 | 89.22739 | 341.2 | 30737.54 | 40460.98
| 288.991 | 19.23259 | 35.4 | 208358.8 | 19.05696 | 6.820002 | 1 | 24197.78 | 1.822345 | 45 | 371.3776 | 203133.5 | 712.5555 | -784.4882 | 81769227.3 | 219.7621 | 8100000 | 0.2352057 | 8100000 | 0.000434445 | 126945.1 | -270395.2 | -100.6817 | 19.74882 | 0 | 0 | 89.22725 | 341.4 | 30737.54 | 40460.98
| 291.1645 | 19.47534 | 35.6 | 180709.3 | 16.73917 | 8.420003 | 1 | 26046.89 | 2.067377 | 45 | 367.7837 | 176765.7 | 712.5554 | -784.4884 | 78619071.2 | 210.3357 | 8100000 | 0.2477178 | 8100000 | 0.0005848506 | 127519.7 | -270393.1 | -100.4387 | 17.46791 | 0 | 0 | 89.22705 | 341.6 | 30737.54 | 40460.98
| 293.207 | 19.73547 | 35.8 | 197137.3 | 18.03596 | 0.5700002 | 1 | 1904.454 | 1.932271 | 45 | 370.3749 | 192453.3 | 712.5553 | -784.4886 | 81222747.2 | 218.1243 | 8100000 | 0.2429796 | 8100000 | 0.0004980016 | 128080.6 | -270391.2 | -100.1784 | 18.74797 | 0 | 0 | 89.22687 | 341.8 | 30737.54 | 40460.98
| 294.9991 | 19.98694 | 36 | 176144.8 | 16.31055 | 0.4000001 | 1 | 1195.573 | 2.134133 | 45 | 366.2503 | 172395.8 | 712.5552 | -784.4887 | 78472332.3 | 209.8975 | 8100000 | 0.2547005 | 8100000 | 0.0006317239 | 130423.9 | -270389.5 | -99.9268 | 17.04261 | 0 | 0 | 89.22671 | 342 | 30737.54 | 40460.98
| 297.4394 | 20.23835 | 36.2 | 169842.6 | 15.76262 | 3.690001 | 1 | 10675.39 | 2.174506 | 45 | 360.7807 | 166354.4 | 712.5551 | -784.489 | 77860042.1 | 208.0698 | 8100000 | 0.2599325 | 8100000 | 0.0006880227 | 130381.2 | -270387.1 | -99.67518 | 16.49733 | 0 | 0 | 89.22649 | 342.2 | 30737.54 | 40460.98
| 299.4417 | 20.49848 | 36.4 | 175320.7 | 16.16322 | 3.905001 | 1 | 11667.8 | 2.093762 | 45 | 358.4093 | 171606.3 | 712.5551 | -784.4892 | 79093066.8 | 211.7518 | 8100000 | 0.2591691 | 8100000 | 0.0006539975 | 130828.8 | -270385.2 | -99.41488 | 16.89617 | 0 | 0 | 89.22631 | 342.4 | 30737.54 | 40460.98
| 301.415 | 20.75861 | 36.6 | 187885.1 | 17.12768 | 7.390003 | 1 | 23711.97 | 1.958256 | 45 | 361.0491 | 183625.8 | 712.555 | -784.4893 | 81365068.2 | 218.5507 | 8100000 | 0.2551293 | 8100000 | 0.0005766791 | 131203.8 | -270383.3 | -99.15458 | 17.85245 | 0 | 0 | 89.22613 | 342.6 | 30737.54 | 40460.98
| 303.4589 | 21.02742 | 36.8 | 208940.5 | 18.78275 | -1.18 | 1 | -4181.852 | 1.811957 | 45 | 367.7274 | 203686.4 | 712.5549 | -784.4895 | 84506116.6 | 227.9802 | 8100000 | 0.2488272 | 8100000 | 0.0004723473 | 131384.3 | -270381.3 | -98.8856 | 19.48063 | 0 | 0 | 89.22594 | 342.8 | 30737.54 | 40460.98
| 305.5284 | 21.29622 | 37 | 194382.5 | 17.57133 | 0.9400003 | 1 | 3099.208 | 1.946266 | 45 | 367.9765 | 189827 | 712.5548 | -784.4897 | 82968402.5 | 223.3597 | 8100000 | 0.2566787 | 8100000 | 0.0005527248 | 131263.3 | -270379.4 | -98.61662 | 18.29048 | 0 | 0 | 89.22576 | 343 | 30737.54 | 40460.98
| 307.5 | 21.55635 | 37.2 | 193478.7 | 17.46369 | -3.880001 | 1 | -12765.39 | 1.954261 | 45 | 368.5987 | 188965 | 712.5547 | -784.4899 | 83161357.5 | 223.939 | 8100000 | 0.2592112 | 8100000 | 0.0005647155 | 132062.3 | -270377.5 | -98.35632 | 18.18431 | 0 | 0 | 89.22558 | 343.2 | 30737.54 | 40460.98
| 309.706 | 21.81646 | 37.4 | 185414 | 16.78528 | 1.19 | 1 | 3746.489 | 2.033407 | 45 | 367.0691 | 181264.8 | 712.5546 | -784.4901 | 82334854.3 | 221.4584 | 8100000 | 0.2649724 | 8100000 | 0.0006223288 | 131968.1 | -270375.4 | -98.09602 | 17.51359 | 0 | 0 | 89.22538 | 343.4 | 30737.54 | 40460.98
| 311.6041 | 22.0766 | 37.6 | 191627 | 17.24156 | 7.150003 | 1 | 23381.77 | 1.969052 | 45 | 369.9352 | 187198.3 | 712.5546 | -784.4902 | 83581030.9 | 225.1995 | 8100000 | 0.2641341 | 8100000 | 0.0005895758 | 132579.4 | -270373.5 | -97.83572 | 17.965 | 0 | 0 | 89.22521 | 343.6 | 30737.54 | 40460.98
| 313.7253 | 22.33672 | 37.8 | 193693.7 | 17.36369 | 3.800001 | 1 | 12510.04 | 1.95826 | 45 | 369.7209 | 189170.1 | 712.5545 | -784.4904 | 84258432.8 | 227.2354 | 8100000 | 0.2650977 | 8100000 | 0.0005838605 | 132110.6 | -270371.5 | -97.57542 | 18.08561 | 0 | 0 | 89.22502 | 343.8 | 30737.54 | 40460.98
| 315.7044 | 22.61421 | 38 | 222248.1 | 19.59337 | 1.06 | 1 | 3985.316 | 1.756799 | 45 | 378.7049 | 216312.9 | 712.5544 | -784.4906 | 88292337.9 | 239.3904 | 8100000 | 0.2561288 | 8100000 | 0.0004489789 | 133116.9 | -270369.6 | -97.29776 | 20.2722 | 0 | 0 | 89.22484 | 344 | 30737.54 | 40460.98
| 317.9329 | 22.87432 | 38.2 | 228007.3 | 20.00227 | 6.360002 | 1 | 24628.19 | 1.732416 | 45 | 385.2005 | 221764.8 | 712.5543 | -784.4908 | 89384677.2 | 242.6908 | 8100000 | 0.2559087 | 8100000 | 0.0004314907 | 132633.7 | -270367.5 | -97.03746 | 20.67005 | 0 | 0 | 89.22464 | 344.2 | 30737.54 | 40460.98
| 319.7071 | 23.13447 | 38.4 | 188580.7 | 16.86454 | 8.500003 | 1 | 27422.58 | 2.056995 | 45 | 381.6624 | 184290.1 | 712.5542 | -784.491 | 84412788.9 | 227.6995 | 8100000 | 0.2740636 | 8100000 | 0.0006379486 | 134966.5 | -270365.8 | -96.77716 | 17.59209 | 0 | 0 | 89.22448 | 344.4 | 30737.54 | 40460.98
| 321.819 | 23.41194 | 38.6 | 201278.8 | 17.81186 | 4.190001 | 1 | 14328.14 | 1.954666 | 45 | 383.3845 | 196398.4 | 712.5542 | -784.4912 | 86698668.4 | 234.582 | 8100000 | 0.2700381 | 8100000 | 0.0005667118 | 135556.4 | -270363.8 | -96.4995 | 18.52747 | 0 | 0 | 89.22429 | 344.6 | 30737.54 | 40460.98
| 324.0143 | 23.67206 | 38.8 | 217440.3 | 19.03159 | 1.910001 | 1 | 7032.983 | 1.839145 | 45 | 388.2226 | 211755.8 | 712.5541 | -784.4914 | 89276591.2 | 242.3641 | 8100000 | 0.2651541 | 8100000 | 0.0004909944 | 136166.1 | -270361.6 | -96.2392 | 19.72403 | 0 | 0 | 89.22409 | 344.8 | 30737.54 | 40460.98
| 326.1562 | 23.94953 | 39 | 189889.3 | 16.8533 | 9.290003 | 1 | 30219.2 | 2.058596 | 45 | 385.3912 | 185539.7 | 712.554 | -784.4916 | 85696840.7 | 231.5635 | 8100000 | 0.279468 | 8100000 | 0.0006513531 | 135168.3 | -270359.6 | -95.96155 | 17.58096 | 0 | 0 | 89.2239 | 345 | 30737.54 | 40460.98
| 327.8553 | 24.22704 | 39.2 | 189219.2 | 16.78161 | 4.810002 | 1 | 15490.44 | 2.075785 | 45 | 383.5347 | 184899.9 | 712.5539 | -784.4917 | 85784541.2 | 231.8276 | 8100000 | 0.2824174 | 8100000 | 0.0006635759 | 136042.3 | -270358 | -95.68389 | 17.50996 | 0 | 0 | 89.22375 | 345.2 | 30737.54 | 40460.98
| 330.0913 | 24.48715 | 39.4 | 193979 | 17.10212 | 6.490002 | 1 | 21458.96 | 2.016227 | 45 | 382.83 | 189442.2 | 712.5538 | -784.4919 | 86974703.4 | 235.4142 | 8100000 | 0.2815434 | 8100000 | 0.0006381894 | 136106.5 | -270355.8 | -95.42359 | 17.82718 | 0 | 0 | 89.22354 | 345.4 | 30737.54 | 40460.98
| 332.2486 | 24.76462 | 39.6 | 217312.9 | 18.85698 | 2.820001 | 1 | 10383.57 | 1.85074 | 45 | 390.7026 | 211635 | 712.5538 | -784.4921 | 90736278.9 | 246.7798 | 8100000 | 0.2729297 | 8100000 | 0.0005142585 | 137155.2 | -270353.7 | -95.14593 | 19.55327 | 0 | 0 | 89.22335 | 345.6 | 30737.54 | 40460.98
| 334.299 | 25.0421 | 39.8 | 196527 | 17.22462 | 3.510001 | 1 | 11718.35 | 2.025422 | 45 | 387.7596 | 191871.7 | 712.5537 | -784.4923 | 88074162.4 | 238.7316 | 8100000 | 0.2843297 | 8100000 | 0.0006358387 | 137830.7 | -270351.8 | -94.86828 | 17.94826 | 0 | 0 | 89.22316 | 345.8 | 30737.54 | 40460.98
| 336.5497 | 25.30221 | 40 | 225168.2 | 19.37639 | -2.810001 | 1 | -10717.05 | 1.807571 | 45 | 395.0562 | 219078.1 | 712.5536 | -784.4925 | 92548799.1 | 252.272 | 8100000 | 0.2733932 | 8100000 | 0.0004894013 | 136954.5 | -270349.6 | -94.60797 | 20.0607 | 0 | 0 | 89.22296 | 346 | 30737.54 | 40460.98
| 338.4801 | 25.5797 | 40.2 | 201670.7 | 17.54065 | -1.490001 | 1 | -5100.394 | 2.007835 | 45 | 393.6429 | 196771.6 | 712.5535 | -784.4927 | 89602980.2 | 243.3509 | 8100000 | 0.2854783 | 8100000 | 0.0006167801 | 137766.9 | -270347.8 | -94.33032 | 18.26022 | 0 | 0 | 89.22279 | 346.2 | 30737.54 | 40460.98
| 340.5978 | 25.85718 | 40.4 | 212246.4 | 18.3056 | 0.6300002 | 1 | 2263.125 | 1.920296 | 45 | 395.6861 | 206826.8 | 712.5534 | -784.4929 | 91544686.7 | 249.2282 | 8100000 | 0.2824542 | 8100000 | 0.000562887 | 137137.2 | -270345.7 | -94.05266 | 19.01289 | 0 | 0 | 89.22259 | 346.4 | 30737.54 | 40460.98
| 342.5048 | 26.13467 | 40.6 | 202195.5 | 17.51351 | 4.530002 | 1 | 15564.84 | 2.006238 | 45 | 395.4343 | 197271.2 | 712.5533 | -784.493 | 90334578.4 | 245.564 | 8100000 | 0.2893098 | 8100000 | 0.0006268948 | 137840.7 | -270343.9 | -93.775 | 18.23345 | 0 | 0 | 89.22242 | 346.6 | 30737.54 | 40460.98
| 344.7236 | 26.41214 | 40.8 | 201088.9 | 17.39055 | 5.200002 | 1 | 17783.29 | 2.009436 | 45 | 394.3335 | 196217.7 | 712.5533 | -784.4932 | 90549499.9 | 246.2144 | 8100000 | 0.2916873 | 8100000 | 0.0006405424 | 137537.5 | -270341.8 | -93.49735 | 18.11213 | 0 | 0 | 89.22222 | 346.8 | 30737.54 | 40460.98
| 347.118 | 26.68959 | 41 | 200786.8 | 17.3227 | 1.440001 | 1 | 4903.054 | 2.017832 | 45 | 393.8952 | 195930 | 712.5532 | -784.4935 | 90949133.1 | 247.4243 | 8100000 | 0.2934562 | 8100000 | 0.0006492205 | 136379.1 | -270339.5 | -93.21969 | 18.04514 | 0 | 0 | 89.22201 | 347 | 30737.54 | 40460.98
| 348.9323 | 26.96709 | 41.2 | 207117.7 | 17.76895 | 3.300001 | 1 | 11596.83 | 1.961071 | 45 | 395.1624 | 201953.8 | 712.5531 | -784.4936 | 92221986.7 | 251.281 | 8100000 | 0.292415 | 8100000 | 0.0006164817 | 136688.5 | -270337.7 | -92.94203 | 18.48521 | 0 | 0 | 89.22184 | 347.2 | 30737.54 | 40460.98
| 350.879 | 27.22723 | 41.4 | 227069.2 | 19.2372 | 8.250003 | 1 | 31909.42 | 1.805177 | 45 | 401.4611 | 220877.3 | 712.553 | -784.4938 | 95405674.0 | 260.9486 | 8100000 | 0.2853838 | 8100000 | 0.0005178544 | 137134.8 | -270335.9 | -92.68173 | 19.92487 | 0 | 0 | 89.22167 | 347.4 | 30737.54 | 40460.98
| 352.9333 | 27.50471 | 41.6 | 240645.4 | 20.23093 | -1.950001 | 1 | -7932.689 | 1.763606 | 45 | 411.0133 | 233702.3 | 712.5529 | -784.494 | 97463047.6 | 267.2116 | 8100000 | 0.2822066 | 8100000 | 0.0004657711 | 137420.5 | -270333.9 | -92.40407 | 20.8921 | 0 | 0 | 89.22148 | 347.6 | 30737.54 | 40460.98
| 355.113 | 27.78218 | 41.8 | 205926.1 | 17.57339 | -2.290001 | 1 | -8001.833 | 2.034223 | 45 | 407.2434 | 200820.6 | 712.5528 | -784.4942 | 93094679.1 | 253.928 | 8100000 | 0.2984293 | 8100000 | 0.0006424869 | 138444.1 | -270331.8 | -92.12641 | 18.29251 | 0 | 0 | 89.22129 | 347.8 | 30737.54 | 40460.98
| 357.0922 | 28.05967 | 42 | 213239.4 | 18.08282 | 0.6600002 | 1 | 2381.884 | 1.971467 | 45 | 408.0915 | 207769.7 | 712.5528 | -784.4944 | 94567835.7 | 258.4015 | 8100000 | 0.2967147 | 8100000 | 0.0006051572 | 139157.6 | -270329.9 | -91.84876 | 18.79404 | 0 | 0 | 89.2211 | 348 | 30737.54 | 40460.98
| 358.948 | 28.33717 | 42.2 | 207892.9 | 17.65884 | 11.19 | 1 | 39939.35 | 1.988656 | 45 | 409.303 | 202690.6 | 712.5527 | -784.4945 | 94013687.4 | 256.718 | 8100000 | 0.3014154 | 8100000 | 0.0006429809 | 140602.9 | -270328.1 | -91.5711 | 18.37674 | 0 | 0 | 89.22094 | 348.2 | 30737.54 | 40460.98
| 360.9989 | 28.61466 | 42.4 | 199037.2 | 16.97778 | 5.210002 | 1 | 17639.51 | 2.082193 | 45 | 404.5324 | 194263.7 | 712.5526 | -784.4947 | 92846454.6 | 253.1749 | 8100000 | 0.3081933 | 8100000 | 0.0007083381 | 140722 | -270326.2 | -91.29344 | 17.70419 | 0 | 0 | 89.22075 | 348.4 | 30737.54 | 40460.98
| 363.0986 | 28.89213 | 42.6 | 227455.2 | 19.03402 | 5.850002 | 1 | 22585.18 | 1.852349 | 45 | 410.5031 | 221242.5 | 712.5525 | -784.4949 | 97666319.2 | 267.8311 | 8100000 | 0.295825 | 8100000 | 0.0005476568 | 141157.8 | -270324.2 | -91.01578 | 19.7264 | 0 | 0 | 89.22056 | 348.6 | 30737.54 | 40460.98
| 365.331 | 29.1696 | 42.8 | 223498.7 | 18.69614 | 4.300002 | 1 | 16292.2 | 1.91151 | 45 | 415.4182 | 217497.4 | 712.5524 | -784.4951 | 97539934.4 | 267.4459 | 8100000 | 0.2990529 | 8100000 | 0.0005726658 | 140818.7 | -270322 | -90.73812 | 19.39582 | 0 | 0 | 89.22036 | 348.8 | 30737.54 | 40460.98
| 367.3532 | 29.44708 | 43 | 224249.2 | 18.7153 | 1.37 | 1 | 5197.288 | 1.915908 | 45 | 416.6826 | 218208.1 | 712.5524 | -784.4953 | 98006370.6 | 268.8676 | 8100000 | 0.3004609 | 8100000 | 0.0005742504 | 140882 | -270320.1 | -90.46046 | 19.41458 | 0 | 0 | 89.22018 | 349 | 30737.54 | 40460.98
| 369.3458 | 29.74193 | 43.2 | 237745.9 | 19.68133 | 0.7700003 | 1 | 3091.092 | 1.840359 | 45 | 423.6562 | 230966.7 | 712.5523 | -784.4955 | 100186687.0 | 275.5211 | 8100000 | 0.2968651 | 8100000 | 0.0005160169 | 141595.7 | -270318.2 | -90.16545 | 20.35787 | 0 | 0 | 89.22 | 349.2 | 30737.54 | 40460.98
| 371.8076 | 30.01937 | 43.4 | 197996.6 | 16.73108 | 2.280001 | 1 | 7661.288 | 2.156147 | 45 | 415.3608 | 193272.2 | 712.5522 | -784.4957 | 94467276.3 | 258.0959 | 8100000 | 0.3177753 | 8100000 | 0.0007509428 | 140119 | -270315.8 | -89.88779 | 17.45989 | 0 | 0 | 89.21978 | 349.4 | 30737.54 | 40460.98
| 373.8747 | 30.29685 | 43.6 | 213514.3 | 17.81356 | 7.060003 | 1 | 25664.44 | 1.994257 | 45 | 416.4598 | 208030.7 | 712.5521 | -784.4959 | 97542126.5 | 267.4526 | 8100000 | 0.3106028 | 8100000 | 0.0006517246 | 139987.1 | -270313.8 | -89.61014 | 18.52914 | 0 | 0 | 89.21959 | 349.6 | 30737.54 | 40460.98
| 375.6904 | 30.57436 | 43.8 | 222893.1 | 18.46686 | 4.670002 | 1 | 17653.44 | 1.935897 | 45 | 419.8173 | 216923.9 | 712.552 | -784.496 | 99299616.4 | 272.8125 | 8100000 | 0.3079001 | 8100000 | 0.0006035104 | 140723.8 | -270312.1 | -89.33247 | 19.17111 | 0 | 0 | 89.21943 | 349.8 | 30737.54 | 40460.98
| 377.6562 | 30.86921 | 44 | 223674.3 | 18.49227 | 8.180003 | 1 | 31172.98 | 1.929102 | 45 | 422.6826 | 217663.7 | 712.5519 | -784.4962 | 99737406.2 | 274.149 | 8100000 | 0.3095048 | 8100000 | 0.0006050818 | 141002.1 | -270310.2 | -89.03746 | 19.19603 | 0 | 0 | 89.21925 | 350 | 30737.54 | 40460.98
| 379.6227 | 31.1467 | 44.2 | 192854.5 | 16.26227 | 2.120001 | 1 | 6941.481 | 2.204918 | 45 | 413.8929 | 188369.6 | 712.5519 | -784.4964 | 94598606.8 | 258.495 | 8100000 | 0.3292511 | 8100000 | 0.0008212458 | 142296.2 | -270308.3 | -88.7598 | 16.99463 | 0 | 0 | 89.21907 | 350.2 | 30737.54 | 40460.98
| 381.923 | 31.42416 | 44.4 | 212465.1 | 17.61063 | 6.750002 | 1 | 24408.78 | 1.995459 | 45 | 414.4363 | 207034.5 | 712.5518 | -784.4966 | 98704308.1 | 270.996 | 8100000 | 0.3183666 | 8100000 | 0.0006826672 | 141996.1 | -270306.1 | -88.48214 | 18.32922 | 0 | 0 | 89.21886 | 350.4 | 30737.54 | 40460.98
| 383.8434 | 31.71901 | 44.6 | 221456.1 | 18.22646 | 7.090003 | 1 | 26711.44 | 1.9367 | 45 | 419.1658 | 215562.6 | 712.5517 | -784.4968 | 100481411.8 | 276.4215 | 8100000 | 0.3156704 | 8100000 | 0.0006342564 | 142543.5 | -270304.2 | -88.18713 | 18.93517 | 0 | 0 | 89.21869 | 350.6 | 30737.54 | 40460.98
| 385.9715 | 31.99648 | 44.8 | 210624.2 | 17.41786 | 5.740002 | 1 | 20553.66 | 2.027839 | 45 | 416.7862 | 205286.2 | 712.5516 | -784.497 | 99045501.1 | 272.037 | 8100000 | 0.3230483 | 8100000 | 0.0007073044 | 142151.6 | -270302.2 | -87.90947 | 18.13908 | 0 | 0 | 89.2185 | 350.8 | 30737.54 | 40460.98
| 387.8721 | 32.27398 | 45 | 222816.3 | 18.25654 | 8.050003 | 1 | 30555.96 | 1.929905 | 45 | 421.1379 | 216851.1 | 712.5515 | -784.4971 | 101402803.6 | 279.2378 | 8100000 | 0.3182751 | 8100000 | 0.0006374988 | 143200.1 | -270300.4 | -87.63181 | 18.96472 | 0 | 0 | 89.21833 | 351 | 30737.54 | 40460.98
| 390.3435 | 32.56878 | 45.2 | 212410.6 | 17.47314 | 6.750002 | 1 | 24402.65 | 2.019846 | 45 | 419.3958 | 206982.8 | 712.5514 | -784.4974 | 100129518.4 | 275.3465 | 8100000 | 0.3252665 | 8100000 | 0.0007078966 | 142260.5 | -270298 | -87.3368 | 18.19364 | 0 | 0 | 89.2181 | 351.2 | 30737.54 | 40460.98
| 392.1387 | 32.84629 | 45.4 | 206044 | 17.00262 | 3.230001 | 1 | 11292.63 | 2.078208 | 45 | 416.6115 | 200932.8 | 712.5514 | -784.4975 | 99222865.3 | 272.5783 | 8100000 | 0.3310355 | 8100000 | 0.0007587296 | 143504.3 | -270296.3 | -87.05914 | 17.72877 | 0 | 0 | 89.21794 | 351.4 | 30737.54 | 40460.98
| 394.0699 | 33.14114 | 45.6 | 211661.2 | 17.36946 | 2.970001 | 1 | 10658.69 | 2.022646 | 45 | 416.1857 | 206271.1 | 712.5513 | -784.4977 | 100552160.6 | 276.6376 | 8100000 | 0.3295915 | 8100000 | 0.0007254468 | 143878.6 | -270294.4 | -86.76412 | 18.09131 | 0 | 0 | 89.21777 | 351.6 | 30737.54 | 40460.98
| 396.0979 | 33.41863 | 45.8 | 242183.1 | 19.50223 | 4.010001 | 1 | 16427.17 | 1.801594 | 45 | 423.2717 | 235152.2 | 712.5512 | -784.4979 | 105766398.3 | 292.6061 | 8100000 | 0.3159664 | 8100000 | 0.0005587554 | 144749.9 | -270292.5 | -86.48646 | 20.1834 | 0 | 0 | 89.21758 | 351.8 | 30737.54 | 40460.98
| 398.2911 | 33.71345 | 46 | 212997.1 | 17.39748 | 4.770002 | 1 | 17250.18 | 2.036638 | 45 | 422.5488 | 207539.6 | 712.5511 | -784.4981 | 101514753.2 | 279.5802 | 8100000 | 0.332104 | 8100000 | 0.0007287466 | 144374.1 | -270290.4 | -86.19145 | 18.11897 | 0 | 0 | 89.21739 | 352 | 30737.54 | 40460.98
| 400.5419 | 34.00827 | 46.2 | 203590.4 | 16.71164 | 5.440002 | 1 | 18835.77 | 2.103394 | 45 | 417.9637 | 198598.7 | 712.551 | -784.4983 | 100101204.9 | 275.26 | 8100000 | 0.3397389 | 8100000 | 0.0008046197 | 143670.4 | -270288.2 | -85.89643 | 17.44062 | 0 | 0 | 89.21718 | 352.2 | 30737.54 | 40460.98
| 402.4343 | 34.28577 | 46.4 | 235463.5 | 18.9095 | 5.620002 | 1 | 22436.14 | 1.849164 | 45 | 423.697 | 228812 | 712.551 | -784.4984 | 105968691.4 | 293.227 | 8100000 | 0.3235463 | 8100000 | 0.0006064396 | 144225.3 | -270286.4 | -85.61877 | 19.60465 | 0 | 0 | 89.21701 | 352.4 | 30737.54 | 40460.98
| 404.6231 | 34.5806 | 46.6 | 264408.3 | 20.93961 | 4.230002 | 1 | 18877.4 | 1.712057 | 45 | 438.2229 | 256050.1 | 712.5509 | -784.4986 | 110296236.2 | 306.5345 | 8100000 | 0.3135247 | 8100000 | 0.0004850684 | 145635 | -270284.3 | -85.32376 | 21.5784 | 0 | 0 | 89.21681 | 352.6 | 30737.54 | 40460.98
| 407.2699 | 34.85803 | 46.8 | 214525.5 | 17.35836 | 9.690003 | 1 | 35549.38 | 2.045035 | 45 | 431.9514 | 208990.5 | 712.5508 | -784.4989 | 103417273.6 | 285.4032 | 8100000 | 0.3370619 | 8100000 | 0.000742789 | 144073 | -270281.7 | -85.0461 | 18.08035 | 0 | 0 | 89.21657 | 352.8 | 30737.54 | 40460.98
| 409.0566 | 35.15289 | 47 | 240762 | 19.16451 | 6.130002 | 1 | 25024.38 | 1.87355 | 45 | 439.0999 | 233812.2 | 712.5507 | -784.499 | 108027271.9 | 299.5515 | 8100000 | 0.3254076 | 8100000 | 0.0005947108 | 144851.5 | -270280 | -84.75108 | 19.85389 | 0 | 0 | 89.21641 | 353 | 30737.54 | 40460.98
| 411.7037 | 35.44767 | 47.2 | 220859.6 | 17.7257 | -2.290001 | 1 | -8568.751 | 2.038242 | 45 | 436.9666 | 214997.4 | 712.5506 | -784.4993 | 105350460.9 | 291.3297 | 8100000 | 0.3364738 | 8100000 | 0.0007126491 | 142821.8 | -270277.5 | -84.45607 | 18.44262 | 0 | 0 | 89.21617 | 353.2 | 30737.54 | 40460.98
| 413.793 | 35.74251 | 47.4 | 213035.1 | 17.15833 | -2.520001 | 1 | -9103.543 | 2.093006 | 45 | 433.2342 | 207575.7 | 712.5505 | -784.4995 | 104251613.8 | 287.9598 | 8100000 | 0.3428485 | 8100000 | 0.0007723308 | 141672.1 | -270275.5 | -84.16106 | 17.88275 | 0 | 0 | 89.21598 | 353.4 | 30737.54 | 40460.98
| 415.6058 | 36.02002 | 47.6 | 245916.2 | 19.40892 | -2.000001 | 1 | -8309.669 | 1.849569 | 45 | 440.254 | 238670.1 | 712.5504 | -784.4996 | 110041925.7 | 305.7512 | 8100000 | 0.32733 | 8100000 | 0.0005841044 | 137769.1 | -270273.7 | -83.88339 | 20.09243 | 0 | 0 | 89.21582 | 353.6 | 30737.54 | 40460.98
| 417.8563 | 36.29749 | 47.8 | 221318.3 | 17.66325 | 5.390002 | 1 | 20249.84 | 2.036645 | 45 | 439.1022 | 215432 | 712.5503 | -784.4998 | 106497928.4 | 294.8519 | 8100000 | 0.3408281 | 8100000 | 0.0007267125 | 136997.8 | -270271.6 | -83.60573 | 18.38108 | 0 | 0 | 89.21561 | 353.8 | 30737.54 | 40460.98
| 419.8975 | 36.57497 | 48 | 215259.6 | 17.21984 | 4.810002 | 1 | 17576.24 | 2.07542 | 45 | 435.093 | 209687.2 | 712.5503 | -784.5 | 105720199.6 | 292.4643 | 8100000 | 0.3459601 | 8100000 | 0.0007740686 | 136452.6 | -270269.6 | -83.32807 | 17.94354 | 0 | 0 | 89.21543 | 354 | 30737.54 | 40460.98
| 421.7596 | 36.85248 | 48.2 | 242629.8 | 19.07148 | 1.700001 | 1 | 6965.851 | 1.877552 | 45 | 441.0225 | 235573.4 | 712.5502 | -784.5002 | 110721226.3 | 307.8438 | 8100000 | 0.3328402 | 8100000 | 0.000613902 | 137248.2 | -270267.8 | -83.05041 | 19.76301 | 0 | 0 | 89.21526 | 354.2 | 30737.54 | 40460.98
| 423.9491 | 37.12995 | 48.4 | 258070.4 | 20.10807 | 4.390002 | 1 | 19137.64 | 1.800004 | 45 | 450.093 | 250102 | 712.5501 | -784.5004 | 113379287.9 | 316.0426 | 8100000 | 0.3274844 | 8100000 | 0.0005467248 | 136820.4 | -270265.7 | -82.77275 | 20.77283 | 0 | 0 | 89.21506 | 354.4 | 30737.54 | 40460.98
| 425.6399 | 37.40747 | 48.6 | 232009.4 | 18.27742 | 3.780001 | 1 | 14847.52 | 1.990279 | 45 | 448.3192 | 225549 | 712.55 | -784.5005 | 109705585.2 | 304.7155 | 8100000 | 0.3409805 | 8100000 | 0.0006815031 | 137849.2 | -270264.1 | -82.49508 | 18.98522 | 0 | 0 | 89.21491 | 354.6 | 30737.54 | 40460.98
| 427.854 | 37.66759 | 48.8 | 249078.7 | 19.41189 | 1.550001 | 1 | 6515.053 | 1.875555 | 45 | 451.9181 | 241647.9 | 712.55 | -784.5007 | 112857968.1 | 314.4333 | 8100000 | 0.333761 | 8100000 | 0.0005954088 | 141360.4 | -270262 | -82.23478 | 20.09532 | 0 | 0 | 89.21471 | 354.8 | 30737.54 | 40460.98
| 429.8838 | 37.94507 | 49 | 254699.5 | 19.76583 | 2.310001 | 1 | 9926.928 | 1.856769 | 45 | 457.4158 | 246934.8 | 712.5499 | -784.5009 | 114061290.6 | 318.1489 | 8100000 | 0.3326727 | 8100000 | 0.0005736142 | 142992.2 | -270260 | -81.95712 | 20.44012 | 0 | 0 | 89.21453 | 355 | 30737.54 | 40460.98
| 431.778 | 38.23125 | 49.2 | 245165.9 | 19.07719 | 5.400002 | 1 | 22417.48 | 1.924724 | 45 | 458.5389 | 237963.4 | 712.5498 | -784.5011 | 112984130.2 | 314.8227 | 8100000 | 0.3383772 | 8100000 | 0.0006237622 | 143701.9 | -270258.2 | -81.67078 | 19.76859 | 0 | 0 | 89.21436 | 355.2 | 30737.54 | 40460.98
| 433.7061 | 38.51743 | 49.4 | 224257.7 | 17.62782 | 8.400003 | 1 | 32104.99 | 2.065831 | 45 | 454.048 | 218216.1 | 712.5497 | -784.5013 | 109762157.2 | 304.8897 | 8100000 | 0.3509172 | 8100000 | 0.0007510748 | 145015.7 | -270256.4 | -81.38443 | 18.34617 | 0 | 0 | 89.21419 | 355.4 | 30737.54 | 40460.98
| 435.6827 | 38.81228 | 49.6 | 240665.7 | 18.70889 | 6.430002 | 1 | 26249.05 | 1.950309 | 45 | 457.1748 | 233721.4 | 712.5496 | -784.5015 | 112954029.2 | 314.7298 | 8100000 | 0.3436113 | 8100000 | 0.0006571452 | 145669.4 | -270254.5 | -81.08942 | 19.40831 | 0 | 0 | 89.21401 | 355.6 | 30737.54 | 40460.98
| 437.4479 | 39.08979 | 49.8 | 244866.3 | 18.96912 | 2.450001 | 1 | 10133.49 | 1.93472 | 45 | 458.7478 | 237681.1 | 712.5496 | -784.5016 | 113922417.5 | 317.72 | 8100000 | 0.3431264 | 8100000 | 0.0006393313 | 146713.6 | -270252.8 | -80.81175 | 19.66296 | 0 | 0 | 89.21385 | 355.8 | 30737.54 | 40460.98
| 439.7722 | 39.38461 | 50 | 248623.1 | 19.18435 | 4.770002 | 1 | 20060.56 | 1.914334 | 45 | 461.8717 | 241219.1 | 712.5495 | -784.5018 | 114972254.1 | 320.964 | 8100000 | 0.3425575 | 8100000 | 0.0006248333 | 147033.3 | -270250.6 | -80.51674 | 19.87327 | 0 | 0 | 89.21364 | 356 | 30737.54 | 40460.98
| 441.8713 | 39.67944 | 50.2 | 243608.3 | 18.80957 | 8.720003 | 1 | 36150.56 | 1.947912 | 45 | 464.5139 | 236495.6 | 712.5494 | -784.502 | 114566405.6 | 319.7096 | 8100000 | 0.3463445 | 8100000 | 0.0006556955 | 147306.3 | -270248.5 | -80.22172 | 19.50688 | 0 | 0 | 89.21345 | 356.2 | 30737.54 | 40460.98
| 443.873 | 39.97429 | 50.4 | 231617.5 | 17.97355 | 2.600001 | 1 | 10187.15 | 2.053843 | 45 | 461.345 | 225178.5 | 712.5493 | -784.5022 | 112857638.1 | 314.4323 | 8100000 | 0.354201 | 8100000 | 0.0007307333 | 147102.9 | -270246.6 | -79.9267 | 18.6866 | 0 | 0 | 89.21327 | 356.4 | 30737.54 | 40460.98
| 446.0291 | 40.26912 | 50.6 | 225791.2 | 17.55399 | 4.630002 | 1 | 17723.77 | 2.084224 | 45 | 457.6954 | 219667.8 | 712.5492 | -784.5024 | 112156557.2 | 312.2691 | 8100000 | 0.3590439 | 8100000 | 0.0007746027 | 146624 | -270244.6 | -79.63169 | 18.27338 | 0 | 0 | 89.21307 | 356.6 | 30737.54 | 40460.98
| 448.1072 | 40.56396 | 50.8 | 221167.4 | 17.22011 | 4.310002 | 1 | 16163.8 | 2.109808 | 45 | 453.8467 | 215289 | 712.5491 | -784.5026 | 111599457.5 | 310.5509 | 8100000 | 0.3634781 | 8100000 | 0.0008132402 | 146867.3 | -270242.6 | -79.33667 | 17.9438 | 0 | 0 | 89.21288 | 356.8 | 30737.54 | 40460.98
| 450.1021 | 40.85881 | 51 | 269732.7 | 20.45076 | 7.130003 | 1 | 32552.4 | 1.772431 | 45 | 464.8797 | 261039.9 | 712.5491 | -784.5028 | 119986624.2 | 336.4929 | 8100000 | 0.340528 | 8100000 | 0.0005507307 | 146117.1 | -270240.6 | -79.04165 | 21.1053 | 0 | 0 | 89.2127 | 357 | 30737.54 | 40460.98
| 452.2309 | 41.15364 | 51.2 | 240524.1 | 18.44211 | 2.865001 | 1 | 11753.42 | 1.991088 | 45 | 463.8399 | 233587.8 | 712.549 | -784.5029 | 115923633.6 | 323.906 | 8100000 | 0.3550065 | 8100000 | 0.0006976086 | 145998.5 | -270238.6 | -78.74663 | 19.14683 | 0 | 0 | 89.21251 | 357.2 | 30737.54 | 40460.98
| 454.1141 | 41.4485 | 51.4 | 220216.6 | 17.07937 | 2.510001 | 1 | 9360.961 | 2.132995 | 45 | 456.0526 | 214388 | 712.5489 | -784.5031 | 112377717.3 | 312.9513 | 8100000 | 0.368832 | 8100000 | 0.0008381649 | 146710.3 | -270236.8 | -78.45161 | 17.80469 | 0 | 0 | 89.21234 | 357.4 | 30737.54 | 40460.98
| 456.049 | 41.73468 | 51.6 | 249295.2 | 18.97168 | 3.750001 | 1 | 15797.68 | 1.91294 | 45 | 462.1378 | 241851.7 | 712.5488 | -784.5033 | 118050709.1 | 330.491 | 8100000 | 0.3535318 | 8100000 | 0.0006585518 | 147289.3 | -270234.9 | -78.16527 | 19.66546 | 0 | 0 | 89.21217 | 357.6 | 30737.54 | 40460.98
| 458.2372 | 42.02951 | 51.8 | 248916.3 | 18.91075 | 6.270002 | 1 | 26444.6 | 1.921136 | 45 | 465.2204 | 241495 | 712.5487 | -784.5035 | 118408505.0 | 331.5997 | 8100000 | 0.3549535 | 8100000 | 0.0006652248 | 147772.6 | -270232.8 | -77.87025 | 19.60588 | 0 | 0 | 89.21197 | 357.8 | 30737.54 | 40460.98
| 459.7536 | 42.3244 | 52 | 241166.2 | 18.38004 | 2.080001 | 1 | 8474.613 | 1.99069 | 45 | 464.9513 | 234193.4 | 712.5487 | -784.5036 | 117288244.5 | 328.1294 | 8100000 | 0.360858 | 8100000 | 0.0007136391 | 149473.8 | -270231.4 | -77.57523 | 19.08594 | 0 | 0 | 89.21183 | 358 | 30737.54 | 40460.98
| 462.0684 | 42.61922 | 52.2 | 246095.5 | 18.66808 | 2.090001 | 1 | 8684.941 | 1.957113 | 45 | 466.2099 | 238839.1 | 712.5486 | -784.5038 | 118596449.8 | 332.1822 | 8100000 | 0.3593634 | 8100000 | 0.0006901106 | 151843.4 | -270229.2 | -77.28021 | 19.36833 | 0 | 0 | 89.21163 | 358.2 | 30737.54 | 40460.98
| 464.2532 | 42.92273 | 52.4 | 250037.9 | 18.89484 | -0.5300002 | 1 | -2238.98 | 1.944323 | 45 | 470.0915 | 242550.7 | 712.5485 | -784.504 | 119668013.5 | 335.5046 | 8100000 | 0.3586817 | 8100000 | 0.0006732808 | 151624.4 | -270227.1 | -76.97652 | 19.59031 | 0 | 0 | 89.21143 | 358.4 | 30737.54 | 40460.98
| 466.3809 | 43.21756 | 52.6 | 255358.6 | 19.21353 | 2.950001 | 1 | 12714.2 | 1.911145 | 45 | 472.2386 | 247554.2 | 712.5484 | -784.5042 | 120939104.1 | 339.4489 | 8100000 | 0.3573498 | 8100000 | 0.0006499502 | 152280.1 | -270225 | -76.6815 | 19.90176 | 0 | 0 | 89.21123 | 358.6 | 30737.54 | 40460.98
| 468.7889 | 43.52973 | 52.8 | 252743.4 | 19.00039 | 11.71 | 1 | 50636.38 | 1.913145 | 45 | 477.3374 | 245095.7 | 712.5483 | -784.5044 | 120993325.9 | 339.6172 | 8100000 | 0.3597697 | 8100000 | 0.0006682621 | 150775.3 | -270222.7 | -76.36913 | 19.69353 | 0 | 0 | 89.21102 | 358.8 | 30737.54 | 40460.98
| 470.6569 | 43.82459 | 53 | 239966.8 | 18.13719 | 6.730002 | 1 | 27407.14 | 2.031468 | 45 | 475.1386 | 233062.2 | 712.5482 | -784.5046 | 119081605.4 | 333.6861 | 8100000 | 0.3680215 | 8100000 | 0.0007463393 | 151112.1 | -270220.9 | -76.07411 | 18.84747 | 0 | 0 | 89.21085 | 359 | 30737.54 | 40460.98
| 472.4813 | 44.13681 | 53.2 | 215926.5 | 16.57315 | 6.470002 | 1 | 23759.89 | 2.209352 | 45 | 465.9047 | 210319.9 | 712.5482 | -784.5048 | 114393821.2 | 319.1763 | 8100000 | 0.3858321 | 8100000 | 0.0009283458 | 148971.9 | -270219.2 | -75.76173 | 17.3033 | 0 | 0 | 89.21068 | 359.2 | 30737.54 | 40460.98
| 474.4713 | 44.43166 | 53.4 | 221572.5 | 16.90692 | -0.1 | 1 | -377.5714 | 2.138999 | 45 | 459.6465 | 215672.8 | 712.5481 | -784.505 | 115978168.5 | 324.0747 | 8100000 | 0.3831036 | 8100000 | 0.000887527 | 149453.8 | -270217.2 | -75.46671 | 17.63405 | 0 | 0 | 89.2105 | 359.4 | 30737.54 | 40460.98
| 476.8061 | 44.72647 | 53.6 | 247949.4 | 18.56907 | 3.380001 | 1 | 14160.25 | 1.932735 | 45 | 464.278 | 240584.9 | 712.548 | -784.5052 | 121605130.9 | 341.517 | 8100000 | 0.3678009 | 8100000 | 0.0007134429 | 148412.3 | -270215 | -75.1717 | 19.27132 | 0 | 0 | 89.21029 | 359.6 | 30737.54 | 40460.98
| 478.998 | 45.02998 | 53.8 | 268952.8 | 19.91185 | 6.520002 | 1 | 29658.38 | 1.815612 | 45 | 474.264 | 260309.5 | 712.5479 | -784.5054 | 125435117.8 | 353.4277 | 8100000 | 0.3589902 | 8100000 | 0.0006104785 | 147778 | -270212.9 | -74.868 | 20.58216 | 0 | 0 | 89.21009 | 359.8 | 30737.54 | 40460.98
| 480.9567 | 45.33351 | 54 | 224686.7 | 17.01906 | 5.500002 | 1 | 20972.88 | 2.132206 | 45 | 466.6233 | 218622.3 | 712.5478 | -784.5055 | 117774157.8 | 329.6343 | 8100000 | 0.384919 | 8100000 | 0.0008806133 | 147586.5 | -270211 | -74.5643 | 17.74503 | 0 | 0 | 89.20992 | 360 | 30737.54 | 40460.98
| 483.0419 | 45.62835 | 54.2 | 229690.8 | 17.3088 | 1.22 | 1 | 4737.439 | 2.077842 | 45 | 462.5756 | 223357.1 | 712.5478 | -784.5057 | 119200108.5 | 334.0535 | 8100000 | 0.3827878 | 8100000 | 0.0008481412 | 147415.7 | -270209 | -74.26928 | 18.03141 | 0 | 0 | 89.20973 | 360.2 | 30737.54 | 40460.98
| 485.1071 | 45.9232 | 54.4 | 258995 | 19.16393 | 3.340001 | 1 | 14598.35 | 1.877573 | 45 | 470.5415 | 250970.3 | 712.5477 | -784.5059 | 125015817.9 | 352.1223 | 8100000 | 0.3673391 | 8100000 | 0.0006713826 | 148339.6 | -270207 | -73.97426 | 19.85333 | 0 | 0 | 89.20954 | 360.4 | 30737.54 | 40460.98
| 487.3677 | 46.21802 | 54.6 | 242043.1 | 18.03489 | 2.790001 | 1 | 11412.54 | 2.000294 | 45 | 469.0965 | 235020.3 | 712.5476 | -784.5061 | 122454426.4 | 344.1555 | 8100000 | 0.3774304 | 8100000 | 0.0007736536 | 148511.9 | -270204.8 | -73.67924 | 18.74692 | 0 | 0 | 89.20934 | 360.6 | 30737.54 | 40460.98
| 489.1854 | 46.51289 | 54.8 | 237603.4 | 17.72961 | 5.400002 | 1 | 21743.4 | 2.021081 | 45 | 467.0178 | 230832.3 | 712.5475 | -784.5063 | 121878656.8 | 342.3666 | 8100000 | 0.3816327 | 8100000 | 0.0008079575 | 148944.7 | -270203.1 | -73.38422 | 18.44647 | 0 | 0 | 89.20917 | 360.8 | 30737.54 | 40460.98
| 491.264 | 46.80773 | 55 | 255550.6 | 18.84847 | 9.860004 | 1 | 42919.56 | 1.887969 | 45 | 473.2243 | 247734.7 | 712.5474 | -784.5065 | 125583852.1 | 353.8909 | 8100000 | 0.3727209 | 8100000 | 0.0007028851 | 149276.8 | -270201.1 | -73.0892 | 19.54495 | 0 | 0 | 89.20898 | 361 | 30737.54 | 40460.98
| 493.5915 | 47.10255 | 55.2 | 283016.3 | 20.59582 | 6.160002 | 1 | 29427.08 | 1.762451 | 45 | 483.3708 | 273461.5 | 712.5473 | -784.5067 | 130354003.3 | 368.7686 | 8100000 | 0.3613433 | 8100000 | 0.0005766897 | 148677.5 | -270198.9 | -72.79418 | 21.24583 | 0 | 0 | 89.20877 | 361.2 | 30737.54 | 40460.98
| 495.5098 | 47.3974 | 55.4 | 272508.3 | 19.87958 | 3.960001 | 1 | 18193.64 | 1.850794 | 45 | 487.6533 | 263638.7 | 712.5473 | -784.5069 | 129166986.8 | 365.0622 | 8100000 | 0.3669467 | 8100000 | 0.0006259157 | 149786.3 | -270197 | -72.49916 | 20.55078 | 0 | 0 | 89.2086 | 361.4 | 30737.54 | 40460.98
| 497.3562 | 47.70095 | 55.6 | 249604.8 | 18.381 | 3.570001 | 1 | 15055.6 | 2.009891 | 45 | 486.0477 | 242143.1 | 712.5472 | -784.507 | 125627512.0 | 354.0268 | 8100000 | 0.3797014 | 8100000 | 0.0007508302 | 150467 | -270195.3 | -72.19546 | 19.08688 | 0 | 0 | 89.20843 | 361.6 | 30737.54 | 40460.98
| 499.7182 | 48.00444 | 55.8 | 250653.1 | 18.41164 | 7.510003 | 1 | 31945.84 | 1.989905 | 45 | 486.4161 | 243129.5 | 712.5471 | -784.5072 | 126286718.4 | 356.0802 | 8100000 | 0.3801226 | 8100000 | 0.0007493002 | 150064.9 | -270193 | -71.89177 | 19.11695 | 0 | 0 | 89.20822 | 361.8 | 30737.54 | 40460.98
| 501.5909 | 48.2993 | 56 | 226094.9 | 16.84837 | 2.430001 | 1 | 9298.419 | 2.177384 | 45 | 477.6485 | 219955.3 | 712.547 | -784.5074 | 121558740.0 | 341.3729 | 8100000 | 0.397333 | 8100000 | 0.0009265739 | 150542.6 | -270191.2 | -71.59674 | 17.57608 | 0 | 0 | 89.20805 | 362 | 30737.54 | 40460.98
| 503.7292 | 48.60282 | 56.2 | 264254.7 | 19.22246 | -0.7900003 | 1 | -3520.384 | 1.895968 | 45 | 483.7482 | 255906 | 712.5469 | -784.5076 | 129398905.2 | 365.7861 | 8100000 | 0.3756045 | 8100000 | 0.0006825534 | 150626.7 | -270189.1 | -71.29305 | 19.91049 | 0 | 0 | 89.20786 | 362.2 | 30737.54 | 40460.98
| 505.5027 | 48.90636 | 56.4 | 295761.5 | 21.23567 | 0.3500001 | 1 | 1735.768 | 1.737272 | 45 | 494.3639 | 285342.6 | 712.5469 | -784.5078 | 134419820.1 | 381.4846 | 8100000 | 0.363833 | 8100000 | 0.0005482803 | 151193.7 | -270187.4 | -70.98935 | 21.86424 | 0 | 0 | 89.2077 | 362.4 | 30737.54 | 40460.98
| 507.9766 | 49.20117 | 56.6 | 287939.8 | 20.68091 | 3.290001 | 1 | 15936.27 | 1.806827 | 45 | 501.8078 | 278055.5 | 712.5468 | -784.508 | 133888697.9 | 379.8217 | 8100000 | 0.3674781 | 8100000 | 0.0005819593 | 151621 | -270185 | -70.69433 | 21.3282 | 0 | 0 | 89.20747 | 362.6 | 30737.54 | 40460.98
| 509.9042 | 49.51338 | 56.8 | 268250.5 | 19.38687 | 10.33 | 1 | 47181.62 | 1.914358 | 45 | 503.7289 | 259651.5 | 712.5467 | -784.5082 | 131218594.9 | 371.47 | 8100000 | 0.3773351 | 8100000 | 0.0006747801 | 152346.6 | -270183.2 | -70.38195 | 20.07092 | 0 | 0 | 89.2073 | 362.8 | 30737.54 | 40460.98
| 512.2424 | 49.8082 | 57 | 267502.4 | 19.30143 | 8.040003 | 1 | 36464.16 | 1.935145 | 45 | 504.5482 | 258950.6 | 712.5466 | -784.5084 | 131578352.9 | 372.5945 | 8100000 | 0.378544 | 8100000 | 0.0006825998 | 152083.3 | -270180.9 | -70.08693 | 19.98756 | 0 | 0 | 89.20709 | 363 | 30737.54 | 40460.98
| 514.2198 | 50.12041 | 57.2 | 240225.8 | 17.56389 | 2.670001 | 1 | 10840.92 | 2.144211 | 45 | 499.1179 | 233306.5 | 712.5465 | -784.5086 | 126819599.1 | 357.7407 | 8100000 | 0.3952103 | 8100000 | 0.0008517186 | 151966.5 | -270179 | -69.77455 | 18.28314 | 0 | 0 | 89.20691 | 363.2 | 30737.54 | 40460.98
| 516.3501 | 50.41525 | 57.4 | 240467.4 | 17.55051 | 0.9300003 | 1 | 3775.706 | 2.11543 | 45 | 492.4309 | 233534.4 | 712.5464 | -784.5087 | 127258465.4 | 359.1087 | 8100000 | 0.3961642 | 8100000 | 0.0008550081 | 151411.1 | -270177 | -69.47953 | 18.26994 | 0 | 0 | 89.20671 | 363.4 | 30737.54 | 40460.98
| 518.205 | 50.72747 | 57.6 | 279204.1 | 19.9601 | 0.4100001 | 1 | 1923.268 | 1.859996 | 45 | 500.568 | 269900.8 | 712.5464 | -784.5089 | 134565409.8 | 381.9406 | 8100000 | 0.3769726 | 8100000 | 0.0006381461 | 149911.9 | -270175.2 | -69.16715 | 20.62906 | 0 | 0 | 89.20655 | 363.6 | 30737.54 | 40460.98
| 520.7023 | 51.02227 | 57.8 | 284857.3 | 20.27736 | 3.760001 | 1 | 18030.4 | 1.843608 | 45 | 506.9687 | 275179.9 | 712.5463 | -784.5091 | 135977905.1 | 386.3659 | 8100000 | 0.3752247 | 8100000 | 0.0006166315 | 147956.4 | -270172.8 | -68.87214 | 20.93715 | 0 | 0 | 89.20632 | 363.8 | 30737.54 | 40460.98
| 522.5206 | 51.33449 | 58 | 300561.9 | 21.25788 | 0.4700002 | 1 | 2368.407 | 1.79364 | 45 | 518.4219 | 289808.1 | 712.5462 | -784.5093 | 138546987.9 | 394.4243 | 8100000 | 0.3705205 | 8100000 | 0.0005572656 | 148579.3 | -270171.1 | -68.55976 | 21.88566 | 0 | 0 | 89.20616 | 364 | 30737.54 | 40460.98
| 524.6358 | 51.62933 | 58.2 | 249521.3 | 18.00316 | 2.470001 | 1 | 10405.42 | 2.109037 | 45 | 509.3418 | 242064.5 | 712.5461 | -784.5095 | 130572358.7 | 369.4507 | 8100000 | 0.3954078 | 8100000 | 0.0008132082 | 148683.1 | -270169 | -68.26474 | 18.71572 | 0 | 0 | 89.20596 | 364.2 | 30737.54 | 40460.98
| 526.5988 | 51.92419 | 58.4 | 257193.4 | 18.45258 | 9.140003 | 1 | 39977.67 | 2.026691 | 45 | 510.0966 | 249278.2 | 712.546 | -784.5097 | 132406189.6 | 375.183 | 8100000 | 0.3921583 | 8100000 | 0.0007697875 | 149735 | -270167.2 | -67.96971 | 19.15711 | 0 | 0 | 89.20579 | 364.4 | 30737.54 | 40460.98
| 528.4226 | 52.21906 | 58.6 | 269731.2 | 19.21055 | 8.170003 | 1 | 37361.58 | 1.946744 | 45 | 511.8428 | 261038.6 | 712.546 | -784.5098 | 134975556.9 | 383.2252 | 8100000 | 0.3868779 | 8100000 | 0.0007038616 | 150498.1 | -270165.4 | -67.67469 | 19.89885 | 0 | 0 | 89.20563 | 364.6 | 30737.54 | 40460.98
| 530.8562 | 52.49651 | 58.8 | 274889.6 | 19.49332 | 7.520003 | 1 | 34990.38 | 1.931154 | 45 | 516.3561 | 265866.9 | 712.5459 | -784.5101 | 136380015.4 | 387.6264 | 8100000 | 0.3849282 | 8100000 | 0.0006812938 | 150558.6 | -270163.1 | -67.39702 | 20.17471 | 0 | 0 | 89.2054 | 364.8 | 30737.54 | 40460.98
| 532.8402 | 52.82607 | 59 | 254573.8 | 18.20671 | 4.690002 | 1 | 20181.78 | 2.076661 | 45 | 512.642 | 246816.7 | 712.5458 | -784.5102 | 133053966.8 | 377.2093 | 8100000 | 0.3970274 | 8100000 | 0.0007993582 | 151586.4 | -270161.2 | -67.06729 | 18.91578 | 0 | 0 | 89.20523 | 365 | 30737.54 | 40460.98
| 534.6924 | 53.12094 | 59.2 | 243563.2 | 17.51163 | 4.020001 | 1 | 16559.71 | 2.136623 | 45 | 504.7772 | 236453.2 | 712.5457 | -784.5104 | 131105981.5 | 371.1181 | 8100000 | 0.4051756 | 8100000 | 0.0008781383 | 152432 | -270159.4 | -66.77227 | 18.2316 | 0 | 0 | 89.20506 | 365.2 | 30737.54 | 40460.98
| 536.6549 | 53.4158 | 59.4 | 253628.2 | 18.10096 | 2.740001 | 1 | 11729.67 | 2.057475 | 45 | 504.9532 | 245927.7 | 712.5456 | -784.5106 | 133530277.5 | 378.6999 | 8100000 | 0.4000276 | 8100000 | 0.0008143205 | 153649.7 | -270157.5 | -66.47724 | 18.81187 | 0 | 0 | 89.20488 | 365.4 | 30737.54 | 40460.98
| 538.6098 | 53.72801 | 59.6 | 287901.5 | 20.20077 | 5.230002 | 1 | 25374.23 | 1.844413 | 45 | 513.4739 | 278019.7 | 712.5455 | -784.5108 | 139891161.3 | 398.6453 | 8100000 | 0.3840701 | 8100000 | 0.0006356726 | 154268.5 | -270155.6 | -66.16486 | 20.86283 | 0 | 0 | 89.2047 | 365.6 | 30737.54 | 40460.98
| 541.0845 | 54.04017 | 59.8 | 295602.7 | 20.64377 | -1.650001 | 1 | -8195.213 | 1.824027 | 45 | 518.9872 | 285194.8 | 712.5455 | -784.511 | 141586736.5 | 403.9744 | 8100000 | 0.3816754 | 8100000 | 0.0006064856 | 154379 | -270153.2 | -65.85249 | 21.29225 | 0 | 0 | 89.20448 | 365.8 | 30737.54 | 40460.98
| 543.0717 | 54.35238 | 60 | 316115.7 | 21.91159 | 6.630002 | 1 | 35269.75 | 1.74208 | 45 | 532.2067 | 304242.1 | 712.5454 | -784.5112 | 144809736.4 | 414.118 | 8100000 | 0.3753365 | 8100000 | 0.0005333928 | 152696.7 | -270151.3 | -65.54011 | 22.51498 | 0 | 0 | 89.2043 | 366 | 30737.54 | 40460.98
| 545.2323 | 54.64721 | 60.2 | 298064.7 | 20.73413 | 11.93 | 1 | 60571.71 | 1.835221 | 45 | 537.7757 | 287485.8 | 712.5453 | -784.5114 | 142779809.5 | 407.7272 | 8100000 | 0.3827377 | 8100000 | 0.0006032087 | 151975.1 | -270149.2 | -65.24509 | 21.3797 | 0 | 0 | 89.2041 | 366.2 | 30737.54 | 40460.98
| 547.0296 | 54.95944 | 60.4 | 274612.5 | 19.2515 | 8.780003 | 1 | 40899.62 | 2.000715 | 45 | 536.1182 | 265607.7 | 712.5452 | -784.5115 | 139344644.3 | 396.9287 | 8100000 | 0.3944137 | 8100000 | 0.0007146976 | 152436 | -270147.5 | -64.93271 | 19.93883 | 0 | 0 | 89.20394 | 366.4 | 30737.54 | 40460.98
| 549.3063 | 55.25427 | 60.6 | 255814.6 | 18.07025 | 3.810001 | 1 | 16459.7 | 2.133431 | 45 | 528.5486 | 247982.8 | 712.5451 | -784.5117 | 136279485.4 | 387.3112 | 8100000 | 0.4054482 | 8100000 | 0.0008280108 | 152528.8 | -270145.3 | -64.63768 | 18.78168 | 0 | 0 | 89.20373 | 366.6 | 30737.54 | 40460.98
| 551.4067 | 55.56647 | 60.8 | 255398.9 | 18.01871 | 2.070001 | 1 | 8918.106 | 2.12104 | 45 | 523.8307 | 247592.2 | 712.545 | -784.5119 | 136572918.9 | 388.2312 | 8100000 | 0.406863 | 8100000 | 0.0008354016 | 151775 | -270143.3 | -64.32531 | 18.73101 | 0 | 0 | 89.20355 | 366.8 | 30737.54 | 40460.98
| 553.3783 | 55.87868 | 61 | 251310.9 | 17.74948 | 0.2800001 | 1 | 1184.835 | 2.136231 | 45 | 519.033 | 243748.3 | 712.545 | -784.5121 | 136057899.6 | 386.6166 | 8100000 | 0.4106978 | 8100000 | 0.0008676493 | 151512.8 | -270141.4 | -64.01293 | 18.46604 | 0 | 0 | 89.20337 | 367 | 30737.54 | 40460.98
| 555.411 | 56.17353 | 61.2 | 251155.1 | 17.71487 | 2.440001 | 1 | 10344.36 | 2.112647 | 45 | 513.4527 | 243601.8 | 712.5449 | -784.5123 | 136392481.6 | 387.6655 | 8100000 | 0.4118521 | 8100000 | 0.0008733097 | 151554.4 | -270139.5 | -63.7179 | 18.43195 | 0 | 0 | 89.20318 | 367.2 | 30737.54 | 40460.98
| 557.5211 | 56.48572 | 61.4 | 280983.7 | 19.49512 | 4.790002 | 1 | 22687.82 | 1.913175 | 45 | 519.863 | 271563.3 | 712.5448 | -784.5125 | 142469155.1 | 406.7498 | 8100000 | 0.3964769 | 8100000 | 0.0007016123 | 152497.6 | -270137.4 | -63.40552 | 20.17646 | 0 | 0 | 89.20299 | 367.4 | 30737.54 | 40460.98
| 559.5002 | 56.78058 | 61.6 | 289432 | 19.98594 | 3.120001 | 1 | 15186.84 | 1.879997 | 45 | 524.6618 | 279446.7 | 712.5447 | -784.5126 | 144253381.2 | 412.3657 | 8100000 | 0.393617 | 8100000 | 0.0006647027 | 152258.2 | -270135.5 | -63.1105 | 20.65418 | 0 | 0 | 89.20281 | 367.6 | 30737.54 | 40460.98
| 561.5406 | 57.09278 | 61.8 | 273189.8 | 18.96569 | 4.140001 | 1 | 19069.73 | 1.988728 | 45 | 525.385 | 264276.5 | 712.5446 | -784.5128 | 141849677.0 | 404.8012 | 8100000 | 0.4024879 | 8100000 | 0.0007501928 | 153341 | -270133.6 | -62.79812 | 19.6596 | 0 | 0 | 89.20263 | 367.8 | 30737.54 | 40460.98
| 563.7451 | 57.38762 | 62 | 266447.6 | 18.52728 | 8.470003 | 1 | 38295.26 | 2.015512 | 45 | 524.0602 | 257962 | 712.5445 | -784.513 | 141025441.2 | 402.2097 | 8100000 | 0.406931 | 8100000 | 0.0007927117 | 152151.2 | -270131.5 | -62.5031 | 19.23036 | 0 | 0 | 89.20243 | 368 | 30737.54 | 40460.98
| 565.5551 | 57.69985 | 62.2 | 286419.2 | 19.7165 | 5.150002 | 1 | 24859.34 | 1.908381 | 45 | 528.5657 | 276637.2 | 712.5445 | -784.5132 | 144920144.9 | 414.4658 | 8100000 | 0.3981492 | 8100000 | 0.0006897491 | 154884.3 | -270129.7 | -62.19071 | 20.39211 | 0 | 0 | 89.20227 | 368.2 | 30737.54 | 40460.98
| 568.1191 | 58.012 | 62.4 | 297692.7 | 20.36575 | 0.3600001 | 1 | 1796.726 | 1.868008 | 45 | 534.9242 | 287139.6 | 712.5444 | -784.5134 | 147299149.4 | 421.965 | 8100000 | 0.393838 | 8100000 | 0.0006419516 | 154230.8 | -270127.2 | -61.87834 | 21.02289 | 0 | 0 | 89.20204 | 368.4 | 30737.54 | 40460.98
| 570.2631 | 58.30684 | 62.6 | 322458.4 | 21.86224 | 2.110001 | 1 | 11394.1 | 1.762875 | 45 | 545.6775 | 310112.9 | 712.5443 | -784.5136 | 151315913.5 | 434.6483 | 8100000 | 0.3853318 | 8100000 | 0.0005499114 | 152904.1 | -270125.2 | -61.58331 | 22.46756 | 0 | 0 | 89.20184 | 368.6 | 30737.54 | 40460.98
| 572.3235 | 58.61904 | 62.8 | 261335.6 | 18.11071 | 0.4400002 | 1 | 1935.68 | 2.127843 | 45 | 537.0473 | 253167.5 | 712.5442 | -784.5138 | 141624859.2 | 404.0943 | 8100000 | 0.4139036 | 8100000 | 0.0008417095 | 152904.8 | -270123.2 | -61.27093 | 18.82146 | 0 | 0 | 89.20166 | 368.8 | 30737.54 | 40460.98
| 574.4307 | 58.93124 | 63 | 254378.9 | 17.6734 | 5.430002 | 1 | 23366.93 | 2.138637 | 45 | 528.1518 | 246633.5 | 712.5441 | -784.514 | 140538846.9 | 400.6803 | 8100000 | 0.4193235 | 8100000 | 0.000893108 | 152349.5 | -270121.2 | -60.95855 | 18.39109 | 0 | 0 | 89.20146 | 369 | 30737.54 | 40460.98
| 576.32 | 59.22611 | 63.2 | 271170.1 | 18.64717 | 8.230003 | 1 | 37834.66 | 2.007522 | 45 | 530.6354 | 262386 | 712.544 | -784.5142 | 144300121.2 | 412.5129 | 8100000 | 0.410437 | 8100000 | 0.0007898603 | 153580.5 | -270119.4 | -60.66353 | 19.34786 | 0 | 0 | 89.20129 | 369.2 | 30737.54 | 40460.98
| 578.6292 | 59.53829 | 63.4 | 270866.9 | 18.59778 | 4.820002 | 1 | 22032.79 | 2.019915 | 45 | 529.7125 | 262102.1 | 712.544 | -784.5144 | 144700660.7 | 413.7744 | 8100000 | 0.4114583 | 8100000 | 0.0007958022 | 153170.5 | -270117.1 | -60.35115 | 19.29946 | 0 | 0 | 89.20108 | 369.4 | 30737.54 | 40460.98
| 580.5666 | 59.8505 | 63.6 | 275004.3 | 18.821 | 4.300002 | 1 | 19937.19 | 1.990334 | 45 | 529.3059 | 265974.1 | 712.5439 | -784.5146 | 145832468.9 | 417.3405 | 8100000 | 0.4104059 | 8100000 | 0.0007760855 | 152972.5 | -270115.3 | -60.03877 | 19.51806 | 0 | 0 | 89.20091 | 369.6 | 30737.54 | 40460.98
| 582.8712 | 60.14533 | 63.8 | 299289.7 | 20.24724 | 5.380002 | 1 | 27105.07 | 1.867213 | 45 | 539.8381 | 288625.2 | 712.5438 | -784.5148 | 150525695.0 | 432.151 | 8100000 | 0.3995685 | 8100000 | 0.0006584744 | 152234.3 | -270113.1 | -59.74374 | 20.90792 | 0 | 0 | 89.2007 | 369.8 | 30737.54 | 40460.98
| 584.811 | 60.45754 | 64 | 267434.7 | 18.3168 | 4.590002 | 1 | 20718.58 | 2.06189 | 45 | 533.8914 | 258887.1 | 712.5437 | -784.5149 | 145173032.2 | 415.2625 | 8100000 | 0.4164516 | 8100000 | 0.0008289642 | 152228.3 | -270111.2 | -59.43136 | 19.02388 | 0 | 0 | 89.20052 | 370 | 30737.54 | 40460.98
| 587.0027 | 60.76974 | 64.2 | 313314.6 | 21.03967 | 2.130001 | 1 | 11187.34 | 1.810451 | 45 | 545.0726 | 301646.6 | 712.5436 | -784.5151 | 153493252.0 | 441.5345 | 8100000 | 0.3959114 | 8100000 | 0.0006070812 | 152290.3 | -270109.1 | -59.11898 | 21.67506 | 0 | 0 | 89.20032 | 370.2 | 30737.54 | 40460.98
| 589.0066 | 61.06459 | 64.4 | 262107.5 | 17.95169 | 0.8900003 | 1 | 3929.421 | 2.118256 | 45 | 536.2107 | 253891.8 | 712.5435 | -784.5153 | 144859617.2 | 414.2751 | 8100000 | 0.4215432 | 8100000 | 0.0008716683 | 153221.6 | -270107.2 | -58.82396 | 18.66509 | 0 | 0 | 89.20014 | 370.4 | 30737.54 | 40460.98
| 591.3813 | 61.37676 | 64.6 | 285238.8 | 19.28507 | -2.080001 | 1 | -9981.161 | 1.965154 | 45 | 540.2847 | 275535.9 | 712.5434 | -784.5155 | 149844366.3 | 429.9987 | 8100000 | 0.4096034 | 8100000 | 0.0007397885 | 151417.5 | -270104.9 | -58.51158 | 19.97159 | 0 | 0 | 89.19993 | 370.6 | 30737.54 | 40460.98
| 593.3794 | 61.67162 | 64.8 | 273090.7 | 18.54043 | -4.190001 | 1 | -19299.13 | 2.03511 | 45 | 537.483 | 264183.7 | 712.5434 | -784.5157 | 147946765.4 | 424.0081 | 8100000 | 0.4168501 | 8100000 | 0.0008109468 | 151931.2 | -270102.9 | -58.21655 | 19.24325 | 0 | 0 | 89.19975 | 370.8 | 30737.54 | 40460.98
| 595.3714 | 61.98383 | 65 | 342229.4 | 22.67744 | 2.260001 | 1 | 12925.07 | 1.68893 | 45 | 553.6764 | 328356.2 | 712.5433 | -784.5159 | 159173062.3 | 459.5331 | 8100000 | 0.3894116 | 8100000 | 0.0005189964 | 151937.1 | -270101 | -57.90417 | 23.24915 | 0 | 0 | 89.19957 | 371 | 30737.54 | 40460.98
| 597.2446 | 62.2787 | 65.2 | 303709.4 | 20.31048 | 2.950001 | 1 | 15042.41 | 1.908792 | 45 | 558.009 | 292733.4 | 712.5432 | -784.5161 | 154098332.3 | 443.4495 | 8100000 | 0.4041491 | 8100000 | 0.0006621307 | 152887.4 | -270099.2 | -57.60914 | 20.96929 | 0 | 0 | 89.1994 | 371.2 | 30737.54 | 40460.98
| 599.5012 | 62.59088 | 65.4 | 267499.3 | 18.13892 | 2.170001 | 1 | 9779.738 | 2.125056 | 45 | 549.0048 | 258947.7 | 712.5431 | -784.5163 | 147948090.6 | 424.0123 | 8100000 | 0.4230598 | 8100000 | 0.0008578006 | 152813.4 | -270097.1 | -57.29676 | 18.84918 | 0 | 0 | 89.1992 | 371.4 | 30737.54 | 40460.98
| 601.5786 | 62.90309 | 65.6 | 300442.1 | 20.05398 | 7.040003 | 1 | 35676.2 | 1.911192 | 45 | 556.3612 | 289696.8 | 712.543 | -784.5165 | 154446706.8 | 444.5523 | 8100000 | 0.4072802 | 8100000 | 0.0006833938 | 151861.8 | -270095.1 | -56.98438 | 20.72029 | 0 | 0 | 89.19901 | 371.6 | 30737.54 | 40460.98
| 603.7827 | 63.19792 | 65.8 | 312475.4 | 20.74058 | 4.590002 | 1 | 24088.97 | 1.865621 | 45 | 561.6447 | 300868.7 | 712.543 | -784.5167 | 156827974.9 | 452.0957 | 8100000 | 0.4029761 | 8100000 | 0.0006347341 | 151668.4 | -270092.9 | -56.68935 | 21.38595 | 0 | 0 | 89.19881 | 371.8 | 30737.54 | 40460.98
| 605.682 | 63.51015 | 66 | 286987.6 | 19.20273 | -0.3900001 | 1 | -1883.828 | 2.024721 | 45 | 559.6113 | 277167.4 | 712.5429 | -784.5168 | 152915835.0 | 439.7076 | 8100000 | 0.4153275 | 8100000 | 0.0007562015 | 151611.7 | -270091.1 | -56.37697 | 19.89121 | 0 | 0 | 89.19863 | 372 | 30737.54 | 40460.98
| 607.7133 | 63.805 | 66.2 | 269190.1 | 18.13874 | -3.440001 | 1 | -15616.34 | 2.128657 | 45 | 553.9107 | 260531.8 | 712.5428 | -784.517 | 149827052.5 | 429.944 | 8100000 | 0.4258577 | 8100000 | 0.0008634897 | 152122.6 | -270089.2 | -56.08194 | 18.849 | 0 | 0 | 89.19845 | 372.2 | 30737.54 | 40460.98
| 609.7742 | 64.1172 | 66.4 | 274069.1 | 18.39706 | 5.610002 | 1 | 25960.34 | 2.070294 | 45 | 549.8428 | 265099.3 | 712.5427 | -784.5172 | 151210503.8 | 434.3151 | 8100000 | 0.4240261 | 8100000 | 0.0008370959 | 152192.5 | -270087.2 | -55.76956 | 19.10264 | 0 | 0 | 89.19827 | 372.4 | 30737.54 | 40460.98
| 611.9033 | 64.41205 | 66.6 | 278044.7 | 18.6007 | 6.620002 | 1 | 31104.73 | 2.033118 | 45 | 548.5997 | 268817.1 | 712.5426 | -784.5174 | 152425859.3 | 438.1577 | 8100000 | 0.4225795 | 8100000 | 0.0008170689 | 152461.8 | -270085.2 | -55.47453 | 19.30233 | 0 | 0 | 89.19807 | 372.6 | 30737.54 | 40460.98
| 614.0259 | 64.72425 | 66.8 | 316553 | 20.83837 | 0.6800002 | 1 | 3603.964 | 1.845637 | 45 | 560.8597 | 304647.2 | 712.5425 | -784.5176 | 159533381.2 | 460.6766 | 8100000 | 0.4057097 | 8100000 | 0.0006334245 | 152279.7 | -270083.1 | -55.16215 | 21.48053 | 0 | 0 | 89.19788 | 372.8 | 30737.54 | 40460.98
| 616.1478 | 65.01909 | 67 | 301949.2 | 19.94323 | -0.2100001 | 1 | -1066.578 | 1.936381 | 45 | 562.1608 | 291097.7 | 712.5425 | -784.5178 | 157633459.7 | 454.6493 | 8100000 | 0.4124701 | 8100000 | 0.0006993488 | 151087.4 | -270081.1 | -54.86712 | 20.61266 | 0 | 0 | 89.19769 | 373 | 30737.54 | 40460.98
| 617.818 | 65.33134 | 67.2 | 295296.2 | 19.53406 | 1.570001 | 1 | 7784.926 | 1.975557 | 45 | 561.5157 | 284909.4 | 712.5424 | -784.5179 | 156762435.5 | 451.888 | 8100000 | 0.4167538 | 8100000 | 0.0007347279 | 153290.5 | -270079.5 | -54.55474 | 20.21442 | 0 | 0 | 89.19754 | 373.2 | 30737.54 | 40460.98
| 619.8622 | 65.62619 | 67.4 | 322995.8 | 21.14015 | 6.300002 | 1 | 34202.52 | 1.833247 | 45 | 571.4374 | 310609.9 | 712.5423 | -784.5181 | 161675064.5 | 467.4775 | 8100000 | 0.4059141 | 8100000 | 0.0006168849 | 153688.5 | -270077.5 | -54.25971 | 21.77207 | 0 | 0 | 89.19735 | 373.4 | 30737.54 | 40460.98
| 622.0685 | 65.93838 | 67.6 | 290953.3 | 19.22498 | 8.230003 | 1 | 40507.35 | 2.012335 | 45 | 569.4799 | 280864.6 | 712.5422 | -784.5183 | 156828380.6 | 452.097 | 8100000 | 0.4204493 | 8100000 | 0.0007638573 | 153782 | -270075.4 | -53.94733 | 19.91294 | 0 | 0 | 89.19715 | 373.6 | 30737.54 | 40460.98
| 624.2858 | 66.25057 | 67.8 | 305968.1 | 20.07163 | 4.290002 | 1 | 22055.35 | 1.937583 | 45 | 571.3405 | 294831.2 | 712.5421 | -784.5185 | 159915656.2 | 461.89 | 8100000 | 0.4142845 | 8100000 | 0.0006939979 | 153929.4 | -270073.3 | -53.63495 | 20.73743 | 0 | 0 | 89.19695 | 373.8 | 30737.54 | 40460.98
| 626.0895 | 66.54545 | 68 | 293982.4 | 19.3504 | 6.800002 | 1 | 33731.47 | 2.003942 | 45 | 570.9349 | 283686.2 | 712.5421 | -784.5187 | 158160421.2 | 456.3205 | 8100000 | 0.4207465 | 8100000 | 0.0007550859 | 155101.3 | -270071.5 | -53.33992 | 20.03534 | 0 | 0 | 89.19679 | 374 | 30737.54 | 40460.98
| 628.2053 | 66.85765 | 68.2 | 287904.3 | 18.97213 | 3.100001 | 1 | 15012.14 | 2.049114 | 45 | 568.9245 | 278022.3 | 712.542 | -784.5189 | 157440941.3 | 454.0389 | 8100000 | 0.4246522 | 8100000 | 0.0007909982 | 154713.8 | -270069.5 | -53.02753 | 19.66589 | 0 | 0 | 89.1966 | 374.2 | 30737.54 | 40460.98
| 630.5611 | 67.16983 | 68.4 | 264098.9 | 17.58389 | 4.840002 | 1 | 21587.63 | 2.178634 | 45 | 557.4858 | 255759.9 | 712.5419 | -784.5191 | 152947950.9 | 439.8092 | 8100000 | 0.4391679 | 8100000 | 0.0009444128 | 154372.9 | -270067.2 | -52.71515 | 18.30287 | 0 | 0 | 89.19639 | 374.4 | 30737.54 | 40460.98
| 632.5883 | 67.48204 | 68.6 | 275076.8 | 18.1835 | -0.01 | 1 | -48.81627 | 2.088691 | 45 | 554.0409 | 266042 | 712.5418 | -784.5193 | 155724111.5 | 448.5978 | 8100000 | 0.4333435 | 8100000 | 0.0008745828 | 153985.3 | -270065.3 | -52.40277 | 18.89298 | 0 | 0 | 89.1962 | 374.6 | 30737.54 | 40460.98
| 634.6538 | 67.79424 | 68.8 | 287075.7 | 18.84439 | -1.950001 | 1 | -9415.345 | 2.010341 | 45 | 556.1111 | 277249.6 | 712.5417 | -784.5194 | 158544217.5 | 457.5379 | 8100000 | 0.4276046 | 8100000 | 0.0008067158 | 153273.7 | -270063.3 | -52.09038 | 19.54095 | 0 | 0 | 89.19601 | 374.8 | 30737.54 | 40460.98
| 636.7015 | 68.0891 | 69 | 270964 | 17.90311 | 0.9600003 | 1 | 4377.832 | 2.105482 | 45 | 550.4683 | 262193 | 712.5416 | -784.5196 | 155610541.2 | 448.238 | 8100000 | 0.437561 | 8100000 | 0.000909442 | 153799.4 | -270061.3 | -51.79536 | 18.61729 | 0 | 0 | 89.19583 | 375 | 30737.54 | 40460.98
| 638.7702 | 68.4013 | 69.2 | 285815.3 | 18.72241 | 5.520002 | 1 | 26601.81 | 1.992753 | 45 | 551.1395 | 276073.8 | 712.5416 | -784.5198 | 159093365.7 | 459.2802 | 8100000 | 0.4299444 | 8100000 | 0.0008211341 | 153710.5 | -270059.3 | -51.48297 | 19.42155 | 0 | 0 | 89.19564 | 375.2 | 30737.54 | 40460.98
| 640.6966 | 68.71352 | 69.4 | 292705.9 | 19.09421 | 9.030003 | 1 | 44767.64 | 1.944784 | 45 | 554.7461 | 282497.4 | 712.5415 | -784.52 | 160779268.5 | 464.632 | 8100000 | 0.427378 | 8100000 | 0.0007865022 | 154070.1 | -270057.5 | -51.17059 | 19.78522 | 0 | 0 | 89.19547 | 375.4 | 30737.54 | 40460.98
| 642.5653 | 69.01707 | 69.6 | 301464.7 | 19.57484 | 4.750002 | 1 | 24083.23 | 1.9208 | 45 | 558.6874 | 290647.4 | 712.5414 | -784.5202 | 162739772.6 | 470.861 | 8100000 | 0.4240947 | 8100000 | 0.0007447394 | 154788.9 | -270055.7 | -50.86688 | 20.25415 | 0 | 0 | 89.1953 | 375.6 | 30737.54 | 40460.98
| 644.6478 | 69.3206 | 69.8 | 314588 | 20.30502 | -0.1700001 | 1 | -898.7002 | 1.870832 | 45 | 565.0727 | 302826.8 | 712.5413 | -784.5203 | 165418968.7 | 479.3826 | 8100000 | 0.4190608 | 8100000 | 0.0006869083 | 156179.7 | -270053.7 | -50.56317 | 20.96399 | 0 | 0 | 89.19511 | 375.8 | 30737.54 | 40460.98
| 646.5903 | 69.63282 | 70 | 288451.8 | 18.78249 | 1.725001 | 1 | 8355.034 | 2.024536 | 45 | 562.5739 | 278532.8 | 712.5413 | -784.5205 | 161064803.5 | 465.5389 | 8100000 | 0.432328 | 8100000 | 0.0008207072 | 157986.5 | -270051.8 | -50.25079 | 19.48037 | 0 | 0 | 89.19494 | 376 | 30737.54 | 40460.98
| 648.9116 | 69.945 | 70.2 | 272761.7 | 17.86947 | 7.270003 | 1 | 33560.26 | 2.097492 | 45 | 556.3042 | 263875.9 | 712.5412 | -784.5207 | 158244474.9 | 456.5871 | 8100000 | 0.442006 | 8100000 | 0.0009219567 | 158090.1 | -270049.6 | -49.9384 | 18.58419 | 0 | 0 | 89.19473 | 376.2 | 30737.54 | 40460.98
| 650.9158 | 70.26589 | 70.4 | 279300.5 | 18.2147 | 3.920001 | 1 | 18444.53 | 2.059916 | 45 | 555.8428 | 269990.8 | 712.5411 | -784.5209 | 160023449.5 | 462.2322 | 8100000 | 0.4390975 | 8100000 | 0.0008833274 | 158150.7 | -270047.7 | -49.61734 | 18.92363 | 0 | 0 | 89.19454 | 376.4 | 30737.54 | 40460.98
| 653.0329 | 70.58677 | 70.6 | 267323 | 17.52277 | 0.8700003 | 1 | 3915.316 | 2.119879 | 45 | 546.9876 | 258782.5 | 712.541 | -784.5211 | 157742482.9 | 454.9951 | 8100000 | 0.4474811 | 8100000 | 0.0009686598 | 158239.8 | -270045.6 | -49.29628 | 18.24259 | 0 | 0 | 89.19435 | 376.6 | 30737.54 | 40460.98
| 655.3256 | 70.89896 | 70.8 | 321035.5 | 20.53545 | 8.830003 | 1 | 47845.43 | 1.794883 | 45 | 559.4765 | 308796.7 | 712.5409 | -784.5213 | 168655904.6 | 489.6922 | 8100000 | 0.4203764 | 8100000 | 0.0006746124 | 157558.2 | -270043.4 | -48.9839 | 21.18735 | 0 | 0 | 89.19415 | 376.8 | 30737.54 | 40460.98
| 657.3436 | 71.21117 | 71 | 294778.5 | 19.01137 | 4.480002 | 1 | 22221.05 | 1.974771 | 45 | 561.8467 | 284427.5 | 712.5408 | -784.5215 | 164406860.5 | 476.1622 | 8100000 | 0.4331399 | 8100000 | 0.0008036689 | 154649.7 | -270041.5 | -48.67151 | 19.70427 | 0 | 0 | 89.19396 | 377 | 30737.54 | 40460.98
| 659.4923 | 71.52337 | 71.2 | 299952 | 19.27784 | 4.400002 | 1 | 22193 | 1.94599 | 45 | 562.9929 | 289241.1 | 712.5407 | -784.5217 | 165818809.5 | 480.6552 | 8100000 | 0.4313345 | 8100000 | 0.0007795879 | 153379 | -270039.4 | -48.35913 | 19.96454 | 0 | 0 | 89.19377 | 377.2 | 30737.54 | 40460.98
| 661.5717 | 71.83558 | 71.4 | 283061.2 | 18.30349 | 3.110001 | 1 | 14815.15 | 2.053924 | 45 | 560.97 | 273503.4 | 712.5407 | -784.5219 | 162857730.4 | 471.2359 | 8100000 | 0.4410941 | 8100000 | 0.0008792238 | 152700.7 | -270037.4 | -48.04674 | 19.01081 | 0 | 0 | 89.19358 | 377.4 | 30737.54 | 40460.98
| 663.527 | 72.1478 | 71.6 | 267714.3 | 17.43236 | 14.51001 | 1 | 66863.21 | 2.073912 | 45 | 553.4792 | 259149.1 | 712.5406 | -784.5221 | 159762959.1 | 461.4053 | 8100000 | 0.4515928 | 8100000 | 0.00098719 | 153223.4 | -270035.5 | -47.73435 | 18.15339 | 0 | 0 | 89.1934 | 377.6 | 30737.54 | 40460.98
| 665.8742 | 72.4513 | 71.8 | 327892.6 | 20.78871 | 6.080002 | 1 | 33480.96 | 1.793687 | 45 | 567.0373 | 315135.8 | 712.5405 | -784.5223 | 171935795.0 | 500.1538 | 8100000 | 0.4213858 | 8100000 | 0.0006608509 | 152599 | -270033.3 | -47.43065 | 21.4325 | 0 | 0 | 89.19319 | 377.8 | 30737.54 | 40460.98
| 667.9527 | 72.75483 | 72 | 311221.6 | 19.81082 | 0.4000001 | 1 | 2084.381 | 1.903619 | 45 | 569.0469 | 299706.2 | 712.5404 | -784.5225 | 169575523.9 | 492.6239 | 8100000 | 0.4290409 | 8100000 | 0.0007366191 | 152342.5 | -270031.3 | -47.12694 | 20.4839 | 0 | 0 | 89.193 | 378 | 30737.54 | 40460.98
| 669.7633 | 73.06706 | 72.2 | 310391.8 | 19.7433 | 0.2600001 | 1 | 1350.46 | 1.924407 | 45 | 573.7718 | 298936.6 | 712.5403 | -784.5226 | 169759724.4 | 493.2112 | 8100000 | 0.4304146 | 8100000 | 0.0007437412 | 153863.1 | -270029.5 | -46.81455 | 20.41819 | 0 | 0 | 89.19284 | 378.2 | 30737.54 | 40460.98
| 671.9444 | 73.36191 | 72.4 | 303160.1 | 19.30753 | 6.920002 | 1 | 35368.64 | 1.949192 | 45 | 572.2383 | 292223 | 712.5402 | -784.5228 | 168894109.1 | 490.4514 | 8100000 | 0.4343663 | 8100000 | 0.0007827933 | 154584 | -270027.4 | -46.51952 | 19.99352 | 0 | 0 | 89.19264 | 378.4 | 30737.54 | 40460.98
| 674.0914 | 73.67411 | 72.6 | 352941 | 22.11817 | 3.470001 | 1 | 20457.64 | 1.736125 | 45 | 586.8791 | 338204.4 | 712.5402 | -784.523 | 177374351.9 | 517.5338 | 8100000 | 0.4153594 | 8100000 | 0.0005800046 | 153884.6 | -270025.4 | -46.20714 | 22.71334 | 0 | 0 | 89.19245 | 378.6 | 30737.54 | 40460.98
| 676.3038 | 73.9863 | 72.8 | 315942.8 | 19.97308 | 4.240002 | 1 | 22483.15 | 1.936402 | 45 | 588.9176 | 304082 | 712.5401 | -784.5232 | 172098012.2 | 500.6716 | 8100000 | 0.4299079 | 8100000 | 0.0007268673 | 153444.9 | -270023.2 | -45.89475 | 20.64167 | 0 | 0 | 89.19225 | 378.8 | 30737.54 | 40460.98
| 678.2393 | 74.29852 | 73 | 301046.6 | 19.11422 | 5.740002 | 1 | 29094.97 | 2.016353 | 45 | 586.6235 | 290258.7 | 712.54 | -784.5234 | 169736986.6 | 493.1387 | 8100000 | 0.4377274 | 8100000 | 0.0008039583 | 153320.2 | -270021.4 | -45.58236 | 19.80477 | 0 | 0 | 89.19207 | 379 | 30737.54 | 40460.98
| 680.0823 | 74.5934 | 73.2 | 297720.8 | 18.90833 | 3.210001 | 1 | 16004.97 | 2.035942 | 45 | 584.0074 | 287165.8 | 712.5399 | -784.5236 | 169433530.2 | 492.1711 | 8100000 | 0.4402517 | 8100000 | 0.0008252829 | 155622.9 | -270019.6 | -45.28733 | 19.60351 | 0 | 0 | 89.19191 | 379.2 | 30737.54 | 40460.98
| 682.1063 | 74.90561 | 73.4 | 317474 | 19.98959 | -1.25 | 1 | -6651.439 | 1.932406 | 45 | 588.9746 | 305500.2 | 712.5398 | -784.5237 | 173500339.2 | 505.1495 | 8100000 | 0.4317318 | 8100000 | 0.0007288171 | 156218.3 | -270017.7 | -44.97495 | 20.65772 | 0 | 0 | 89.19172 | 379.4 | 30737.54 | 40460.98
| 684.0145 | 75.21784 | 73.6 | 309422.1 | 19.51602 | -2.150001 | 1 | -11162.03 | 1.982376 | 45 | 589.6814 | 298037 | 712.5398 | -784.5239 | 172418887.7 | 501.696 | 8100000 | 0.4362506 | 8100000 | 0.0007704399 | 156896.3 | -270015.8 | -44.66256 | 20.19684 | 0 | 0 | 89.19155 | 379.6 | 30737.54 | 40460.98
| 686.2389 | 75.53003 | 73.8 | 286418.4 | 18.21552 | 7.185003 | 1 | 34788.72 | 2.096906 | 45 | 583.042 | 276636.5 | 712.5397 | -784.5241 | 168269273.3 | 488.46 | 8100000 | 0.4488641 | 8100000 | 0.0009028975 | 156780.2 | -270013.7 | -44.35017 | 18.92444 | 0 | 0 | 89.19135 | 379.8 | 30737.54 | 40460.98
| 688.5696 | 75.84222 | 74 | 301150.3 | 18.99971 | 7.850003 | 1 | 39921.19 | 2.002765 | 45 | 585.428 | 290355.2 | 712.5396 | -784.5243 | 171789952.3 | 499.6883 | 8100000 | 0.4414823 | 8100000 | 0.0008200968 | 156335.7 | -270011.4 | -44.03779 | 19.69286 | 0 | 0 | 89.19114 | 380 | 30737.54 | 40460.98
| 690.6359 | 76.15443 | 74.2 | 294034.4 | 18.58373 | 6.150002 | 1 | 30485.89 | 2.04434 | 45 | 581.7947 | 283734.6 | 712.5395 | -784.5245 | 170755421.4 | 496.3871 | 8100000 | 0.4459854 | 8100000 | 0.0008638128 | 155971.4 | -270009.5 | -43.7254 | 19.28569 | 0 | 0 | 89.19095 | 380.2 | 30737.54 | 40460.98
| 692.6431 | 76.46664 | 74.4 | 298479.6 | 18.80637 | 5.310002 | 1 | 26680.29 | 2.018357 | 45 | 581.9419 | 287871.7 | 712.5394 | -784.5247 | 172045112.2 | 500.5028 | 8100000 | 0.4444569 | 8100000 | 0.0008417116 | 156885.3 | -270007.5 | -43.41301 | 19.50374 | 0 | 0 | 89.19077 | 380.4 | 30737.54 | 40460.98
| 694.7167 | 76.77885 | 74.6 | 344135.2 | 21.33183 | 5.080002 | 1 | 29273.14 | 1.793696 | 45 | 593.0396 | 330110.2 | 712.5393 | -784.5249 | 180451954.0 | 527.3867 | 8100000 | 0.4254809 | 8100000 | 0.000635776 | 157726 | -270005.5 | -43.10062 | 21.95698 | 0 | 0 | 89.19058 | 380.6 | 30737.54 | 40460.98
| 696.8186 | 77.09106 | 74.8 | 362455.6 | 22.34434 | 3.350001 | 1 | 20259.27 | 1.744127 | 45 | 604.7574 | 346931.3 | 712.5393 | -784.5251 | 183544595.2 | 537.3003 | 8100000 | 0.4200127 | 8100000 | 0.0005754598 | 157266 | -270003.5 | -42.78824 | 22.93023 | 0 | 0 | 89.19039 | 380.8 | 30737.54 | 40460.98
| 698.7702 | 77.40328 | 75 | 345509.9 | 21.35659 | 7.520003 | 1 | 43637.94 | 1.837271 | 45 | 612.6533 | 331374.9 | 712.5392 | -784.5252 | 181501764.2 | 530.7505 | 8100000 | 0.4264602 | 8100000 | 0.0006358564 | 158113 | -270001.6 | -42.47585 | 21.98085 | 0 | 0 | 89.19022 | 381 | 30737.54 | 40460.98
| 701.0266 | 77.73283 | 75.2 | 310667.2 | 19.38251 | 3.210001 | 1 | 16733.29 | 2.039947 | 45 | 609.6921 | 299192 | 712.5391 | -784.5255 | 176071685.5 | 513.3672 | 8100000 | 0.441484 | 8100000 | 0.0007898311 | 157800.4 | -269999.5 | -42.14611 | 20.06666 | 0 | 0 | 89.19001 | 381.2 | 30737.54 | 40460.98
| 702.9738 | 78.04505 | 75.4 | 294792 | 18.49077 | 6.420002 | 1 | 31914.81 | 2.111504 | 45 | 602.7194 | 284440.1 | 712.539 | -784.5256 | 173270129.3 | 504.4142 | 8100000 | 0.4504241 | 8100000 | 0.0008807134 | 158049.2 | -269997.6 | -41.83372 | 19.19456 | 0 | 0 | 89.18983 | 381.4 | 30737.54 | 40460.98
| 705.0015 | 78.35726 | 75.6 | 304724.3 | 19.01129 | 4.080001 | 1 | 20889.45 | 2.047943 | 45 | 601.3494 | 293676.1 | 712.5389 | -784.5258 | 175689552.9 | 512.1454 | 8100000 | 0.4459984 | 8100000 | 0.0008275339 | 157785.5 | -269995.6 | -41.52133 | 19.70419 | 0 | 0 | 89.18965 | 381.6 | 30737.54 | 40460.98
| 707.0356 | 78.66948 | 75.8 | 297082.6 | 18.57171 | 4.360002 | 1 | 21786.94 | 2.085921 | 45 | 597.8603 | 286572 | 712.5389 | -784.526 | 174527323.2 | 508.4305 | 8100000 | 0.4507574 | 8100000 | 0.0008741231 | 157659 | -269993.7 | -41.20894 | 19.27391 | 0 | 0 | 89.18947 | 381.8 | 30737.54 | 40460.98
| 709.1726 | 78.98168 | 76 | 298051.7 | 18.60064 | 0.4100001 | 1 | 2049.02 | 2.070331 | 45 | 593.5567 | 287473.7 | 712.5388 | -784.5262 | 175152236.8 | 510.4277 | 8100000 | 0.4509316 | 8100000 | 0.0008718942 | 157484.6 | -269991.6 | -40.89655 | 19.30226 | 0 | 0 | 89.18927 | 382 | 30737.54 | 40460.98
| 711.4778 | 79.31122 | 76.2 | 294341.6 | 18.37369 | 10.12 | 1 | 50551.54 | 2.061537 | 45 | 593.13 | 284020.7 | 712.5387 | -784.5264 | 174826958.1 | 509.3881 | 8100000 | 0.4536556 | 8100000 | 0.0008977432 | 157074.6 | -269989.4 | -40.56681 | 19.07971 | 0 | 0 | 89.18906 | 382.2 | 30737.54 | 40460.98
| 713.6583 | 79.62343 | 76.4 | 279832.8 | 17.57027 | 11.86 | 1 | 56636.34 | 2.115106 | 45 | 582.895 | 270488.2 | 712.5386 | -784.5266 | 171967134.5 | 500.2539 | 8100000 | 0.4630154 | 8100000 | 0.0009971585 | 157115.7 | -269987.3 | -40.25442 | 18.28944 | 0 | 0 | 89.18886 | 382.4 | 30737.54 | 40460.98
| 715.5899 | 79.93565 | 76.6 | 313725.1 | 19.38286 | 8.450003 | 1 | 44749.77 | 1.938015 | 45 | 590.2198 | 302027.2 | 712.5385 | -784.5268 | 179548652.5 | 524.4935 | 8100000 | 0.4452033 | 8100000 | 0.0007964575 | 156576.2 | -269985.5 | -39.94203 | 20.06701 | 0 | 0 | 89.18869 | 382.6 | 30737.54 | 40460.98
| 717.7621 | 80.24785 | 76.8 | 287578 | 17.94297 | 5.110002 | 1 | 24761.86 | 2.093121 | 45 | 581.9683 | 277718.1 | 712.5384 | -784.527 | 174541761.1 | 508.4767 | 8100000 | 0.459763 | 8100000 | 0.0009515742 | 156622.5 | -269983.4 | -39.62965 | 18.65651 | 0 | 0 | 89.18849 | 382.8 | 30737.54 | 40460.98
| 719.6083 | 80.56008 | 77 | 312537.2 | 19.27311 | 0.7600003 | 1 | 3978.941 | 1.952407 | 45 | 586.05 | 300926 | 712.5384 | -784.5271 | 180108671.8 | 526.2871 | 8100000 | 0.447286 | 8100000 | 0.0008087925 | 157307.6 | -269981.6 | -39.31726 | 19.95992 | 0 | 0 | 89.18833 | 383 | 30737.54 | 40460.98
| 721.9102 | 80.87227 | 77.2 | 297540 | 18.43433 | 3.120001 | 1 | 15598.43 | 2.041154 | 45 | 585.0723 | 286997.7 | 712.5383 | -784.5273 | 177538176.1 | 518.058 | 8100000 | 0.4555205 | 8100000 | 0.000895838 | 156990.7 | -269979.4 | -39.00487 | 19.13921 | 0 | 0 | 89.18812 | 383.2 | 30737.54 | 40460.98
| 724.0683 | 81.18448 | 77.4 | 300526.6 | 18.57145 | 6.630002 | 1 | 33588.21 | 2.002378 | 45 | 582.5648 | 289775.3 | 712.5382 | -784.5275 | 178602027.5 | 521.4627 | 8100000 | 0.4545552 | 8100000 | 0.0008815113 | 156223.2 | -269977.3 | -38.69248 | 19.27366 | 0 | 0 | 89.18792 | 383.4 | 30737.54 | 40460.98
| 726.38 | 81.49667 | 77.6 | 293866.2 | 18.18804 | 6.670002 | 1 | 33067.98 | 2.040356 | 45 | 580.9314 | 283578 | 712.5381 | -784.5277 | 177640582.4 | 518.3857 | 8100000 | 0.4587728 | 8100000 | 0.0009254679 | 154212.4 | -269975.1 | -38.38009 | 18.89744 | 0 | 0 | 89.18771 | 383.6 | 30737.54 | 40460.98
| 728.5332 | 81.80887 | 77.8 | 310337.7 | 19.04998 | 4.460002 | 1 | 23249.21 | 1.951611 | 45 | 583.5458 | 298886.3 | 712.538 | -784.5279 | 181524634.8 | 530.8238 | 8100000 | 0.4506764 | 8100000 | 0.0008330136 | 154018.3 | -269973 | -38.0677 | 19.742 | 0 | 0 | 89.18752 | 383.8 | 30737.54 | 40460.98
| 730.7258 | 82.12107 | 78 | 315492.5 | 19.30361 | 7.240003 | 1 | 38475.01 | 1.922829 | 45 | 587.0679 | 303664.9 | 712.5379 | -784.5281 | 182984726.6 | 535.5047 | 8100000 | 0.4487865 | 8100000 | 0.0008090905 | 152868.9 | -269970.9 | -37.75531 | 19.98969 | 0 | 0 | 89.18732 | 384 | 30737.54 | 40460.98
| 733.1942 | 82.43324 | 78.2 | 316923 | 19.35088 | 3.960001 | 1 | 21056.19 | 1.933224 | 45 | 589.5045 | 304989.9 | 712.5378 | -784.5284 | 183798725.0 | 538.1155 | 8100000 | 0.4484974 | 8100000 | 0.000804851 | 150738.6 | -269968.5 | -37.44292 | 20.03581 | 0 | 0 | 89.18709 | 384.2 | 30737.54 | 40460.98
| 735.4142 | 82.74544 | 78.4 | 368614.3 | 22.15948 | 6.360002 | 1 | 39207.84 | 1.715757 | 45 | 607.3154 | 352569.6 | 712.5377 | -784.5286 | 192804433.2 | 567.0565 | 8100000 | 0.4291677 | 8100000 | 0.0005972007 | 149949.3 | -269966.3 | -37.13054 | 22.75297 | 0 | 0 | 89.18689 | 384.4 | 30737.54 | 40460.98
| 737.3202 | 83.04031 | 78.6 | 330059.2 | 20.01546 | 1.870001 | 1 | 10326.13 | 1.920033 | 45 | 607.7299 | 317136.5 | 712.5376 | -784.5287 | 187073012.1 | 548.626 | 8100000 | 0.4438925 | 8100000 | 0.0007475256 | 147243.7 | -269964.5 | -36.8355 | 20.68286 | 0 | 0 | 89.18672 | 384.6 | 30737.54 | 40460.98
| 739.5594 | 83.33516 | 78.8 | 287012.2 | 17.68408 | -4.160001 | 1 | -20106.49 | 2.153892 | 45 | 596.9209 | 277190.3 | 712.5376 | -784.5289 | 178705467.2 | 521.7938 | 8100000 | 0.4663268 | 8100000 | 0.0009920837 | 146441.2 | -269962.4 | -36.54047 | 18.40161 | 0 | 0 | 89.18652 | 384.8 | 30737.54 | 40460.98
| 741.3731 | 83.63004 | 79 | 330688.2 | 20.00169 | 2.620001 | 1 | 14500.17 | 1.904444 | 45 | 604.212 | 317717.1 | 712.5375 | -784.5291 | 188029945.1 | 551.7004 | 8100000 | 0.4447698 | 8100000 | 0.0007499731 | 146187.8 | -269960.6 | -36.24543 | 20.66948 | 0 | 0 | 89.18635 | 385 | 30737.54 | 40460.98
| 743.3722 | 83.9249 | 79.2 | 304462.6 | 18.57004 | 8.120003 | 1 | 41751.76 | 2.038763 | 45 | 602.6833 | 293433.1 | 712.5374 | -784.5293 | 183337240.6 | 536.6353 | 8100000 | 0.4577624 | 8100000 | 0.000887858 | 147308.4 | -269958.7 | -35.9504 | 19.27228 | 0 | 0 | 89.18617 | 385.2 | 30737.54 | 40460.98
| 745.3426 | 84.21977 | 79.4 | 301870.5 | 18.41163 | 4.390002 | 1 | 22279.28 | 2.055154 | 45 | 598.2432 | 291024.6 | 712.5373 | -784.5295 | 183169657.4 | 536.0978 | 8100000 | 0.459791 | 8100000 | 0.0009063445 | 147694.9 | -269956.8 | -35.65536 | 19.11694 | 0 | 0 | 89.186 | 385.4 | 30737.54 | 40460.98
| 747.5935 | 84.51461 | 79.6 | 306217.3 | 18.61711 | 2.480001 | 1 | 12743.02 | 2.02997 | 45 | 597.9357 | 295062.6 | 712.5372 | -784.5297 | 184572113.6 | 540.5969 | 8100000 | 0.4578948 | 8100000 | 0.0008838793 | 147102 | -269954.7 | -35.36033 | 19.3184 | 0 | 0 | 89.18579 | 385.6 | 30737.54 | 40460.98
| 749.6697 | 84.80947 | 79.8 | 359940.2 | 21.49351 | 7.110003 | 1 | 42886.15 | 1.764931 | 45 | 611.5593 | 344626 | 712.5372 | -784.5299 | 194635752.5 | 572.954 | 8100000 | 0.4357343 | 8100000 | 0.0006419546 | 148981.8 | -269952.7 | -35.06529 | 22.11278 | 0 | 0 | 89.18561 | 385.8 | 30737.54 | 40460.98
| 751.8548 | 85.10431 | 80 | 343220.1 | 20.55418 | 6.450002 | 1 | 37133.11 | 1.871667 | 45 | 618.7284 | 329268.1 | 712.5371 | -784.5301 | 192440820.1 | 565.886 | 8100000 | 0.4422363 | 8100000 | 0.0007084787 | 148703 | -269950.6 | -34.77026 | 21.2055 | 0 | 0 | 89.1854 | 386 | 30737.54 | 40460.98
| 753.5651 | 85.3992 | 80.2 | 304099.7 | 18.44216 | 5.980002 | 1 | 30617.49 | 2.079542 | 45 | 611.1999 | 293096 | 712.537 | -784.5302 | 185303859.8 | 542.9453 | 8100000 | 0.4608604 | 8100000 | 0.0009056126 | 150399.4 | -269948.9 | -34.47522 | 19.14689 | 0 | 0 | 89.18525 | 386.2 | 30737.54 | 40460.98
| 755.6149 | 85.69406 | 80.4 | 326205.6 | 19.5953 | 4.940002 | 1 | 27033.26 | 1.955618 | 45 | 613.9836 | 313577.2 | 712.5369 | -784.5304 | 190173243.0 | 558.5903 | 8100000 | 0.4506105 | 8100000 | 0.0007897479 | 151191.1 | -269947 | -34.18018 | 20.27408 | 0 | 0 | 89.18507 | 386.4 | 30737.54 | 40460.98
| 757.7666 | 86.00627 | 80.6 | 331711.2 | 19.86568 | 6.250002 | 1 | 34810.66 | 1.945625 | 45 | 622.167 | 318661.4 | 712.5368 | -784.5306 | 191639220.4 | 563.3062 | 8100000 | 0.4487926 | 8100000 | 0.0007665323 | 151551.8 | -269944.9 | -33.86779 | 20.53725 | 0 | 0 | 89.18487 | 386.6 | 30737.54 | 40460.98
| 759.9024 | 86.30112 | 80.8 | 305515.5 | 18.44954 | 4.930002 | 1 | 25325.02 | 2.08674 | 45 | 614.9973 | 294410.9 | 712.5368 | -784.5308 | 186892008.5 | 548.0446 | 8100000 | 0.46177 | 8100000 | 0.0009067145 | 151193.2 | -269942.8 | -33.57276 | 19.15412 | 0 | 0 | 89.18468 | 386.8 | 30737.54 | 40460.98
| 761.7325 | 86.61336 | 81 | 293355.7 | 17.79586 | 2.480001 | 1 | 12225.02 | 2.146705 | 45 | 606.6217 | 283102.6 | 712.5367 | -784.5309 | 184477968.8 | 540.2948 | 8100000 | 0.4695052 | 8100000 | 0.0009869987 | 153604 | -269941.1 | -33.26036 | 18.51171 | 0 | 0 | 89.18452 | 387 | 30737.54 | 40460.98
| 763.5135 | 86.90824 | 81.2 | 303592.7 | 18.31426 | 1.710001 | 1 | 8710.081 | 2.071551 | 45 | 604.8315 | 292624.9 | 712.5366 | -784.5311 | 187131557.3 | 548.8141 | 8100000 | 0.4644232 | 8100000 | 0.0009246962 | 155315.3 | -269939.4 | -32.96533 | 19.02139 | 0 | 0 | 89.18435 | 387.2 | 30737.54 | 40460.98
| 765.5276 | 87.22046 | 81.4 | 316486.5 | 18.97232 | 3.770001 | 1 | 20016.16 | 1.986803 | 45 | 604.9018 | 304585.7 | 712.5365 | -784.5313 | 190249407.3 | 558.8353 | 8100000 | 0.4584533 | 8100000 | 0.0008539424 | 156719.3 | -269937.5 | -32.65294 | 19.66609 | 0 | 0 | 89.18417 | 387.4 | 30737.54 | 40460.98
| 767.6115 | 87.53268 | 81.6 | 329145.9 | 19.62064 | 8.500003 | 1 | 47150.57 | 1.924841 | 45 | 614.0487 | 316293.2 | 712.5365 | -784.5315 | 193146366.5 | 568.1573 | 8100000 | 0.4531935 | 8100000 | 0.0007923445 | 157562.6 | -269935.5 | -32.34054 | 20.29876 | 0 | 0 | 89.18398 | 387.6 | 30737.54 | 40460.98
| 769.7505 | 87.84488 | 81.8 | 344392.5 | 20.40979 | 1.600001 | 1 | 9202.991 | 1.87687 | 45 | 618.7871 | 330346.9 | 712.5364 | -784.5317 | 196340159.7 | 578.4465 | 8100000 | 0.4474117 | 8100000 | 0.0007263231 | 157129.6 | -269933.4 | -32.02815 | 21.06558 | 0 | 0 | 89.18379 | 387.8 | 30737.54 | 40460.98
| 771.6269 | 88.15712 | 82 | 341872.4 | 20.25458 | 2.920001 | 1 | 16689.42 | 1.907652 | 45 | 625.0774 | 328027.5 | 712.5363 | -784.5318 | 196272309.6 | 578.2278 | 8100000 | 0.4491572 | 8100000 | 0.0007396906 | 158155.9 | -269931.6 | -31.71576 | 20.91505 | 0 | 0 | 89.18362 | 388 | 30737.54 | 40460.98
| 773.8582 | 88.46932 | 82.2 | 298282.4 | 17.93476 | 0.09000003 | 1 | 448.1476 | 2.144311 | 45 | 615.2116 | 287688.3 | 712.5362 | -784.532 | 187939988.1 | 551.4113 | 8100000 | 0.4707317 | 8100000 | 0.0009751202 | 159366 | -269929.4 | -31.40337 | 18.64844 | 0 | 0 | 89.18342 | 388.2 | 30737.54 | 40460.98
| 775.7347 | 88.78155 | 82.4 | 293448.3 | 17.66785 | 7.100003 | 1 | 35172.8 | 2.141114 | 45 | 609.3321 | 283188.8 | 712.5361 | -784.5322 | 187135047.4 | 548.8253 | 8100000 | 0.474425 | 8100000 | 0.001011068 | 161468.8 | -269927.6 | -31.09098 | 18.38562 | 0 | 0 | 89.18325 | 388.4 | 30737.54 | 40460.98
| 777.954 | 89.1111 | 82.6 | 321953.2 | 19.12981 | 2.920001 | 1 | 15751.8 | 1.974015 | 45 | 610.4889 | 309645.6 | 712.536 | -784.5324 | 193832545.1 | 570.3669 | 8100000 | 0.4597324 | 8100000 | 0.0008430768 | 161604.7 | -269925.5 | -30.76123 | 19.82 | 0 | 0 | 89.18305 | 388.6 | 30737.54 | 40460.98
| 779.7177 | 89.42335 | 82.8 | 367704.6 | 21.54648 | -0.5600002 | 1 | -3432.787 | 1.779332 | 45 | 624.4914 | 351737.3 | 712.536 | -784.5326 | 202189596.6 | 597.3227 | 8100000 | 0.4422747 | 8100000 | 0.0006485948 | 162930.8 | -269923.8 | -30.44883 | 22.16379 | 0 | 0 | 89.18289 | 388.8 | 30737.54 | 40460.98
| 781.8063 | 89.75292 | 83 | 342214.6 | 20.15994 | -1.26 | 1 | -7207.059 | 1.915251 | 45 | 627.5077 | 328342.6 | 712.5359 | -784.5328 | 198404399.5 | 585.1032 | 8100000 | 0.4523736 | 8100000 | 0.0007515746 | 163383.6 | -269921.8 | -30.11909 | 20.82319 | 0 | 0 | 89.1827 | 389 | 30737.54 | 40460.98
| 783.6406 | 90.08251 | 83.2 | 309894 | 18.44587 | 4.640002 | 1 | 24158.25 | 2.075156 | 45 | 619.785 | 298474.8 | 712.5358 | -784.5329 | 192359576.2 | 565.6245 | 8100000 | 0.4683027 | 8100000 | 0.0009198877 | 164385 | -269920.1 | -29.78934 | 19.15052 | 0 | 0 | 89.18254 | 389.2 | 30737.54 | 40460.98
| 785.9981 | 90.41205 | 83.4 | 356470.3 | 20.87107 | 4.650002 | 1 | 27705.5 | 1.844095 | 45 | 630.2829 | 341443.9 | 712.5357 | -784.5331 | 201710329.8 | 595.7745 | 8100000 | 0.4482272 | 8100000 | 0.0006977505 | 164453.5 | -269917.8 | -29.45959 | 21.51215 | 0 | 0 | 89.18232 | 389.4 | 30737.54 | 40460.98
| 787.9666 | 90.74163 | 83.6 | 365812.5 | 21.34791 | 4.280002 | 1 | 26132.95 | 1.827306 | 45 | 639.9182 | 350005.5 | 712.5356 | -784.5333 | 203613992.3 | 601.9253 | 8100000 | 0.4456552 | 8100000 | 0.0006649826 | 163682.3 | -269915.9 | -29.12984 | 21.97248 | 0 | 0 | 89.18214 | 389.6 | 30737.54 | 40460.98
| 789.9873 | 91.07121 | 83.8 | 319520.3 | 18.88298 | 1.600001 | 1 | 8561.874 | 2.062366 | 45 | 632.5888 | 307394.6 | 712.5356 | -784.5335 | 195648984.8 | 576.2187 | 8100000 | 0.4654826 | 8100000 | 0.0008747919 | 164541.6 | -269913.9 | -28.80009 | 19.57871 | 0 | 0 | 89.18196 | 389.8 | 30737.54 | 40460.98
| 792.0387 | 91.38342 | 84 | 302795.4 | 17.99824 | 6.480002 | 1 | 33061.17 | 2.133924 | 45 | 625.1786 | 291884.2 | 712.5355 | -784.5337 | 192379706.4 | 565.6893 | 8100000 | 0.4750159 | 8100000 | 0.0009774386 | 163741.8 | -269912 | -28.4877 | 18.71087 | 0 | 0 | 89.18177 | 390 | 30737.54 | 40460.98
| 794.5274 | 91.71296 | 84.2 | 333788.3 | 19.57829 | 2.360001 | 1 | 13177.15 | 1.966825 | 45 | 629.5113 | 320577.8 | 712.5354 | -784.5339 | 199443070.6 | 588.4546 | 8100000 | 0.4598453 | 8100000 | 0.000807252 | 162563.1 | -269909.6 | -28.15795 | 20.25751 | 0 | 0 | 89.18155 | 390.2 | 30737.54 | 40460.98
| 796.392 | 92.04255 | 84.4 | 336184.9 | 19.68548 | 1.930001 | 1 | 10848.22 | 1.961629 | 45 | 632.0094 | 322787.8 | 712.5353 | -784.5341 | 200248080.5 | 591.0529 | 8100000 | 0.4596426 | 8100000 | 0.0007986434 | 160941.2 | -269907.8 | -27.8282 | 20.36191 | 0 | 0 | 89.18138 | 390.4 | 30737.54 | 40460.98
| 798.3876 | 92.37213 | 84.6 | 303320.7 | 17.96549 | 1.460001 | 1 | 7429.27 | 2.138724 | 45 | 623.8281 | 292372.3 | 712.5352 | -784.5343 | 193714118.2 | 569.9855 | 8100000 | 0.4768477 | 8100000 | 0.0009845946 | 161835.5 | -269905.9 | -27.49845 | 18.67867 | 0 | 0 | 89.1812 | 390.6 | 30737.54 | 40460.98
| 800.9155 | 92.69298 | 84.8 | 293053.5 | 17.41696 | 1.700001 | 1 | 8368.133 | 2.174703 | 45 | 613.6161 | 282821.2 | 712.5351 | -784.5345 | 191758513.0 | 563.6901 | 8100000 | 0.4833839 | 8100000 | 0.001058458 | 159595.4 | -269903.4 | -27.17738 | 18.13819 | 0 | 0 | 89.18097 | 390.8 | 30737.54 | 40460.98
| 802.8231 | 93.01389 | 85 | 295019.8 | 17.50036 | 6.810002 | 1 | 33896.9 | 2.126733 | 45 | 608.0001 | 284652.2 | 712.5351 | -784.5347 | 192589004.5 | 566.363 | 8100000 | 0.4829657 | 8100000 | 0.001048012 | 159479.4 | -269901.6 | -26.85631 | 18.22048 | 0 | 0 | 89.1808 | 391 | 30737.54 | 40460.98
| 804.5772 | 93.33481 | 85.2 | 309774.6 | 18.23724 | 3.190001 | 1 | 16582.66 | 2.038386 | 45 | 607.5233 | 298364.1 | 712.535 | -784.5348 | 196388696.0 | 578.6029 | 8100000 | 0.4752555 | 8100000 | 0.0009538335 | 160455.1 | -269899.9 | -26.53524 | 18.94576 | 0 | 0 | 89.18064 | 391.2 | 30737.54 | 40460.98
| 806.7728 | 93.65569 | 85.4 | 350151.5 | 20.30538 | 4.390002 | 1 | 25704.58 | 1.844102 | 45 | 619.3288 | 335642.2 | 712.5349 | -784.535 | 204926625.9 | 606.1688 | 8100000 | 0.4570206 | 8100000 | 0.0007491053 | 160643.6 | -269897.8 | -26.21417 | 20.96434 | 0 | 0 | 89.18044 | 391.4 | 30737.54 | 40460.98
| 808.8851 | 93.97658 | 85.6 | 320744.9 | 18.75715 | 4.970002 | 1 | 26759.16 | 1.999211 | 45 | 617.5655 | 308527.8 | 712.5348 | -784.5352 | 199655143.4 | 589.139 | 8100000 | 0.4706945 | 8100000 | 0.0008958202 | 162708.2 | -269895.7 | -25.89309 | 19.45557 | 0 | 0 | 89.18025 | 391.6 | 30737.54 | 40460.98
| 811.159 | 94.29746 | 85.8 | 331835.5 | 19.30484 | 5.900002 | 1 | 32858.71 | 1.938847 | 45 | 619.8204 | 318776.1 | 712.5347 | -784.5354 | 202409156.7 | 598.032 | 8100000 | 0.4658755 | 8100000 | 0.0008397984 | 161465.8 | -269893.6 | -25.57202 | 19.99089 | 0 | 0 | 89.18004 | 391.8 | 30737.54 | 40460.98
| 813.3424 | 94.62702 | 86 | 338316.9 | 19.61744 | 4.665002 | 1 | 26433 | 1.921459 | 45 | 624.5847 | 324752.7 | 712.5346 | -784.5356 | 204122169.1 | 603.5679 | 8100000 | 0.4635803 | 8100000 | 0.000810753 | 160758.6 | -269891.4 | -25.24227 | 20.29565 | 0 | 0 | 89.17984 | 392 | 30737.54 | 40460.98
| 815.3238 | 94.93924 | 86.2 | 347393.3 | 20.0679 | -0.1700001 | 1 | -988.5435 | 1.893276 | 45 | 629.1809 | 333107 | 712.5346 | -784.5358 | 206221240.1 | 610.3561 | 8100000 | 0.4603757 | 8100000 | 0.0007714781 | 160532 | -269889.5 | -24.92988 | 20.73381 | 0 | 0 | 89.17967 | 392.2 | 30737.54 | 40460.98
| 817.5181 | 95.26881 | 86.4 | 312675.3 | 18.26 | 8.060003 | 1 | 42518.31 | 2.064375 | 45 | 626.0532 | 301054 | 712.5345 | -784.536 | 199612424.3 | 589.0011 | 8100000 | 0.4772689 | 8100000 | 0.0009556179 | 160149.2 | -269887.4 | -24.60013 | 18.96812 | 0 | 0 | 89.17946 | 392.4 | 30737.54 | 40460.98
| 819.3337 | 95.58972 | 86.6 | 320663.6 | 18.65092 | 7.125003 | 1 | 38413.15 | 2.011407 | 45 | 623.3736 | 308452.5 | 712.5344 | -784.5362 | 201705481.9 | 595.7589 | 8100000 | 0.4739074 | 8100000 | 0.0009116595 | 160568.8 | -269885.7 | -24.27906 | 19.35152 | 0 | 0 | 89.1793 | 392.6 | 30737.54 | 40460.98
| 821.3231 | 95.91063 | 86.8 | 341371.8 | 19.69442 | 5.350002 | 1 | 30599.79 | 1.922461 | 45 | 630.9744 | 327566.6 | 712.5343 | -784.5363 | 206298402.4 | 610.6057 | 8100000 | 0.4649121 | 8100000 | 0.0008071088 | 161029.5 | -269883.8 | -23.95798 | 20.37061 | 0 | 0 | 89.17912 | 392.8 | 30737.54 | 40460.98
| 823.482 | 96.23151 | 87 | 318405.1 | 18.49606 | -0.1 | 1 | -535.8542 | 2.046788 | 45 | 625.4536 | 306362.2 | 712.5342 | -784.5365 | 202030777.1 | 596.8096 | 8100000 | 0.4763211 | 8100000 | 0.0009308464 | 160648.9 | -269881.7 | -23.63691 | 19.19975 | 0 | 0 | 89.17893 | 393 | 30737.54 | 40460.98
| 825.2937 | 96.55243 | 87.2 | 316433.1 | 18.38023 | 0.8700003 | 1 | 4610.109 | 2.052785 | 45 | 623.6086 | 304536.1 | 712.5342 | -784.5367 | 201918858.2 | 596.4481 | 8100000 | 0.4781744 | 8100000 | 0.0009456276 | 161038.1 | -269880 | -23.31584 | 19.08613 | 0 | 0 | 89.17876 | 393.2 | 30737.54 | 40460.98
| 827.5203 | 96.87331 | 87.4 | 314307.6 | 18.25091 | 6.120002 | 1 | 32355.27 | 2.043591 | 45 | 620.255 | 302567 | 712.5341 | -784.5369 | 201892027.4 | 596.3614 | 8100000 | 0.4798273 | 8100000 | 0.0009616454 | 161795.7 | -269877.8 | -22.99476 | 18.95919 | 0 | 0 | 89.17856 | 393.4 | 30737.54 | 40460.98
| 829.6106 | 97.19421 | 87.6 | 364663.5 | 20.81286 | 5.170002 | 1 | 31499.54 | 1.811329 | 45 | 633.2249 | 348953.5 | 712.534 | -784.5371 | 212198229.0 | 629.7122 | 8100000 | 0.458035 | 8100000 | 0.0007167645 | 161372.9 | -269875.8 | -22.67369 | 21.45585 | 0 | 0 | 89.17837 | 393.6 | 30737.54 | 40460.98
| 831.5421 | 97.52379 | 87.8 | 301946.1 | 17.59411 | 3.440001 | 1 | 17448.49 | 2.141135 | 45 | 622.7157 | 291094.9 | 712.5339 | -784.5372 | 199706271.5 | 589.304 | 8100000 | 0.4883362 | 8100000 | 0.001048992 | 164494 | -269874 | -22.34394 | 18.31294 | 0 | 0 | 89.17829 | 393.8 | 30737.54 | 40460.98
| 834.0548 | 97.84465 | 88 | 313723.4 | 18.15942 | -3.080001 | 1 | -16211.69 | 2.055587 | 45 | 620.1227 | 302025.5 | 712.5338 | -784.5372 | 203062622.2 | 600.1434 | 8100000 | 0.4818447 | 8100000 | 0.000974909 | 163090.9 | -269871.5 | -22.02287 | 18.86932 | 0 | 0 | 89.17826 | 394 | 30737.54 | 40460.98
| 835.8402 | 98.16557 | 88.2 | 389109.5 | 22.01888 | 1.39 | 1 | 8987.351 | 1.724183 | 45 | 638.9799 | 371274.2 | 712.5337 | -784.5372 | 217411779.1 | 646.6282 | 8100000 | 0.4515191 | 8100000 | 0.0006358229 | 164387 | -269869.8 | -21.70179 | 22.61803 | 0 | 0 | 89.17825 | 394.2 | 30737.54 | 40460.98
| 837.849 | 98.49515 | 88.4 | 386790 | 21.87463 | 1.710001 | 1 | 10995.01 | 1.766159 | 45 | 650.9027 | 369161.9 | 712.5337 | -784.5372 | 217484163.2 | 646.8633 | 8100000 | 0.4528842 | 8100000 | 0.0006456319 | 164989.7 | -269867.9 | -21.37204 | 22.47946 | 0 | 0 | 89.17823 | 394.4 | 30737.54 | 40460.98
| 840.0703 | 98.82471 | 88.6 | 362599 | 20.59265 | 6.990003 | 1 | 42453.74 | 1.88369 | 45 | 657.1651 | 347062.7 | 712.5336 | -784.5372 | 214032768.2 | 635.6612 | 8100000 | 0.461727 | 8100000 | 0.0007371111 | 165006.5 | -269865.7 | -21.04229 | 21.24276 | 0 | 0 | 89.17821 | 394.6 | 30737.54 | 40460.98
| 842.0837 | 99.15429 | 88.8 | 321466.7 | 18.47666 | 5.680002 | 1 | 30672.27 | 2.094766 | 45 | 649.2367 | 309195.5 | 712.5335 | -784.5373 | 206343361.2 | 610.7511 | 8100000 | 0.4805306 | 8100000 | 0.0009409365 | 164651.1 | -269863.8 | -20.71254 | 19.18073 | 0 | 0 | 89.1782 | 394.8 | 30737.54 | 40460.98
| 844.0481 | 99.48387 | 89 | 380291.1 | 21.46607 | 11.07 | 1 | 70910.81 | 1.792945 | 45 | 662.1787 | 363237.3 | 712.5334 | -784.5373 | 217787564.2 | 647.8487 | 8100000 | 0.4567932 | 8100000 | 0.0006745919 | 164566.7 | -269861.9 | -20.38278 | 22.08635 | 0 | 0 | 89.17818 | 395 | 30737.54 | 40460.98
| 846.2877 | 99.81343 | 89.2 | 386477.5 | 21.76162 | 3.270001 | 1 | 21236.69 | 1.823528 | 45 | 671.9819 | 368877.2 | 712.5333 | -784.5373 | 219246855.4 | 652.5894 | 8100000 | 0.4552559 | 8100000 | 0.0006553317 | 164230.1 | -269859.8 | -20.05303 | 22.37082 | 0 | 0 | 89.17816 | 395.2 | 30737.54 | 40460.98
| 848.1462 | 100.143 | 89.4 | 339728.4 | 19.34216 | 2.170001 | 1 | 12322.48 | 2.042 | 45 | 664.675 | 326053.1 | 712.5333 | -784.5373 | 211381785.5 | 627.0659 | 8100000 | 0.4737543 | 8100000 | 0.0008508985 | 165012.6 | -269858 | -19.72328 | 20.0273 | 0 | 0 | 89.17814 | 395.4 | 30737.54 | 40460.98
| 850.1074 | 100.4726 | 89.6 | 329912.7 | 18.82839 | 3.410001 | 1 | 18856.92 | 2.086374 | 45 | 660.9363 | 317001.3 | 712.5332 | -784.5373 | 209725696.4 | 621.7002 | 8100000 | 0.4790668 | 8100000 | 0.0009052534 | 165337.1 | -269856.1 | -19.39353 | 19.5253 | 0 | 0 | 89.17813 | 395.6 | 30737.54 | 40460.98
| 852.219 | 100.8022 | 89.8 | 380331.9 | 21.37847 | -0.4300002 | 1 | -2723.028 | 1.848915 | 45 | 670.2318 | 363274.5 | 712.5331 | -784.5374 | 219508902.0 | 653.4409 | 8100000 | 0.4592168 | 8100000 | 0.0006833846 | 165976.9 | -269854.1 | -19.06377 | 22.00194 | 0 | 0 | 89.17811 | 395.8 | 30737.54 | 40460.98
| 854.5628 | 101.1317 | 90 | 315330.1 | 18.05696 | -1.01 | 1 | -5339.541 | 2.177523 | 45 | 659.3035 | 303514.4 | 712.533 | -784.5374 | 207355118.9 | 614.025 | 8100000 | 0.4877224 | 8100000 | 0.0009974184 | 165342.7 | -269851.8 | -18.73402 | 18.76862 | 0 | 0 | 89.17809 | 396 | 30737.54 | 40460.98
| 856.3609 | 101.444 | 90.2 | 303006 | 17.43296 | 8.020003 | 1 | 41040.05 | 2.198711 | 45 | 646.8001 | 292079.8 | 712.5329 | -784.5374 | 204647697.3 | 605.2669 | 8100000 | 0.4957005 | 8100000 | 0.001083539 | 166363.7 | -269850.1 | -18.42162 | 18.15399 | 0 | 0 | 89.17807 | 396.2 | 30737.54 | 40460.98
| 858.5039 | 101.7996 | 90.4 | 354724.9 | 20.00077 | 6.830002 | 1 | 40607.72 | 1.918076 | 45 | 654.9866 | 339842.2 | 712.5328 | -784.5374 | 216376747.2 | 643.2676 | 8100000 | 0.4704737 | 8100000 | 0.0007933836 | 167282.7 | -269848 | -18.06584 | 20.66859 | 0 | 0 | 89.17805 | 396.4 | 30737.54 | 40460.98
| 860.7834 | 102.1378 | 90.6 | 346543.7 | 19.56328 | -3.730001 | 1 | -21616.66 | 1.980041 | 45 | 657.8587 | 332325.8 | 712.5327 | -784.5374 | 215288011.5 | 639.7338 | 8100000 | 0.4744241 | 8100000 | 0.0008340481 | 166606 | -269845.8 | -17.72741 | 20.24289 | 0 | 0 | 89.17803 | 396.6 | 30737.54 | 40460.98
| 862.6493 | 102.4674 | 90.8 | 341811.1 | 19.30793 | 3.080001 | 1 | 17602.73 | 2.002828 | 45 | 656.2464 | 327971.1 | 712.5327 | -784.5374 | 214696927.6 | 637.8159 | 8100000 | 0.4772654 | 8100000 | 0.0008600704 | 167263.5 | -269844 | -17.39765 | 19.99391 | 0 | 0 | 89.17802 | 396.8 | 30737.54 | 40460.98
| 864.6751 | 102.797 | 91 | 380156.8 | 21.23446 | 10.07 | 1 | 64342.61 | 1.81294 | 45 | 667.1606 | 363114.8 | 712.5326 | -784.5375 | 222101643.3 | 661.87 | 8100000 | 0.4628376 | 8100000 | 0.0006975502 | 167533.5 | -269842.1 | -17.0679 | 21.86308 | 0 | 0 | 89.178 | 397 | 30737.54 | 40460.98
| 866.8563 | 103.1352 | 91.2 | 350511.1 | 19.70503 | 8.310003 | 1 | 48955.87 | 1.980043 | 45 | 670.7289 | 335972.6 | 712.5325 | -784.5375 | 217272069.2 | 646.1745 | 8100000 | 0.4746824 | 8100000 | 0.0008232356 | 167271.7 | -269840 | -16.72947 | 20.38094 | 0 | 0 | 89.17798 | 397.2 | 30737.54 | 40460.98
| 868.9051 | 103.4735 | 91.4 | 298343 | 17.10225 | 8.560003 | 1 | 43191.22 | 2.234695 | 45 | 648.4922 | 287744.7 | 712.5324 | -784.5375 | 205735461.9 | 608.7847 | 8100000 | 0.5029443 | 8100000 | 0.001140034 | 168129.5 | -269838 | -16.39104 | 17.82731 | 0 | 0 | 89.17796 | 397.4 | 30737.54 | 40460.98
| 870.9985 | 103.8031 | 91.6 | 344560 | 19.36632 | 4.630002 | 1 | 26699.61 | 1.979645 | 45 | 654.8585 | 330501.1 | 712.5323 | -784.5375 | 216926229.9 | 645.0516 | 8100000 | 0.4785178 | 8100000 | 0.0008574347 | 168198.3 | -269836 | -16.06128 | 20.05087 | 0 | 0 | 89.17794 | 397.6 | 30737.54 | 40460.98
| 872.7919 | 104.1327 | 91.8 | 375438.8 | 20.90872 | 6.180002 | 1 | 38764.82 | 1.842925 | 45 | 663.667 | 358807.9 | 712.5323 | -784.5375 | 222993139.9 | 664.77 | 8100000 | 0.466977 | 8100000 | 0.0007244848 | 168916.8 | -269834.3 | -15.73153 | 21.54854 | 0 | 0 | 89.17793 | 397.8 | 30737.54 | 40460.98
| 874.7046 | 104.4796 | 92 | 366541.3 | 20.43897 | 0.3500001 | 1 | 2134.851 | 1.908887 | 45 | 667.9093 | 350672.6 | 712.5322 | -784.5375 | 221810511.3 | 660.9232 | 8100000 | 0.4710309 | 8100000 | 0.000762617 | 170417.6 | -269832.4 | -15.38442 | 21.09387 | 0 | 0 | 89.17791 | 398 | 30737.54 | 40460.98
| 876.2886 | 104.8092 | 92.2 | 324457.7 | 18.32386 | 5.170002 | 1 | 28152.54 | 2.108371 | 45 | 658.7568 | 311961.6 | 712.5321 | -784.5376 | 213525798.4 | 634.0169 | 8100000 | 0.4908504 | 8100000 | 0.0009763467 | 172287.7 | -269830.9 | -15.05466 | 19.03081 | 0 | 0 | 89.1779 | 398.2 | 30737.54 | 40460.98
| 877.6991 | 105.1562 | 92.4 | 326715.4 | 18.42663 | 2.440001 | 1 | 13346.21 | 2.083586 | 45 | 653.3042 | 314048.2 | 712.5321 | -784.5376 | 214231238.6 | 636.3051 | 8100000 | 0.4908538 | 8100000 | 0.0009660875 | 176086.8 | -269829.6 | -14.70755 | 19.13166 | 0 | 0 | 89.17789 | 398.4 | 30737.54 | 40460.98
| 879.1278 | 105.5032 | 92.6 | 355670.5 | 19.85732 | 6.550002 | 1 | 39027.61 | 1.928477 | 45 | 659.8454 | 340709.9 | 712.532 | -784.5376 | 220497439.9 | 656.6538 | 8100000 | 0.4784781 | 8100000 | 0.000817882 | 188225.7 | -269828.2 | -14.36044 | 20.52913 | 0 | 0 | 89.17788 | 398.6 | 30737.54 | 40460.98
| 880.8448 | 105.8502 | 92.8 | 346723.5 | 19.39589 | 0.3100001 | 1 | 1792.203 | 1.990842 | 45 | 660.3849 | 332491.1 | 712.532 | -784.5376 | 219028413.8 | 651.8796 | 8100000 | 0.4832714 | 8100000 | 0.0008634667 | 196057.5 | -269826.6 | -14.01333 | 20.07971 | 0 | 0 | 89.17786 | 398.8 | 30737.54 | 40460.98
| 883.2388 | 106.2318 | 93 | 323216.8 | 18.21195 | 3.740001 | 1 | 20263.56 | 2.105576 | 45 | 654.1843 | 310814.3 | 712.5319 | -784.5376 | 214364084.6 | 636.736 | 8100000 | 0.4955671 | 8100000 | 0.0009972115 | 197449 | -269824.3 | -13.63151 | 18.92092 | 0 | 0 | 89.17784 | 399 | 30737.54 | 40460.98
| 885.2315 | 106.6308 | 93.2 | 356883.6 | 19.86329 | 2.170001 | 1 | 12920.03 | 1.928879 | 45 | 658.2939 | 341822.9 | 712.5318 | -784.5376 | 221878434.5 | 661.1441 | 8100000 | 0.480582 | 8100000 | 0.0008210134 | 197361.6 | -269822.3 | -13.23233 | 20.53494 | 0 | 0 | 89.17782 | 399.2 | 30737.54 | 40460.98
| 887.6331 | 107.0298 | 93.4 | 391308.5 | 21.57388 | 4.340002 | 1 | 28266.76 | 1.799755 | 45 | 672.3206 | 373275.7 | 712.5317 | -784.5377 | 228436607.0 | 682.4949 | 8100000 | 0.4685316 | 8100000 | 0.0006854671 | 196183.2 | -269820 | -12.83316 | 22.19018 | 0 | 0 | 89.1778 | 399.4 | 30737.54 | 40460.98
| 889.5893 | 107.4114 | 93.6 | 357916.9 | 19.87518 | 8.100003 | 1 | 48669.33 | 1.94687 | 45 | 672.5121 | 342770.8 | 712.5316 | -784.5377 | 222914207.9 | 664.5132 | 8100000 | 0.4818509 | 8100000 | 0.0008222553 | 196381.7 | -269818.1 | -12.45133 | 20.54649 | 0 | 0 | 89.17778 | 399.6 | 30737.54 | 40460.98
| 891.8006 | 107.8104 | 93.8 | 348813.5 | 19.40297 | 11.11 | 1 | 65513.17 | 1.98285 | 45 | 674.1689 | 334412.5 | 712.5315 | -784.5377 | 221524321.8 | 659.9925 | 8100000 | 0.4866752 | 8100000 | 0.00086895 | 195259 | -269816 | -12.05216 | 20.08662 | 0 | 0 | 89.17777 | 399.8 | 30737.54 | 40460.98
| 894.3745 | 108.2094 | 94 | 319694.3 | 17.95065 | 7.810003 | 1 | 42074.43 | 2.144358 | 45 | 663.9857 | 307555.5 | 712.5314 | -784.5377 | 215529128.0 | 640.5163 | 8100000 | 0.5020637 | 8100000 | 0.001038283 | 193168.7 | -269813.5 | -11.65298 | 18.66407 | 0 | 0 | 89.17774 | 400 | 30737.54 | 40460.98
| 896.6104 | 108.591 | 94.2 | 319569.4 | 17.92644 | 3.210001 | 1 | 17195.87 | 2.138362 | 45 | 656.7707 | 307439.9 | 712.5313 | -784.5377 | 215911499.4 | 641.7574 | 8100000 | 0.5029421 | 8100000 | 0.001042759 | 190880.8 | -269811.3 | -11.27116 | 18.64025 | 0 | 0 | 89.17772 | 400.2 | 30737.54 | 40460.98
| 899.143 | 108.9726 | 94.4 | 383699.2 | 21.07132 | 5.720002 | 1 | 36614.18 | 1.822945 | 45 | 669.732 | 366345.3 | 712.5312 | -784.5378 | 229554624.4 | 686.1391 | 8100000 | 0.4747131 | 8100000 | 0.0007258655 | 188419.2 | -269808.8 | -10.88933 | 21.70562 | 0 | 0 | 89.1777 | 400.4 | 30737.54 | 40460.98
| 901.3545 | 109.3542 | 94.6 | 374589.9 | 20.59328 | 2.200001 | 1 | 13721.56 | 1.88571 | 45 | 674.1628 | 358032.5 | 712.5311 | -784.5378 | 228409540.6 | 682.4067 | 8100000 | 0.4787638 | 8100000 | 0.0007642651 | 186587.9 | -269806.7 | -10.50751 | 21.24337 | 0 | 0 | 89.17768 | 400.6 | 30737.54 | 40460.98
| 903.366 | 109.7359 | 94.8 | 367544.5 | 20.22407 | -3.200001 | 1 | -19615.63 | 1.932483 | 45 | 678.9859 | 351590.8 | 712.5311 | -784.5378 | 227499803.8 | 679.4423 | 8100000 | 0.4823559 | 8100000 | 0.0007966167 | 179813.6 | -269804.8 | -10.12569 | 20.88545 | 0 | 0 | 89.17766 | 400.8 | 30737.54 | 40460.98
| 905.5869 | 110.1001 | 95 | 334104.2 | 18.55797 | 2.230001 | 1 | 12461.74 | 2.097989 | 45 | 672.043 | 320869.2 | 712.531 | -784.5378 | 221044762.7 | 658.4332 | 8100000 | 0.4980898 | 8100000 | 0.000967263 | 176344.3 | -269802.6 | -9.761221 | 19.26044 | 0 | 0 | 89.17764 | 401 | 30737.54 | 40460.98
| 907.8455 | 110.4644 | 95.2 | 352384.8 | 19.4323 | 4.850002 | 1 | 28584.64 | 1.989252 | 45 | 672.6056 | 337693.7 | 712.5309 | -784.5378 | 225441338.0 | 672.738 | 8100000 | 0.4899918 | 8100000 | 0.0008723859 | 174307 | -269800.4 | -9.396754 | 20.11522 | 0 | 0 | 89.17762 | 401.2 | 30737.54 | 40460.98
| 910.3765 | 110.8113 | 95.4 | 359845.1 | 19.77418 | 1.740001 | 1 | 10440.07 | 1.963268 | 45 | 675.1932 | 344538.8 | 712.5308 | -784.5379 | 227493024.1 | 679.4202 | 8100000 | 0.4870976 | 8100000 | 0.0008392157 | 171661.1 | -269798 | -9.049642 | 20.44824 | 0 | 0 | 89.1776 | 401.4 | 30737.54 | 40460.98
| 912.2568 | 111.1756 | 95.6 | 355328.2 | 19.53617 | 10.14 | 1 | 60736.12 | 1.966067 | 45 | 678.2932 | 340395.9 | 712.5307 | -784.5379 | 226932972.0 | 677.5957 | 8100000 | 0.4899051 | 8100000 | 0.0008635168 | 171224.2 | -269796.2 | -8.685174 | 20.21647 | 0 | 0 | 89.17759 | 401.6 | 30737.54 | 40460.98
| 914.4221 | 111.5052 | 95.8 | 368856.8 | 20.18169 | 0.2100001 | 1 | 1287.658 | 1.935286 | 45 | 681.2385 | 352791.5 | 712.5306 | -784.5379 | 230032613.4 | 687.6975 | 8100000 | 0.4847364 | 8100000 | 0.0008037113 | 170435.3 | -269794.1 | -8.355418 | 20.84431 | 0 | 0 | 89.17757 | 401.8 | 30737.54 | 40460.98
| 916.6291 | 111.8521 | 96 | 365650.4 | 20.00212 | 5.440002 | 1 | 33240.45 | 1.950877 | 45 | 684.079 | 349857.1 | 712.5305 | -784.5379 | 229881488.4 | 687.2048 | 8100000 | 0.4865642 | 8100000 | 0.0008204133 | 169402.8 | -269791.9 | -8.008305 | 20.6699 | 0 | 0 | 89.17755 | 402 | 30737.54 | 40460.98
| 918.576 | 112.1991 | 96.2 | 310315.7 | 17.30538 | 0.6300002 | 1 | 3275.188 | 2.24271 | 45 | 668.5506 | 298865.9 | 712.5305 | -784.5379 | 217650271.5 | 647.4028 | 8100000 | 0.5155015 | 8100000 | 0.001142622 | 170151.5 | -269790.1 | -7.661192 | 18.02804 | 0 | 0 | 89.17753 | 402.2 | 30737.54 | 40460.98
| 920.5001 | 112.5286 | 96.4 | 310754.8 | 17.3117 | 3.820001 | 1 | 19927.73 | 2.202334 | 45 | 658.8356 | 299273.2 | 712.5304 | -784.5379 | 218115754.4 | 648.9146 | 8100000 | 0.5159125 | 8100000 | 0.001142742 | 170261.1 | -269788.2 | -7.331435 | 18.03428 | 0 | 0 | 89.17751 | 402.4 | 30737.54 | 40460.98
| 922.7793 | 112.8756 | 96.6 | 366213.9 | 19.97256 | -1.520001 | 1 | -9278.929 | 1.907704 | 45 | 667.1461 | 350373 | 712.5303 | -784.538 | 231232942.0 | 691.612 | 8100000 | 0.4881465 | 8100000 | 0.0008253744 | 170472.5 | -269786 | -6.984322 | 20.64117 | 0 | 0 | 89.1775 | 402.6 | 30737.54 | 40460.98
| 924.836 | 113.2225 | 96.8 | 406026.1 | 21.92586 | -1.860001 | 1 | -12533.15 | 1.762988 | 45 | 680.6258 | 386644.8 | 712.5302 | -784.538 | 238607850.9 | 715.6946 | 8100000 | 0.4745129 | 8100000 | 0.0006735124 | 168820.9 | -269784 | -6.637209 | 22.52869 | 0 | 0 | 89.17748 | 402.8 | 30737.54 | 40460.98
| 926.9539 | 113.5521 | 97 | 382826.9 | 20.7507 | 4.840002 | 1 | 30884.17 | 1.879322 | 45 | 687.9651 | 365550.1 | 712.5301 | -784.538 | 235179567.8 | 704.4929 | 8100000 | 0.4828314 | 8100000 | 0.0007598201 | 168880.9 | -269782 | -6.307452 | 21.39573 | 0 | 0 | 89.17746 | 403 | 30737.54 | 40460.98
| 929.1072 | 113.899 | 97.2 | 405806 | 21.86961 | 1.420001 | 1 | 9557.529 | 1.809763 | 45 | 698.1689 | 386445.3 | 712.53 | -784.538 | 239497129.8 | 718.6021 | 8100000 | 0.4755756 | 8100000 | 0.0006782716 | 168857.5 | -269779.9 | -5.960338 | 22.47464 | 0 | 0 | 89.17744 | 403.2 | 30737.54 | 40460.98
| 931.169 | 114.2286 | 97.4 | 368580.4 | 20.00965 | 2.490001 | 1 | 15293.89 | 1.981265 | 45 | 697.5767 | 352538.6 | 712.53 | -784.538 | 233415290.8 | 698.7328 | 8100000 | 0.4893792 | 8100000 | 0.0008245764 | 168155.9 | -269777.9 | -5.630581 | 20.67721 | 0 | 0 | 89.17742 | 403.4 | 30737.54 | 40460.98
| 933.2384 | 114.5755 | 97.6 | 422603.8 | 22.6658 | 6.930002 | 1 | 48720.32 | 1.761792 | 45 | 711.4362 | 401648.4 | 712.5299 | -784.5381 | 242950379.6 | 729.8999 | 8100000 | 0.4716005 | 8100000 | 0.0006291378 | 167833.4 | -269775.9 | -5.283467 | 23.23801 | 0 | 0 | 89.1774 | 403.6 | 30737.54 | 40460.98
| 935.2748 | 114.9051 | 97.8 | 359229.2 | 19.51636 | 1.660001 | 1 | 9943.313 | 2.06322 | 45 | 708.3729 | 343974.2 | 712.5298 | -784.5381 | 232386537.3 | 695.3755 | 8100000 | 0.4944568 | 8100000 | 0.0008732061 | 167755.5 | -269774 | -4.953709 | 20.19717 | 0 | 0 | 89.17739 | 403.8 | 30737.54 | 40460.98
| 937.34 | 115.2347 | 98 | 353295.6 | 19.21023 | 3.350001 | 1 | 19767.49 | 2.075613 | 45 | 702.229 | 338530 | 712.5297 | -784.5381 | 231570125.4 | 692.7119 | 8100000 | 0.4976233 | 8100000 | 0.0009053729 | 166925.9 | -269772 | -4.623951 | 19.89854 | 0 | 0 | 89.17737 | 404 | 30737.54 | 40460.98
| 939.363 | 115.5816 | 98.2 | 363888.8 | 19.70594 | 12.77 | 1 | 78747.05 | 1.985666 | 45 | 707.4367 | 348244 | 712.5296 | -784.5381 | 234153092.6 | 701.1413 | 8100000 | 0.4936156 | 8100000 | 0.0008559969 | 167795.1 | -269770 | -4.276837 | 20.38183 | 0 | 0 | 89.17735 | 404.2 | 30737.54 | 40460.98
| 941.5873 | 115.9112 | 98.4 | 338959.3 | 18.48391 | 1.29 | 1 | 7306.104 | 2.142377 | 45 | 695.5063 | 325344.6 | 712.5295 | -784.5381 | 229240722.5 | 685.1158 | 8100000 | 0.5056309 | 8100000 | 0.0009893524 | 167311.2 | -269767.9 | -3.947078 | 19.18784 | 0 | 0 | 89.17733 | 404.4 | 30737.54 | 40460.98
| 943.6925 | 116.2408 | 98.6 | 345855.3 | 18.79599 | -0.09000003 | 1 | -522.3096 | 2.090407 | 45 | 691.7335 | 331692.6 | 712.5295 | -784.5381 | 231235409.1 | 691.6201 | 8100000 | 0.5026945 | 8100000 | 0.0009529944 | 166633.8 | -269765.9 | -3.61732 | 19.49358 | 0 | 0 | 89.17731 | 404.6 | 30737.54 | 40460.98
| 945.5638 | 116.5877 | 98.8 | 392508.8 | 21.04513 | 1.09 | 1 | 7105.418 | 1.877729 | 45 | 701.6151 | 374367.8 | 712.5294 | -784.5382 | 240777508.9 | 722.7897 | 8100000 | 0.4842135 | 8100000 | 0.0007421209 | 168444.3 | -269764.1 | -3.270205 | 21.68033 | 0 | 0 | 89.1773 | 404.8 | 30737.54 | 40460.98
| 947.5724 | 116.9173 | 99 | 359471 | 19.41834 | 1.16 | 1 | 6951.074 | 2.042836 | 45 | 701.6768 | 344195.9 | 712.5293 | -784.5382 | 234917203.4 | 703.6362 | 8100000 | 0.4976958 | 8100000 | 0.0008873027 | 169848.9 | -269762.1 | -2.940446 | 20.10161 | 0 | 0 | 89.17728 | 405 | 30737.54 | 40460.98
| 949.5868 | 117.2469 | 99.2 | 340556.5 | 18.4943 | 5.990002 | 1 | 34207.22 | 2.1072 | 45 | 690.7849 | 326815.9 | 712.5292 | -784.5382 | 231160760.5 | 691.3766 | 8100000 | 0.5072093 | 8100000 | 0.0009913878 | 170126.3 | -269760.2 | -2.610687 | 19.19803 | 0 | 0 | 89.17726 | 405.2 | 30737.54 | 40460.98
| 951.5996 | 117.5938 | 99.4 | 358823.6 | 19.35215 | 7.710003 | 1 | 46409.19 | 2.006858 | 45 | 694.2628 | 343602.3 | 712.5291 | -784.5382 | 235582606.5 | 705.8092 | 8100000 | 0.4991618 | 8100000 | 0.0008956601 | 171426.9 | -269758.3 | -2.263572 | 20.03705 | 0 | 0 | 89.17725 | 405.4 | 30737.54 | 40460.98
| 953.7229 | 117.9234 | 99.6 | 334988.8 | 18.19585 | 3.030001 | 1 | 16983.65 | 2.130388 | 45 | 684.5997 | 321685 | 712.5291 | -784.5382 | 230648658.2 | 689.7064 | 8100000 | 0.5112686 | 8100000 | 0.001030529 | 170743.2 | -269756.2 | -1.933813 | 18.90511 | 0 | 0 | 89.17723 | 405.6 | 30737.54 | 40460.98
| 955.9108 | 118.2703 | 99.8 | 343073.4 | 18.56127 | 2.950001 | 1 | 16918.18 | 2.073622 | 45 | 681.7739 | 329133 | 712.529 | -784.5383 | 232993908.6 | 697.3575 | 8100000 | 0.5076113 | 8100000 | 0.0009854226 | 170617.4 | -269754.1 | -1.586698 | 19.26367 | 0 | 0 | 89.17721 | 405.8 | 30737.54 | 40460.98
| 957.7553 | 118.6173 | 100 | 348962.2 | 18.82743 | -4.280002 | 1 | -24981.25 | 2.035244 | 45 | 681.1924 | 334549.3 | 712.5289 | -784.5383 | 234667086.5 | 702.8194 | 8100000 | 0.5054705 | 8100000 | 0.0009552385 | 172327.3 | -269752.3 | -1.239582 | 19.52436 | 0 | 0 | 89.17719 | 406 | 30737.54 | 40460.98
| 959.872 | 118.9642 | 100.2 | 378143.7 | 20.21009 | 3.130001 | 1 | 19710.4 | 1.90332 | 45 | 687.1587 | 361277.6 | 712.5288 | -784.5383 | 241123495.1 | 723.9215 | 8100000 | 0.4933747 | 8100000 | 0.0008158745 | 173345.3 | -269750.3 | -0.892467 | 20.87188 | 0 | 0 | 89.17717 | 406.2 | 30737.54 | 40460.98
| 961.6647 | 119.3112 | 100.4 | 385327.5 | 20.54276 | 4.850002 | 1 | 31141.69 | 1.882932 | 45 | 693.6039 | 367829.4 | 712.5287 | -784.5383 | 242809226.5 | 729.4378 | 8100000 | 0.4913783 | 8100000 | 0.0007880284 | 175308.1 | -269748.6 | -0.5453514 | 21.19443 | 0 | 0 | 89.17716 | 406.4 | 30737.54 | 40460.98
| 963.7487 | 119.6581 | 100.6 | 378105.7 | 20.17426 | 7.950003 | 1 | 50335.88 | 1.918512 | 45 | 698.2549 | 361243 | 712.5287 | -784.5383 | 241880446.7 | 726.3982 | 8100000 | 0.4946995 | 8100000 | 0.0008207981 | 176013.6 | -269746.6 | -0.1982357 | 20.8371 | 0 | 0 | 89.17714 | 406.6 | 30737.54 | 40460.98
| 965.9426 | 120.0051 | 100.8 | 359331.7 | 19.25344 | 6.400002 | 1 | 38502.9 | 2.015258 | 45 | 696.1436 | 344068.1 | 712.5286 | -784.5383 | 238538242.8 | 715.467 | 8100000 | 0.5030852 | 8100000 | 0.0009114424 | 175949.1 | -269744.5 | 0.1488802 | 19.94072 | 0 | 0 | 89.17712 | 406.8 | 30737.54 | 40460.98
| 967.8831 | 120.352 | 101 | 365404.1 | 19.52746 | 2.280001 | 1 | 13886.66 | 1.987275 | 45 | 693.8043 | 349631.6 | 712.5285 | -784.5384 | 240186931.2 | 720.858 | 8100000 | 0.5010764 | 8100000 | 0.0008839491 | 176082.3 | -269742.6 | 0.4959962 | 20.20799 | 0 | 0 | 89.1771 | 407 | 30737.54 | 40460.98
| 970.1473 | 120.6989 | 101.2 | 384994.1 | 20.44755 | 1.930001 | 1 | 12355.77 | 1.913717 | 45 | 702.237 | 367525.5 | 712.5284 | -784.5384 | 244512987.5 | 735.0159 | 8100000 | 0.4936299 | 8100000 | 0.0007985755 | 176303.5 | -269740.4 | 0.8431123 | 21.10219 | 0 | 0 | 89.17708 | 407.2 | 30737.54 | 40460.98
| 972.1047 | 121.0632 | 101.4 | 336086 | 18.10383 | -1.15 | 1 | -6464.578 | 2.145187 | 45 | 690.7008 | 322696.6 | 712.5283 | -784.5384 | 234398792.8 | 701.9434 | 8100000 | 0.516484 | 8100000 | 0.001051071 | 177325.9 | -269738.5 | 1.207584 | 18.81469 | 0 | 0 | 89.17707 | 407.4 | 30737.54 | 40460.98
| 974.1734 | 121.4102 | 101.6 | 391229.5 | 20.71239 | 7.820003 | 1 | 51145.02 | 1.863347 | 45 | 700.4604 | 373203.8 | 712.5282 | -784.5384 | 246469881.7 | 741.4261 | 8100000 | 0.4925964 | 8100000 | 0.0007778798 | 177932.3 | -269736.5 | 1.554701 | 21.35866 | 0 | 0 | 89.17705 | 407.6 | 30737.54 | 40460.98
| 976.2791 | 121.7571 | 101.8 | 368990.6 | 19.62602 | 4.150001 | 1 | 25547.31 | 1.989677 | 45 | 702.4653 | 352913.8 | 712.5282 | -784.5384 | 242614072.0 | 728.7991 | 8100000 | 0.5018551 | 8100000 | 0.0008769691 | 177649.9 | -269734.5 | 1.901817 | 20.30401 | 0 | 0 | 89.17703 | 407.8 | 30737.54 | 40460.98
| 978.2942 | 122.1214 | 102 | 358215.9 | 19.0975 | 1.34 | 1 | 8003.526 | 2.03805 | 45 | 697.7347 | 343045 | 712.5281 | -784.5384 | 240721799.2 | 722.6075 | 8100000 | 0.5073134 | 8100000 | 0.0009333032 | 177721.7 | -269732.6 | 2.26629 | 19.78844 | 0 | 0 | 89.17701 | 408 | 30737.54 | 40460.98
| 980.1935 | 122.4684 | 102.2 | 377907.3 | 20.01901 | 6.270002 | 1 | 39581.54 | 1.942105 | 45 | 703.9069 | 361061.9 | 712.528 | -784.5385 | 245161906.9 | 737.1411 | 8100000 | 0.4995407 | 8100000 | 0.0008409575 | 178043.7 | -269730.7 | 2.613407 | 20.68632 | 0 | 0 | 89.177 | 408.2 | 30737.54 | 40460.98
| 982.4936 | 122.8326 | 102.4 | 412750.6 | 21.67605 | 0.2300001 | 1 | 1570.89 | 1.823772 | 45 | 714.8395 | 392737.9 | 712.5279 | -784.5385 | 251919773.8 | 759.2971 | 8100000 | 0.4875863 | 8100000 | 0.0007070643 | 178142.2 | -269728.5 | 2.97788 | 22.28851 | 0 | 0 | 89.17698 | 408.4 | 30737.54 | 40460.98
| 984.7388 | 123.1882 | 102.6 | 391623 | 20.63418 | -1.08 | 1 | -7030.039 | 1.924516 | 45 | 717.5435 | 373561.8 | 712.5278 | -784.5385 | 248725780.5 | 748.8202 | 8100000 | 0.4952773 | 8100000 | 0.0007876867 | 176017.3 | -269726.3 | 3.333675 | 21.28297 | 0 | 0 | 89.17696 | 408.6 | 30737.54 | 40460.98
| 986.5397 | 123.5439 | 102.8 | 395243.2 | 20.79291 | 7.410003 | 1 | 48907.18 | 1.90093 | 45 | 720.9032 | 376854.5 | 712.5278 | -784.5385 | 249728143.8 | 752.1071 | 8100000 | 0.4947134 | 8100000 | 0.0007755557 | 176692.5 | -269724.6 | 3.68947 | 21.43656 | 0 | 0 | 89.17694 | 408.8 | 30737.54 | 40460.98
| 988.8932 | 123.8908 | 103 | 490766 | 25.45026 | 1.970001 | 1 | 15886.81 | 1.613892 | 45 | 745.9711 | 462730 | 712.5277 | -784.5385 | 264168152.7 | 799.5604 | 8100000 | 0.4689846 | 8100000 | 0.0005044413 | 176160.1 | -269722.3 | 4.036587 | 25.87967 | 0 | 0 | 89.17692 | 409 | 30737.54 | 40460.98
| 990.8211 | 124.2551 | 103.2 | 365387.5 | 19.33268 | 7.640003 | 1 | 46789.48 | 2.093623 | 45 | 736.8638 | 349616.4 | 712.5276 | -784.5386 | 244744227.3 | 735.7732 | 8100000 | 0.5076937 | 8100000 | 0.000912699 | 176423.2 | -269720.5 | 4.401061 | 20.01805 | 0 | 0 | 89.17691 | 409.2 | 30737.54 | 40460.98
| 993.0635 | 124.602 | 103.4 | 334689.1 | 17.87798 | 3.570001 | 1 | 20000.9 | 2.227949 | 45 | 715.7229 | 321408.6 | 712.5275 | -784.5386 | 238041916.5 | 713.8447 | 8100000 | 0.5234457 | 8100000 | 0.001090844 | 175699.1 | -269718.3 | 4.748178 | 18.59256 | 0 | 0 | 89.17689 | 409.4 | 30737.54 | 40460.98
| 994.965 | 124.949 | 103.6 | 359885.8 | 19.03916 | 1.06 | 1 | 6358.519 | 2.079633 | 45 | 715.0827 | 344576.2 | 712.5274 | -784.5386 | 244377464.2 | 734.5721 | 8100000 | 0.511295 | 8100000 | 0.0009460715 | 176234.2 | -269716.5 | 5.095296 | 19.73143 | 0 | 0 | 89.17687 | 409.6 | 30737.54 | 40460.98
| 997.0939 | 125.3046 | 103.8 | 329166.8 | 17.59351 | 5.980002 | 1 | 33049.46 | 2.214358 | 45 | 702.5148 | 316312.5 | 712.5273 | -784.5386 | 237352008.8 | 711.5899 | 8100000 | 0.5279272 | 8100000 | 0.001134111 | 175797.8 | -269714.4 | 5.451092 | 18.31235 | 0 | 0 | 89.17685 | 409.8 | 30737.54 | 40460.98
| 999.5866 | 125.6602 | 104 | 387581.7 | 20.30694 | 2.790001 | 1 | 17984.83 | 1.919724 | 45 | 709.4081 | 369883 | 712.5272 | -784.5386 | 251044356.0 | 756.4246 | 8100000 | 0.5005497 | 8100000 | 0.0008203358 | 174830.1 | -269712 | 5.806888 | 20.96585 | 0 | 0 | 89.17683 | 410 | 30737.54 | 40460.98
| 1001.275 | 126.0071 | 104.2 | 329428.9 | 17.57473 | 2.870001 | 1 | 15827.94 | 2.201167 | 45 | 695.9354 | 316554.5 | 712.5272 | -784.5386 | 238211426.0 | 714.3987 | 8100000 | 0.5289719 | 8100000 | 0.001138656 | 174683.8 | -269710.4 | 6.154006 | 18.29383 | 0 | 0 | 89.17681 | 410.2 | 30737.54 | 40460.98
| 1003.2 | 126.3541 | 104.4 | 393414.2 | 20.5543 | 4.360002 | 1 | 28543.59 | 1.87495 | 45 | 704.0315 | 375191.3 | 712.5271 | -784.5387 | 252840757.3 | 762.3199 | 8100000 | 0.4997378 | 8100000 | 0.0008005895 | 176288.1 | -269708.5 | 6.501125 | 21.20562 | 0 | 0 | 89.1768 | 410.4 | 30737.54 | 40460.98
| 1005.379 | 126.7097 | 104.6 | 374743 | 19.65136 | 1.930001 | 1 | 12076.55 | 1.973296 | 45 | 705.5028 | 358172.3 | 712.527 | -784.5387 | 249630298.3 | 751.7862 | 8100000 | 0.5075894 | 8100000 | 0.0008848374 | 176322.6 | -269706.4 | 6.856921 | 20.32869 | 0 | 0 | 89.17678 | 410.6 | 30737.54 | 40460.98
| 1007.203 | 127.0653 | 104.8 | 395312.4 | 20.60963 | 1.440001 | 1 | 9452.719 | 1.888944 | 45 | 710.7182 | 376917.3 | 712.5269 | -784.5387 | 254001250.3 | 766.1299 | 8100000 | 0.5002548 | 8100000 | 0.0007973828 | 177630.2 | -269704.7 | 7.212718 | 21.2592 | 0 | 0 | 89.17676 | 410.8 | 30737.54 | 40460.98
| 1009.422 | 127.4123 | 105 | 404840.3 | 21.04231 | 2.730001 | 1 | 18345.4 | 1.874553 | 45 | 722.1192 | 385569.4 | 712.5268 | -784.5387 | 256208497.7 | 773.3798 | 8100000 | 0.4972992 | 8100000 | 0.0007623676 | 177653.6 | -269702.5 | 7.559837 | 21.67761 | 0 | 0 | 89.17674 | 411 | 30737.54 | 40460.98
| 1011.565 | 127.7766 | 105.2 | 385740.3 | 20.11738 | 8.480003 | 1 | 54777.8 | 1.945714 | 45 | 722.7982 | 368205.5 | 712.5268 | -784.5387 | 253086778.5 | 763.1275 | 8100000 | 0.5048725 | 8100000 | 0.0008421352 | 177140.8 | -269700.5 | 7.924312 | 20.78187 | 0 | 0 | 89.17673 | 411.2 | 30737.54 | 40460.98
| 1013.749 | 128.1235 | 105.4 | 421052.6 | 21.7762 | 5.440002 | 1 | 38039.19 | 1.82858 | 45 | 733.7539 | 400247 | 712.5267 | -784.5388 | 259904276.5 | 785.5288 | 8100000 | 0.4929641 | 8100000 | 0.0007087233 | 177878.8 | -269698.4 | 8.271431 | 22.38484 | 0 | 0 | 89.17671 | 411.4 | 30737.54 | 40460.98
| 1015.492 | 128.4791 | 105.6 | 374070 | 19.53662 | 2.420001 | 1 | 15075.45 | 2.041662 | 45 | 729.0599 | 357557.5 | 712.5266 | -784.5388 | 251492488.3 | 757.895 | 8100000 | 0.5108667 | 8100000 | 0.0009004248 | 179870.8 | -269696.7 | 8.627228 | 20.21691 | 0 | 0 | 89.17669 | 411.6 | 30737.54 | 40460.98
| 1017.807 | 128.8347 | 105.8 | 362799.5 | 18.99122 | -0.6000002 | 1 | -3630.792 | 2.090036 | 45 | 724.1572 | 347246.4 | 712.5265 | -784.5388 | 249534596.9 | 751.4724 | 8100000 | 0.5163001 | 8100000 | 0.0009598871 | 179688.3 | -269694.5 | 8.983025 | 19.68456 | 0 | 0 | 89.17667 | 411.8 | 30737.54 | 40460.98
| 1019.847 | 129.199 | 106 | 370420.5 | 19.32987 | 5.140002 | 1 | 31789.62 | 2.03007 | 45 | 720.3988 | 354221.6 | 712.5264 | -784.5388 | 251601953.8 | 758.2542 | 8100000 | 0.5135057 | 8100000 | 0.0009234002 | 180191.1 | -269692.5 | 9.347501 | 20.01531 | 0 | 0 | 89.17665 | 412 | 30737.54 | 40460.98
| 1021.666 | 129.5547 | 106.2 | 354482.8 | 18.57738 | 5.790002 | 1 | 34355.38 | 2.106428 | 45 | 717.3922 | 339619.9 | 712.5264 | -784.5388 | 248341314.2 | 747.5597 | 8100000 | 0.5216799 | 8100000 | 0.001011075 | 180708.7 | -269690.7 | 9.703298 | 19.27947 | 0 | 0 | 89.17664 | 412.2 | 30737.54 | 40460.98
| 1023.875 | 129.9103 | 106.4 | 372778 | 19.40751 | 5.700002 | 1 | 35490.31 | 1.998889 | 45 | 714.3213 | 356376.8 | 712.5263 | -784.5388 | 252897354.5 | 762.5057 | 8100000 | 0.5136878 | 8100000 | 0.0009167769 | 180863.9 | -269688.6 | 10.0591 | 20.09105 | 0 | 0 | 89.17662 | 412.4 | 30737.54 | 40460.98
| 1026.328 | 130.2745 | 106.6 | 380599.5 | 19.75068 | 7.920003 | 1 | 50460.06 | 1.96171 | 45 | 718.432 | 363518.6 | 712.5262 | -784.5389 | 255061544.2 | 769.612 | 8100000 | 0.5107573 | 8100000 | 0.0008819497 | 179183.4 | -269686.2 | 10.42357 | 20.42538 | 0 | 0 | 89.1766 | 412.6 | 30737.54 | 40460.98
| 1028.239 | 130.6389 | 106.8 | 343573.4 | 18.02579 | 2.290001 | 1 | 13146.32 | 2.148807 | 45 | 707.1111 | 329593.2 | 712.5261 | -784.5389 | 246969172.3 | 743.0622 | 8100000 | 0.5289683 | 8100000 | 0.00108531 | 179201.8 | -269684.4 | 10.78805 | 18.73797 | 0 | 0 | 89.17658 | 412.8 | 30737.54 | 40460.98
| 1030.309 | 131.0032 | 107 | 385501.9 | 19.94759 | 0.6400002 | 1 | 4099.356 | 1.937725 | 45 | 711.5843 | 367988.3 | 712.526 | -784.5389 | 256835534.3 | 775.4402 | 8100000 | 0.5100663 | 8100000 | 0.0008644689 | 178301.1 | -269682.4 | 11.15252 | 20.6169 | 0 | 0 | 89.17656 | 413 | 30737.54 | 40460.98
| 1032.5 | 131.3501 | 107.2 | 385961.1 | 19.95 | 0.9000003 | 1 | 5772.55 | 1.94812 | 45 | 716.2603 | 368406.7 | 712.5259 | -784.5389 | 257389248.3 | 777.2599 | 8100000 | 0.5103169 | 8100000 | 0.0008646972 | 178131.4 | -269680.3 | 11.49964 | 20.61924 | 0 | 0 | 89.17654 | 413.2 | 30737.54 | 40460.98
| 1034.439 | 131.7144 | 107.4 | 393479 | 20.2857 | 3.615001 | 1 | 23656.03 | 1.921735 | 45 | 721.0777 | 375250.2 | 712.5259 | -784.5389 | 259251367.0 | 783.3816 | 8100000 | 0.5080567 | 8100000 | 0.000834278 | 178675.7 | -269678.4 | 11.86412 | 20.94525 | 0 | 0 | 89.17653 | 413.4 | 30737.54 | 40460.98
| 1036.55 | 132.07 | 107.6 | 356560.6 | 18.55816 | 9.050003 | 1 | 54270.59 | 2.071253 | 45 | 714.6596 | 341526.7 | 712.5258 | -784.539 | 251752929.1 | 758.7496 | 8100000 | 0.5246017 | 8100000 | 0.001018728 | 176833.1 | -269676.4 | 12.21992 | 19.26063 | 0 | 0 | 89.17651 | 413.6 | 30737.54 | 40460.98
| 1038.522 | 132.4256 | 107.8 | 388192.5 | 20.00475 | 9.470003 | 1 | 61602.72 | 1.924135 | 45 | 721.1198 | 370439.2 | 712.5257 | -784.539 | 259035260.5 | 782.671 | 8100000 | 0.5112263 | 8100000 | 0.0008617843 | 177656.9 | -269674.5 | 12.57572 | 20.67245 | 0 | 0 | 89.17649 | 413.8 | 30737.54 | 40460.98
| 1040.615 | 132.7813 | 108 | 373631.8 | 19.31233 | 1.23 | 1 | 7649.1 | 2.019283 | 45 | 719.7829 | 357157.1 | 712.5256 | -784.539 | 256421603.5 | 774.08 | 8100000 | 0.517824 | 8100000 | 0.0009327599 | 176939.9 | -269672.5 | 12.93152 | 19.9982 | 0 | 0 | 89.17647 | 414 | 30737.54 | 40460.98
| 1042.369 | 133.1369 | 108.2 | 367564.4 | 19.02025 | 0.9000003 | 1 | 5508.671 | 2.040072 | 45 | 715.7956 | 351609 | 712.5255 | -784.539 | 255395287.9 | 770.7082 | 8100000 | 0.5212975 | 8100000 | 0.0009663895 | 178249.9 | -269670.8 | 13.28732 | 19.71294 | 0 | 0 | 89.17646 | 414.2 | 30737.54 | 40460.98
| 1044.551 | 133.4838 | 108.4 | 387301.3 | 19.91381 | 6.490002 | 1 | 41956.63 | 1.944126 | 45 | 721.7024 | 369627.6 | 712.5255 | -784.539 | 260066660.5 | 786.0629 | 8100000 | 0.5132678 | 8100000 | 0.0008726727 | 178631 | -269668.7 | 13.63444 | 20.58406 | 0 | 0 | 89.17644 | 414.4 | 30737.54 | 40460.98
| 1046.45 | 133.8482 | 108.6 | 365076.5 | 18.87464 | 12.19 | 1 | 75292.38 | 2.014888 | 45 | 718.4834 | 349331.8 | 712.5254 | -784.539 | 255629425.0 | 771.4774 | 8100000 | 0.5236023 | 8100000 | 0.0009848389 | 179609 | -269666.9 | 13.99891 | 19.57054 | 0 | 0 | 89.17642 | 414.6 | 30737.54 | 40460.98
| 1048.431 | 134.2038 | 108.8 | 384947.4 | 19.77418 | 6.080002 | 1 | 39056.78 | 1.959719 | 45 | 722.6911 | 367483 | 712.5253 | -784.5391 | 260339330.2 | 786.9597 | 8100000 | 0.5154956 | 8100000 | 0.0008881424 | 181887.3 | -269664.9 | 14.35471 | 20.44824 | 0 | 0 | 89.17641 | 414.8 | 30737.54 | 40460.98
| 1050.856 | 134.5594 | 109 | 376993.5 | 19.38625 | 7.640003 | 1 | 48212.86 | 1.990503 | 45 | 721.8808 | 360227.7 | 712.5252 | -784.5391 | 259184150.6 | 783.1606 | 8100000 | 0.5191652 | 8100000 | 0.0009284678 | 180501.1 | -269662.6 | 14.71051 | 20.07031 | 0 | 0 | 89.17638 | 415 | 30737.54 | 40460.98
| 1052.954 | 134.9237 | 109.2 | 376345.1 | 19.3399 | 4.090001 | 1 | 25657.29 | 2.006495 | 45 | 721.8713 | 359635.6 | 712.5251 | -784.5391 | 259460989.8 | 784.071 | 8100000 | 0.5200153 | 8100000 | 0.0009341921 | 180047.8 | -269660.6 | 15.07499 | 20.0251 | 0 | 0 | 89.17637 | 415.2 | 30737.54 | 40460.98
| 1054.754 | 135.288 | 109.4 | 381120.7 | 19.54647 | 3.140001 | 1 | 19922.53 | 1.988505 | 45 | 723.33 | 363994.1 | 712.525 | -784.5391 | 260814712.1 | 788.5235 | 8100000 | 0.5187131 | 8100000 | 0.0009133872 | 180885.5 | -269658.8 | 15.43947 | 20.22651 | 0 | 0 | 89.17635 | 415.4 | 30737.54 | 40460.98
| 1056.869 | 135.6523 | 109.6 | 397072.5 | 20.26572 | 8.450003 | 1 | 56113.03 | 1.910949 | 45 | 729.7494 | 378517.1 | 712.525 | -784.5391 | 264497676.9 | 800.6455 | 8100000 | 0.5128676 | 8100000 | 0.0008437393 | 181730.3 | -269656.8 | 15.80395 | 20.92586 | 0 | 0 | 89.17633 | 415.6 | 30737.54 | 40460.98
| 1059.025 | 136.0166 | 109.8 | 362217.2 | 18.64861 | 3.970001 | 1 | 24005.13 | 2.082855 | 45 | 722.2515 | 346712.8 | 712.5249 | -784.5391 | 257429290.1 | 777.3915 | 8100000 | 0.5283649 | 8100000 | 0.001016657 | 181046.8 | -269654.7 | 16.16843 | 19.34926 | 0 | 0 | 89.17631 | 415.8 | 30737.54 | 40460.98
| 1061.037 | 136.3809 | 110 | 421489.9 | 21.36641 | 4.800002 | 1 | 33574.46 | 1.830195 | 45 | 734.3929 | 400642.2 | 712.5248 | -784.5392 | 269873522.1 | 818.3606 | 8100000 | 0.5053511 | 8100000 | 0.0007528352 | 180399.1 | -269652.8 | 16.5329 | 21.99031 | 0 | 0 | 89.1763 | 416 | 30737.54 | 40460.98
| 1063.188 | 136.7278 | 110.2 | 411704 | 20.89081 | 1.11 | 1 | 7573.441 | 1.896559 | 45 | 741.7045 | 391790.2 | 712.5247 | -784.5392 | 268584713.8 | 814.1113 | 8100000 | 0.5090678 | 8100000 | 0.0007910564 | 179589.7 | -269650.7 | 16.88003 | 21.53123 | 0 | 0 | 89.17628 | 416.2 | 30737.54 | 40460.98
| 1065.176 | 137.0921 | 110.4 | 383679.8 | 19.58109 | 0.7400003 | 1 | 4718.891 | 2.018493 | 45 | 737.9076 | 366327.6 | 712.5246 | -784.5392 | 263449445.7 | 797.1941 | 8100000 | 0.5203736 | 8100000 | 0.0009132621 | 179424.5 | -269648.8 | 17.24451 | 20.26024 | 0 | 0 | 89.17626 | 416.4 | 30737.54 | 40460.98
| 1067.543 | 137.4564 | 110.6 | 406978 | 20.63383 | 4.110001 | 1 | 27786 | 1.918548 | 45 | 743.8605 | 387507.9 | 712.5245 | -784.5392 | 268621148.5 | 814.2314 | 8100000 | 0.5117111 | 8100000 | 0.0008138491 | 178609.2 | -269646.5 | 17.60898 | 21.28263 | 0 | 0 | 89.17624 | 416.6 | 30737.54 | 40460.98
| 1069.655 | 137.8207 | 110.8 | 434570.8 | 21.89976 | 7.310003 | 1 | 52805.17 | 1.819803 | 45 | 755.276 | 412442.9 | 712.5245 | -784.5392 | 273946310.0 | 831.7983 | 8100000 | 0.5030938776 | 8100000 | 0.0007156721 | 177982.6 | -269644.5 | 17.97346 | 22.50361 | 0 | 0 | 89.17622 | 416.8 | 30737.54 | 40460.98
| 1071.945 | 138.1676 | 111 | 420856 | 21.23858 | 4.300002 | 1 | 30019.86 | 1.89976 | 45 | 760.6867 | 400069.4 | 712.5244 | -784.5393 | 272104231.4 | 825.7188 | 8100000 | 0.5077747 | 8100000 | 0.0007649974 | 175555.8 | -269642.2 | 18.32059 | 21.86705 | 0 | 0 | 89.1762 | 417 | 30737.54 | 40460.98
| 1074.063 | 138.5319 | 111.2 | 367076.4 | 18.75443 | 2.660001 | 1 | 16275.73 | 2.131234 | 45 | 747.5427 | 351162.4 | 712.5243 | -784.5393 | 261573028.4 | 791.0184 | 8100000 | 0.5296109 | 8100000 | 0.001008226 | 175418.2 | -269640.2 | 18.68507 | 19.4529 | 0 | 0 | 89.17618 | 417.2 | 30737.54 | 40460.98
| 1076.237 | 138.8789 | 111.4 | 377801.8 | 19.2235 | 5.980002 | 1 | 37726.93 | 2.064072 | 45 | 747.5073 | 360965.6 | 712.5242 | -784.5393 | 264465483.3 | 800.5395 | 8100000 | 0.5251304 | 8100000 | 0.0009541765 | 174602.2 | -269638.1 | 19.03219 | 19.9115 | 0 | 0 | 89.17616 | 417.4 | 30737.54 | 40460.98
| 1078.23 | 139.2258 | 111.6 | 398509 | 20.15311 | 6.300002 | 1 | 41843.63 | 1.961329 | 45 | 747.9344 | 379822.3 | 712.5241 | -784.5393 | 269219793.4 | 816.205 | 8100000 | 0.5171456 | 8100000 | 0.0008597342 | 174521.5 | -269636.2 | 19.37931 | 20.81656 | 0 | 0 | 89.17615 | 417.6 | 30737.54 | 40460.98
| 1080.283 | 139.5728 | 111.8 | 407932 | 20.56888 | 7.240003 | 1 | 49236.19 | 1.928947 | 45 | 753.646 | 388372.8 | 712.524 | -784.5393 | 271484035.7 | 823.6726 | 8100000 | 0.5141104 | 8100000 | 0.0008225189 | 175091.2 | -269634.2 | 19.72644 | 21.21974 | 0 | 0 | 89.17613 | 417.8 | 30737.54 | 40460.98
| 1081.921 | 139.9198 | 112 | 399052.3 | 20.14924 | 4.810002 | 1 | 31934.31 | 1.976522 | 45 | 752.8029 | 380315.7 | 712.524 | -784.5393 | 270051768.8 | 818.9484 | 8100000 | 0.518122 | 8100000 | 0.0008616683 | 175124.8 | -269632.6 | 20.07356 | 20.81281 | 0 | 0 | 89.17611 | 418 | 30737.54 | 40460.98
| 1084.529 | 140.284 | 112.2 | 450450.5 | 22.5037 | 5.730002 | 1 | 42736.76 | 1.795821 | 45 | 768.7452 | 426720.1 | 712.5239 | -784.5394 | 279745360.9 | 850.9557 | 8100000 | 0.5014704 | 8100000 | 0.0006780077 | 173376.9 | -269630.1 | 20.43804 | 23.08288 | 0 | 0 | 89.17609 | 418.2 | 30737.54 | 40460.98
| 1086.353 | 140.631 | 112.4 | 399708.2 | 20.14206 | 6.310002 | 1 | 42031.04 | 1.999311 | 45 | 764.6242 | 380911.5 | 712.5238 | -784.5394 | 271121892.4 | 822.4779 | 8100000 | 0.5187002 | 8100000 | 0.000863208 | 173933.4 | -269628.4 | 20.78516 | 20.80584 | 0 | 0 | 89.17608 | 418.4 | 30737.54 | 40460.98
| 1088.427 | 140.9779 | 112.6 | 416921.4 | 20.91402 | 0.2300001 | 1 | 1586.041 | 1.945741 | 45 | 769.9897 | 396512.2 | 712.5237 | -784.5394 | 274862216.2 | 834.8221 | 8100000 | 0.512904 | 8100000 | 0.0007953592 | 174340.2 | -269626.4 | 21.13229 | 21.55366 | 0 | 0 | 89.17606 | 418.6 | 30737.54 | 40460.98
| 1090.386 | 141.3249 | 112.8 | 367555.9 | 18.65461 | 3.460001 | 1 | 21208.53 | 2.152829 | 45 | 756.6275 | 351601.2 | 712.5236 | -784.5394 | 264912711.5 | 802.0122 | 8100000 | 0.5334771 | 8100000 | 0.00102587 | 174544.1 | -269624.5 | 21.47941 | 19.35515 | 0 | 0 | 89.17604 | 418.8 | 30737.54 | 40460.98
| 1092.167 | 141.6718 | 113 | 401949.1 | 20.19815 | -4.420002 | 1 | -29542.44 | 1.98572 | 45 | 761.1295 | 382946 | 712.5236 | -784.5394 | 272740960.3 | 827.8199 | 8100000 | 0.5194374 | 8100000 | 0.0008599281 | 175470.2 | -269622.8 | 21.82654 | 20.86029 | 0 | 0 | 89.17603 | 419 | 30737.54 | 40460.98
| 1094.172 | 142.0188 | 113.2 | 431544.1 | 21.5397 | 3.380001 | 1 | 24149.22 | 1.880578 | 45 | 770.3671 | 409715.7 | 712.5235 | -784.5395 | 278654892.4 | 847.3511 | 8100000 | 0.5096584 | 8100000 | 0.0007478527 | 178839.9 | -269620.8 | 22.17366 | 22.15727 | 0 | 0 | 89.17601 | 419.2 | 30737.54 | 40460.98
| 1096.126 | 142.3658 | 113.4 | 385888.9 | 19.43805 | 3.570001 | 1 | 22928.96 | 2.070476 | 45 | 762.4961 | 368340.9 | 712.5234 | -784.5395 | 270197570.1 | 819.4292 | 8100000 | 0.526895 | 8100000 | 0.0009375657 | 179858.4 | -269619 | 22.52079 | 20.12083 | 0 | 0 | 89.17599 | 419.4 | 30737.54 | 40460.98
| 1098.377 | 142.73 | 113.6 | 383256 | 19.3015 | 1.14 | 1 | 7263.873 | 2.078472 | 45 | 759.1184 | 365941.3 | 712.5233 | -784.5395 | 270087382.8 | 819.0658 | 8100000 | 0.5284588 | 8100000 | 0.0009529237 | 179959.6 | -269616.8 | 22.88527 | 19.98763 | 0 | 0 | 89.17597 | 419.6 | 30737.54 | 40460.98
| 1100.257 | 143.0944 | 113.8 | 395016.9 | 19.81913 | 5.860002 | 1 | 38574.07 | 2.007312 | 45 | 758.4397 | 376648.7 | 712.5232 | -784.5395 | 272968393.6 | 828.5704 | 8100000 | 0.5242159 | 8100000 | 0.0008993151 | 180736.7 | -269615 | 23.24975 | 20.49198 | 0 | 0 | 89.17596 | 419.8 | 30737.54 | 40460.98
| 1102.197 | 143.4587 | 114 | 358029.3 | 18.14696 | 6.570002 | 1 | 39397.06 | 2.170424 | 45 | 747.3871 | 342873.9 | 712.5232 | -784.5395 | 264811701.7 | 801.6796 | 8100000 | 0.5417384 | 8100000 | 0.001097515 | 182287 | -269613.1 | 23.61423 | 18.85708 | 0 | 0 | 89.17594 | 420 | 30737.54 | 40460.98
| 1104.129 | 143.8056 | 114.2 | 398249.7 | 19.93595 | 3.690001 | 1 | 24427.13 | 1.974531 | 45 | 749.5103 | 379586.7 | 712.5231 | -784.5395 | 274403663.3 | 833.3081 | 8100000 | 0.524066 | 8100000 | 0.0008891719 | 182337.9 | -269611.3 | 23.96135 | 20.60558 | 0 | 0 | 89.17592 | 420.2 | 30737.54 | 40460.98
| 1106.03 | 144.1873 | 114.4 | 439946.5 | 21.82577 | -3.910001 | 1 | -28469.51 | 1.831809 | 45 | 764.7238 | 417282.1 | 712.523 | -784.5396 | 282548700.8 | 860.2267 | 8100000 | 0.5103096 | 8100000 | 0.0007305467 | 186427 | -269609.4 | 24.34319 | 22.4325 | 0 | 0 | 89.17591 | 420.4 | 30737.54 | 40460.98
| 1108.091 | 144.5516 | 114.6 | 418391.1 | 20.82032 | 3.040001 | 1 | 21084.31 | 1.926158 | 45 | 765.872 | 397841.3 | 712.5229 | -784.5396 | 279144945.4 | 848.9709 | 8100000 | 0.5178371 | 8100000 | 0.0008098017 | 186889.3 | -269607.4 | 24.70767 | 21.46308 | 0 | 0 | 89.17589 | 420.6 | 30737.54 | 40460.98
| 1110.262 | 144.9159 | 114.8 | 420728.9 | 20.90864 | 7.280003 | 1 | 50990.72 | 1.921362 | 45 | 773.1827 | 399954.5 | 712.5228 | -784.5396 | 280040534.4 | 851.9316 | 8100000 | 0.5174819 | 8100000 | 0.0008028457 | 186851.4 | -269605.3 | 25.07215 | 21.54846 | 0 | 0 | 89.17587 | 420.8 | 30737.54 | 40460.98
| 1112.08 | 145.2976 | 115 | 413184.1 | 20.55182 | 1.500001 | 1 | 10271.42 | 1.965738 | 45 | 771.5136 | 393130.4 | 712.5228 | -784.5396 | 278954031.1 | 848.3399 | 8100000 | 0.5208657 | 8100000 | 0.0008346259 | 188164.4 | -269603.6 | 25.45399 | 21.20321 | 0 | 0 | 89.17585 | 421 | 30737.54 | 40460.98
| 1114.4 | 145.6619 | 115.2 | 476090.7 | 23.42349 | 2.990001 | 1 | 23443.55 | 1.761849 | 45 | 791.931 | 449661.2 | 712.5227 | -784.5396 | 290010153.3 | 884.934 | 8100000 | 0.5022647 | 8100000 | 0.0006302127 | 188342.9 | -269601.3 | 25.81847 | 23.96114 | 0 | 0 | 89.17583 | 421.2 | 30737.54 | 40460.98
| 1116.349 | 146.0435 | 115.4 | 399430.7 | 19.89612 | 2.690001 | 1 | 17845.48 | 2.05849 | 45 | 782.8312 | 380659.4 | 712.5226 | -784.5396 | 277073801.1 | 842.1266 | 8100000 | 0.5270926 | 8100000 | 0.0008976773 | 187861.2 | -269599.5 | 26.20031 | 20.56686 | 0 | 0 | 89.17582 | 421.4 | 30737.54 | 40460.98
| 1118.622 | 146.4252 | 115.6 | 418760.5 | 20.75138 | -0.5900002 | 1 | -4094.774 | 1.975335 | 45 | 785.0217 | 398175.3 | 712.5225 | -784.5397 | 281384006.1 | 856.3741 | 8100000 | 0.5203749 | 8100000 | 0.0008188512 | 188729.5 | -269597.3 | 26.58215 | 21.39639 | 0 | 0 | 89.1758 | 421.6 | 30737.54 | 40460.98
| 1120.32 | 146.7895 | 115.8 | 414634.5 | 20.55208 | 1.38 | 1 | 9480.796 | 1.997324 | 45 | 786.492 | 394443.2 | 712.5224 | -784.5397 | 280909189.6 | 854.8039 | 8100000 | 0.5225515 | 8100000 | 0.0008373072 | 189608.9 | -269595.6 | 26.94663 | 21.20347 | 0 | 0 | 89.17578 | 421.8 | 30737.54 | 40460.98
| 1122.415 | 147.1712 | 116 | 393599.7 | 19.58928 | 5.620002 | 1 | 36856.94 | 2.071285 | 45 | 779.5999 | 375360 | 712.5224 | -784.5397 | 277030129.2 | 841.9823 | 8100000 | 0.5312461 | 8100000 | 0.0009316095 | 191229.4 | -269593.6 | 27.32847 | 20.26822 | 0 | 0 | 89.17576 | 422 | 30737.54 | 40460.98
| 1124.518 | 147.5528 | 116.2 | 424783.1 | 20.9783 | 5.730002 | 1 | 40418.49 | 1.942555 | 45 | 786.4529 | 403616.5 | 712.5223 | -784.5397 | 283688445.2 | 863.9978 | 8100000 | 0.5201228 | 8100000 | 0.0008019249 | 190804.9 | -269591.6 | 27.71031 | 21.61578 | 0 | 0 | 89.17575 | 422.2 | 30737.54 | 40460.98
| 1126.556 | 147.9345 | 116.4 | 396100.8 | 19.67062 | 1.650001 | 1 | 10852.97 | 2.070087 | 45 | 780.4349 | 377634 | 712.5222 | -784.5397 | 278381711.7 | 846.4483 | 8100000 | 0.5314088 | 8100000 | 0.0009246529 | 191853.1 | -269589.6 | 28.09215 | 20.34744 | 0 | 0 | 89.17573 | 422.4 | 30737.54 | 40460.98
| 1128.519 | 148.3162 | 116.6 | 419119.3 | 20.69065 | -0.2400001 | 1 | -1668.475 | 1.972141 | 45 | 784.3571 | 398499.7 | 712.5221 | -784.5397 | 283420843.0 | 863.1123 | 8100000 | 0.5233072 | 8100000 | 0.0008280067 | 192383.4 | -269587.7 | 28.47399 | 21.33763 | 0 | 0 | 89.17571 | 422.6 | 30737.54 | 40460.98
| 1130.467 | 148.6978 | 116.8 | 412669.4 | 20.38521 | 4.560002 | 1 | 31252.04 | 1.996128 | 45 | 784.7265 | 392664.4 | 712.522 | -784.5398 | 282546207.4 | 860.2185 | 8100000 | 0.526278 | 8100000 | 0.0008562899 | 194910.4 | -269585.8 | 28.85583 | 21.04175 | 0 | 0 | 89.17569 | 422.8 | 30737.54 | 40460.98
| 1132.673 | 149.0795 | 117 | 366324.9 | 18.3081 | 5.030002 | 1 | 30775.9 | 2.194423 | 45 | 770.3344 | 350474.6 | 712.522 | -784.5398 | 272629813.2 | 827.4531 | 8100000 | 0.5468202 | 8100000 | 0.001089446 | 195226.2 | -269583.7 | 29.23767 | 19.01534 | 0 | 0 | 89.17567 | 423 | 30737.54 | 40460.98
| 1134.941 | 149.4785 | 117.2 | 444555.2 | 21.79129 | 4.060001 | 1 | 29854.27 | 1.857804 | 45 | 783.4355 | 421426 | 712.5219 | -784.5398 | 289353961.5 | 882.7593 | 8100000 | 0.5165939 | 8100000 | 0.0007417336 | 193490.4 | -269581.5 | 29.63686 | 22.39935 | 0 | 0 | 89.17565 | 423.2 | 30737.54 | 40460.98
| 1136.906 | 149.8602 | 117.4 | 441904.7 | 21.65481 | -2.140001 | 1 | -15631.77 | 1.894185 | 45 | 792.8125 | 419043.3 | 712.5218 | -784.5398 | 289294745.7 | 882.5631 | 8100000 | 0.518019 | 8100000 | 0.0007525749 | 194062 | -269579.6 | 30.0187 | 22.26808 | 0 | 0 | 89.17564 | 423.4 | 30737.54 | 40460.98
| 1139.016 | 150.2592 | 117.6 | 364242.5 | 18.17487 | 6.000002 | 1 | 36551 | 2.212416 | 45 | 773.6801 | 348568.1 | 712.5217 | -784.5398 | 273287199.8 | 829.6226 | 8100000 | 0.5498215 | 8100000 | 0.001110658 | 193839.3 | -269577.6 | 30.4179 | 18.8845 | 0 | 0 | 89.17562 | 423.6 | 30737.54 | 40460.98
| 1141.387 | 150.6408 | 117.8 | 374504.4 | 18.60746 | 1.960001 | 1 | 12220.47 | 2.146452 | 45 | 767.0966 | 357954.3 | 712.5216 | -784.5399 | 276341145.1 | 839.7063 | 8100000 | 0.5451263 | 8100000 | 0.001053294 | 189471 | -269575.3 | 30.79974 | 19.30894 | 0 | 0 | 89.1756 | 423.8 | 30737.54 | 40460.98
| 1143.273 | 151.0225 | 118 | 397401 | 19.60606 | 3.900001 | 1 | 25769.05 | 2.021719 | 45 | 766.0468 | 378815.6 | 712.5215 | -784.5399 | 281952252.8 | 858.2536 | 8100000 | 0.5356314 | 8100000 | 0.0009377873 | 189002.1 | -269573.5 | 31.18158 | 20.28456 | 0 | 0 | 89.17558 | 424 | 30737.54 | 40460.98
| 1145.54 | 151.4041 | 118.2 | 415936.8 | 20.41442 | 3.930001 | 1 | 27122.47 | 1.952157 | 45 | 772.6007 | 395621.6 | 712.5215 | -784.5399 | 286267214.2 | 872.5343 | 8100000 | 0.5288909 | 8100000 | 0.00085823 | 189310.3 | -269571.3 | 31.56342 | 21.07007 | 0 | 0 | 89.17556 | 424.2 | 30737.54 | 40460.98
| 1147.558 | 151.7858 | 118.4 | 406121 | 19.96151 | 5.660002 | 1 | 38247.94 | 1.987739 | 45 | 770.9192 | 386730.9 | 712.5214 | -784.5399 | 284670864.4 | 867.2493 | 8100000 | 0.5331975 | 8100000 | 0.0009024871 | 188014.2 | -269569.3 | 31.94526 | 20.63043 | 0 | 0 | 89.17554 | 424.4 | 30737.54 | 40460.98
| 1149.567 | 152.1675 | 118.6 | 426601.8 | 20.86137 | 8.470003 | 1 | 60229.97 | 1.909382 | 45 | 780.8107 | 405258.1 | 712.5213 | -784.5399 | 289138324.0 | 882.0448 | 8100000 | 0.5262792 | 8100000 | 0.0008199684 | 188658.7 | -269567.4 | 32.3271 | 21.50276 | 0 | 0 | 89.17553 | 424.6 | 30737.54 | 40460.98
| 1151.629 | 152.5491 | 118.8 | 397156.9 | 19.53443 | 5.390002 | 1 | 35644.44 | 2.040512 | 45 | 774.3483 | 378593.8 | 712.5212 | -784.5399 | 283553521.1 | 863.5514 | 8100000 | 0.5379906 | 8100000 | 0.0009484321 | 188116.9 | -269565.4 | 32.70894 | 20.21478 | 0 | 0 | 89.17551 | 424.8 | 30737.54 | 40460.98
| 1153.837 | 152.9134 | 119 | 441884.8 | 21.51351 | 2.960001 | 1 | 21623.78 | 1.876601 | 45 | 785.9196 | 419025.4 | 712.5211 | -784.54 | 292835490.4 | 894.3013 | 8100000 | 0.522182 | 8100000 | 0.0007679769 | 186543.4 | -269563.3 | 33.07343 | 22.13205 | 0 | 0 | 89.17549 | 425 | 30737.54 | 40460.98
| 1155.877 | 153.2951 | 119.2 | 398700.7 | 19.57126 | 4.290002 | 1 | 28444.01 | 2.054507 | 45 | 781.2823 | 379996.4 | 712.521 | -784.54 | 284750391.4 | 867.5125 | 8100000 | 0.538349 | 8100000 | 0.0009457033 | 187240.2 | -269561.3 | 33.45527 | 20.25066 | 0 | 0 | 89.17547 | 425.2 | 30737.54 | 40460.98
| 1158.026 | 153.6594 | 119.4 | 398042.9 | 19.52614 | 5.490002 | 1 | 36387.2 | 2.044113 | 45 | 777.4969 | 379398.9 | 712.521 | -784.54 | 285048074.1 | 868.4979 | 8100000 | 0.5390648 | 8100000 | 0.0009510863 | 186346.5 | -269559.2 | 33.81976 | 20.20669 | 0 | 0 | 89.17545 | 425.4 | 30737.54 | 40460.98
| 1160.175 | 154.0411 | 119.6 | 397503.3 | 19.48667 | -0.8900003 | 1 | -5876.556 | 2.049711 | 45 | 775.1384 | 378908.6 | 712.5209 | -784.54 | 285361087.7 | 869.5341 | 8100000 | 0.539811 | 8100000 | 0.0009560391 | 185144.8 | -269557.1 | 34.2016 | 20.16823 | 0 | 0 | 89.17544 | 425.6 | 30737.54 | 40460.98
| 1162.186 | 154.414 | 119.8 | 438755.1 | 21.30483 | 3.960001 | 1 | 28755.44 | 1.885799 | 45 | 785.2837 | 416210.1 | 712.5208 | -784.54 | 294020927.3 | 898.2335 | 8100000 | 0.5251804 | 8100000 | 0.0007866168 | 184698.8 | -269555.2 | 34.57476 | 21.93095 | 0 | 0 | 89.17542 | 425.8 | 30737.54 | 40460.98
| 1164.148 | 154.787 | 120 | 451117.5 | 21.84443 | 7.530003 | 1 | 56378.98 | 1.848619 | 45 | 795.3579 | 427318.7 | 712.5207 | -784.5401 | 296605062.2 | 906.8091 | 8100000 | 0.5218624 | 8100000 | 0.0007458918 | 184556.1 | -269553.3 | 34.94792 | 22.45044 | 0 | 0 | 89.1754 | 426 | 30737.54 | 40460.98
| 1166.221 | 155.1513 | 120.2 | 372255.6 | 18.34171 | 1.900001 | 1 | 11777.85 | 2.188839 | 45 | 777.7167 | 355899.3 | 712.5206 | -784.5401 | 280554487.6 | 853.6309 | 8100000 | 0.5530168 | 8100000 | 0.001097978 | 184808.5 | -269551.3 | 35.31241 | 19.04833 | 0 | 0 | 89.17538 | 426.2 | 30737.54 | 40460.98
| 1168.387 | 155.5156 | 120.4 | 409853.7 | 19.97096 | 0.9600003 | 1 | 6521.372 | 2.006137 | 45 | 781.1582 | 390114.2 | 712.5205 | -784.5401 | 289669821.8 | 883.8061 | 8100000 | 0.5368721 | 8100000 | 0.000907898 | 184891.8 | -269549.2 | 35.6769 | 20.63962 | 0 | 0 | 89.17536 | 426.4 | 30737.54 | 40460.98
| 1170.05 | 155.8973 | 120.6 | 422164.1 | 20.50467 | -0.13 | 1 | -911.1518 | 1.949767 | 45 | 780.8189 | 401251.3 | 712.5205 | -784.5401 | 292469940.5 | 893.089 | 8100000 | 0.5330371 | 8100000 | 0.0008578213 | 185830.2 | -269547.6 | 36.05874 | 21.15754 | 0 | 0 | 89.17535 | 426.6 | 30737.54 | 40460.98
| 1172.286 | 156.2616 | 120.8 | 411702.8 | 20.02449 | 5.000002 | 1 | 34089.04 | 1.998542 | 45 | 784.3206 | 391789.1 | 712.5204 | -784.5401 | 290821628.3 | 887.6238 | 8100000 | 0.5373109 | 8100000 | 0.000904077 | 186607.2 | -269545.5 | 36.42322 | 20.69164 | 0 | 0 | 89.17533 | 426.8 | 30737.54 | 40460.98
| 1174.563 | 156.6346 | 121 | 441550.3 | 21.33015 | 6.560002 | 1 | 48059.14 | 1.879006 | 45 | 790.4876 | 418724.6 | 712.5203 | -784.5401 | 297117405.2 | 908.5099 | 8100000 | 0.5271808 | 8100000 | 0.0007878581 | 186956.5 | -269543.3 | 36.79639 | 21.95536 | 0 | 0 | 89.17531 | 427 | 30737.54 | 40460.98
| 1176.213 | 157.0076 | 121.2 | 434453.2 | 21.00248 | 5.310002 | 1 | 38248.5 | 1.923383 | 45 | 794.9848 | 412337 | 712.5202 | -784.5401628 | 296111129.0 | 905.1695 | 8100000 | 0.5302321 | 8100000 | 0.0008157469 | 190105.1 | -269541.7 | 37.16955 | 21.63914 | 0 | 0 | 89.1753 | 427.2 | 30737.54 | 40460.98
| 1178.487 | 157.3806 | 121.4 | 438556.1 | 21.16628 | 6.580002 | 1 | 47896.26 | 1.917787 | 45 | 801.635 | 416031.1 | 712.5201 | -784.5402 | 297367836.0 | 909.3414 | 8100000 | 0.5292455 | 8100000 | 0.0008024565 | 190336 | -269539.5 | 37.54272 | 21.79729 | 0 | 0 | 89.17528 | 427.4 | 30737.54 | 40460.98
| 1180.627 | 157.7623 | 121.6 | 401496.6 | 19.51566 | 2.670001 | 1 | 17800.06 | 2.082901 | 45 | 796.013 | 382535.3 | 712.5201 | -784.5402 | 290309203.9 | 885.9252 | 8100000 | 0.5434284 | 8100000 | 0.0009597544 | 190358.3 | -269537.4 | 37.92456 | 20.19649 | 0 | 0 | 89.17526 | 427.6 | 30737.54 | 40460.98
| 1182.403 | 158.1439 | 121.8 | 396708.9 | 19.29537 | 2.900001 | 1 | 19115.85 | 2.076905 | 45 | 784.8334 | 378186.7 | 712.52 | -784.5402 | 289554237.4 | 883.423 | 8100000 | 0.5461635 | 8100000 | 0.000985438 | 191452.8 | -269535.7 | 38.3064 | 19.98165 | 0 | 0 | 89.17524 | 427.8 | 30737.54 | 40460.98
| 1184.453 | 158.5256 | 122 | 422002.9 | 20.38888 | 5.410002 | 1 | 37909.46 | 1.964964 | 45 | 790.1364 | 401105.7 | 712.5199 | -784.5402 | 295371725.8 | 902.7155 | 8100000 | 0.5366987 | 8100000 | 0.0008729496 | 191325.1 | -269533.7 | 38.68825 | 21.04531 | 0 | 0 | 89.17522 | 428 | 30737.54 | 40460.98
| 1186.628 | 158.9073 | 122.2 | 493916.2 | 23.58388 | 7.080003 | 1 | 57719.79 | 1.729489 | 45 | 809.9472 | 465529.5 | 712.5198 | -784.5403 | 308193890.1 | 945.331 | 8100000 | 0.5156081 | 8100000 | 0.0006387896 | 191108.1 | -269531.6 | 39.07009 | 24.1138 | 0 | 0 | 89.17521 | 428.2 | 30737.54 | 40460.98
| 1188.636 | 159.2889 | 122.4 | 483017 | 23.07415 | 6.340002 | 1 | 50557.08 | 1.795855 | 45 | 822.2329 | 455834.8 | 712.5197 | -784.5403 | 306983304.9 | 941.3021 | 8100000 | 0.5188847 | 8100000 | 0.0006695475 | 191052 | -269529.7 | 39.45193 | 23.62814 | 0 | 0 | 89.17519 | 428.4 | 30737.54 | 40460.98
| 1190.566 | 159.6706 | 122.6 | 389708.4 | 18.93596 | -2.930001 | 1 | -18993.11 | 2.16686 | 45 | 805.0331 | 371819.4 | 712.5197 | -784.5403 | 289510358.7 | 883.2776 | 8100000 | 0.5515195 | 8100000 | 0.001031018 | 190891 | -269527.8 | 39.83378 | 19.63053 | 0 | 0 | 89.17517 | 428.6 | 30737.54 | 40460.98
| 1192.516 | 160.0523 | 122.8 | 437202.7 | 20.99912 | 7.010003 | 1 | 50907.13 | 1.944978 | 45 | 811.3409 | 414812.9 | 712.5196 | -784.5403 | 299961045.2 | 917.9539 | 8100000 | 0.5335769 | 8100000 | 0.0008211393 | 192029.6 | -269525.9 | 40.21562 | 21.63589 | 0 | 0 | 89.17515 | 428.8 | 30737.54 | 40460.98
| 1194.963 | 160.4426 | 123 | 417781.2 | 20.12583 | 0.2600001 | 1 | 1796.776 | 2.036131 | 45 | 807.3449 | 397289.8 | 712.5195 | -784.5403 | 296643391.6 | 906.9363 | 8100000 | 0.5408602 | 8100000 | 0.0009014518 | 190670.3 | -269523.6 | 40.60614 | 20.79007 | 0 | 0 | 89.17513 | 429 | 30737.54 | 40460.98
| 1197.199 | 160.8243 | 123.2 | 438207.7 | 21.00579 | 0.9900004 | 1 | 7167.721 | 1.958172 | 45 | 812.6317 | 415717.5 | 712.5194 | -784.5403 | 301162479.8 | 921.9458 | 8100000 | 0.5340116 | 8100000 | 0.0008213195 | 190539.1 | -269521.4 | 40.98799 | 21.64233 | 0 | 0 | 89.17511 | 429.2 | 30737.54 | 40460.98
| 1198.961 | 161.2059 | 123.4 | 396257.4 | 19.16199 | 7.010003 | 1 | 46353.04 | 2.110493 | 45 | 801.6308 | 377776.3 | 712.5193 | -784.5404 | 292697874.6 | 893.8449 | 8100000 | 0.5507589 | 8100000 | 0.001006809 | 190636.7 | -269519.7 | 41.36983 | 19.85144 | 0 | 0 | 89.1751 | 429.4 | 30737.54 | 40460.98
| 1201.231 | 161.5876 | 123.6 | 446419.2 | 21.3374 | 8.440003 | 1 | 62660.99 | 1.900604 | 45 | 811.4435 | 423100.6 | 712.5192 | -784.5404 | 303512833.2 | 929.7584 | 8100000 | 0.5323913 | 8100000 | 0.0007951389 | 191286 | -269517.5 | 41.75168 | 21.96235 | 0 | 0 | 89.17508 | 429.6 | 30737.54 | 40460.98
| 1203.278 | 161.9693 | 123.8 | 436937 | 20.90397 | 6.750002 | 1 | 48972.66 | 1.956975 | 45 | 815.4273 | 414573.7 | 712.5192 | -784.5404 | 302159257.6 | 925.2586 | 8100000 | 0.5360394 | 8100000 | 0.0008319853 | 190894.7 | -269515.5 | 42.13352 | 21.54395 | 0 | 0 | 89.17506 | 429.8 | 30737.54 | 40460.98
| 1205.289 | 162.3509 | 124 | 446930.8 | 21.32871 | 7.100003 | 1 | 52656.97 | 1.920995 | 45 | 818.4256 | 423560.2 | 712.5191 | -784.5404 | 304441179.7 | 932.8455 | 8100000 | 0.5332752 | 8100000 | 0.000797067 | 191163.5 | -269513.6 | 42.51537 | 21.95397 | 0 | 0 | 89.17504 | 430 | 30737.54 | 40460.98
| 1207.565 | 162.7326 | 124.2 | 460731.7 | 21.91995 | 7.600003 | 1 | 58059.01 | 1.887413 | 45 | 828.5883 | 435935.5 | 712.519 | -784.5404 | 307391666.4 | 942.661 | 8100000 | 0.5293982 | 8100000 | 0.0007517943 | 190011.7 | -269511.4 | 42.89721 | 22.52301 | 0 | 0 | 89.17502 | 430.2 | 30737.54 | 40460.98
| 1209.334 | 163.1143 | 124.4 | 478756 | 22.70733 | 4.940002 | 1 | 39000.92 | 1.845835 | 45 | 836.0452 | 452038 | 712.5189 | -784.5405 | 310739184.2 | 953.8055 | 8100000 | 0.5249234 | 8100000 | 0.0006978854 | 191670.3 | -269509.7 | 43.27906 | 23.27773 | 0 | 0 | 89.17501 | 430.4 | 30737.54 | 40460.98
| 1211.398 | 163.4959 | 124.6 | 470521.9 | 22.32405 | 7.170003 | 1 | 55839.69 | 1.89501 | 45 | 847.8358 | 444690.2 | 712.5188 | -784.5405 | 309833457.6 | 950.7893 | 8100000 | 0.5276898 | 8100000 | 0.0007242158 | 191917.8 | -269507.7 | 43.6609 | 22.91079 | 0 | 0 | 89.17499 | 430.6 | 30737.54 | 40460.98
| 1213.668 | 163.8776 | 124.8 | 425825.6 | 20.34054 | 7.320003 | 1 | 51865.26 | 2.061724 | 45 | 839.309 | 404557.6 | 712.5187 | -784.5405 | 302091414.8 | 925.0331 | 8100000 | 0.5424768 | 8100000 | 0.0008862917 | 191128.2 | -269505.5 | 44.04275 | 20.99844 | 0 | 0 | 89.17497 | 430.8 | 30737.54 | 40460.98
| 1215.493 | 164.2593 | 125 | 456385.1 | 21.66617 | 1.13 | 1 | 8503.941 | 1.95698 | 45 | 844.1265 | 432042.2 | 712.5187 | -784.5405 | 308262057.2 | 945.5579 | 8100000 | 0.532856 | 8100000 | 0.0007733707 | 191917.4 | -269503.7 | 44.42459 | 22.27901 | 0 | 0 | 89.17495 | 431 | 30737.54 | 40460.98
| 1217.616 | 164.6409 | 125.2 | 443405.2 | 21.07946 | 10.42 | 1 | 77161.34 | 1.978169 | 45 | 843.9738 | 420392.4 | 712.5186 | -784.5405 | 306331405.8 | 939.133 | 8100000 | 0.5374602 | 8100000 | 0.000821215 | 192552.7 | -269501.7 | 44.80644 | 21.71348 | 0 | 0 | 89.17494 | 431.2 | 30737.54 | 40460.98
| 1219.678 | 165.0226 | 125.4 | 431049.1 | 20.52469 | 6.960002 | 1 | 49863.67 | 2.046934 | 45 | 842.349 | 409269.4 | 712.5185 | -784.5405 | 304351941.3 | 932.5487 | 8100000 | 0.5422098 | 8100000 | 0.000870985 | 192483.7 | -269499.7 | 45.18829 | 21.17693 | 0 | 0 | 89.17492 | 431.4 | 30737.54 | 40460.98
| 1221.606 | 165.4043 | 125.6 | 407475.1 | 19.49134 | 5.510002 | 1 | 37346.31 | 2.127693 | 45 | 827.6116 | 387958.6 | 712.5184 | -784.5406 | 299722670.4 | 917.162 | 8100000 | 0.5518578 | 8100000 | 0.0009769342 | 196338.7 | -269497.8 | 45.57013 | 20.17278 | 0 | 0 | 89.1749 | 431.6 | 30737.54 | 40460.98
| 1223.78 | 165.8033 | 125.8 | 453579.8 | 21.47852 | 2.590001 | 1 | 19391.59 | 1.948187 | 45 | 836.1252 | 429527.3 | 712.5183 | -784.5406 | 309482890.3 | 949.6221 | 8100000 | 0.5357431 | 8100000 | 0.0007903265 | 197055.9 | -269495.7 | 45.96933 | 22.09835 | 0 | 0 | 89.17488 | 431.8 | 30737.54 | 40460.98
| 1225.973 | 166.185 | 126 | 447599.8 | 21.19952 | 3.830001 | 1 | 28340.78 | 1.968577 | 45 | 835.3148 | 424161 | 712.5183 | -784.5406 | 308849206.9 | 947.5124 | 8100000 | 0.538078 | 8100000 | 0.0008134533 | 196369 | -269493.6 | 46.35118 | 21.82936 | 0 | 0 | 89.17486 | 432 | 30737.54 | 40460.98
| 1228.045 | 166.584 | 126.2 | 444533.1 | 21.05028 | 7.870003 | 1 | 58139.08 | 1.974575 | 45 | 838.4458 | 421406.1 | 712.5182 | -784.5406 | 308692357.0 | 946.9902 | 8100000 | 0.539644 | 8100000 | 0.0008266958 | 196406.9 | -269491.6 | 46.75038 | 21.68531 | 0 | 0 | 89.17485 | 432.2 | 30737.54 | 40460.98
| 1230.138 | 166.983 | 126.4 | 480320.6 | 22.60505 | 3.020001 | 1 | 23878.2 | 1.872229 | 45 | 848.6393 | 453432.6 | 712.5181 | -784.5406 | 315419536.8 | 969.4012 | 8100000 | 0.5293997 | 8100000 | 0.000709791 | 195538.4 | -269489.6 | 47.14959 | 23.17989 | 0 | 0 | 89.17483 | 432.4 | 30737.54 | 40460.98
| 1232.31 | 167.3647 | 126.6 | 402469.2 | 19.20391 | 1.530001 | 1 | 10217.58 | 2.172074 | 45 | 831.4048 | 383418.1 | 712.518 | -784.5407 | 300705128.6 | 920.4261 | 8100000 | 0.5565741 | 8100000 | 0.001013256 | 194991.9 | -269487.5 | 47.53143 | 19.89237 | 0 | 0 | 89.17481 | 432.6 | 30737.54 | 40460.98
| 1234.485 | 167.7637 | 126.8 | 436639.3 | 20.65915 | 6.820002 | 1 | 49453.3 | 2.001763 | 45 | 833.6703 | 414305.7 | 712.5179 | -784.5407 | 308492087.1 | 946.3236 | 8100000 | 0.5438185 | 8100000 | 0.0008629249 | 193276.2 | -269485.4 | 47.93064 | 21.30714 | 0 | 0 | 89.17479 | 432.8 | 30737.54 | 40460.98
| 1236.752 | 168.1453 | 127 | 423853 | 20.08982 | 8.650003 | 1 | 61151.95 | 2.042543 | 45 | 830.533 | 402776.7 | 712.5178 | -784.5407 | 306358022.6 | 939.2216 | 8100000 | 0.5488524 | 8100000 | 0.0009178571 | 190842.1 | -269483.2 | 48.31249 | 20.75511 | 0 | 0 | 89.17477 | 433 | 30737.54 | 40460.98
| 1238.42 | 168.5444 | 127.2 | 431740 | 20.41968 | 3.100001 | 1 | 22153.96 | 2.021754 | 45 | 828.3273 | 409892.3 | 712.5178 | -784.5407 | 308284292.9 | 945.6319 | 8100000 | 0.5467174 | 8100000 | 0.0008867279 | 191866.7 | -269481.6 | 48.71169 | 21.07517 | 0 | 0 | 89.17476 | 433.2 | 30737.54 | 40460.98
| 1240.723 | 168.926 | 127.4 | 461635.8 | 21.6998 | 7.500003 | 1 | 57392.74 | 1.904616 | 45 | 837.5016 | 436744.8 | 712.5177 | -784.5407 | 314481999.3 | 966.2759 | 8100000 | 0.5371565 | 8100000 | 0.0007773531 | 192160.5 | -269479.4 | 49.09354 | 22.31136 | 0 | 0 | 89.17473 | 433.4 | 30737.54 | 40460.98
| 1242.458 | 169.3077 | 127.6 | 410631.4 | 19.48551 | 6.470002 | 1 | 44229.4 | 2.107711 | 45 | 827.3488 | 390818.7 | 712.5176 | -784.5407 | 304555304.0 | 933.225 | 8100000 | 0.5559179 | 8100000 | 0.0009846758 | 194412.1 | -269477.7 | 49.47538 | 20.1671 | 0 | 0 | 89.17472 | 433.6 | 30737.54 | 40460.98
| 1244.904 | 169.6894 | 127.8 | 401650.8 | 19.08548 | 5.930002 | 1 | 39664.15 | 2.1309 | 45 | 818.149 | 382675.2 | 712.5175 | -784.5408 | 302997178.8 | 928.044 | 8100000 | 0.5600362 | 8100000 | 0.001031521 | 192736.8 | -269475.3 | 49.85723 | 19.77669 | 0 | 0 | 89.1747 | 433.8 | 30737.54 | 40460.98
| 1246.459 | 170.0711 | 128 | 407158.5 | 19.31106 | 0.1 | 1 | 672.726 | 2.101716 | 45 | 813.1279 | 387671.6 | 712.5174 | -784.5408 | 304542332.9 | 933.1819 | 8100000 | 0.5584481 | 8100000 | 0.001006061 | 195318 | -269473.8 | 50.23908 | 19.99696 | 0 | 0 | 89.17469 | 434 | 30737.54 | 40460.98
| 1248.631 | 170.4701 | 128.2 | 398735.5 | 18.93922 | 0.01 | 1 | 63.67046 | 2.122906 | 45 | 805.0982 | 380028 | 712.5174 | -784.5408 | 302979726.7 | 927.986 | 8100000 | 0.5626453 | 8100000 | 0.001051475 | 196761.7 | -269471.7 | 50.63828 | 19.63372 | 0 | 0 | 89.17467 | 434.2 | 30737.54 | 40460.98
| 1250.717 | 170.8518 | 128.4 | 426692.8 | 20.11594 | 3.280001 | 1 | 23182.33 | 1.996172 | 45 | 808.8878 | 405340.3 | 712.5173 | -784.5408 | 309719632.4 | 950.4103 | 8100000 | 0.5516337 | 8100000 | 0.0009202578 | 195517.1 | -269469.7 | 51.02013 | 20.78047 | 0 | 0 | 89.17465 | 434.4 | 30737.54 | 40460.98
| 1253.213 | 171.2508 | 128.6 | 398462.7 | 18.89675 | 5.920002 | 1 | 39296.59 | 2.096921 | 45 | 798.9851 | 379780.2 | 712.5172 | -784.5408 | 303849774.1 | 930.8788 | 8100000 | 0.5636034 | 8100000 | 0.001057737 | 194160.9 | -269467.3 | 51.41934 | 19.59217 | 0 | 0 | 89.17463 | 434.6 | 30737.54 | 40460.98
| 1255.154 | 171.6325 | 128.8 | 435569.8 | 20.46459 | 0.2000001 | 1 | 1437.586 | 1.956194 | 45 | 807.0487 | 413342.7 | 712.5171 | -784.5408 | 312485670.4 | 959.6231 | 8100000 | 0.549249 | 8100000 | 0.0008871652 | 194326.7 | -269465.4 | 51.80119 | 21.1187 | 0 | 0 | 89.17461 | 434.8 | 30737.54 | 40460.98
| 1257.073 | 172.0315 | 129 | 405143 | 19.15529 | 6.150002 | 1 | 41488.36 | 2.064139 | 45 | 799.4171 | 385844 | 712.517 | -784.5409 | 306173818.9 | 938.6087 | 8100000 | 0.5618753 | 8100000 | 0.001027808 | 194692.7 | -269463.6 | 52.20039 | 19.84489 | 0 | 0 | 89.17459 | 435 | 30737.54 | 40460.98
| 1259.077 | 172.4132 | 129.2 | 408611.5 | 19.28911 | 11.12 | 1 | 76300.83 | 2.022161 | 45 | 800.0317 | 388988.7 | 712.5169 | -784.5409 | 307378038.7 | 942.6157 | 8100000 | 0.5609157 | 8100000 | 0.001012675 | 195169.6 | -269461.6 | 52.58224 | 19.97554 | 0 | 0 | 89.17458 | 435.2 | 30737.54 | 40460.98
| 1261.016 | 172.8122 | 129.4 | 436962.6 | 20.48427 | 7.810003 | 1 | 56756.28 | 1.92941 | 45 | 805.8886 | 414596.7 | 712.5169 | -784.5409 | 313919967.2 | 964.4026 | 8100000 | 0.5504977 | 8100000 | 0.0008875782 | 196525 | -269459.8 | 52.98144 | 21.13777 | 0 | 0 | 89.17456 | 435.4 | 30737.54 | 40460.98
| 1262.987 | 173.1939 | 129.6 | 381888.2 | 18.14211 | 5.580002 | 1 | 35550.88 | 2.166889 | 45 | 792.3059 | 364694.1 | 712.5168 | -784.5409 | 301433843.3 | 922.8476 | 8100000 | 0.5745668 | 8100000 | 0.00116461 | 196934.9 | -269457.9 | 53.36329 | 18.85231 | 0 | 0 | 89.17454 | 435.6 | 30737.54 | 40460.98
| 1265.131 | 173.5929 | 129.8 | 442015.3 | 20.67174 | 6.910002 | 1 | 50698.47 | 1.898227 | 45 | 799.9495 | 419142.7 | 712.5167 | -784.5409 | 315773905.2 | 970.5827 | 8100000 | 0.549738 | 8100000 | 0.0008713209 | 197726 | -269455.8 | 53.7625 | 21.31933 | 0 | 0 | 89.17452 | 435.8 | 30737.54 | 40460.98
| 1267.25 | 173.9746 | 130 | 461071.2 | 21.47557 | -1.780001 | 1 | -13535.09 | 1.863046 | 45 | 811.6642 | 436239.4 | 712.5166 | -784.541 | 319872506.9 | 984.2543 | 8100000 | 0.5438872 | 8100000 | 0.0008025469 | 199374.6 | -269453.7 | 54.14435 | 22.09551 | 0 | 0 | 89.1745 | 436 | 30737.54 | 40460.98
| 1269.32 | 174.3736 | 130.2 | 429300.8 | 20.09933 | -0.2000001 | 1 | -1422.904 | 1.99258 | 45 | 810.8028 | 407693 | 712.5165 | -784.541 | 314004564.4 | 964.6845 | 8100000 | 0.5553219 | 8100000 | 0.0009278506 | 200625.5 | -269451.7 | 54.54355 | 20.76434 | 0 | 0 | 89.17449 | 436.2 | 30737.54 | 40460.98
| 1271.575 | 174.7726 | 130.4 | 424250.7 | 19.86898 | 4.220002 | 1 | 29685.52 | 2.004975 | 45 | 808.8972 | 403135.8 | 712.5164 | -784.541 | 313381407.1 | 962.6078 | 8100000 | 0.5576994 | 8100000 | 0.0009522456 | 199801.9 | -269449.6 | 54.94276 | 20.54047 | 0 | 0 | 89.17447 | 436.4 | 30737.54 | 40460.98
| 1273.571 | 175.1716 | 130.6 | 376778.5 | 17.86646 | 3.570001 | 1 | 22410.53 | 2.206073 | 45 | 794.0654 | 360031.3 | 712.5164 | -784.541 | 302045629.3 | 924.8809 | 8100000 | 0.5799509 | 8100000 | 0.001210075 | 199542.5 | -269447.6 | 55.34197 | 18.58122 | 0 | 0 | 89.17445 | 436.6 | 30737.54 | 40460.98
| 1275.459 | 175.5707 | 130.8 | 375414.7 | 17.79978 | 5.320002 | 1 | 33334.31 | 2.176489 | 45 | 782.5568 | 358785.9 | 712.5163 | -784.541 | 301992820.9 | 924.7054 | 8100000 | 0.5813737 | 8100000 | 0.001221659 | 200405.5 | -269445.8 | 55.74117 | 18.51558 | 0 | 0 | 89.17443 | 436.8 | 30737.54 | 40460.98
| 1277.457 | 175.9871 | 131 | 477343.1 | 22.10281 | 9.200003 | 1 | 72880.55 | 1.765099 | 45 | 804.6341 | 450778.2 | 712.5162 | -784.541 | 324871779.7 | 1000.947 | 8100000 | 0.5417124 | 8100000 | 0.0007574259 | 199792.9 | -269443.9 | 56.15774 | 22.6986 | 0 | 0 | 89.17442 | 437 | 30737.54 | 40460.98
| 1279.751 | 176.3861 | 131.2 | 525361.2 | 24.1771 | -1.37 | 1 | -11782.79 | 1.681543 | 45 | 828.5269 | 493362 | 712.5161 | -784.5411 | 332945808.5 | 1027.944 | 8100000 | 0.5297742 | 8100000 | 0.0006267136 | 197842.2 | -269441.7 | 56.55694 | 24.67718 | 0 | 0 | 89.1744 | 437.2 | 30737.54 | 40460.98
| 1281.855 | 176.7851 | 131.4 | 435792.7 | 20.29003 | 0.6300002 | 1 | 4536.184 | 1.992585 | 45 | 822.5068 | 413543.4 | 712.516 | -784.5411 | 317880431.9 | 977.6079 | 8100000 | 0.5561371 | 8100000 | 0.0009128649 | 196535.4 | -269439.6 | 56.95615 | 20.94944 | 0 | 0 | 89.17438 | 437.4 | 30737.54 | 40460.98
| 1283.857 | 177.1668 | 131.6 | 425556.1 | 19.84319 | 6.170002 | 1 | 43621.08 | 2.014974 | 45 | 817.8396 | 404314.3 | 712.516 | -784.5411 | 316084542.3 | 971.6184 | 8100000 | 0.5605045 | 8100000 | 0.000959377 | 196384.5 | -269437.7 | 57.338 | 20.51538 | 0 | 0 | 89.17436 | 437.6 | 30737.54 | 40460.98
| 1286.085 | 177.5658 | 131.8 | 430481.1 | 20.03592 | 2.320001 | 1 | 16526 | 2.003381 | 45 | 817.9955 | 408757.4 | 712.5159 | -784.5411 | 317615174.7 | 976.7231 | 8100000 | 0.5590596 | 8100000 | 0.0009396622 | 195862.2 | -269435.5 | 57.73721 | 20.70274 | 0 | 0 | 89.17434 | 437.8 | 30737.54 | 40460.98
| 1288.34 | 177.9648 | 132 | 435192.2 | 20.21941 | 7.100003 | 1 | 51341.95 | 1.982592 | 45 | 823.5756 | 413002.6 | 712.5158 | -784.5411 | 319088797.9 | 981.6392 | 8100000 | 0.5577282 | 8100000 | 0.0009214944 | 193710.1 | -269433.3 | 58.13642 | 20.88092 | 0 | 0 | 89.17432 | 438 | 30737.54 | 40460.98
| 1290.412 | 178.3465 | 132.2 | 407865.9 | 19.0567 | 3.490001 | 1 | 23631.84 | 2.092137 | 45 | 812.2689 | 388312.9 | 712.5157 | -784.5412 | 313337512.3 | 962.4615 | 8100000 | 0.5691834 | 8100000 | 0.001051358 | 192741 | -269431.3 | 58.51827 | 19.74857 | 0 | 0 | 89.1743 | 438.2 | 30737.54 | 40460.98
| 1292.214 | 178.7455 | 132.4 | 449440.6 | 20.79768 | -0.9300003 | 1 | -6902.012 | 1.933818 | 45 | 822.0374 | 425813.6 | 712.5156 | -784.5412 | 322771990.1 | 993.9336 | 8100000 | 0.5537827 | 8100000 | 0.0008677835 | 193813.9 | -269429.6 | 58.91748 | 21.44118 | 0 | 0 | 89.17429 | 438.4 | 30737.54 | 40460.98
| 1294.334 | 179.1272 | 132.6 | 416569.1 | 19.39631 | 7.550003 | 1 | 52405.15 | 2.04976 | 45 | 817.5818 | 396193.6 | 712.5155 | -784.5412 | 316147707.6 | 971.8291 | 8100000 | 0.5665934 | 8100000 | 0.001012297 | 193904 | -269427.6 | 59.29933 | 20.08013 | 0 | 0 | 89.17427 | 438.6 | 30737.54 | 40460.98
| 1296.371 | 179.5089 | 132.8 | 402611.2 | 18.8012 | 2.400001 | 1 | 16039.98 | 2.109731 | 45 | 808.2347 | 383547 | 712.5155 | -784.5412 | 313191580.6 | 961.9752 | 8100000 | 0.57316 | 8100000 | 0.001086013 | 194757.1 | -269425.6 | 59.68118 | 19.49868 | 0 | 0 | 89.17425 | 438.8 | 30737.54 | 40460.98
| 1298.449 | 179.9079 | 133 | 416741.4 | 19.3771 | -0.7000003 | 1 | -4835.497 | 2.037368 | 45 | 805.9714 | 396349.4 | 712.5154 | -784.5412 | 317000510.6 | 974.673 | 8100000 | 0.567532 | 8100000 | 0.001015869 | 193947.4 | -269423.6 | 60.08039 | 20.06139 | 0 | 0 | 89.17423 | 439 | 30737.54 | 40460.98
| 1300.5 | 180.2896 | 133.2 | 433904 | 20.08331 | 1.17 | 1 | 8392.591 | 1.970603 | 45 | 810.2004 | 411842.3 | 712.5153 | -784.5412 | 321255677.2 | 988.871 | 8100000 | 0.5612028 | 8100000 | 0.0009390831 | 195282.5 | -269421.6 | 60.46224 | 20.74878 | 0 | 0 | 89.17422 | 439.2 | 30737.54 | 40460.98
| 1302.306 | 180.6713 | 133.4 | 407207.5 | 18.95605 | 4.490002 | 1 | 30381.7 | 2.072552 | 45 | 804.4043 | 387716.1 | 712.5152 | -784.5413 | 315462262.8 | 969.5436 | 8100000 | 0.5727192 | 8100000 | 0.001068509 | 196169.1 | -269419.9 | 60.84409 | 19.65018 | 0 | 0 | 89.1742 | 439.4 | 30737.54 | 40460.98
| 1304.564 | 181.0703 | 133.6 | 444038.6 | 20.48298 | 2.950001 | 1 | 21650.37 | 1.925027 | 45 | 809.9257 | 420961.7 | 712.5151 | -784.5413 | 324207748.5 | 998.7288 | 8100000 | 0.5585009 | 8100000 | 0.0009005885 | 195774.7 | -269417.7 | 61.2433 | 21.13652 | 0 | 0 | 89.17418 | 439.6 | 30737.54 | 40460.98
| 1306.447 | 181.4694 | 133.8 | 472791 | 21.68989 | 3.800001 | 1 | 29616.25 | 1.838671 | 45 | 821.7289 | 446716.5 | 712.5151 | -784.5413 | 330146159.1 | 1018.578 | 8100000 | 0.5496637 | 8100000 | 0.0007961329 | 196724 | -269415.9 | 61.64251 | 22.30183 | 0 | 0 | 89.17416 | 439.8 | 30737.54 | 40460.98
| 1308.493 | 181.851 | 134 | 447385.1 | 20.59778 | -1.680001 | 1 | -12414.47 | 1.947017 | 45 | 824.3003 | 423968.2 | 712.515 | -784.5413 | 325676839.9 | 1003.637 | 8100000 | 0.5583788 | 8100000 | 0.0008909911 | 197294.3 | -269413.9 | 62.02436 | 21.24773 | 0 | 0 | 89.17415 | 440 | 30737.54 | 40460.98
| 1310.395 | 182.2501 | 134.2 | 470463.1 | 21.56246 | -1.460001 | 1 | -11315.15 | 1.875454 | 45 | 832.6967 | 444637.8 | 712.5149 | -784.5413 | 330528625.8 | 1019.857 | 8100000 | 0.5513897 | 8100000 | 0.00080749 | 198281.1 | -269412.1 | 62.42357 | 22.17918 | 0 | 0 | 89.17413 | 440.2 | 30737.54 | 40460.98
| 1312.489 | 182.6491 | 134.4 | 458387.5 | 21.03535 | 3.150001 | 1 | 23829.76 | 1.935825 | 45 | 839.5806 | 433836.2 | 712.5148 | -784.5413 | 328670824.7 | 1013.644 | 8100000 | 0.5557205 | 8100000 | 0.0008524574 | 201116.4 | -269410 | 62.82278 | 21.67088 | 0 | 0 | 89.17411 | 440.4 | 30737.54 | 40460.98
| 1314.445 | 183.0481 | 134.6 | 406798.5 | 18.86545 | 3.620001 | 1 | 24453.29 | 2.132126 | 45 | 825.8441 | 387345.3 | 712.5148 | -784.5414 | 317687885.8 | 976.9656 | 8100000 | 0.5761886 | 8100000 | 0.001084744 | 203993.1 | -269408.1 | 63.22199 | 19.56156 | 0 | 0 | 89.17409 | 440.6 | 30737.54 | 40460.98
| 1317.007 | 183.4471 | 134.8 | 448488.6 | 20.58558 | 2.320001 | 1 | 17182.4 | 1.961013 | 45 | 832.4944 | 424959.1 | 712.5146 | -784.5414 | 327649973.0 | 1010.231 | 8100000 | 0.5598875 | 8100000 | 0.0008943937 | 201655.4 | -269405.7 | 63.6212 | 21.23591 | 0 | 0 | 89.17407 | 440.8 | 30737.54 | 40460.98
| 1319.003 | 183.8462 | 135 | 418107 | 19.30407 | -2.420001 | 1 | -16772.12 | 2.079754 | 45 | 825.9829 | 397584.4 | 712.5146 | -784.5414 | 321360209.8 | 989.2199 | 8100000 | 0.5720875 | 8100000 | 0.001031337 | 200540.8 | -269403.7 | 64.02041 | 19.99014 | 0 | 0 | 89.17405 | 441 | 30737.54 | 40460.98
| 1320.712 | 184.2452 | 135.2 | 386934.9 | 18.01261 | 2.470001 | 1 | 15893.63 | 2.202893 | 45 | 812.5415 | 369293.8 | 712.5145 | -784.5414 | 313675344.9 | 963.5873 | 8100000 | 0.5873756 | 8100000 | 0.001206816 | 202418.3 | -269402.1 | 64.41962 | 18.72501 | 0 | 0 | 89.17404 | 441.2 | 30737.54 | 40460.98
| 1322.989 | 184.6616 | 135.4 | 379777.5 | 17.70802 | -0.8000003 | 1 | -5057.101 | 2.193699 | 45 | 794.1616 | 362768.7 | 712.5144 | -784.5414 | 312092204.9 | 958.3123 | 8100000 | 0.5916893 | 8100000 | 0.001255564 | 201982.8 | -269399.9 | 64.83618 | 18.4252 | 0 | 0 | 89.17402 | 441.4 | 30737.54 | 40460.98
| 1325.09 | 185.0606 | 135.6 | 450775.5 | 20.62777 | 0.4800002 | 1 | 3568.316 | 1.89425 | 45 | 807.4091 | 427011.7 | 712.5143 | -784.5415 | 329729965.5 | 1017.186 | 8100000 | 0.5612491 | 8100000 | 0.0008931289 | 200150.3 | -269397.8 | 65.2354 | 21.27676 | 0 | 0 | 89.174 | 441.6 | 30737.54 | 40460.98
| 1327.26 | 185.4597 | 135.8 | 453630 | 20.73247 | 4.800002 | 1 | 36003.8 | 1.89465 | 45 | 815.2622 | 429572.4 | 712.5142 | -784.5415 | 330760941.0 | 1020.634 | 8100000 | 0.560706 | 8100000 | 0.0008838256 | 198493.8 | -269395.7 | 65.63461 | 21.3781 | 0 | 0 | 89.17398 | 441.8 | 30737.54 | 40460.98
| 1329.17 | 185.8587 | 136 | 457145.7 | 20.8675 | 0.13 | 1 | 977.5207 | 1.901847 | 45 | 821.4846 | 432723.8 | 712.5142 | -784.5415 | 331841008.2 | 1024.247 | 8100000 | 0.5600836 | 8100000 | 0.0008721561 | 198342.9 | -269393.9 | 66.03382 | 21.50869 | 0 | 0 | 89.17397 | 442 | 30737.54 | 40460.98
| 1331.214 | 186.2577 | 136.2 | 458081.3 | 20.89285 | 4.630002 | 1 | 35046 | 1.899449 | 45 | 824.73 | 433561.9 | 712.5141 | -784.5415 | 332442762.1 | 1026.261 | 8100000 | 0.5602701 | 8100000 | 0.0008704622 | 198810.4 | -269391.9 | 66.43303 | 21.5332 | 0 | 0 | 89.17395 | 442.2 | 30737.54 | 40460.98
| 1333.418 | 186.6568 | 136.4 | 468579.3 | 21.3184 | 2.900001 | 1 | 22396.85 | 1.891854 | 45 | 837.5938 | 442954.6 | 712.514 | -784.5415 | 334951728.6 | 1034.659 | 8100000 | 0.5572646 | 8100000 | 0.0008336779 | 198095.1 | -269389.8 | 66.83224 | 21.94403 | 0 | 0 | 89.17393 | 442.4 | 30737.54 | 40460.98
| 1335.493 | 187.0558 | 136.6 | 438789.6 | 20.05815 | 4.620002 | 1 | 33570.29 | 2.002999 | 45 | 834.8719 | 416241.2 | 712.5139 | -784.5415 | 329306171.1 | 1015.769 | 8100000 | 0.56803 | 8100000 | 0.0009527505 | 197839.2 | -269387.8 | 67.23145 | 20.72434 | 0 | 0 | 89.17391 | 442.6 | 30737.54 | 40460.98
| 1337.478 | 187.4548 | 136.8 | 427320.7 | 19.57045 | 6.200002 | 1 | 44007.85 | 2.032585 | 45 | 828.2902 | 405906.8 | 712.5138 | -784.5416 | 327123719.0 | 1008.472 | 8100000 | 0.5730396 | 8100000 | 0.001006722 | 199267.3 | -269385.9 | 67.63066 | 20.24987 | 0 | 0 | 89.17389 | 442.8 | 30737.54 | 40460.98
| 1339.49 | 187.8365 | 137 | 498426.8 | 22.53666 | 6.010002 | 1 | 49347.79 | 1.798303 | 45 | 847.6128 | 469534.4 | 712.5137 | -784.5416 | 341574101.0 | 1056.846 | 8100000 | 0.5499144 | 8100000 | 0.0007414775 | 199295.7 | -269383.9 | 68.01252 | 23.11444 | 0 | 0 | 89.17388 | 443 | 30737.54 | 40460.98
| 1341.71 | 188.2442 | 137.2 | 431373.2 | 19.71078 | 0.6500002 | 1 | 4635.108 | 2.051377 | 45 | 838.6099 | 409561.6 | 712.5137 | -784.5416 | 328903392.8 | 1014.422 | 8100000 | 0.5723389 | 8100000 | 0.0009920554 | 199298.8 | -269381.8 | 68.42041 | 20.38653 | 0 | 0 | 89.17386 | 443.2 | 30737.54 | 40460.98
| 1343.844 | 188.6432 | 137.4 | 483685.7 | 21.88039 | -3.470001 | 1 | -27631.55 | 1.864271 | 45 | 851.0074 | 456430.3 | 712.5136 | -784.5416 | 339930077.9 | 1051.335 | 8100000 | 0.5549472 | 8100000 | 0.0007907431 | 199024.8 | -269379.7 | 68.81962 | 22.485 | 0 | 0 | 89.17384 | 443.4 | 30737.54 | 40460.98
| 1345.579 | 189.0423 | 137.6 | 487813.9 | 22.04301 | 6.860002 | 1 | 55255.97 | 1.860274 | 45 | 860.6222 | 460104.6 | 712.5135 | -784.5416 | 341003054.9 | 1054.932 | 8100000 | 0.5543713 | 8100000 | 0.0007790609 | 201209.3 | -269378 | 69.21883 | 22.6412 | 0 | 0 | 89.17382 | 443.6 | 30737.54 | 40460.98
| 1347.89 | 189.4413 | 137.8 | 470071.9 | 21.28 | 2.310001 | 1 | 17887.96 | 1.944633 | 45 | 863.1532 | 444288.3 | 712.5134 | -784.5417 | 338229407.9 | 1045.636 | 8100000 | 0.5600971 | 8100000 | 0.0008407499 | 201245.5 | -269375.8 | 69.61804 | 21.907 | 0 | 0 | 89.1738 | 443.8 | 30737.54 | 40460.98
| 1349.687 | 189.849 | 138 | 435063.5 | 19.8137 | 1.930001 | 1 | 13884.33 | 2.073769 | 45 | 855.0897 | 412886.7 | 712.5133 | -784.5417 | 331291458.6 | 1022.409 | 8100000 | 0.5730575 | 8100000 | 0.0009836121 | 201934.1 | -269374.1 | 70.02593 | 20.4867 | 0 | 0 | 89.17379 | 444 | 30737.54 | 40460.98
| 1351.822 | 190.2481 | 138.2 | 444368.8 | 20.1843 | 6.720002 | 1 | 49540.61 | 2.020196 | 45 | 855.3159 | 421258.4 | 712.5133 | -784.5417 | 333776204.1 | 1030.724 | 8100000 | 0.5699869 | 8100000 | 0.0009448305 | 201920 | -269372 | 70.42514 | 20.84684 | 0 | 0 | 89.17377 | 444.2 | 30737.54 | 40460.98
| 1353.876 | 190.6471 | 138.4 | 490099.9 | 22.07931 | 8.570003 | 1 | 69523.52 | 1.855479 | 45 | 865.697 | 462137.7 | 712.5132 | -784.5417 | 343149674.9 | 1062.129 | 8100000 | 0.55558 | 8100000 | 0.0007783621 | 202308.1 | -269370 | 70.82436 | 22.67604 | 0 | 0 | 89.17375 | 444.4 | 30737.54 | 40460.98
| 1356.058 | 191.0548 | 138.6 | 445857.9 | 20.21827 | 6.330002 | 1 | 46789.51 | 2.034591 | 45 | 863.4789 | 422596.4 | 712.5131 | -784.5417 | 334956619.1 | 1034.675 | 8100000 | 0.5703867 | 8100000 | 0.0009425095 | 202102.4 | -269367.9 | 71.23225 | 20.87981 | 0 | 0 | 89.17373 | 444.6 | 30737.54 | 40460.98
| 1358.159 | 191.4625 | 138.8 | 413284.4 | 18.86871 | 0.9400003 | 1 | 6436.41 | 2.15773 | 45 | 846.8864 | 393221.2 | 712.513 | -784.5417 | 327791975.3 | 1010.706 | 8100000 | 0.5840977 | 8100000 | 0.001099275 | 202203.5 | -269365.9 | 71.64014 | 19.56475 | 0 | 0 | 89.17371 | 444.8 | 30737.54 | 40460.98
| 1360.159 | 191.8616 | 139 | 436753.6 | 19.81698 | 1 | 1 | 7217.315 | 2.03819 | 45 | 843.1731 | 414408.6 | 712.5129 | -784.5418 | 333766527.0 | 1030.691 | 8100000 | 0.5748376 | 8100000 | 0.0009863605 | 202721.4 | -269363.9 | 72.03935 | 20.48988 | 0 | 0 | 89.1737 | 445 | 30737.54 | 40460.98
| 1362.112 | 192.2693 | 139.2 | 473508.4 | 21.32655 | -0.1600001 | 1 | -1249.588 | 1.913453 | 45 | 854.4984 | 447356.9 | 712.5129 | -784.5418 | 341790761.8 | 1057.572 | 8100000 | 0.5625351 | 8100000 | 0.0008409599 | 202846.6 | -269362.1 | 72.44724 | 21.95189 | 0 | 0 | 89.17368 | 445.2 | 30737.54 | 40460.98
| 1364.255 | 192.677 | 139.4 | 461833.1 | 20.82641 | 1.860001 | 1 | 14160.82 | 1.957432 | 45 | 854.1582 | 436921.4 | 712.5128 | -784.5418 | 339935790.8 | 1051.354 | 8100000 | 0.5668041 | 8100000 | 0.0008858913 | 203667.3 | -269360 | 72.85513 | 21.46896 | 0 | 0 | 89.17366 | 445.4 | 30737.54 | 40460.98
| 1366.458 | 193.076 | 139.6 | 420675.8 | 19.12036 | 6.050002 | 1 | 42299.08 | 2.109757 | 45 | 846.7669 | 399906.6 | 712.5127 | -784.5418 | 331238991.2 | 1022.233 | 8100000 | 0.5828904 | 8100000 | 0.001069926 | 203370.5 | -269357.8 | 73.25435 | 19.81077 | 0 | 0 | 89.17364 | 445.6 | 30737.54 | 40460.98
| 1368.766 | 193.4924 | 139.8 | 428092.2 | 19.40826 | 7.030003 | 1 | 50041.41 | 2.061782 | 45 | 843.0469 | 406602.9 | 712.5126 | -784.5418 | 333493012.6 | 1029.776 | 8100000 | 0.5801992 | 8100000 | 0.001035404 | 200495.9 | -269355.6 | 73.67092 | 20.09178 | 0 | 0 | 89.17362 | 445.8 | 30737.54 | 40460.98
| 1370.703 | 193.8914 | 140 | 451651.8 | 20.36264 | 0.4400002 | 1 | 3276.772 | 1.979423 | 45 | 845.2653 | 427798 | 712.5125 | -784.5419 | 339153429.7 | 1048.732 | 8100000 | 0.5716924 | 8100000 | 0.00093212 | 198884.3 | -269353.7 | 74.07013 | 21.01987 | 0 | 0 | 89.1736 | 446 | 30737.54 | 40460.98
| 1372.791 | 194.2905 | 140.2 | 440736.5 | 19.90078 | 2.100001 | 1 | 15295.81 | 2.024602 | 45 | 845.2482 | 417992.8 | 712.5124 | -784.5419 | 337193840.1 | 1042.167 | 8100000 | 0.5761982 | 8100000 | 0.0009808759 | 200253.5 | -269351.7 | 74.46935 | 20.57139 | 0 | 0 | 89.17359 | 446.2 | 30737.54 | 40460.98
| 1374.584 | 194.6895 | 140.4 | 440676.5 | 19.8879 | 2.310001 | 1 | 16825.05 | 2.00941 | 45 | 838.9155 | 417938.7 | 712.5124 | -784.5419 | 337512897.7 | 1043.236 | 8100000 | 0.5768358 | 8100000 | 0.0009831584 | 201367.9 | -269350 | 74.86856 | 20.55886 | 0 | 0 | 89.17357 | 446.4 | 30737.54 | 40460.98
| 1377.065 | 195.0885 | 140.6 | 493021.4 | 22.03492 | 3.680001 | 1 | 29837.15 | 1.838295 | 45 | 854.6391 | 464734.5 | 712.5123 | -784.5419 | 348561685.1 | 1080.29 | 8100000 | 0.5596959 | 8100000 | 0.0007870836 | 199720.8 | -269347.6 | 75.26778 | 22.63343 | 0 | 0 | 89.17355 | 446.6 | 30737.54 | 40460.98
| 1379.398 | 195.4962 | 140.8 | 476583.3 | 21.33406 | 3.470001 | 1 | 27242.69 | 1.906262 | 45 | 858.0875 | 450100.6 | 712.5122 | -784.5419 | 346016179.7 | 1071.745 | 8100000 | 0.5649916 | 8100000 | 0.0008440756 | 195647.5 | -269345.3 | 75.67567 | 21.95913 | 0 | 0 | 89.17353 | 446.8 | 30737.54 | 40460.98
| 1381.613 | 195.8952 | 141 | 443229.4 | 19.94583 | 7.170003 | 1 | 52763.2 | 2.025804 | 45 | 856.4203 | 420234.3 | 712.5121 | -784.5419 | 339571665.7 | 1050.134 | 8100000 | 0.5768893 | 8100000 | 0.0009778842 | 193731.4 | -269343.2 | 76.07489 | 20.61519 | 0 | 0 | 89.17351 | 447 | 30737.54 | 40460.98
| 1384.102 | 196.2856 | 141.2 | 438251 | 19.72572 | 6.790002 | 1 | 49406.43 | 2.037 | 45 | 851.2685 | 415756.5 | 712.512 | -784.542 | 338991272.2 | 1048.189 | 8100000 | 0.5790284 | 8100000 | 0.00100222 | 190517.6 | -269340.8 | 76.46543 | 20.40108 | 0 | 0 | 89.17349 | 447.2 | 30737.54 | 40460.98
| 1385.824 | 196.6673 | 141.4 | 483344.3 | 21.56922 | 0.8300003 | 1 | 6594.128 | 1.89587 | 45 | 863.3593 | 456126.3 | 712.5119 | -784.542 | 348671372.4 | 1080.658 | 8100000 | 0.5640477 | 8100000 | 0.0008255427 | 190246 | -269339.1 | 76.84728 | 22.18569 | 0 | 0 | 89.17347 | 447.4 | 30737.54 | 40460.98
| 1388.092 | 197.0489 | 141.6 | 462190.4 | 20.67995 | 1.630001 | 1 | 12417.53 | 1.975432 | 45 | 862.5392 | 437241.2 | 712.5118 | -784.542 | 345000874.8 | 1068.339 | 8100000 | 0.5711549 | 8100000 | 0.0009045924 | 189683.1 | -269336.9 | 77.22914 | 21.32727 | 0 | 0 | 89.17345 | 447.6 | 30737.54 | 40460.98
| 1390.07 | 197.4306 | 141.8 | 458605.9 | 20.51995 | 5.780002 | 1 | 43852.35 | 1.987027 | 45 | 865.2731 | 434031.9 | 712.5117 | -784.542 | 344659574.9 | 1067.194 | 8100000 | 0.5728279 | 8100000 | 0.000920568 | 188171.5 | -269335 | 77.611 | 21.17234 | 0 | 0 | 89.17344 | 447.8 | 30737.54 | 40460.98
| 1392.146 | 197.8123 | 142 | 444343.5 | 19.92363 | 8.660003 | 1 | 64035.18 | 2.028207 | 45 | 862.5963 | 421235.7 | 712.5117 | -784.542 | 341996352.5 | 1058.262 | 8100000 | 0.5784047 | 8100000 | 0.0009825084 | 187722.2 | -269333 | 77.99286 | 20.59361 | 0 | 0 | 89.17342 | 448 | 30737.54 | 40460.98
| 1394.244 | 198.194 | 142.2 | 403269.4 | 18.25368 | 7.260003 | 1 | 48834.99 | 2.194527 | 45 | 848.0923 | 384144.3 | 712.5116 | -784.5421 | 332258021.3 | 1025.643 | 8100000 | 0.5965063 | 8100000 | 0.001195145 | 187185 | -269331 | 78.37472 | 18.9619 | 0 | 0 | 89.1734 | 448.2 | 30737.54 | 40460.98
| 1396.139 | 198.5583 | 142.4 | 471282.8 | 20.99998 | 3.680001 | 1 | 28591.68 | 1.92226 | 45 | 856.3744 | 445369.8 | 712.5115 | -784.5421 | 348520962.0 | 1080.153 | 8100000 | 0.569717 | 8100000 | 0.0008766892 | 187347.1 | -269329.1 | 78.73922 | 21.63672 | 0 | 0 | 89.17338 | 448.4 | 30737.54 | 40460.98
| 1397.901 | 198.94 | 142.6 | 468091.7 | 20.85793 | 7.135003 | 1 | 55302.57 | 1.934455 | 45 | 861.2352 | 442518.9 | 712.5114 | -784.5421 | 348222116.3 | 1079.15 | 8100000 | 0.5713021 | 8100000 | 0.0008903915 | 189180 | -269327.5 | 79.12108 | 21.49944 | 0 | 0 | 89.17337 | 448.6 | 30737.54 | 40460.98
| 1399.976 | 199.313 | 142.8 | 447889.4 | 20.01898 | 2.720001 | 1 | 20123.88 | 2.022613 | 45 | 857.819 | 424421 | 712.5114 | -784.5421 | 344369947.5 | 1066.222 | 8100000 | 0.5787759 | 8100000 | 0.0009743497 | 190467.8 | -269325.5 | 79.49426 | 20.68629 | 0 | 0 | 89.17335 | 448.8 | 30737.54 | 40460.98
| 1401.933 | 199.6947 | 143 | 522005.6 | 23.06198 | 3.805001 | 1 | 32542.86 | 1.78413 | 45 | 875.459 | 490401.6 | 712.5113 | -784.5421 | 358894760.3 | 1115.018 | 8100000 | 0.5564158 | 8100000 | 0.0007186822 | 193464.2 | -269323.6 | 79.87612 | 23.61653 | 0 | 0 | 89.17333 | 449 | 30737.54 | 40460.98
| 1403.96 | 200.0764 | 143.2 | 490410.3 | 21.73521 | 3.290001 | 1 | 26534.01 | 1.906271 | 45 | 881.4429 | 462413.7 | 712.5112 | -784.5421 | 353826822.3 | 1097.976 | 8100000 | 0.5654642 | 8100000 | 0.0008158259 | 195827.4 | -269321.6 | 80.25798 | 22.34542 | 0 | 0 | 89.17332 | 449.2 | 30737.54 | 40460.98
| 1406.099 | 200.4668 | 143.4 | 502035.4 | 22.20066 | 3.800001 | 1 | 31344.42 | 1.875886 | 45 | 887.2769 | 472735.4 | 712.5111 | -784.5422 | 356397290.7 | 1106.618 | 8100000 | 0.5624812 | 8100000 | 0.0007799997 | 196142.4 | -269319.5 | 80.64852 | 22.79248 | 0 | 0 | 89.1733 | 449.4 | 30737.54 | 40460.98
| 1407.739 | 200.8485 | 143.6 | 474696.8 | 21.06407 | -0.7900003 | 1 | -6174.919 | 1.988232 | 45 | 890.0829 | 448417.5 | 712.511 | -784.5422 | 351574297.2 | 1090.407 | 8100000 | 0.5712832 | 8100000 | 0.000874091 | 197953.3 | -269318 | 81.03038 | 21.69862 | 0 | 0 | 89.17328 | 449.6 | 30737.54 | 40460.98
| 1409.946 | 201.2475 | 143.8 | 433888.1 | 19.39173 | 1.33 | 1 | 9540.694 | 2.136561 | 45 | 878.4559 | 411827.9 | 712.511 | -784.5422 | 343134573.7 | 1062.079 | 8100000 | 0.5864973 | 8100000 | 0.001048325 | 198247.2 | -269315.8 | 81.42959 | 20.07566 | 0 | 0 | 89.17326 | 449.8 | 30737.54 | 40460.98
| 1411.993 | 201.6466 | 144 | 408887.1 | 18.37927 | 4.440002 | 1 | 30160.19 | 2.208527 | 45 | 860.4931 | 389238.4 | 712.5109 | -784.5422 | 337180683.2 | 1042.123 | 8100000 | 0.5980371 | 8100000 | 0.001182782 | 198822.6 | -269313.9 | 81.82881 | 19.08519 | 0 | 0 | 89.17325 | 450 | 30737.54 | 40460.98
| 1413.921 | 202.0456 | 144.2 | 447045.2 | 19.89908 | 3.300001 | 1 | 24380.49 | 2.033812 | 45 | 861.4837 | 423662.9 | 712.5108 | -784.5422 | 346971850.3 | 1074.953 | 8100000 | 0.5823112 | 8100000 | 0.000991442 | 200094.2 | -269312 | 82.22803 | 20.56973 | 0 | 0 | 89.17323 | 450.2 | 30737.54 | 40460.98
| 1415.848 | 202.4447 | 144.4 | 432133.9 | 19.2871 | 3.160001 | 1 | 22603.26 | 2.085788 | 45 | 855.3529 | 410247.3 | 712.5107 | -784.5422 | 343853752.1 | 1064.491 | 8100000 | 0.5887522 | 8100000 | 0.00106314 | 200455.9 | -269310.1 | 82.62724 | 19.97358 | 0 | 0 | 89.17321 | 450.4 | 30737.54 | 40460.98
| 1418.095 | 202.8437 | 144.6 | 401393 | 18.04887 | 5.350002 | 1 | 35738.65 | 2.191338 | 45 | 839.998 | 382441.3 | 712.5106 | -784.5423 | 336273067.0 | 1039.083 | 8100000 | 0.6032112 | 8100000 | 0.001234646 | 200733 | -269308 | 83.02646 | 18.76066 | 0 | 0 | 89.17319 | 450.6 | 30737.54 | 40460.98
| 1419.911 | 203.2427 | 144.8 | 454320.4 | 20.15694 | 5.440002 | 1 | 40890.86 | 1.962249 | 45 | 846.4156 | 430191.4 | 712.5106 | -784.5423 | 349784101.5 | 1084.394 | 8100000 | 0.581052 | 8100000 | 0.0009656311 | 201457.3 | -269306.2 | 83.42568 | 20.82028 | 0 | 0 | 89.17318 | 450.8 | 30737.54 | 40460.98
| 1421.98 | 203.6418 | 145 | 419630.9 | 18.75185 | 2.680001 | 1 | 18635.76 | 2.10618 | 45 | 839.5521 | 398962.2 | 712.5105 | -784.5423 | 341922639.2 | 1058.015 | 8100000 | 0.5955785 | 8100000 | 0.001134103 | 202311.4 | -269304.2 | 83.8249 | 19.45037 | 0 | 0 | 89.17316 | 451 | 30737.54 | 40460.98
| 1424.189 | 204.0408 | 145.2 | 481110.8 | 21.21792 | 1.08 | 1 | 8543.98 | 1.875093 | 45 | 850.2285 | 454136.7 | 712.5104 | -784.5423 | 356246503.9 | 1106.111 | 8100000 | 0.5727517 | 8100000 | 0.0008644651 | 202023 | -269302.1 | 84.22411 | 21.84712 | 0 | 0 | 89.17314 | 451.2 | 30737.54 | 40460.98
| 1426.213 | 204.4572 | 145.4 | 501812.8 | 22.05255 | 2.750001 | 1 | 22657.43 | 1.825917 | 45 | 862.3761 | 472538.1 | 712.5103 | -784.5423 | 360563973.1 | 1120.635 | 8100000 | 0.5670483 | 8100000 | 0.0007962318 | 203020.7 | -269300.1 | 84.64069 | 22.65035 | 0 | 0 | 89.17312 | 451.4 | 30737.54 | 40460.98
| 1427.967 | 204.8563 | 145.6 | 455897 | 20.17152 | -0.7000003 | 1 | -5266.244 | 2.001833 | 45 | 862.4945 | 431604.8 | 712.5102 | -784.5424 | 351737712.1 | 1090.956 | 8100000 | 0.582412 | 8100000 | 0.0009665769 | 205378 | -269298.4 | 85.0399 | 20.83443 | 0 | 0 | 89.17311 | 451.6 | 30737.54 | 40460.98
| 1430.062 | 205.2553 | 145.8 | 486428.4 | 21.39719 | -2.100001 | 1 | -16799.82 | 1.894286 | 45 | 868.3314 | 458871.8 | 712.5102 | -784.5424 | 358469900.6 | 1113.589 | 8100000 | 0.5725873 | 8100000 | 0.0008507015 | 205350.5 | -269296.4 | 85.43912 | 22.01998 | 0 | 0 | 89.17309 | 451.8 | 30737.54 | 40460.98
| 1431.997 | 205.6717 | 146 | 474557.6 | 20.90196 | 3.940001 | 1 | 30819.45 | 1.942663 | 45 | 871.4182 | 448293.3 | 712.5101 | -784.5424 | 356495889.0 | 1106.949 | 8100000 | 0.5769259 | 8100000 | 0.0008956069 | 206926 | -269294.5 | 85.8557 | 21.542 | 0 | 0 | 89.17307 | 452 | 30737.54 | 40460.98
| 1434.223 | 206.0881 | 146.2 | 512651.1 | 22.44349 | 8.250003 | 1 | 69790.2 | 1.821922 | 45 | 886.1562 | 482136.5 | 712.51 | -784.5424 | 364153572.1 | 1132.72 | 8100000 | 0.5659373 | 8100000 | 0.0007690062 | 206320.3 | -269292.4 | 86.27227 | 23.02523 | 0 | 0 | 89.17305 | 452.2 | 30737.54 | 40460.98
| 1435.847 | 206.5045 | 146.4 | 441840.6 | 19.56074 | 6.030002 | 1 | 44173.59 | 2.080998 | 45 | 875.1176 | 418985.7 | 712.5099 | -784.5424 | 350058887.9 | 1085.317 | 8100000 | 0.5899137 | 8100000 | 0.001037335 | 208614.8 | -269290.8 | 86.68885 | 20.24042 | 0 | 0 | 89.17304 | 452.4 | 30737.54 | 40460.98
| 1437.947 | 206.9036 | 146.6 | 476065.2 | 20.92593 | 0.2300001 | 1 | 1799.304 | 1.961456 | 45 | 880.4141 | 449638.3 | 712.5098 | -784.5424 | 357994140.5 | 1111.988 | 8100000 | 0.5779524 | 8100000 | 0.0008952738 | 210853.4 | -269288.8 | 87.08807 | 21.56517 | 0 | 0 | 89.17302 | 452.6 | 30737.54 | 40460.98
| 1440.14 | 207.32 | 146.8 | 481973.3 | 21.15122 | 2.530001 | 1 | 20063.05 | 1.944665 | 45 | 883.974 | 454905.1 | 712.5098 | -784.5425 | 359640834.4 | 1117.529 | 8100000 | 0.5764639 | 8100000 | 0.0008752172 | 213435.2 | -269286.7 | 87.50464 | 21.78276 | 0 | 0 | 89.173 | 452.8 | 30737.54 | 40460.98
| 1441.975 | 207.7537 | 147 | 505889.4 | 22.11463 | 3.680001 | 1 | 30571.44 | 1.875899 | 45 | 893.5821 | 476151.2 | 712.5097 | -784.5425 | 364525552.3 | 1133.973 | 8100000 | 0.5699291 | 8100000 | 0.0007960829 | 213974.9 | -269284.9 | 87.93857 | 22.70994 | 0 | 0 | 89.17298 | 453 | 30737.54 | 40460.98
| 1444.201 | 208.1701 | 147.2 | 453767.4 | 19.98894 | 1.770001 | 1 | 13251.76 | 2.064609 | 45 | 885.9561 | 429695.6 | 712.5096 | -784.5425 | 354467947.8 | 1100.131 | 8100000 | 0.5872749 | 8100000 | 0.0009914539 | 213182.4 | -269282.7 | 88.35515 | 20.65709 | 0 | 0 | 89.17297 | 453.2 | 30737.54 | 40460.98
| 1446.076 | 208.6039 | 147.4 | 500227.8 | 21.85628 | -0.5300002 | 1 | -4353.477 | 1.901488 | 45 | 894.3988 | 471132.3 | 712.5095 | -784.5425 | 364329501.2 | 1133.313 | 8100000 | 0.5725693 | 8100000 | 0.0008175369 | 214248.4 | -269280.9 | 88.78908 | 22.46183 | 0 | 0 | 89.17295 | 453.4 | 30737.54 | 40460.98
| 1448.311 | 209.0376 | 147.6 | 441547.5 | 19.47736 | 1.850001 | 1 | 13496.79 | 2.118584 | 45 | 885.8978 | 418722.1 | 712.5094 | -784.5425 | 352419060.5 | 1093.246 | 8100000 | 0.5931507 | 8100000 | 0.001051454 | 213482.5 | -269278.8 | 89.22302 | 20.15915 | 0 | 0 | 89.17293 | 453.6 | 30737.54 | 40460.98
| 1450.384 | 209.454 | 147.8 | 433667.5 | 19.15249 | 6.690002 | 1 | 48187.94 | 2.119785 | 45 | 876.8728 | 411629.2 | 712.5094 | -784.5425 | 350901222.3 | 1088.146 | 8100000 | 0.5969031 | 8100000 | 0.001092184 | 211336 | -269276.7 | 89.63959 | 19.84215 | 0 | 0 | 89.17291 | 453.8 | 30737.54 | 40460.98
| 1452.485 | 209.8878 | 148 | 463245.1 | 20.31994 | 1.28 | 1 | 9770.725 | 2.007039 | 45 | 878.0989 | 438184.9 | 712.5093 | -784.5426 | 358198004.3 | 1112.674 | 8100000 | 0.5859546 | 8100000 | 0.0009591493 | 210260.8 | -269274.7 | 90.07353 | 20.97846 | 0 | 0 | 89.17289 | 454 | 30737.54 | 40460.98
| 1454.686 | 210.3042 | 148.2 | 427501.9 | 18.88441 | 0.2900001 | 1 | 2048.833 | 2.137778 | 45 | 866.4219 | 406070.3 | 712.5092 | -784.5426 | 350182682.5 | 1085.733 | 8100000 | 0.6005556 | 8100000 | 0.001128477 | 209416.3 | -269272.6 | 90.49011 | 19.58011 | 0 | 0 | 89.17287 | 454.2 | 30737.54 | 40460.98
| 1456.696 | 210.7379 | 148.4 | 479153.3 | 20.93355 | 5.810002 | 1 | 45949.75 | 1.929078 | 45 | 875.6848 | 452392.2 | 712.5091 | -784.5426 | 362406074.7 | 1126.836 | 8100000 | 0.5814967 | 8100000 | 0.0009001488 | 209096.9 | -269270.6 | 90.92404 | 21.57254 | 0 | 0 | 89.17286 | 454.4 | 30737.54 | 40460.98
| 1459.148 | 211.1543 | 148.6 | 410582.4 | 18.19501 | -1.3 | 1 | -8852.627 | 2.203748 | 45 | 859.6605 | 390774.4 | 712.509 | -784.5426 | 346520682.1 | 1073.439 | 8100000 | 0.6093555 | 8100000 | 0.001228344 | 207728.1 | -269268.2 | 91.34062 | 18.90428 | 0 | 0 | 89.17284 | 454.6 | 30737.54 | 40460.98
| 1460.758 | 211.5707 | 148.8 | 428844.9 | 18.90465 | 1.36 | 1 | 9648.107 | 2.093801 | 45 | 851.3643 | 407281.9 | 712.5089 | -784.5426 | 351674760.2 | 1090.745 | 8100000 | 0.6016091 | 8100000 | 0.001128173 | 208693.6 | -269266.7 | 91.75719 | 19.59991 | 0 | 0 | 89.17282 | 454.8 | 30737.54 | 40460.98
| 1462.643 | 211.9871 | 149 | 517269.5 | 22.44015 | 2.600001 | 1 | 22040.94 | 1.789947 | 45 | 869.7977 | 486219.3 | 712.5089 | -784.5427 | 370847467.4 | 1155.279 | 8100000 | 0.5716289 | 8100000 | 0.0007769562 | 211100.4 | -269264.9 | 92.17377 | 23.02203 | 0 | 0 | 89.1728 | 455 | 30737.54 | 40460.98
| 1464.702 | 212.4035 | 149.2 | 532985.1 | 23.06794 | 0.5400002 | 1 | 4703.364 | 1.782751 | 45 | 890.158 | 500079.5 | 712.5088 | -784.5427 | 373970922.6 | 1165.815 | 8100000 | 0.5679681 | 8100000 | 0.0007332504 | 212529.1 | -269262.9 | 92.59035 | 23.62221 | 0 | 0 | 89.17279 | 455.2 | 30737.54 | 40460.98
| 1466.715 | 212.8199 | 149.4 | 485118.2 | 21.11168 | -0.2400001 | 1 | -1916.478 | 1.943875 | 45 | 888.2053 | 457705.7 | 712.5087 | -784.5427 | 365629602.2 | 1137.692 | 8100000 | 0.5820643 | 8100000 | 0.0008868247 | 212724.8 | -269260.9 | 93.00693 | 21.7446 | 0 | 0 | 89.17277 | 455.4 | 30737.54 | 40460.98
| 1469.18 | 213.2537 | 149.6 | 486566.7 | 21.15352 | 0.8300003 | 1 | 6635.686 | 1.949473 | 45 | 893.3624 | 458994.9 | 712.5086 | -784.5427 | 366453812.0 | 1140.469 | 8100000 | 0.5819387 | 8100000 | 0.0008833492 | 211433.8 | -269258.5 | 93.44086 | 21.78498 | 0 | 0 | 89.17275 | 455.6 | 30737.54 | 40460.98
| 1470.933 | 213.6701 | 149.8 | 498204.5 | 21.61209 | -0.5000002 | 1 | -4091.517 | 1.916289 | 45 | 897.9165 | 469337.1 | 712.5085 | -784.5427 | 369066041.3 | 1149.272 | 8100000 | 0.5789481 | 8100000 | 0.0008442072 | 212086.3 | -269256.9 | 93.85744 | 22.22696 | 0 | 0 | 89.17273 | 455.8 | 30737.54 | 40460.98
| 1473.225 | 214.1038 | 150 | 486018.1 | 21.10655 | 1.670001 | 1 | 13342.49 | 1.966266 | 45 | 900.386 | 458506.7 | 712.5085 | -784.5427 | 367154709.1 | 1142.83 | 8100000 | 0.5831434 | 8100000 | 0.0008888741 | 212973.6 | -269254.6 | 94.29138 | 21.73964 | 0 | 0 | 89.17271 | 456 | 30737.54 | 40460.98
| 1475.215 | 214.5202 | 150.2 | 496475.7 | 21.51463 | 7.480003 | 1 | 61315.73 | 1.920289 | 45 | 904.5065 | 467802.6 | 712.5084 | -784.5428 | 369623267.0 | 1151.151 | 8100000 | 0.5803754 | 8100000 | 0.0008534791 | 214207.9 | -269252.7 | 94.70796 | 22.13313 | 0 | 0 | 89.1727 | 456.2 | 30737.54 | 40460.98
| 1477.305 | 214.954 | 150.4 | 454821.6 | 19.83831 | 11.09 | 1 | 84254.01 | 2.056625 | 45 | 900.8758 | 430640.8 | 712.5083 | -784.5428 | 361220831.8 | 1122.846 | 8100000 | 0.5950764 | 8100000 | 0.001019023 | 214294.8 | -269250.7 | 95.14189 | 20.51064 | 0 | 0 | 89.17268 | 456.4 | 30737.54 | 40460.98
| 1479.47 | 215.3704 | 150.6 | 434836.6 | 19.03796 | 9.510003 | 1 | 68999.44 | 2.13219 | 45 | 890.4824 | 412682.3 | 712.5082 | -784.5428 | 356808935.1 | 1108.002 | 8100000 | 0.6036014 | 8100000 | 0.001117003 | 213657.4 | -269248.6 | 95.55847 | 19.73025 | 0 | 0 | 89.17266 | 456.6 | 30737.54 | 40460.98
| 1481.582 | 215.8041 | 150.8 | 481891.5 | 20.88955 | 7.050003 | 1 | 56149.78 | 1.958273 | 45 | 895.9231 | 454832.3 | 712.5081 | -784.5428 | 368009535.6 | 1145.711 | 8100000 | 0.5864091 | 8100000 | 0.000911343 | 213491.5 | -269246.5 | 95.99241 | 21.53001 | 0 | 0 | 89.17264 | 456.8 | 30737.54 | 40460.98
| 1483.515 | 216.2379 | 151 | 483177.2 | 20.92961 | 9.930004 | 1 | 79686.98 | 1.948278 | 45 | 900.3302 | 455977.4 | 712.508 | -784.5428 | 368648397.3 | 1147.864 | 8100000 | 0.5865695 | 8100000 | 0.0009083217 | 212469.3 | -269244.7 | 96.42634 | 21.56873 | 0 | 0 | 89.17262 | 457 | 30737.54 | 40460.98
| 1485.478 | 216.6543 | 151.2 | 434160.3 | 18.97966 | 3.230001 | 1 | 23208.12 | 2.152583 | 45 | 886.7415 | 412073.2 | 712.508 | -784.5429 | 357763908.5 | 1111.214 | 8100000 | 0.605579 | 8100000 | 0.001127166 | 210632.4 | -269242.8 | 96.84292 | 19.67326 | 0 | 0 | 89.17261 | 457.2 | 30737.54 | 40460.98
| 1487.541 | 217.0881 | 151.4 | 422011.5 | 18.49485 | 6.430002 | 1 | 45113.82 | 2.172574 | 45 | 875.2499 | 401113.4 | 712.5079 | -784.5429 | 354944023.5 | 1101.732 | 8100000 | 0.6116121 | 8100000 | 0.001195386 | 211853.8 | -269240.8 | 97.27686 | 19.19857 | 0 | 0 | 89.17259 | 457.4 | 30737.54 | 40460.98
| 1490.065 | 217.5044 | 151.6 | 437767.9 | 19.09472 | 5.340002 | 1 | 38744.84 | 2.090214 | 45 | 870.2481 | 415321.7 | 712.5078 | -784.5429 | 359611055.1 | 1117.428 | 8100000 | 0.6048325 | 8100000 | 0.001113015 | 209919.7 | -269238.3 | 97.69344 | 19.78572 | 0 | 0 | 89.17257 | 457.6 | 30737.54 | 40460.98
| 1491.729 | 217.9209 | 151.8 | 416773.6 | 18.26952 | 5.190002 | 1 | 35929.74 | 2.160581 | 45 | 858.2315 | 396378.5 | 712.5077 | -784.5429 | 354301604.5 | 1099.572 | 8100000 | 0.6150717 | 8100000 | 0.001230323 | 210100.8 | -269236.7 | 98.11002 | 18.97746 | 0 | 0 | 89.17255 | 457.8 | 30737.54 | 40460.98
| 1494.176 | 218.3546 | 152 | 419408.1 | 18.35804 | 8.410003 | 1 | 58836.47 | 2.113804 | 45 | 850.3882 | 398760.8 | 712.5076 | -784.5429 | 355531658.4 | 1103.707 | 8100000 | 0.6141636 | 8100000 | 0.001217333 | 209464.3 | -269234.3 | 98.54396 | 19.06435 | 0 | 0 | 89.17253 | 458 | 30737.54 | 40460.98
| 1496.258 | 218.771 | 152.2 | 465210.4 | 20.13889 | 2.890001 | 1 | 22167.44 | 1.943885 | 45 | 854.7606 | 439943 | 712.5075 | -784.5429 | 367371716.8 | 1143.562 | 8100000 | 0.5955031 | 8100000 | 0.0009913148 | 208739.5 | -269232.3 | 98.96054 | 20.80276 | 0 | 0 | 89.17251 | 458.2 | 30737.54 | 40460.98
| 1498.041 | 219.1874 | 152.4 | 523002.7 | 22.43504 | 5.270002 | 1 | 45240.49 | 1.774765 | 45 | 874.2124 | 491281.5 | 712.5075 | -784.543 | 379274936.5 | 1183.721 | 8100000 | 0.5779117 | 8100000 | 0.0007858296 | 210373.8 | -269230.6 | 99.37712 | 23.01714 | 0 | 0 | 89.1725 | 458.4 | 30737.54 | 40460.98
| 1500.056 | 219.6038 | 152.6 | 471790.7 | 20.37754 | 6.200002 | 1 | 48344.17 | 1.954281 | 45 | 874.8481 | 445823.4 | 712.5074 | -784.543 | 369564980.2 | 1150.954 | 8100000 | 0.5942225 | 8100000 | 0.0009675243 | 211513.2 | -269228.7 | 99.7937 | 21.03431 | 0 | 0 | 89.17248 | 458.6 | 30737.54 | 40460.98
| 1502.271 | 220.0202 | 152.8 | 544595.5 | 23.27888 | 5.400002 | 1 | 48159.63 | 1.748779 | 45 | 894.9788 | 510286.9 | 712.5073 | -784.543 | 383875489.6 | 1199.266 | 8100000 | 0.5731552 | 8100000 | 0.0007275037 | 211662.7 | -269226.5 | 100.2103 | 23.82337 | 0 | 0 | 89.17246 | 458.8 | 30737.54 | 40460.98
| 1504.186 | 220.454 | 153 | 507568.7 | 21.77545 | 0.4200002 | 1 | 3493.065 | 1.889913 | 45 | 901.2368 | 477638.5 | 712.5072 | -784.543 | 377710133.0 | 1178.436 | 8100000 | 0.5836592 | 8100000 | 0.0008391681 | 211680.9 | -269224.7 | 100.6442 | 22.38411 | 0 | 0 | 89.17244 | 459 | 30737.54 | 40460.98
| 1506.253 | 220.8704 | 153.2 | 433343.6 | 18.83616 | -5.030002 | 1 | -36137.86 | 2.143395 | 45 | 883.3787 | 411337.3 | 712.5071 | -784.543 | 361559651.9 | 1123.986 | 8100000 | 0.6108823 | 8100000 | 0.001153436 | 212137 | -269222.7 | 101.0608 | 19.5329 | 0 | 0 | 89.17242 | 459.2 | 30737.54 | 40460.98
| 1508.165 | 221.3042 | 153.4 | 528949.2 | 22.60793 | 1.21 | 1 | 10468.32 | 1.815549 | 45 | 900.242 | 496525 | 712.5071 | -784.5431 | 382429025.5 | 1194.377 | 8100000 | 0.5786804 | 8100000 | 0.0007756794 | 213850.7 | -269220.8 | 101.4947 | 23.18264 | 0 | 0 | 89.17241 | 459.4 | 30737.54 | 40460.98
| 1510.432 | 221.7206 | 153.6 | 548146.1 | 23.36664 | 6.960002 | 1 | 62575.86 | 1.780766 | 45 | 919.6303 | 513402.9 | 712.507 | -784.5431 | 386181436.1 | 1207.063 | 8100000 | 0.5741357 | 8100000 | 0.000723659 | 212924 | -269218.6 | 101.9113 | 23.907 | 0 | 0 | 89.17239 | 459.6 | 30737.54 | 40460.98
| 1512.521 | 222.1543 | 153.8 | 493038 | 21.14445 | 0.02000001 | 1 | 159.4343 | 1.969079 | 45 | 913.5832 | 464749.2 | 712.5069 | -784.5431 | 376569091.7 | 1174.584 | 8100000 | 0.589943 | 8100000 | 0.00089622 | 213614 | -269216.6 | 102.3453 | 21.77622 | 0 | 0 | 89.17237 | 459.8 | 30737.54 | 40460.98
| 1514.671 | 222.5707 | 154 | 440399.4 | 19.06499 | 6.670002 | 1 | 48751.27 | 2.151794 | 45 | 903.2071 | 417689.5 | 712.5068 | -784.5431 | 365018475.9 | 1135.633 | 8100000 | 0.6097519 | 8100000 | 0.00112537 | 212062.9 | -269214.5 | 102.7618 | 19.75667 | 0 | 0 | 89.17235 | 460 | 30737.54 | 40460.98
| 1516.619 | 223.0045 | 154.2 | 437247.3 | 18.93283 | 2.500001 | 1 | 18076.1 | 2.146997 | 45 | 889.851 | 414853.1 | 712.5067 | -784.5431 | 364564852.2 | 1134.105 | 8100000 | 0.6117004 | 8100000 | 0.001143879 | 212622.7 | -269212.6 | 103.1958 | 19.62746 | 0 | 0 | 89.17233 | 460.2 | 30737.54 | 40460.98
| 1518.773 | 223.4209 | 154.4 | 479650.6 | 20.57748 | 4.460002 | 1 | 35257.13 | 1.972679 | 45 | 894.46 | 452835.4 | 712.5067 | -784.5431 | 375040417.0 | 1169.424 | 8100000 | 0.5957248 | 8100000 | 0.0009523455 | 211654.9 | -269210.5 | 103.6124 | 21.22806 | 0 | 0 | 89.17232 | 460.4 | 30737.54 | 40460.98
| 1520.583 | 223.8547 | 154.6 | 457643 | 19.70502 | 5.360002 | 1 | 40565.33 | 2.052643 | 45 | 891.4293 | 433169.3 | 712.5066 | -784.5432 | 370385992.4 | 1153.723 | 8100000 | 0.6043821 | 8100000 | 0.001048174 | 212343 | -269208.8 | 104.0463 | 20.38093 | 0 | 0 | 89.1723 | 460.6 | 30737.54 | 40460.98
| 1522.944 | 224.271 | 154.8 | 551247.5 | 23.40545 | -2.380001 | 1 | -21421.39 | 1.772774 | 45 | 914.3668 | 516122.7 | 712.5065 | -784.5432 | 389358832.2 | 1217.812 | 8100000 | 0.5760009 | 8100000 | 0.00072377 | 210956.2 | -269206.5 | 104.4629 | 23.94396 | 0 | 0 | 89.17228 | 460.8 | 30737.54 | 40460.98
| 1525.005 | 224.7048 | 155 | 445144.9 | 19.19392 | 3.330001 | 1 | 24440.58 | 2.132207 | 45 | 899.4069 | 421955.8 | 712.5064 | -784.5432 | 368217489.2 | 1146.412 | 8100000 | 0.6102502 | 8100000 | 0.001112065 | 210466.4 | -269204.5 | 104.8968 | 19.88262 | 0 | 0 | 89.17226 | 461 | 30737.54 | 40460.98
| 1527.229 | 225.1212 | 155.2 | 459831.8 | 19.75209 | 4.570002 | 1 | 34723.56 | 2.052645 | 45 | 894.3035 | 435129.8 | 712.5063 | -784.5432 | 372261920.9 | 1160.049 | 8100000 | 0.6047387 | 8100000 | 0.001044093 | 209438.9 | -269202.3 | 105.3134 | 20.42674 | 0 | 0 | 89.17224 | 461.2 | 30737.54 | 40460.98
| 1529.192 | 225.5376 | 155.4 | 509221 | 21.6831 | 4.810002 | 1 | 40246.94 | 1.887523 | 45 | 906.0248 | 479101.4 | 712.5062 | -784.5432 | 383208443.2 | 1197.011 | 8100000 | 0.5885507 | 8100000 | 0.0008529569 | 209203.4 | -269200.4 | 105.73 | 22.29529 | 0 | 0 | 89.17222 | 461.4 | 30737.54 | 40460.98
| 1531.307 | 225.9627 | 155.6 | 470887.3 | 20.16067 | 5.760002 | 1 | 44807.62 | 2.026259 | 45 | 904.697 | 445016.6 | 712.5061 | -784.5433 | 375628313.1 | 1171.408 | 8100000 | 0.6015593 | 8100000 | 0.0009993634 | 208612.7 | -269198.4 | 106.1553 | 20.82391 | 0 | 0 | 89.17221 | 461.6 | 30737.54 | 40460.98
| 1533.461 | 226.3791 | 155.8 | 476929 | 20.38431 | 3.880001 | 1 | 30492.11 | 2.00507 | 45 | 903.5991 | 450408.8 | 712.5061 | -784.5433 | 377422921.6 | 1177.466 | 8100000 | 0.5998022 | 8100000 | 0.0009759995 | 207632.8 | -269196.3 | 106.5718 | 21.04088 | 0 | 0 | 89.17219 | 461.8 | 30737.54 | 40460.98
| 1535.52 | 226.7955 | 156 | 519110.4 | 22.03531 | -0.03000001 | 1 | -257.5445 | 1.884726 | 45 | 917.9767 | 487845.5 | 712.506 | -784.5433 | 386414237.6 | 1207.85 | 8100000 | 0.5869232 | 8100000 | 0.0008253451 | 207590.7 | -269194.3 | 106.9884 | 22.63381 | 0 | 0 | 89.17217 | 462 | 30737.54 | 40460.98
| 1537.69 | 227.2119 | 156.2 | 455165.4 | 19.51241 | 5.730002 | 1 | 43161.08 | 2.099028 | 45 | 907.4612 | 430948.9 | 712.5059 | -784.5433 | 373225815.5 | 1163.301 | 8100000 | 0.6087786 | 8100000 | 0.001075507 | 207315 | -269192.2 | 107.405 | 20.19332 | 0 | 0 | 89.17215 | 462.2 | 30737.54 | 40460.98
| 1539.765 | 227.6283 | 156.4 | 452377.7 | 19.39311 | 5.400002 | 1 | 40423.7 | 2.094631 | 45 | 899.7928 | 428449.2 | 712.5058 | -784.5433 | 372952454.9 | 1162.379 | 8100000 | 0.6103413 | 8100000 | 0.001090798 | 206329.2 | -269190.2 | 107.8216 | 20.077 | 0 | 0 | 89.17213 | 462.4 | 30737.54 | 40460.98
| 1541.947 | 228.036 | 156.6 | 507965.3 | 21.5528 | 6.310002 | 1 | 52765.73 | 1.898322 | 45 | 911.4107 | 477989.8 | 712.5057 | -784.5433 | 385647234.1 | 1205.257 | 8100000 | 0.5913073 | 8100000 | 0.0008666744 | 206552.9 | -269188.1 | 108.2295 | 22.16988 | 0 | 0 | 89.17211 | 462.6 | 30737.54 | 40460.98
| 1543.851 | 228.4524 | 156.8 | 479716.2 | 20.43265 | 1.430001 | 1 | 11283.66 | 2.008672 | 45 | 908.4223 | 452893.9 | 712.5057 | -784.5434 | 380152054.4 | 1186.683 | 8100000 | 0.6009501 | 8100000 | 0.0009735261 | 206581.1 | -269186.3 | 108.6461 | 21.08775 | 0 | 0 | 89.1721 | 462.8 | 30737.54 | 40460.98
| 1546.085 | 228.8688 | 157 | 464901.6 | 19.84292 | 7.300003 | 1 | 56219.6 | 2.043457 | 45 | 904.1656 | 439666.8 | 712.5056 | -784.5434 | 377244283.8 | 1176.863 | 8100000 | 0.606686 | 8100000 | 0.001038449 | 205481.7 | -269184.1 | 109.0627 | 20.51512 | 0 | 0 | 89.17208 | 463 | 30737.54 | 40460.98
| 1548.137 | 229.2852 | 157.2 | 461225.4 | 19.6891 | 7.840003 | 1 | 59976.12 | 2.044257 | 45 | 898.8656 | 436377.4 | 712.5055 | -784.5434 | 376780060.5 | 1175.296 | 8100000 | 0.6085387 | 8100000 | 0.001056989 | 205932.8 | -269182.1 | 109.4793 | 20.36543 | 0 | 0 | 89.17206 | 463.2 | 30737.54 | 40460.98
| 1550.245 | 229.693 | 157.4 | 538333.7 | 22.70298 | 2.100001 | 1 | 18478.35 | 1.819961 | 45 | 917.8781 | 504785.2 | 712.5054 | -784.5434 | 393030081.0 | 1230.24 | 8100000 | 0.5844157 | 8100000 | 0.000777258 | 205434.2 | -269180.1 | 109.8872 | 23.27357 | 0 | 0 | 89.17204 | 463.4 | 30737.54 | 40460.98
| 1552.066 | 230.1007 | 157.6 | 452875.9 | 19.34555 | 7.850003 | 1 | 59022.11 | 2.092236 | 45 | 904.1835 | 428896 | 712.5053 | -784.5434 | 375507565.0 | 1171 | 8100000 | 0.6127725 | 8100000 | 0.001100222 | 206189.3 | -269178.3 | 110.2951 | 20.03061 | 0 | 0 | 89.17203 | 463.6 | 30737.54 | 40460.98
| 1554.421 | 230.5171 | 157.8 | 518319.1 | 21.88314 | 1.2 | 1 | 10185.31 | 1.881134 | 45 | 915.1129 | 487146.5 | 712.5052 | -784.5435 | 390261388.8 | 1220.867 | 8100000 | 0.5906736 | 8100000 | 0.0008414522 | 204826.6 | -269176 | 110.7116 | 22.48763 | 0 | 0 | 89.172 | 463.8 | 30737.54 | 40460.98
| 1556.246 | 230.9335 | 158 | 503807.2 | 21.30168 | 4.160001 | 1 | 34438.38 | 1.944306 | 45 | 923.1028 | 474306.1 | 712.5052 | -784.5435 | 387777911.7 | 1212.463 | 8100000 | 0.5955303 | 8100000 | 0.0008922342 | 204580.3 | -269174.3 | 111.1282 | 21.92791 | 0 | 0 | 89.17199 | 464 | 30737.54 | 40460.98
| 1558.339 | 231.3326 | 158.2 | 460014.7 | 19.58616 | 4.050001 | 1 | 30762.36 | 2.093838 | 45 | 912.0689 | 435293.5 | 712.5051 | -784.5435 | 378522247.6 | 1181.179 | 8100000 | 0.6111465 | 8100000 | 0.001072048 | 205917.7 | -269172.2 | 111.5275 | 20.26518 | 0 | 0 | 89.17197 | 464.2 | 30737.54 | 40460.98
| 1560.549 | 231.749 | 158.4 | 441812.3 | 18.87519 | -0.07000003 | 1 | -513.4182 | 2.152612 | 45 | 900.1706 | 418960.2 | 712.505 | -784.5435 | 374364367.1 | 1167.142 | 8100000 | 0.6190465 | 8100000 | 0.001164294 | 204706 | -269170.1 | 111.944 | 19.57109 | 0 | 0 | 89.17195 | 464.4 | 30737.54 | 40460.98
| 1562.263 | 232.1567 | 158.6 | 505939.5 | 21.34889 | 1.490001 | 1 | 12363.52 | 1.91792 | 45 | 912.1087 | 476195.5 | 712.5049 | -784.5435 | 389448700.1 | 1218.116 | 8100000 | 0.5961163 | 8100000 | 0.0008894156 | 207268.8 | -269168.4 | 112.352 | 21.97343 | 0 | 0 | 89.17194 | 464.6 | 30737.54 | 40460.98
| 1564.905 | 232.5644 | 158.8 | 467555.5 | 19.83966 | 4.190001 | 1 | 32323.8 | 2.047861 | 45 | 906.051 | 442039.7 | 712.5048 | -784.5435 | 381681514.8 | 1191.851 | 8100000 | 0.6093153 | 8100000 | 0.001043272 | 205201.1 | -269165.9 | 112.7599 | 20.51195 | 0 | 0 | 89.17191 | 464.8 | 30737.54 | 40460.98
| 1566.559 | 232.9808 | 159 | 425344.9 | 18.21833 | 5.600002 | 1 | 39545.22 | 2.190997 | 45 | 887.9524 | 404123.6 | 712.5048 | -784.5436 | 370987109.0 | 1155.75 | 8100000 | 0.6280025 | 8100000 | 0.00126287 | 205652.4 | -269164.3 | 113.1764 | 18.92719 | 0 | 0 | 89.1719 | 465 | 30737.54 | 40460.98
| 1568.829 | 233.3972 | 159.2 | 451054.6 | 19.18493 | 3.770001 | 1 | 28099.81 | 2.071452 | 45 | 885.3439 | 427262.2 | 712.5047 | -784.5436 | 378393254.9 | 1180.743 | 8100000 | 0.6168113 | 8100000 | 0.001125015 | 206043.5 | -269162.1 | 113.593 | 19.87384 | 0 | 0 | 89.17188 | 465.2 | 30737.54 | 40460.98
| 1570.771 | 233.805 | 159.4 | 503549.8 | 21.20336 | 4.610002 | 1 | 38160.91 | 1.893534 | 45 | 899.1061 | 474078 | 712.5046 | -784.5436 | 390754691.3 | 1222.536 | 8100000 | 0.5983421 | 8100000 | 0.000904252 | 205678.9 | -269160.2 | 114.0009 | 21.83307 | 0 | 0 | 89.17186 | 465.4 | 30737.54 | 40460.98
| 1572.536 | 234.2127 | 159.6 | 453374.6 | 19.25495 | 8.770003 | 1 | 66112.13 | 2.055861 | 45 | 891.48 | 429343.3 | 712.5045 | -784.5436 | 379679588.2 | 1185.087 | 8100000 | 0.6168694 | 8100000 | 0.001117421 | 207103.9 | -269158.5 | 114.4088 | 19.9422 | 0 | 0 | 89.17185 | 465.6 | 30737.54 | 40460.98
| 1574.933 | 234.6291 | 159.8 | 496955.7 | 20.92165 | 4.660002 | 1 | 38099.86 | 1.914326 | 45 | 897.8083 | 468228.7 | 712.5044 | -784.5436 | 390251659.1 | 1220.834 | 8100000 | 0.6012251 | 8100000 | 0.000931681 | 208144.1 | -269156.2 | 114.8254 | 21.56104 | 0 | 0 | 89.17183 | 465.8 | 30737.54 | 40460.98
| 1577.082 | 235.0455 | 160 | 459323.4 | 19.45727 | -1.05 | 1 | -7954.858 | 2.057861 | 45 | 893.0353 | 434674.5 | 712.5043 | -784.5437 | 382107669.9 | 1193.291 | 8100000 | 0.615129 | 8100000 | 0.001092536 | 207388.8 | -269154.1 | 115.242 | 20.13956 | 0 | 0 | 89.17181 | 466 | 30737.54 | 40460.98
| 1579.142 | 235.4619 | 160.2 | 498637.5 | 20.96207 | 4.710002 | 1 | 38633.51 | 1.913128 | 45 | 900.1761 | 469721.4 | 712.5043 | -784.5437 | 391477896.7 | 1224.984 | 8100000 | 0.6014693 | 8100000 | 0.0009286914 | 207743.1 | -269152.1 | 115.6586 | 21.6001 | 0 | 0 | 89.17179 | 466.2 | 30737.54 | 40460.98
| 1581.07 | 235.8783 | 160.4 | 479383 | 20.20636 | 6.710002 | 1 | 53153.18 | 1.981498 | 45 | 901.4398 | 452596.9 | 712.5042 | -784.5437 | 387651582.9 | 1212.036 | 8100000 | 0.6084803 | 8100000 | 0.001006569 | 208009.5 | -269150.2 | 116.0752 | 20.86826 | 0 | 0 | 89.17177 | 466.4 | 30737.54 | 40460.98
| 1583.066 | 236.2948 | 160.6 | 533923.8 | 22.31681 | 6.360002 | 1 | 55741.55 | 1.820372 | 45 | 916.0444 | 500905.8 | 712.5041 | -784.5437 | 399200034.0 | 1251.144 | 8100000 | 0.5919207 | 8100000 | 0.0008128609 | 208571.6 | -269148.3 | 116.4918 | 22.90384 | 0 | 0 | 89.17176 | 466.6 | 30737.54 | 40460.98
| 1585.252 | 236.7112 | 160.8 | 482365.9 | 20.29766 | 0.09000003 | 1 | 711.3609 | 2.007887 | 45 | 912.5262 | 455254.8 | 712.504 | -784.5437 | 389179437.0 | 1217.205 | 8100000 | 0.6082314 | 8100000 | 0.0009976685 | 205868.7 | -269146.2 | 116.9084 | 20.95685 | 0 | 0 | 89.17174 | 466.8 | 30737.54 | 40460.98
| 1586.909 | 237.1276 | 161 | 474441.8 | 19.98473 | 4.790002 | 1 | 37488.53 | 2.026679 | 45 | 909.9253 | 448190 | 712.5039 | -784.5437 | 387657816.4 | 1212.057 | 8100000 | 0.6116931 | 8100000 | 0.001033087 | 206761.4 | -269144.6 | 117.325 | 20.653 | 0 | 0 | 89.17172 | 467 | 30737.54 | 40460.98
| 1589.065 | 237.5353 | 161.2 | 471025.7 | 19.84154 | 7.540003 | 1 | 58813.64 | 2.027879 | 45 | 908.9591 | 445140.2 | 712.5039 | -784.5438 | 387299455.5 | 1210.845 | 8100000 | 0.6133118 | 8100000 | 0.001049928 | 207541.1 | -269142.5 | 117.7329 | 20.51377 | 0 | 0 | 89.1717 | 467.2 | 30737.54 | 40460.98
| 1591.292 | 237.943 | 161.4 | 482833.5 | 20.2819 | 4.700002 | 1 | 37395.98 | 1.993096 | 45 | 909.692 | 455671.3 | 712.5038 | -784.5438 | 390504103.6 | 1221.688 | 8100000 | 0.6093228 | 8100000 | 0.001000919 | 206631.4 | -269140.4 | 118.1408 | 20.94156 | 0 | 0 | 89.17168 | 467.4 | 30737.54 | 40460.98
| 1593.443 | 238.3594 | 161.6 | 455568.8 | 19.22744 | 6.620002 | 1 | 49963.34 | 2.085055 | 45 | 903.6958 | 431310.5 | 712.5037 | -784.5438 | 384398108.4 | 1201.033 | 8100000 | 0.6200848 | 8100000 | 0.001126277 | 205510.8 | -269138.3 | 118.5574 | 19.91534 | 0 | 0 | 89.17167 | 467.6 | 30737.54 | 40460.98
| 1595.442 | 238.7759 | 161.8 | 476969.4 | 20.03368 | 10 | 1 | 79284.73 | 1.985501 | 45 | 906.574 | 450444.9 | 712.5036 | -784.5438 | 390000717.8 | 1219.984 | 8100000 | 0.6122447 | 8100000 | 0.001029272 | 207023 | -269136.3 | 118.974 | 20.70057 | 0 | 0 | 89.17165 | 467.8 | 30737.54 | 40460.98
| 1597.285 | 239.1923 | 162 | 517318.6 | 21.5807 | 3.640001 | 1 | 30881.46 | 1.881949 | 45 | 915.4918 | 486262.7 | 712.5035 | -784.5438 | 399012387.8 | 1250.508 | 8100000 | 0.5994608 | 8100000 | 0.0008764994 | 209266.5 | -269134.6 | 119.3905 | 22.19675 | 0 | 0 | 89.17163 | 468 | 30737.54 | 40460.98
| 1599.493 | 239.6087 | 162.2 | 452296.2 | 19.0721 | 5.480002 | 1 | 41019.22 | 2.111845 | 45 | 907.1532 | 428376 | 712.5035 | -784.5438 | 384735027.8 | 1202.172 | 8100000 | 0.6227888 | 8100000 | 0.001148623 | 209492.1 | -269132.4 | 119.8071 | 19.76362 | 0 | 0 | 89.17161 | 468.2 | 30737.54 | 40460.98
| 1601.587 | 240.0251 | 162.4 | 488035.7 | 20.42405 | -1.590001 | 1 | -12757.74 | 1.974308 | 45 | 907.5784 | 460301.9 | 712.5034 | -784.5439 | 393763343.4 | 1232.723 | 8100000 | 0.6095669 | 8100000 | 0.0009882666 | 209258.2 | -269130.4 | 120.2237 | 21.07941 | 0 | 0 | 89.17159 | 468.4 | 30737.54 | 40460.98
| 1603.502 | 240.4415 | 162.6 | 571642.1 | 23.6688 | 0.8400003 | 1 | 7814.785 | 1.75081 | 45 | 933.5873 | 533959 | 712.5033 | -784.5439 | 410073237.9 | 1288.04 | 8100000 | 0.586338 | 8100000 | 0.0007215754 | 208999.2 | -269128.5 | 120.6403 | 24.19457 | 0 | 0 | 89.17158 | 468.6 | 30737.54 | 40460.98
| 1605.729 | 240.8579 | 162.8 | 542418.5 | 22.50617 | 8.960003 | 1 | 80028.7 | 1.831574 | 45 | 941.1744 | 508375 | 712.5032 | -784.5439 | 405553881.7 | 1272.696 | 8100000 | 0.5938987 | 8100000 | 0.0008028098 | 208898.2 | -269126.4 | 121.0569 | 23.08525 | 0 | 0 | 89.17156 | 468.8 | 30737.54 | 40460.98
| 1607.988 | 241.2743 | 163 | 458539.3 | 19.26385 | 1.37 | 1 | 10357.41 | 2.146233 | 45 | 929.9876 | 433972.2 | 712.5031 | -784.5439 | 388040935.4 | 1213.353 | 8100000 | 0.6217754 | 8100000 | 0.001125327 | 208934.7 | -269124.2 | 121.4735 | 19.95089 | 0 | 0 | 89.17154 | 469 | 30737.54 | 40460.98
| 1609.549 | 241.6908 | 163.2 | 500709.6 | 20.8666 | -1.26 | 1 | -10357.08 | 1.973112 | 45 | 929.1166 | 471559.7 | 712.503 | -784.5439 | 398132795.7 | 1247.527 | 8100000 | 0.6070607 | 8100000 | 0.0009453853 | 210656.3 | -269122.7 | 121.8901 | 21.50782 | 0 | 0 | 89.17153 | 469.2 | 30737.54 | 40460.98
| 1611.77 | 242.1072 | 163.4 | 539567.7 | 22.35737 | 3.510001 | 1 | 30978.31 | 1.86756 | 45 | 945.0501 | 505870 | 712.503 | -784.544 | 406303599.2 | 1275.241 | 8100000 | 0.5958775 | 8100000 | 0.0008155235 | 212815.6 | -269120.5 | 122.3067 | 22.94272 | 0 | 0 | 89.17151 | 469.4 | 30737.54 | 40460.98
| 1613.608 | 242.5409 | 163.6 | 507532.8 | 21.10612 | 7.690003 | 1 | 64381.63 | 1.965916 | 45 | 945.8994 | 477606.7 | 712.5029 | -784.544 | 400395313.6 | 1255.197 | 8100000 | 0.6057537 | 8100000 | 0.0009233738 | 213360.2 | -269118.8 | 122.7406 | 21.73922 | 0 | 0 | 89.17149 | 469.6 | 30737.54 | 40460.98
| 1615.99 | 242.9573 | 163.8 | 513160.2 | 21.30825 | 7.100003 | 1 | 60009.13 | 1.955122 | 45 | 949.2613 | 482586.8 | 712.5028 | -784.544 | 402077169.0 | 1260.9 | 8100000 | 0.6042555 | 8100000 | 0.0009047836 | 212101.4 | -269116.5 | 123.1572 | 21.93424 | 0 | 0 | 89.17147 | 469.8 | 30737.54 | 40460.98
| 1618.257 | 243.3911 | 164 | 509081 | 21.13759 | 5.850002 | 1 | 48992.19 | 1.975913 | 45 | 949.8144 | 478977.5 | 712.5027 | -784.544 | 401718199.3 | 1259.683 | 8100000 | 0.6058752 | 8100000 | 0.0009209829 | 210140.2 | -269114.3 | 123.5912 | 21.7696 | 0 | 0 | 89.17145 | 470 | 30737.54 | 40460.98
| 1620.171 | 243.8075 | 164.2 | 520441.4 | 21.56449 | 6.070002 | 1 | 51916.34 | 1.943529 | 45 | 954.2513 | 489020.8 | 712.5026 | -784.544 | 404412829.4 | 1268.824 | 8100000 | 0.6028679 | 8100000 | 0.0008827222 | 210416.5 | -269112.4 | 124.0077 | 22.18114 | 0 | 0 | 89.17143248 | 470.2 | 30737.54 | 40460.98
| 1622.215 | 244.2413 | 164.4 | 520867.7 | 21.56903 | -0.3100001 | 1 | -2646.195 | 1.959122 | 45 | 957.2661 | 489397.2 | 712.5026 | -784.544 | 404915949.8 | 1270.531 | 8100000 | 0.6031901 | 8100000 | 0.0008828457 | 211662 | -269110.4 | 124.4417 | 22.18551 | 0 | 0 | 89.17141 | 470.4 | 30737.54 | 40460.98
| 1624.243 | 244.6577 | 164.6 | 495644.3 | 20.58889 | 5.460002 | 1 | 44566.59 | 2.036688 | 45 | 953.995 | 467064.3 | 712.5025 | -784.5441 | 400051708.1 | 1254.032 | 8100000 | 0.6115652 | 8100000 | 0.000976651 | 210874.4 | -269108.5 | 124.8583 | 21.23911 | 0 | 0 | 89.1714 | 470.6 | 30737.54 | 40460.98
| 1626.132 | 245.0741 | 164.8 | 480581.3 | 20.0051 | 2.580001 | 1 | 20404.25 | 2.087866 | 45 | 946.5131 | 453664.9 | 712.5024 | -784.5441 | 396994053.2 | 1243.667 | 8100000 | 0.6173244 | 8100000 | 0.001040601 | 212168.6 | -269106.6 | 125.2749 | 20.6728 | 0 | 0 | 89.17138 | 470.8 | 30737.54 | 40460.98
| 1628.253 | 245.5079 | 165 | 442247.5 | 18.55006 | 3.910001 | 1 | 28605.91 | 2.210612 | 45 | 927.448 | 419351.5 | 712.5023 | -784.5441 | 387611646.3 | 1211.901 | 8100000 | 0.6333863 | 8100000 | 0.001230993 | 211480.3 | -269104.6 | 125.7088 | 19.25269 | 0 | 0 | 89.17136 | 471 | 30737.54 | 40460.98
| 1630.249 | 245.9243 | 165.2 | 460851 | 19.23774 | 6.460002 | 1 | 49281.05 | 2.106659 | 45 | 922.7989 | 436042.3 | 712.5022 | -784.5441 | 392966814.0 | 1230.025 | 8100000 | 0.6258144 | 8100000 | 0.001135537 | 214681.5 | -269102.7 | 126.1254 | 19.9254 | 0 | 0 | 89.17134 | 471.2 | 30737.54 | 40460.98
| 1632.51 | 246.3407 | 165.4 | 458900.8 | 19.1523 | 8.270003 | 1 | 63008.16 | 2.089868 | 45 | 915.5017 | 434296 | 712.5021 | -784.5441 | 392931468.1 | 1229.906 | 8100000 | 0.6269305 | 8100000 | 0.001147147 | 212780.5 | -269100.5 | 126.542 | 19.84197 | 0 | 0 | 89.17132 | 471.4 | 30737.54 | 40460.98
| 1634.41 | 246.7745 | 165.6 | 519979.5 | 21.46361 | 5.020002 | 1 | 42848.53 | 1.901153 | 45 | 931.0074 | 488612.9 | 712.5021 | -784.5442 | 407255122.3 | 1278.471 | 8100000 | 0.6059457 | 8100000 | 0.0008950526 | 213586.1 | -269098.6 | 126.976 | 22.08398 | 0 | 0 | 89.17131 | 471.6 | 30737.54 | 40460.98
| 1636.425 | 247.2083 | 165.8 | 467609.6 | 19.46061 | 0.12 | 1 | 921.7453 | 2.085871 | 45 | 920.5042 | 442088 | 712.502 | -784.5442 | 395890354.9 | 1239.928 | 8100000 | 0.6244362 | 8100000 | 0.001108707 | 214948.6 | -269096.7 | 127.4099 | 20.14282 | 0 | 0 | 89.17129 | 471.8 | 30737.54 | 40460.98
| 1638.732 | 247.6247 | 166 | 510786.1 | 21.08592 | 5.650002 | 1 | 47455.36 | 1.924344 | 45 | 927.6182 | 480486.6 | 712.5019 | -784.5442 | 406273384.8 | 1275.138 | 8100000 | 0.6095025 | 8100000 | 0.0009307572 | 213738.1 | -269094.4 | 127.8265 | 21.71972 | 0 | 0 | 89.17127 | 472 | 30737.54 | 40460.98
| 1640.689 | 248.0584 | 166.2 | 553465 | 22.71777 | -0.1500001 | 1 | -1356.763 | 1.823989 | 45 | 943.5191 | 518066.1 | 712.5018 | -784.5442 | 414930567.1 | 1304.546 | 8100000 | 0.5978312 | 8100000 | 0.000794135 | 213088.9 | -269092.5 | 128.2604 | 23.28771 | 0 | 0 | 89.17125 | 472.2 | 30737.54 | 40460.98
| 1642.823 | 248.4922 | 166.4 | 567071.5 | 23.23258 | -0.7600003 | 1 | -7022.3 | 1.805998 | 45 | 955.79 | 529969 | 712.5017 | -784.5442 | 417761316.0 | 1314.171 | 8100000 | 0.5948186 | 8100000 | 0.0007578055 | 215002.7 | -269090.5 | 128.6944 | 23.77925 | 0 | 0 | 89.17124 | 472.4 | 30737.54 | 40460.98
| 1644.712 | 248.9086 | 166.6 | 537055.2 | 22.05953 | 3.020001 | 1 | 26528.13 | 1.910352 | 45 | 962.0068 | 503660.9 | 712.5017 | -784.5442 | 412742932.2 | 1297.11 | 8100000 | 0.6030597 | 8100000 | 0.0008462971 | 215239.3 | -269088.7 | 129.111 | 22.65706 | 0 | 0 | 89.17122 | 472.6 | 30737.54 | 40460.98
| 1646.47 | 249.3424 | 166.8 | 476605.9 | 19.74803 | -0.8600003 | 1 | -6747.487 | 2.121459 | 45 | 953.3557 | 450120.7 | 712.5016 | -784.5443 | 400071193.8 | 1254.098 | 8100000 | 0.6232451 | 8100000 | 0.00107646 | 217151.1 | -269087 | 129.5449 | 20.4228 | 0 | 0 | 89.1712 | 472.8 | 30737.54 | 40460.98
| 1648.589 | 249.7762 | 167 | 455253.6 | 18.93673 | 2.660001 | 1 | 19986.22 | 2.177835 | 45 | 938.0099 | 431028 | 712.5015 | -784.5443 | 395055508.7 | 1237.099 | 8100000 | 0.6322559 | 8100000 | 0.001181857 | 218678.4 | -269084.9 | 129.9789 | 19.63128 | 0 | 0 | 89.17119 | 473 | 30737.54 | 40460.98
| 1650.393 | 250.21 | 167.2 | 450462.2 | 18.75007 | 6.080002 | 1 | 45367.6 | 2.162642 | 45 | 926.3798 | 426730.6 | 712.5014 | -784.5443 | 394082723.0 | 1233.804 | 8100000 | 0.6349174 | 8100000 | 0.001209229 | 219902.9 | -269083.2 | 130.4128 | 19.44863 | 0 | 0 | 89.17117 | 473.2 | 30737.54 | 40460.98
| 1652.763 | 250.6437 | 167.4 | 521401.7 | 21.41283 | 1.820001 | 1 | 15538.46 | 1.914753 | 45 | 936.9478 | 489868.6 | 712.5013 | -784.5443 | 411306473.3 | 1292.23 | 8100000 | 0.6093844 | 8100000 | 0.0009041335 | 219093.1 | -269080.9 | 130.8468 | 22.03505 | 0 | 0 | 89.17115 | 473.4 | 30737.54 | 40460.98
| 1654.955 | 251.0948 | 167.6 | 549903.8 | 22.49336 | 4.580002 | 1 | 41185.18 | 1.842785 | 45 | 950.5217 | 514944.5 | 712.5013 | -784.5443 | 417267763.9 | 1312.493 | 8100000 | 0.6017595 | 8100000 | 0.0008143012 | 221125.2 | -269078.7 | 131.2981 | 23.07298 | 0 | 0 | 89.17113 | 473.6 | 30737.54 | 40460.98
| 1657.068 | 251.5286 | 167.8 | 467447 | 19.34979 | 9.700003 | 1 | 75406.03 | 2.094275 | 45 | 937.3068 | 441942.7 | 712.5012 | -784.5443 | 399895098.7 | 1253.501 | 8100000 | 0.6289865 | 8100000 | 0.001128868 | 221773.1 | -269076.7 | 131.732 | 20.03474 | 0 | 0 | 89.17111 | 473.8 | 30737.54 | 40460.98
| 1659.168 | 251.9624 | 168 | 462745.1 | 19.16362 | 8.340003 | 1 | 64053.61 | 2.10667 | 45 | 930.3548 | 437737.6 | 712.5011 | -784.5444 | 399097585.0 | 1250.797 | 8100000 | 0.6313303 | 8100000 | 0.001153912 | 220634 | -269074.7 | 132.166 | 19.85303 | 0 | 0 | 89.17109 | 474 | 30737.54 | 40460.98
| 1661.155 | 252.4135 | 168.2 | 504362.8 | 20.71802 | 2.810001 | 1 | 23263.56 | 1.967932 | 45 | 933.9503 | 474798.5 | 712.501 | -784.5444 | 409416384.7 | 1285.809 | 8100000 | 0.6165203 | 8100000 | 0.0009730771 | 220229.3 | -269072.7 | 132.6173 | 21.36411 | 0 | 0 | 89.17108 | 474.2 | 30737.54 | 40460.98
| 1663.367 | 252.8473 | 168.4 | 469162.1 | 19.38221 | -1.620001 | 1 | -12522.65 | 2.095477 | 45 | 928.0195 | 443475.4 | 712.5009 | -784.5444 | 401566126.4 | 1259.167 | 8100000 | 0.6296529 | 8100000 | 0.001126505 | 220663.5 | -269070.6 | 133.0513 | 20.06637 | 0 | 0 | 89.17106 | 474.4 | 30737.54 | 40460.98
| 1665.283 | 253.2984 | 168.6 | 444256.3 | 18.44844 | 0.2100001 | 1 | 1538.233 | 2.166247 | 45 | 910.6371 | 421157.3 | 712.5008 | -784.5444 | 395221095.2 | 1237.66 | 8100000 | 0.6409031 | 8100000 | 0.001258595 | 219791.5 | -269068.7 | 133.5026 | 19.15305 | 0 | 0 | 89.17104 | 474.6 | 30737.54 | 40460.98
| 1667.824 | 253.7322 | 168.8 | 495691.2 | 20.3536 | 4.740002 | 1 | 38663.86 | 1.959538 | 45 | 916.9107 | 467106 | 712.5007 | -784.5444 | 408859178.0 | 1283.917 | 8100000 | 0.6205857 | 8100000 | 0.001012683 | 215625.4 | -269066.3 | 133.9365 | 21.0111 | 0 | 0 | 89.17102 | 474.8 | 30737.54 | 40460.98
| 1669.319 | 254.1833 | 169 | 512936.6 | 20.99853 | 1.470001 | 1 | 12356.4 | 1.927553 | 45 | 928.6239 | 482389.1 | 712.5007 | -784.5445 | 412904608.1 | 1297.66 | 8100000 | 0.6155982 | 8100000 | 0.0009474151 | 217772.7 | -269064.8 | 134.3878 | 21.63532 | 0 | 0 | 89.171 | 475 | 30737.54 | 40460.98
| 1671.511 | 254.5997 | 169.2 | 480107.2 | 19.7505 | 7.400003 | 1 | 58761.5 | 2.023911 | 45 | 923.4258 | 453242.4 | 712.5006 | -784.5445 | 405875556.8 | 1273.788 | 8100000 | 0.6272852 | 8100000 | 0.001083184 | 218121.5 | -269062.7 | 134.8044 | 20.4252 | 0 | 0 | 89.17099 | 475.2 | 30737.54 | 40460.98
| 1673.474 | 255.0509 | 169.4 | 536220.6 | 21.85986 | 8.570003 | 1 | 75670.44 | 1.845191 | 45 | 937.0103 | 502926.8 | 712.5005 | -784.5445 | 418516564.5 | 1316.74 | 8100000 | 0.6094165 | 8100000 | 0.0008698824 | 218325.1 | -269060.8 | 135.2557 | 22.46527 | 0 | 0 | 89.17097 | 475.4 | 30737.54 | 40460.98
| 1675.842 | 255.4846 | 169.6 | 502432.7 | 20.56543 | 9.850004 | 1 | 82002.92 | 1.96314 | 45 | 941.0693 | 473087.7 | 712.5004 | -784.5445 | 411966229.3 | 1294.471 | 8100000 | 0.6201592 | 8100000 | 0.000992498 | 217881.9 | -269058.5 | 135.6897 | 21.21639 | 0 | 0 | 89.17095 | 475.6 | 30737.54 | 40460.98
| 1677.886 | 255.9184 | 169.8 | 444185 | 18.38646 | 5.270002 | 1 | 38766.38 | 2.188642 | 45 | 923.81 | 421093.2 | 712.5003 | -784.5445 | 397614874.1 | 1245.771 | 8100000 | 0.6436339 | 8100000 | 0.001272022 | 216133.3 | -269056.5 | 136.1236 | 19.09224 | 0 | 0 | 89.17093 | 475.8 | 30737.54 | 40460.98
| 1680.029 | 256.3522 | 170 | 483726.7 | 19.84171 | 6.120002 | 1 | 48856.75 | 2.01072 | 45 | 921.5014 | 456466.8 | 712.5003 | -784.5445 | 408460956.6 | 1282.565 | 8100000 | 0.6276051 | 8100000 | 0.001074379 | 216428.9 | -269054.4 | 136.5576 | 20.51395 | 0 | 0 | 89.17091 | 476 | 30737.54 | 40460.98
| 1681.965 | 256.786 | 170.2 | 514214.8 | 20.97657 | 4.360002 | 1 | 36802.91 | 1.920361 | 45 | 929.7155 | 483519.4 | 712.5002 | -784.5446 | 415779986.6 | 1307.433 | 8100000 | 0.6176006 | 8100000 | 0.0009523636 | 215712.4 | -269052.6 | 136.9915 | 21.6141 | 0 | 0 | 89.17089 | 476.2 | 30737.54 | 40460.98
| 1684.145 | 257.2197 | 170.4 | 518004.5 | 21.10736 | 0.8100003 | 1 | 6869.79 | 1.92356 | 45 | 935.1054 | 486868.7 | 712.5001 | -784.5446 | 417042205.0 | 1311.725 | 8100000 | 0.6167714 | 8100000 | 0.000940065 | 215219.3 | -269050.4 | 137.4255 | 21.74042 | 0 | 0 | 89.17087 | 476.4 | 30737.54 | 40460.98
| 1686.374 | 257.6535 | 170.6 | 556765.3 | 22.56698 | 8.070003 | 1 | 73751.07 | 1.816008 | 45 | 954.0844 | 520956.6 | 712.5 | -784.5446 | 425144332.9 | 1339.298 | 8100000 | 0.6060377 | 8100000 | 0.0008151027 | 215620.5 | -269048.3 | 137.8594 | 23.14346 | 0 | 0 | 89.17086 | 476.6 | 30737.54 | 40460.98
| 1688.471 | 258.0873 | 170.8 | 556633.3 | 22.54932 | 3.580001 | 1 | 32534.41 | 1.847595 | 45 | 962.7322 | 520841 | 712.4999 | -784.5446 | 425564152.8 | 1340.728 | 8100000 | 0.6064591 | 8100000 | 0.0008168624 | 211566.4 | -269046.2 | 138.2934 | 23.12656 | 0 | 0 | 89.17084 | 476.8 | 30737.54 | 40460.98
| 1690.466 | 258.5037 | 171 | 501227 | 20.44154 | 7.580003 | 1 | 62706.11 | 2.013123 | 45 | 957.0148 | 472018.5 | 712.4998 | -784.5446 | 414669967.8 | 1303.66 | 8100000 | 0.6233962 | 8100000 | 0.001009064 | 211616.2 | -269044.3 | 138.71 | 21.09636 | 0 | 0 | 89.17082 | 477 | 30737.54 | 40460.98
| 1692.493 | 258.9375 | 171.2 | 519440.6 | 21.11508 | 5.180002 | 1 | 44178.52 | 1.968743 | 45 | 963.4066 | 488137.1 | 712.4998 | -784.5447 | 419070284.3 | 1318.624 | 8100000 | 0.6178855 | 8100000 | 0.0009411173 | 212111.1 | -269042.4 | 139.144 | 21.74788 | 0 | 0 | 89.1708 | 477.2 | 30737.54 | 40460.98
| 1694.671 | 259.3539 | 171.4 | 489233.1 | 19.97114 | 4.930002 | 1 | 39726.26 | 2.066701 | 45 | 955.4208 | 461366.9 | 712.4997 | -784.5447 | 412733602.2 | 1297.079 | 8100000 | 0.6283808 | 8100000 | 0.001062629 | 211748.7 | -269040.2 | 139.5605 | 20.63979 | 0 | 0 | 89.17078 | 477.4 | 30737.54 | 40460.98
| 1696.593 | 259.779 | 171.6 | 504639.2 | 20.53673 | 7.240003 | 1 | 60246.73 | 1.997532 | 45 | 954.9614 | 475043.5 | 712.4996 | -784.5447 | 416683756.2 | 1310.507 | 8100000 | 0.623444 | 8100000 | 0.001000375 | 212190.4 | -269038.4 | 139.9858 | 21.18859 | 0 | 0 | 89.17077 | 477.6 | 30737.54 | 40460.98
| 1698.547 | 260.2041 | 171.8 | 477428.4 | 19.51346 | 7.750003 | 1 | 61249.28 | 2.087494 | 45 | 948.1785 | 450854.3 | 712.4995 | -784.5447 | 410587915.5 | 1289.789 | 8100000 | 0.6337354 | 8100000 | 0.001119485 | 212067.4 | -269036.5 | 140.4111 | 20.19434 | 0 | 0 | 89.17075 | 477.8 | 30737.54 | 40460.98
| 1700.653 | 260.6292 | 172 | 524120.7 | 21.24611 | 7.550003 | 1 | 65138.88 | 1.926764 | 45 | 955.2541 | 492267.9 | 712.4994 | -784.5447 | 421737944.5 | 1327.701 | 8100000 | 0.6179884 | 8100000 | 0.0009304243 | 211620.9 | -269034.5 | 140.8364 | 21.87431 | 0 | 0 | 89.17073 | 478 | 30737.54 | 40460.98
| 1702.827 | 261.0543 | 172.2 | 518759.9 | 21.03226 | 8.870003 | 1 | 75959.62 | 1.945557 | 45 | 958.465 | 487535.9 | 712.4994 | -784.5447 | 421063699.1 | 1325.406 | 8100000 | 0.6199876 | 8100000 | 0.0009513026 | 211162.8 | -269032.4 | 141.2617 | 21.6679 | 0 | 0 | 89.17071 | 478.2 | 30737.54 | 40460.98
| 1705.342 | 261.4707 | 172.4 | 520181.7 | 21.07066 | 6.770002 | 1 | 57929.66 | 1.958352 | 45 | 962.4001 | 488791.6 | 712.4993 | -784.5448 | 421929545.1 | 1328.353 | 8100000 | 0.6197022 | 8100000 | 0.0009476182 | 208726.9 | -269029.9 | 141.6783 | 21.70499 | 0 | 0 | 89.17069 | 478.4 | 30737.54 | 40460.98
| 1707.706 | 261.8957 | 172.6 | 564570.8 | 22.73444 | 9.380003 | 1 | 87052.72 | 1.82641 | 45 | 975.5616 | 527784.2 | 712.4992 | -784.5448 | 431159196.1 | 1359.792 | 8100000 | 0.6074223 | 8100000 | 0.0008057722 | 206311 | -269027.6 | 142.1035 | 23.30365 | 0 | 0 | 89.17067 | 478.6 | 30737.54 | 40460.98
| 1709.641 | 262.3122 | 172.8 | 514912.4 | 20.8492 | 8.290003 | 1 | 70424.7 | 1.997937 | 45 | 975.9031 | 484136.2 | 712.4991 | -784.5448 | 421698809.8 | 1327.568 | 8100000 | 0.6220368 | 8100000 | 0.0009702248 | 203079.2 | -269025.7 | 142.5201 | 21.491 | 0 | 0 | 89.17065 | 478.8 | 30737.54 | 40460.98
| 1711.412 | 262.7199 | 173 | 487261 | 19.811 | 5.720002 | 1 | 45956.38 | 2.0831 | 45 | 960.5679 | 459612.7 | 712.499 | -784.5448 | 415661222.1 | 1307.03 | 8100000 | 0.632053 | 8100000 | 0.001085152 | 204508.8 | -269024 | 142.928 | 20.48407 | 0 | 0 | 89.17064 | 479 | 30737.54 | 40460.98
| 1713.413 | 263.1363 | 173.2 | 564372.8 | 22.69334 | 6.990003 | 1 | 64590.32 | 1.845604 | 45 | 979.5941 | 527611.2 | 712.4989 | -784.5448 | 432313835.5 | 1363.729 | 8100000 | 0.6086697 | 8100000 | 0.0008101573 | 204922.2 | -269022.1 | 143.3446 | 23.26435 | 0 | 0 | 89.17062 | 479.2 | 30737.54 | 40460.98
| 1715.494 | 263.5441 | 173.4 | 524276.8 | 21.16818 | 5.820002 | 1 | 50107.91 | 1.979147 | 45 | 978.0317 | 492405.6 | 712.4989 | -784.5449 | 424905054.1 | 1338.483 | 8100000 | 0.6202423 | 8100000 | 0.0009402701 | 205714.4 | -269020.1 | 143.7526 | 21.79913 | 0 | 0 | 89.1706 | 479.4 | 30737.54 | 40460.98
| 1717.501 | 263.9518 | 173.6 | 511162.3 | 20.66707 | -0.5700002 | 1 | -4778.246 | 2.030725 | 45 | 974.8673 | 480819.5 | 712.4988 | -784.5449 | 422477711.5 | 1330.219 | 8100000 | 0.624771 | 8100000 | 0.0009906672 | 205485 | -269018.1 | 144.1605 | 21.3148 | 0 | 0 | 89.17058 | 479.6 | 30737.54 | 40460.98
| 1719.543 | 264.3683 | 173.8 | 517810 | 20.90407 | 2.480001 | 1 | 21042.93 | 2.001139 | 45 | 973.2895 | 486696.8 | 712.4987 | -784.5449 | 424360781.0 | 1336.63 | 8100000 | 0.6229799 | 8100000 | 0.0009669169 | 206412.8 | -269016.2 | 144.5771 | 21.54404 | 0 | 0 | 89.17057 | 479.8 | 30737.54 | 40460.98
| 1721.567 | 264.776 | 174 | 496972.4 | 20.11824 | 9.280003 | 1 | 76379.28 | 2.049519 | 45 | 970.7713 | 468243.5 | 712.4986 | -784.5449 | 420057934.3 | 1321.984 | 8100000 | 0.6303321 | 8100000 | 0.00105132 | 209736.8 | -269014.2 | 144.985 | 20.78271 | 0 | 0 | 89.17055 | 480 | 30737.54 | 40460.98
| 1723.588 | 265.1837 | 174.2 | 490329.6 | 19.86211 | 2.310001 | 1 | 18616.23 | 2.084305 | 45 | 962.8086 | 462341.9 | 712.4985 | -784.5449 | 418877452.8 | 1317.968 | 8100000 | 0.6330819 | 8100000 | 0.001081662 | 212056.2 | -269012.3 | 145.3929 | 20.53378 | 0 | 0 | 89.17053 | 480.2 | 30737.54 | 40460.98
| 1725.533 | 265.6089 | 174.4 | 501200.3 | 20.25453 | 4.990002 | 1 | 41140.17 | 2.034727 | 45 | 962.4318 | 471994.8 | 712.4985 | -784.5449 | 421847551.1 | 1328.074 | 8100000 | 0.6296323 | 8100000 | 0.001036909 | 213167.1 | -269010.4 | 145.8182 | 20.915 | 0 | 0 | 89.17051 | 480.4 | 30737.54 | 40460.98
| 1727.792 | 266.0339 | 174.6 | 495978.1 | 20.04918 | 4.470002 | 1 | 36472.02 | 2.048721 | 45 | 958.801 | 467360.7 | 712.4984 | -784.545 | 421092717.6 | 1325.505 | 8100000 | 0.6317705 | 8100000 | 0.001060554 | 213270.2 | -269008.2 | 146.2435 | 20.71563 | 0 | 0 | 89.17049 | 480.6 | 30737.54 | 40460.98
| 1729.921 | 266.459 | 174.8 | 516286.3 | 20.79092 | 0.6850003 | 1 | 5733.929 | 1.980951 | 45 | 960.0605 | 485350.5 | 712.4983 | -784.545 | 426184510.2 | 1342.841 | 8100000 | 0.6252199 | 8100000 | 0.0009803246 | 212253.9 | -269006.1 | 146.6688 | 21.43464 | 0 | 0 | 89.17048 | 480.8 | 30737.54 | 40460.98
| 1731.962 | 266.8841 | 175 | 478915.3 | 19.39996 | 1.31 | 1 | 10319.9 | 2.109097 | 45 | 952.2857 | 452180 | 712.4982 | -784.545 | 417714221.3 | 1314.011 | 8100000 | 0.6389156 | 8100000 | 0.001141106 | 210335.5 | -269004.2 | 147.094 | 20.08369 | 0 | 0 | 89.17046 | 481 | 30737.54 | 40460.98
| 1733.65 | 267.3006 | 175.2 | 479080.9 | 19.39853 | 2.430001 | 1 | 19159.59 | 2.086707 | 45 | 943.0863 | 452327.6 | 712.4981 | -784.545 | 418061229.7 | 1315.191 | 8100000 | 0.6393814 | 8100000 | 0.001142097 | 212399.3 | -269002.5 | 147.5106 | 20.08229 | 0 | 0 | 89.17044 | 481.2 | 30737.54 | 40460.98
| 1735.955 | 267.7343 | 175.4 | 541147 | 21.68608 | 3.140001 | 1 | 27781.73 | 1.889992 | 45 | 958.6701 | 507257.9 | 712.498 | -784.545 | 432654513.9 | 1364.89 | 8100000 | 0.6188179 | 8100000 | 0.0008965908 | 211380.3 | -269000.3 | 147.9446 | 22.29816 | 0 | 0 | 89.17042 | 481.4 | 30737.54 | 40460.98
| 1737.941 | 268.1508 | 175.6 | 567497.8 | 22.66525 | 4.770002 | 1 | 44186.39 | 1.82682 | 45 | 970.7671 | 530341.3 | 712.498 | -784.545 | 438125748.4 | 1383.555 | 8100000 | 0.6120407 | 8100000 | 0.0008165285 | 212328.6 | -268998.4 | 148.3612 | 23.23749 | 0 | 0 | 89.17049 | 481.6 | 30737.54 | 40460.98
| 1739.871 | 268.5846 | 175.8 | 461536.6 | 18.72846 | -0.2300001 | 1 | -1752.229 | 2.185068 | 45 | 952.4163 | 436656 | 712.4979 | -784.5449 | 414599318.2 | 1303.42 | 8100000 | 0.6478172 | 8100000 | 0.001236487 | 212616.9 | -268996.5 | 148.7951 | 19.42747 | 0 | 0 | 89.17058 | 481.8 | 30737.54 | 40460.98
| 1741.912 | 269.001 | 176 | 488490.5 | 19.70277 | 2.490001 | 1 | 19997.68 | 2.06312 | 45 | 949.7711 | 460706.5 | 712.4978 | -784.5448 | 422091393.7 | 1328.904 | 8100000 | 0.6373051 | 8100000 | 0.001105509 | 212511.6 | -268994.5 | 149.2117 | 20.37874 | 0 | 0 | 89.17066 | 482 | 30737.54 | 40460.98
| 1743.778 | 269.4348 | 176.2 | 528659.5 | 21.17782 | -1.680001 | 1 | -14535.07 | 1.931577 | 45 | 957.4794 | 496269.7 | 712.4977 | -784.5447 | 431670527.8 | 1361.535 | 8100000 | 0.6241677 | 8100000 | 0.0009454143 | 217234.6 | -268992.7 | 149.6457 | 21.80842 | 0 | 0 | 89.17074 | 482.2 | 30737.54 | 40460.98
| 1745.989 | 269.8512 | 176.4 | 526500 | 21.08514 | 0.9900004 | 1 | 8526.807 | 1.955168 | 45 | 965.1791 | 494366.2 | 712.4977 | -784.5446 | 431685384.1 | 1361.586 | 8100000 | 0.6251108 | 8100000 | 0.000954659 | 218942.1 | -268990.6 | 150.0623 | 21.71896 | 0 | 0 | 89.17083 | 482.4 | 30737.54 | 40460.98
| 1747.973 | 270.2937 | 176.6 | 498879.2 | 20.05436 | 0.06000002 | 1 | 488.7743 | 2.039533 | 45 | 956.8499 | 469935.8 | 712.4976 | -784.5445 | 425826481.8 | 1341.621 | 8100000 | 0.6347507 | 8100000 | 0.00106504 | 218308.6 | -268988.7 | 150.5049 | 20.72065 | 0 | 0 | 89.17092 | 482.6 | 30737.54 | 40460.98
| 1749.805 | 270.7361 | 176.8 | 537597.1 | 21.47811 | -2.100001 | 1 | -18459.63 | 1.917585 | 45 | 965.8708 | 504137.5 | 712.4975 | -784.5445 | 434769136.4 | 1372.102 | 8100000 | 0.6227124 | 8100000 | 0.0009186564 | 220731.6 | -268986.9 | 150.9476 | 22.09795 | 0 | 0 | 89.171 | 482.8 | 30737.54 | 40460.98
| 1751.893 | 271.1699 | 177 | 578199.9 | 22.98753 | 5.060002 | 1 | 47713.11 | 1.816829 | 45 | 982.9047 | 539676.4 | 712.4974 | -784.5444 | 442986426.3 | 1400.151 | 8100000 | 0.6121405 | 8100000 | 0.0007954375 | 221486.4 | -268984.9 | 151.3815 | 23.54546 | 0 | 0 | 89.17109 | 483 | 30737.54 | 40460.98
| 1753.948 | 271.6037 | 177.2 | 620279.9 | 24.57066 | -1.27 | 1 | -12758.18 | 1.74366 | 45 | 1003.504 | 576159 | 712.4973 | -784.5443 | 450415845.9 | 1425.544 | 8100000 | 0.6030065 | 8100000 | 0.0006922786 | 222007.2 | -268982.9 | 151.8155 | 25.04986 | 0 | 0 | 89.17117 | 483.2 | 30737.54 | 40460.98
| 1755.982 | 272.0548 | 177.4 | 549879.2 | 21.90205 | -1.870001 | 1 | -16788.75 | 1.952772 | 45 | 1004.53 | 514923 | 712.4973 | -784.5442 | 438524833.8 | 1384.917 | 8100000 | 0.6203864 | 8100000 | 0.0008823533 | 223151.7 | -268980.9 | 152.2668 | 22.50581 | 0 | 0 | 89.17126 | 483.4 | 30737.54 | 40460.98
| 1758.083 | 272.4973 | 177.6 | 479147.5 | 19.28405 | 8.030003 | 1 | 63707.21 | 2.163484 | 45 | 986.7093 | 452387 | 712.4972 | -784.5441 | 422868353.9 | 1331.549 | 8100000 | 0.6444022 | 8100000 | 0.001163977 | 222945.4 | -268978.9 | 152.7094 | 19.9706 | 0 | 0 | 89.17135 | 483.6 | 30737.54 | 40460.98
| 1760.179 | 272.9397 | 177.8 | 449868.9 | 18.21584 | 1.590001 | 1 | 11806.05 | 2.265842 | 45 | 964.2909 | 426198.1 | 712.4971 | -784.544 | 415107442.1 | 1305.147 | 8100000 | 0.6575159 | 8100000 | 0.001322561 | 223652.7 | -268976.8 | 153.1521 | 18.92475 | 0 | 0 | 89.17144 | 483.8 | 30737.54 | 40460.98
| 1761.851 | 273.3909 | 178 | 495934.5 | 19.87916 | 8.390003 | 1 | 68806.55 | 2.042337 | 45 | 963.1343 | 467322.1 | 712.497 | -784.5439 | 427817437.5 | 1348.403 | 8100000 | 0.6390364 | 8100000 | 0.001090074 | 225800 | -268975.2 | 153.6034 | 20.55036 | 0 | 0 | 89.17151 | 484 | 30737.54 | 40460.98
| 1764.101 | 273.842 | 178.2 | 519687.2 | 20.73947 | 7.580003 | 1 | 64880.04 | 1.968769 | 45 | 968.3752 | 488354.9 | 712.4969 | -784.5439 | 433830062.1 | 1368.899 | 8100000 | 0.6312196 | 8100000 | 0.0009943441 | 225883.7 | -268973 | 154.0547 | 21.38487 | 0 | 0 | 89.17161 | 484.2 | 30737.54 | 40460.98
| 1766.265 | 274.2932 | 178.4 | 519363.7 | 20.71627 | 10.96 | 1 | 94363.03 | 1.956375 | 45 | 971.0227 | 488069.2 | 712.4969 | -784.5438 | 434201282.2 | 1370.165 | 8100000 | 0.6317189 | 8100000 | 0.0009972233 | 225837 | -268970.9 | 154.506 | 21.36242 | 0 | 0 | 89.1717 | 484.4 | 30737.54 | 40460.98
| 1768.24 | 274.7443 | 178.6 | 553625.7 | 21.97451 | 7.350003 | 1 | 66739.8 | 1.881607 | 45 | 981.6514 | 518206.8 | 712.4968 | -784.5437 | 441783494.6 | 1396.043 | 8100000 | 0.6218981 | 8100000 | 0.0008790568 | 225154.6 | -268969 | 154.9573 | 22.57542 | 0 | 0 | 89.17178 | 484.6 | 30737.54 | 40460.98
| 1770.468 | 275.1954 | 178.8 | 526308.1 | 20.95037 | 7.450003 | 1 | 64518.47 | 1.973969 | 45 | 982.2728 | 494197 | 712.4967 | -784.5436 | 436588579.4 | 1378.309 | 8100000 | 0.6303313 | 8100000 | 0.0009742754 | 223773.9 | -268966.9 | 155.4087 | 21.58879 | 0 | 0 | 89.17188 | 484.8 | 30737.54 | 40460.98
| 1772.452 | 275.6466 | 179 | 537289.1 | 21.3456 | 7.800003 | 1 | 68911.15 | 1.941583 | 45 | 985.8972 | 503866.6 | 712.4966 | -784.5435 | 439333590.0 | 1387.678 | 8100000 | 0.6274198 | 8100000 | 0.0009363911 | 224589.1 | -268964.9 | 155.86 | 21.97026 | 0 | 0 | 89.17196 | 485 | 30737.54 | 40460.98
| 1774.729 | 276.0977 | 179.2 | 550794.5 | 21.83323 | 7.700003 | 1 | 69620.24 | 1.913196 | 45 | 994.147 | 515725.6 | 712.4965 | -784.5434 | 442583559.5 | 1398.775 | 8100000 | 0.6238318 | 8100000 | 0.0008924918 | 222315.2 | -268962.7 | 156.3113 | 22.43967 | 0 | 0 | 89.17206 | 485.2 | 30737.54 | 40460.98
| 1776.537 | 276.5315 | 179.4 | 521879.9 | 20.7564 | -0.2600001 | 1 | -2223.843 | 2.02395 | 45 | 990.746 | 490290.6 | 712.4964 | -784.5433 | 436829122.3 | 1379.13 | 8100000 | 0.6330427 | 8100000 | 0.0009956901 | 223903 | -268961 | 156.7453 | 21.40125 | 0 | 0 | 89.17214 | 485.4 | 30737.54 | 40460.98
| 1778.629 | 276.9826 | 179.6 | 561416 | 22.20683 | 4.160001 | 1 | 38127.43 | 1.902402 | 45 | 999.9525 | 525026.1 | 712.4964 | -784.5432 | 445461070.5 | 1408.606 | 8100000 | 0.6217887 | 8100000 | 0.0008617944 | 223649.9 | -268959 | 157.1966 | 22.7984 | 0 | 0 | 89.17223 | 485.6 | 30737.54 | 40460.98
| 1780.989 | 277.4338 | 179.8 | 483010.2 | 19.31672 | 7.160003 | 1 | 57160.21 | 2.151498 | 45 | 986.7212 | 455828.7 | 712.4963 | -784.5431 | 428344930.9 | 1350.201 | 8100000 | 0.6476877 | 8100000 | 0.001166185 | 221657.9 | -268956.7 | 157.6479 | 20.00248 | 0 | 0 | 89.17233 | 485.8 | 30737.54 | 40460.98
| 1783.085 | 277.8849 | 180 | 511060.3 | 20.32637 | 7.390003 | 1 | 62246.24 | 2.035148 | 45 | 984.9395 | 480729.2 | 712.4962 | -784.543 | 435700196.0 | 1375.278 | 8100000 | 0.6377893 | 8100000 | 0.001043377 | 220193.8 | -268954.6 | 158.0992 | 20.9847 | 0 | 0 | 89.17242 | 486 | 30737.54 | 40460.98
| 1785.244 | 278.3187 | 180.2 | 508041.9 | 20.20518 | -0.9800004 | 1 | -8166.702 | 2.056339 | 45 | 981.579 | 478057.6 | 712.4961 | -784.5429 | 435435159.7 | 1374.374 | 8100000 | 0.6391736 | 8100000 | 0.00105746 | 219590.1 | -268952.5 | 158.5332 | 20.86711 | 0 | 0 | 89.17251 | 486.2 | 30737.54 | 40460.98
| 1787.175 | 278.7698 | 180.4 | 520112.1 | 20.63684 | -0.1900001 | 1 | -1620.615 | 2.010759 | 45 | 981.1464 | 488730.1 | 712.496 | -784.5429 | 438604776.9 | 1385.19 | 8100000 | 0.6355832 | 8100000 | 0.001010584 | 219024.8 | -268950.7 | 158.9845 | 21.28554 | 0 | 0 | 89.17259 | 486.4 | 30737.54 | 40460.98
| 1789.215 | 279.2036 | 180.6 | 529355 | 20.96505 | 4.970002 | 1 | 43138.69 | 1.977574 | 45 | 984.7728 | 496882.5 | 712.4959 | -784.5428 | 441078355.9 | 1393.635 | 8100000 | 0.6330023 | 8100000 | 0.0009771197 | 219810.5 | -268948.7 | 159.4185 | 21.60297 | 0 | 0 | 89.17268 | 486.6 | 30737.54 | 40460.98
| 1791.203 | 279.6374 | 180.8 | 475341.1 | 18.99302 | 4.870002 | 1 | 38186.05 | 2.1555 | 45 | 969.6125 | 448992.3 | 712.4959 | -784.5427 | 428282179.3 | 1349.987 | 8100000 | 0.6529279 | 8100000 | 0.001213683 | 219546.1 | -268946.8 | 159.8524 | 19.68633 | 0 | 0 | 89.17276 | 486.8 | 30737.54 | 40460.98
| 1792.99 | 280.0886 | 181 | 554465.4 | 21.87043 | 3.230001 | 1 | 29239.17 | 1.892411 | 45 | 982.1278 | 518942.5 | 712.4958 | -784.5426 | 447076555.0 | 1414.127 | 8100000 | 0.626489 | 8100000 | 0.0008934436 | 219818.1 | -268945 | 160.3037 | 22.47542 | 0 | 0 | 89.17284 | 487 | 30737.54 | 40460.98
| 1795.325 | 280.5223 | 181.2 | 544882.5 | 21.50376 | 4.730002 | 1 | 42175.63 | 1.931995 | 45 | 988.2082 | 510538.8 | 712.4957 | -784.5425 | 445635675.9 | 1409.202 | 8100000 | 0.629488 | 8100000 | 0.0009265789 | 220449.3 | -268942.8 | 160.7377 | 22.12266 | 0 | 0 | 89.17294 | 487.2 | 30737.54 | 40460.98
| 1797 | 280.9561 | 181.4 | 548650.1 | 21.63434 | 4.670002 | 1 | 41908.29 | 1.927597 | 45 | 992.2682 | 513845 | 712.4956 | -784.5424 | 446728083.9 | 1412.936 | 8100000 | 0.6289198 | 8100000 | 0.0009153101 | 222142.1 | -268941.2 | 161.1717 | 22.24837 | 0 | 0 | 89.17301 | 487.4 | 30737.54 | 40460.98
| 1799.39 | 281.4073 | 181.6 | 566636.2 | 22.2849 | 3.420001 | 1 | 31599.48 | 1.891613 | 45 | 1002.078 | 529588.8 | 712.4955 | -784.5423 | 450818020.4 | 1426.919 | 8100000 | 0.6242147 | 8100000 | 0.0008595028 | 221737.6 | -268938.8 | 161.623 | 22.87326 | 0 | 0 | 89.17311 | 487.6 | 30737.54 | 40460.98
| 1801.256 | 281.8411 | 181.8 | 466502.3 | 18.63152 | 2.200001 | 1 | 16912.63 | 2.215479 | 45 | 976.2254 | 441098.2 | 712.4955 | -784.5423 | 427739478.5 | 1348.138 | 8100000 | 0.6589082 | 8100000 | 0.00127004 | 221906.7 | -268937 | 162.0569 | 19.33252 | 0 | 0 | 89.17319 | 487.8 | 30737.54 | 40460.98
| 1803.242 | 282.2922 | 182 | 485195.9 | 19.29284 | 3.200001 | 1 | 25547.21 | 2.120719 | 45 | 970.6618 | 457774.9 | 712.4954 | -784.5422 | 433239083.0 | 1366.884 | 8100000 | 0.6515853 | 8100000 | 0.00117594 | 223858.2 | -268935.1 | 162.5083 | 19.97918 | 0 | 0 | 89.17328 | 488 | 30737.54 | 40460.98
| 1805.382 | 282.726 | 182.2 | 460237.6 | 18.39003 | 4.990002 | 1 | 37953.1 | 2.192291 | 45 | 956.6332 | 435493.1 | 712.4953 | -784.5421 | 426716835.7 | 1344.654 | 8100000 | 0.6625611 | 8100000 | 0.001308948 | 223928.8 | -268933 | 162.9422 | 19.09574 | 0 | 0 | 89.17337 | 488.2 | 30737.54 | 40460.98
| 1807.565 | 283.1771 | 182.4 | 509202.3 | 20.13849 | 2.010001 | 1 | 16783.68 | 1.997572 | 45 | 956.0276 | 479084.9 | 712.4952 | -784.542 | 440153311.1 | 1390.476 | 8100000 | 0.6433602 | 8100000 | 0.001071021 | 223038.7 | -268930.9 | 163.3936 | 20.80237 | 0 | 0 | 89.17346 | 488.4 | 30737.54 | 40460.98
| 1809.649 | 283.6283 | 182.6 | 529583.8 | 20.86906 | 6.460002 | 1 | 56192.72 | 1.930001 | 45 | 963.9793 | 497084.1 | 712.4951 | -784.5419 | 445275953.6 | 1407.973 | 8100000 | 0.6369719 | 8100000 | 0.0009917466 | 223487.6 | -268928.9 | 163.8449 | 21.5102 | 0 | 0 | 89.17355 | 488.6 | 30737.54 | 40460.98
| 1811.375 | 284.0794 | 182.8 | 558261.3 | 21.91131 | 5.010002 | 1 | 45712.92 | 1.872025 | 45 | 979.9708 | 522266.1 | 712.4951 | -784.5418 | 451638817.0 | 1429.727 | 8100000 | 0.6289969 | 8100000 | 0.0008938927 | 224742 | -268927.2 | 164.2962 | 22.51471 | 0 | 0 | 89.17362 | 488.8 | 30737.54 | 40460.98
| 1813.881 | 284.5305 | 183 | 496838.6 | 19.66159 | 5.870002 | 1 | 48045.09 | 2.062348 | 45 | 968.8982 | 468124.7 | 712.495 | -784.5417 | 438364381.4 | 1384.369 | 8100000 | 0.6490731 | 8100000 | 0.001130366 | 223286.8 | -268924.8 | 164.7475 | 20.33865 | 0 | 0 | 89.17373 | 489 | 30737.54 | 40460.98
| 1815.816 | 284.9643 | 183.2 | 466273.3 | 18.55914 | 1.33 | 1 | 10215.51 | 2.170304 | 45 | 955.4274 | 440893.4 | 712.4949 | -784.5416 | 430472465.8 | 1357.451 | 8100000 | 0.6619804 | 8100000 | 0.001285376 | 222716.6 | -268922.9 | 165.1815 | 19.2616 | 0 | 0 | 89.17381 | 489.2 | 30737.54 | 40460.98
| 1818.076 | 285.4155 | 183.4 | 543477.3 | 21.33264 | 3.280001 | 1 | 29140.49 | 1.898417 | 45 | 966.9677 | 509305 | 712.4948 | -784.5415 | 450023597.3 | 1424.202 | 8100000 | 0.6342233 | 8100000 | 0.0009476226 | 220630.1 | -268920.7 | 165.6328 | 21.95777 | 0 | 0 | 89.17391 | 489.4 | 30737.54 | 40460.98
| 1819.973 | 285.8666 | 183.6 | 575746.2 | 22.50786 | -2.350001 | 1 | -22029.95 | 1.825647 | 45 | 980.7476 | 537538.1 | 712.4947 | -784.5415 | 456857797.4 | 1447.586 | 8100000 | 0.6257234 | 8100000 | 0.0008457109 | 221587.5 | -268918.9 | 166.0841 | 23.08687 | 0 | 0 | 89.17399 | 489.6 | 30737.54 | 40460.98
| 1822.12 | 286.3004 | 183.8 | 548524.4 | 21.49616 | 7.310003 | 1 | 65798.92 | 1.913212 | 45 | 989.4244 | 513734.8 | 712.4946 | -784.5414 | 451911696.7 | 1430.66 | 8100000 | 0.6335317 | 8100000 | 0.0009331484 | 220416.8 | -268916.8 | 166.5181 | 22.11534 | 0 | 0 | 89.17408 | 489.8 | 30737.54 | 40460.98
| 1824.332 | 286.7515 | 184 | 534576.9 | 20.9759 | 8.080003 | 1 | 71078.78 | 1.957994 | 45 | 990.19 | 501480.6 | 712.4946 | -784.5413 | 449387235.6 | 1422.026 | 8100000 | 0.6380945 | 8100000 | 0.0009840247 | 220695.6 | -268914.6 | 166.9694 | 21.61346 | 0 | 0 | 89.17418 | 490 | 30737.54 | 40460.98
| 1826.313 | 287.1853 | 184.2 | 508263.9 | 20.01376 | 2.550001 | 1 | 21261.73 | 2.061553 | 45 | 985.3043 | 478254.1 | 712.4945 | -784.5412 | 443685610.5 | 1402.539 | 8100000 | 0.6472721 | 8100000 | 0.001090195 | 220196.1 | -268912.7 | 167.4034 | 20.68121 | 0 | 0 | 89.17426 | 490.2 | 30737.54 | 40460.98
| 1828.11 | 287.6365 | 184.4 | 528265.6 | 20.72843 | 5.090002 | 1 | 44100.27 | 1.984385 | 45 | 986.4344 | 495922.6 | 712.4944 | -784.5411 | 448718868.4 | 1419.741 | 8100000 | 0.6410171 | 8100000 | 0.001010788 | 222815.3 | -268911 | 167.8547 | 21.37419 | 0 | 0 | 89.17434 | 490.4 | 30737.54 | 40460.98
| 1830.641 | 288.0702 | 184.6 | 509394.5 | 20.03326 | 2.770001 | 1 | 23147.47 | 2.051558 | 45 | 982.7584 | 479255 | 712.4943 | -784.541 | 444846270.9 | 1406.505 | 8100000 | 0.6475726 | 8100000 | 0.001088706 | 221105.1 | -268908.5 | 168.2887 | 20.70016 | 0 | 0 | 89.17445 | 490.6 | 30737.54 | 40460.98
| 1832.461 | 288.5214 | 184.8 | 465246.6 | 18.45012 | 8.030003 | 1 | 61956.24 | 2.177907 | 45 | 965.9883 | 439975.4 | 712.4942 | -784.5409 | 433376043.6 | 1367.351 | 8100000 | 0.665753 | 8100000 | 0.001307171 | 221795.6 | -268906.8 | 168.74 | 19.15469 | 0 | 0 | 89.17452 | 490.8 | 30737.54 | 40460.98
| 1834.319 | 288.9552 | 185 | 465647.2 | 18.45663 | 3.320001 | 1 | 25495.66 | 2.164713 | 45 | 953.0972 | 440333.6 | 712.4942 | -784.5409 | 433833116.0 | 1368.909 | 8100000 | 0.6660515 | 8100000 | 0.001306885 | 222085.4 | -268905 | 169.174 | 19.16108 | 0 | 0 | 89.1746 | 491 | 30737.54 | 40460.98
| 1836.561 | 289.4063 | 185.2 | 459312.3 | 18.22309 | 6.890002 | 1 | 52425.9 | 2.160316 | 45 | 944.1363 | 434664.6 | 712.4941 | -784.5408 | 432392482.7 | 1363.997 | 8100000 | 0.669314 | 8100000 | 0.001345279 | 222036.8 | -268902.8 | 169.6253 | 18.93187 | 0 | 0 | 89.1747 | 491.2 | 30737.54 | 40460.98
| 1838.505 | 289.8575 | 185.4 | 462429.9 | 18.32507 | 3.630001 | 1 | 27700.04 | 2.134727 | 45 | 934.0473 | 437455.5 | 712.494 | -784.5407 | 433682267.3 | 1368.395 | 8100000 | 0.6683637 | 8100000 | 0.001329271 | 222920.6 | -268900.9 | 170.0766 | 19.032 | 0 | 0 | 89.17478 | 491.4 | 30737.54 | 40460.98
| 1840.543 | 290.2913 | 185.6 | 552143.7 | 21.5322 | 7.110003 | 1 | 64375.56 | 1.829653 | 45 | 951.6448 | 516908.2 | 712.4939 | -784.5406 | 456461058.7 | 1446.228 | 8100000 | 0.6359607 | 8100000 | 0.0009337925 | 223407.2 | -268898.9 | 170.5106 | 22.15005 | 0 | 0 | 89.17487 | 491.6 | 30737.54 | 40460.98
| 1842.645 | 290.7424 | 185.8 | 540320.8 | 21.09195 | 4.910002 | 1 | 43444.24 | 1.894827 | 45 | 961.8332 | 506531.9 | 712.4938 | -784.5405 | 454371466.3 | 1439.076 | 8100000 | 0.6398782 | 8100000 | 0.0009766203 | 223345.4 | -268896.9 | 170.9619 | 21.72554 | 0 | 0 | 89.17496 | 491.8 | 30737.54 | 40460.98
| 1845.048 | 291.1935 | 186 | 518837.6 | 20.30385 | 5.430002 | 1 | 46272.71 | 1.960001 | 45 | 958.4688 | 487604.6 | 712.4937 | -784.5404 | 449998378.9 | 1424.116 | 8100000 | 0.6470991 | 8100000 | 0.001060815 | 221560.3 | -268894.6 | 171.4132 | 20.96285 | 0 | 0 | 89.17506 | 492 | 30737.54 | 40460.98
| 1846.904 | 291.6273 | 186.2 | 500230.1 | 19.62874 | 9.100003 | 1 | 75335.31 | 2.009981 | 45 | 957.4449 | 471134.3 | 712.4937 | -784.5403 | 445770888.0 | 1409.664 | 8100000 | 0.654209 | 8100000 | 0.001142903 | 221365.9 | -268892.8 | 171.8472 | 20.30665 | 0 | 0 | 89.17514 | 492.2 | 30737.54 | 40460.98
| 1848.651 | 292.0785 | 186.4 | 514868.2 | 20.14508 | 0.9600004 | 1 | 8096.217 | 1.984392 | 45 | 959.2163 | 484097.1 | 712.4936 | -784.5402 | 449726136.6 | 1423.185 | 8100000 | 0.6494586 | 8100000 | 0.001080508 | 225197.2 | -268891.1 | 172.2985 | 20.80877 | 0 | 0 | 89.17521 | 492.4 | 30737.54 | 40460.98
| 1850.77 | 292.5123 | 186.6 | 538395.1 | 20.98146 | 0.7400003 | 1 | 6507.928 | 1.91762 | 45 | 966.666 | 504839.2 | 712.4935 | -784.5402 | 455603141.2 | 1443.291 | 8100000 | 0.6420331 | 8100000 | 0.0009896066 | 225489.2 | -268889 | 172.7325 | 21.61883 | 0 | 0 | 89.17531 | 492.6 | 30737.54 | 40460.98
| 1853.107 | 292.9634 | 186.8 | 523530.2 | 20.4338 | 4.250002 | 1 | 36482.29 | 1.9688 | 45 | 969.2722 | 491746.9 | 712.4934 | -784.5401 | 452716246.3 | 1433.412 | 8100000 | 0.6471237 | 8100000 | 0.001048216 | 224515.5 | -268886.8 | 173.1838 | 21.08886 | 0 | 0 | 89.1754 | 492.8 | 30737.54 | 40460.98
| 1855.113 | 293.4146 | 187 | 505564.7 | 19.78117 | 5.540002 | 1 | 46077.14 | 2.022779 | 45 | 965.4894 | 475863.5 | 712.4933 | -784.54 | 448746565.5 | 1419.836 | 8100000 | 0.6538536 | 8100000 | 0.001125768 | 223591.4 | -268884.8 | 173.6351 | 20.45505 | 0 | 0 | 89.17549 | 493 | 30737.54 | 40460.98
| 1857.042 | 293.8657 | 187.2 | 559026.3 | 21.69664 | 4.480002 | 1 | 40908.27 | 1.864844 | 45 | 976.7144 | 522935.6 | 712.4933 | -784.5399 | 461295949.7 | 1462.786 | 8100000 | 0.6370438 | 8100000 | 0.0009221574 | 224358.7 | -268883 | 174.0864 | 22.30832 | 0 | 0 | 89.17557 | 493.2 | 30737.54 | 40460.98
| 1859.184 | 294.3169 | 187.4 | 604679.9 | 23.35352 | 6.530002 | 1 | 64314.88 | 1.764485 | 45 | 997.9218 | 562675.2 | 712.4932 | -784.5398 | 470439645.5 | 1494.135 | 8100000 | 0.6256209 | 8100000 | 0.0007893774 | 223908.8 | -268880.9 | 174.5378 | 23.8945 | 0 | 0 | 89.17566 | 493.4 | 30737.54 | 40460.98
| 1861.278 | 294.768 | 187.6 | 600818.8 | 23.19973 | 4.490002 | 1 | 43857.91 | 1.806869 | 45 | 1012.326 | 559330.4 | 712.4931 | -784.5397 | 470202197.9 | 1493.32 | 8100000 | 0.6268963 | 8100000 | 0.0008007814 | 225630.6 | -268878.8 | 174.9891 | 23.74792 | 0 | 0 | 89.17575 | 493.6 | 30737.54 | 40460.98
| 1863.274 | 295.2192 | 187.8 | 570893.3 | 22.09518 | 9.150003 | 1 | 85770.23 | 1.889236 | 45 | 1019.025 | 533305.6 | 712.493 | -784.5396 | 464987006.1 | 1475.435 | 8100000 | 0.6348977 | 8100000 | 0.0008882912 | 224910.1 | -268876.9 | 175.4404 | 22.69128 | 0 | 0 | 89.17584 | 493.8 | 30737.54 | 40460.98
| 1865.419 | 295.6703 | 188 | 489389.8 | 19.15995 | 11.26 | 1 | 91724.32 | 2.135537 | 45 | 1003.199 | 461506.2 | 712.4929 | -784.5395 | 446541539.0 | 1412.298 | 8100000 | 0.6621339 | 8100000 | 0.00121065 | 225954.7 | -268874.8 | 175.8917 | 19.84944 | 0 | 0 | 89.17593 | 494 | 30737.54 | 40460.98
| 1867.493 | 296.1215 | 188.2 | 478618.4 | 18.77085 | 10.93 | 1 | 87116.56 | 2.158329 | 45 | 991.678 | 451915.3 | 712.4928 | -784.5394 | 443957253.6 | 1403.467 | 8100000 | 0.6670044 | 8100000 | 0.001267686 | 225752.3 | -268872.8 | 176.3431 | 19.46898 | 0 | 0 | 89.17602 | 494.2 | 30737.54 | 40460.98
| 1869.562 | 296.5726 | 188.4 | 582559.5 | 22.48615 | 3.860001 | 1 | 36613.62 | 1.86045 | 45 | 1011.939 | 543472.4 | 712.4928 | -784.5394 | 468577845.3 | 1487.748 | 8100000 | 0.6329207 | 8100000 | 0.0008569809 | 225864.9 | -268870.8 | 176.7944 | 23.06608 | 0 | 0 | 89.17611 | 494.4 | 30737.54 | 40460.98
| 1871.602 | 297.0237 | 188.6 | 501019.5 | 19.54407 | 7.860003 | 1 | 65025.91 | 2.098754 | 45 | 997.9942 | 471834.5 | 712.4927 | -784.5393 | 450833805.8 | 1426.973 | 8100000 | 0.658832 | 8100000 | 0.001160386 | 225180.4 | -268868.8 | 177.2457 | 20.22417 | 0 | 0 | 89.17619 | 494.6 | 30737.54 | 40460.98
| 1873.904 | 297.4749 | 188.8 | 540712.7 | 20.94927 | 2.580001 | 1 | 22801.95 | 1.983202 | 45 | 1004.701 | 506876.3 | 712.4926 | -784.5392 | 460859014.7 | 1461.289 | 8100000 | 0.6454791 | 8100000 | 0.000997787 | 224691.7 | -268866.6 | 177.6971 | 21.58773 | 0 | 0 | 89.17629 | 494.8 | 30737.54 | 40460.98
| 1875.538 | 297.9261 | 189 | 492277.4 | 19.21763 | -0.9500003 | 1 | -7684.844 | 2.13794 | 45 | 990.62 | 464073.4 | 712.4925 | -784.5391 | 449273745.2 | 1421.638 | 8100000 | 0.6631281 | 8100000 | 0.001205617 | 226302 | -268865 | 178.1484 | 19.90576 | 0 | 0 | 89.17636 | 495 | 30737.54 | 40460.98
| 1878.036 | 298.3772 | 189.2 | 487255.1 | 19.02863 | 1.930001 | 1 | 15458.71 | 2.135942 | 45 | 980.5753 | 459607.4 | 712.4924 | -784.539 | 448433069.3 | 1418.764 | 8100000 | 0.6653773 | 8100000 | 0.001232462 | 225635.1 | -268862.6 | 178.5997 | 19.72114 | 0 | 0 | 89.17647 | 495.2 | 30737.54 | 40460.98
| 1880.452 | 298.8283 | 189.4 | 487881.4 | 19.03935 | 2.290001 | 1 | 18367.78 | 2.109554 | 45 | 969.8614 | 460164.6 | 712.4923 | -784.5389 | 449109189.9 | 1421.075 | 8100000 | 0.6653801 | 8100000 | 0.001231158 | 222066.7 | -268860.2 | 179.051 | 19.73162 | 0 | 0 | 89.17657 | 495.4 | 30737.54 | 40460.98
| 1882.725 | 299.2794 | 189.6 | 479137.7 | 18.72201 | 4.910002 | 1 | 38792.12 | 2.123149 | 45 | 962.3322 | 452378.3 | 712.4922 | -784.5388 | 447115398.7 | 1414.259 | 8100000 | 0.6693561 | 8100000 | 0.001278429 | 220050.3 | -268858 | 179.5024 | 19.42115 | 0 | 0 | 89.17667 | 495.6 | 30737.54 | 40460.98
| 1884.54 | 299.7132 | 189.8 | 473241.4 | 18.50833 | 1.530001 | 1 | 11919.01 | 2.127948 | 45 | 950.1142 | 447118.6 | 712.4922 | -784.5387 | 445737460.9 | 1409.55 | 8100000 | 0.6723986 | 8100000 | 0.001312385 | 217076.1 | -268856.3 | 179.9363 | 19.21178 | 0 | 0 | 89.17675 | 495.8 | 30737.54 | 40460.98
| 1886.65 | 300.1557 | 190 | 477836.1 | 18.6599 | 2.045001 | 1 | 16060.57 | 2.096561 | 45 | 944.9722 | 451217.8 | 712.4921 | -784.5386 | 447487990.0 | 1415.533 | 8100000 | 0.670757 | 8100000 | 0.001289168 | 216956.7 | -268854.2 | 180.379 | 19.36032 | 0 | 0 | 89.17684 | 496 | 30737.54 | 40460.98
| 1888.738 | 300.5895 | 190.2 | 473742.4 | 18.50778 | 5.280002 | 1 | 41286.83 | 2.089964 | 45 | 937.7359 | 447565.8 | 712.492 | -784.5385 | 446706809.7 | 1412.863 | 8100000 | 0.6729011 | 8100000 | 0.001313439 | 216349.5 | -268852.2 | 180.813 | 19.21124 | 0 | 0 | 89.17693 | 496.2 | 30737.54 | 40460.98
| 1890.92 | 301.032 | 190.4 | 508738.1 | 19.72758 | 11.89 | 1 | 100617.5 | 1.936826 | 45 | 945.8828 | 478673.9 | 712.4919 | -784.5384 | 456723841.4 | 1447.128 | 8100000 | 0.6591116 | 8100000 | 0.00114063 | 216103.8 | -268850.1 | 181.2556 | 20.4029 | 0 | 0 | 89.17702 | 496.4 | 30737.54 | 40460.98
| 1892.898 | 301.4571 | 190.6 | 529850.5 | 20.46729 | 3.120001 | 1 | 27062.66 | 1.915636 | 45 | 952.5911 | 497319 | 712.4918 | -784.5384 | 462288839.5 | 1466.188 | 8100000 | 0.6520968 | 8100000 | 0.001053027 | 215741.3 | -268848.2 | 181.6809 | 21.12132 | 0 | 0 | 89.1771 | 496.6 | 30737.54 | 40460.98
| 1894.956 | 301.8909 | 190.8 | 592277.7 | 22.70053 | 3.970001 | 1 | 38246.71 | 1.766496 | 45 | 975.9218 | 551920.9 | 712.4918 | -784.5383 | 475840086.7 | 1512.672 | 8100000 | 0.6344377 | 8100000 | 0.0008439561 | 215567.8 | -268846.2 | 182.1149 | 23.27123 | 0 | 0 | 89.17719 | 496.8 | 30737.54 | 40460.98
| 1896.753 | 302.316 | 191 | 524472.8 | 20.25814 | 3.690001 | 1 | 31714.18 | 1.974813 | 45 | 973.2189 | 492578.5 | 712.4917 | -784.5382 | 461778259.0 | 1464.438 | 8100000 | 0.6546779 | 8100000 | 0.001077794 | 219990.9 | -268844.4 | 182.5402 | 20.91851 | 0 | 0 | 89.17727 | 497 | 30737.54 | 40460.98
| 1898.764 | 302.7498 | 191.2 | 506136.3 | 19.60034 | 8.110003 | 1 | 67767.98 | 2.021595 | 45 | 971.1536 | 476369.9 | 712.4916 | -784.5381 | 457605252.4 | 1450.145 | 8100000 | 0.661596 | 8100000 | 0.001158963 | 221349.2 | -268842.5 | 182.9741 | 20.27899 | 0 | 0 | 89.17735 | 497.2 | 30737.54 | 40460.98
| 1901.379 | 303.2009 | 191.4 | 492056.9 | 19.09285 | 3.130001 | 1 | 25320.88 | 2.076375 | 45 | 962.9907 | 463877.3 | 712.4915 | -784.538 | 454418170.1 | 1439.236 | 8100000 | 0.6672288 | 8100000 | 0.001228063 | 218939.9 | -268839.9 | 183.4255 | 19.7839 | 0 | 0 | 89.17747 | 497.4 | 30737.54 | 40460.98
| 1903.313 | 303.6347 | 191.6 | 497118.3 | 19.26197 | -0.6800002 | 1 | -5552.232 | 2.051185 | 45 | 959.1782 | 468373 | 712.4914 | -784.5379 | 456166708.8 | 1445.22 | 8100000 | 0.6656223 | 8100000 | 0.001204905 | 218432.1 | -268838.1 | 183.8594 | 19.94906 | 0 | 0 | 89.17755 | 497.6 | 30737.54 | 40460.98
| 1905.32 | 304.0772 | 191.8 | 581515.4 | 22.25551 | 2.660001 | 1 | 25168.07 | 1.809282 | 45 | 981.2886 | 542563.7 | 712.4913 | -784.5378 | 475976692.9 | 1513.141 | 8100000 | 0.6388489 | 8100000 | 0.0008818244 | 218728.5 | -268836.1 | 184.3021 | 22.84508 | 0 | 0 | 89.17763 | 497.8 | 30737.54 | 40460.98
| 1907.849 | 304.511 | 192 | 523943.9 | 20.18544 | 1.480001 | 1 | 12691.72 | 1.988812 | 45 | 977.4837 | 492111.9 | 712.4912 | -784.5377 | 463971988.8 | 1471.956 | 8100000 | 0.6563132 | 8100000 | 0.001087813 | 216711 | -268833.7 | 184.7361 | 20.84795 | 0 | 0 | 89.17774 | 498 | 30737.54 | 40460.98
| 1909.232 | 304.9535 | 192.2 | 557049.7 | 21.35741 | 5.470002 | 1 | 49833.32 | 1.890051 | 45 | 988.1221 | 521205.6 | 712.4912 | -784.5377 | 471755104.4 | 1498.649 | 8100000 | 0.6464233 | 8100000 | 0.0009637545 | 218210.4 | -268832.3 | 185.1787 | 21.98164 | 0 | 0 | 89.1778 | 498.2 | 30737.54 | 40460.98
| 1911.103 | 305.3873 | 192.4 | 526298.2 | 20.25518 | 2.950001 | 1 | 25423.93 | 2.001208 | 45 | 988.7137 | 494188.3 | 712.4911 | -784.5376 | 465125890.4 | 1475.911 | 8100000 | 0.6565691 | 8100000 | 0.001081205 | 221629.2 | -268830.5 | 185.6127 | 20.91563 | 0 | 0 | 89.17788 | 498.4 | 30737.54 | 40460.98
| 1913.339 | 305.8211 | 192.6 | 572747.9 | 21.8986 | 9.730003 | 1 | 91587.43 | 1.848069 | 45 | 1001.533 | 534923.7 | 712.491 | -784.5375 | 475898676.0 | 1512.873 | 8100000 | 0.642618 | 8100000 | 0.0009142417 | 221720.9 | -268828.4 | 186.0467 | 22.5025 | 0 | 0 | 89.17797 | 498.6 | 30737.54 | 40460.98
| 1915.395 | 306.2635 | 192.8 | 512265.8 | 19.74014 | 7.670003 | 1 | 64776.3 | 2.053589 | 45 | 996.7166 | 481795.7 | 712.4909 | -784.5374 | 462525703.7 | 1466.999 | 8100000 | 0.6621546 | 8100000 | 0.001144525 | 221336.4 | -268826.4 | 186.4893 | 20.41511 | 0 | 0 | 89.17806 | 498.8 | 30737.54 | 40460.98
| 1917.48 | 306.706 | 193 | 514454.3 | 19.80756 | 7.030003 | 1 | 59552.56 | 2.041195 | 45 | 993.255 | 483731.1 | 712.4909 | -784.5373 | 463502443.1 | 1470.347 | 8100000 | 0.6617139 | 8100000 | 0.001136448 | 221469.3 | -268824.4 | 186.932 | 20.48072 | 0 | 0 | 89.17815 | 499 | 30737.54 | 40460.98
| 1919.498 | 307.1572 | 193.2 | 534077.3 | 20.49044 | 2.630001 | 1 | 22976.47 | 1.988816 | 45 | 995.967 | 501040.9 | 712.4908 | -784.5372 | 468697965.0 | 1488.16 | 8100000 | 0.6553414 | 8100000 | 0.001056022 | 221642.6 | -268822.4 | 187.3833 | 21.14375 | 0 | 0 | 89.17824 | 499.2 | 30737.54 | 40460.98
| 1921.388 | 307.591 | 193.4 | 539193.4 | 20.6628 | 1.610001 | 1 | 14184.77 | 1.973223 | 45 | 996.3903 | 505541 | 712.4907 | -784.5371 | 470265947.9 | 1493.539 | 8100000 | 0.6540788 | 8100000 | 0.001037541 | 229030.2 | -268820.6 | 187.8173 | 21.31067 | 0 | 0 | 89.17832 | 499.4 | 30737.54 | 40460.98
| 1923.774 | 308.0421 | 193.6 | 614512.2 | 23.34829 | 1.34 | 1 | 13339.97 | 1.784898 | 45 | 1018.375 | 571179.3 | 712.4906 | -784.537 | 486065706.5 | 1547.814 | 8100000 | 0.6337458 | 8100000 | 0.0007999626 | 228289.2 | -268818.3 | 188.2686 | 23.88952 | 0 | 0 | 89.17842 | 499.6 | 30737.54 | 40460.98
| 1925.627 | 308.4933 | 193.8 | 493143.9 | 19.02623 | 7.710003 | 1 | 62823.17 | 2.139159 | 45 | 1001.752 | 464843.4 | 712.4905 | -784.537 | 459447363.8 | 1456.454 | 8100000 | 0.6714442 | 8100000 | 0.001243996 | 230311.7 | -268816.5 | 188.7199 | 19.71879 | 0 | 0 | 89.1785 | 499.8 | 30737.54 | 40460.98
| 1927.548 | 308.9531 | 194 | 461668.7 | 17.93004 | 4.540002 | 1 | 34616.9 | 2.243119 | 45 | 981.0551 | 436774.3 | 712.4905 | -784.5369 | 450444420.0 | 1425.641 | 8100000 | 0.6858851 | 8100000 | 0.001421518 | 230572.3 | -268814.6 | 189.1799 | 18.64379 | 0 | 0 | 89.17858 | 500 | 30737.54 | 40460.98
| 1929.859 | 309.4129 | 194.2 | 578861.6 | 22.03297 | 9.850004 | 1 | 93664.72 | 1.827283 | 45 | 1000.51 | 540252.8 | 712.4904 | -784.5368 | 480584279.7 | 1528.969 | 8100000 | 0.6438266 | 8100000 | 0.0009055442 | 230780.1 | -268812.4 | 189.6399 | 22.63155 | 0 | 0 | 89.17868 | 500.2 | 30737.54 | 40460.98
| 1931.813 | 309.8814 | 194.4 | 585278.7 | 22.25305 | 10.25 | 1 | 98559.25 | 1.830882 | 45 | 1014.114 | 545838.3 | 712.4903 | -784.5367 | 482257054.6 | 1534.719 | 8100000 | 0.6425649 | 8100000 | 0.0008871373 | 231142.3 | -268810.5 | 190.1086 | 22.84272 | 0 | 0 | 89.17876 | 500.4 | 30737.54 | 40460.98
| 1933.7 | 310.3326 | 194.6 | 507194.5 | 19.48175 | 3.510001 | 1 | 29226.33 | 2.100377 | 45 | 1002.758 | 477307.1 | 712.4902 | -784.5366 | 464802993.6 | 1474.804 | 8100000 | 0.6676648 | 8100000 | 0.001183039 | 230569 | -268808.6 | 190.56 | 20.16343 | 0 | 0 | 89.17884 | 500.6 | 30737.54 | 40460.98
| 1935.954 | 310.8011 | 194.8 | 545771.7 | 20.82653 | 8.040003 | 1 | 72111.97 | 1.953636 | 45 | 1007.3 | 511319.4 | 712.4901 | -784.5365 | 474727140.2 | 1508.851 | 8100000 | 0.6546942 | 8100000 | 0.001023249 | 229747.4 | -268806.4 | 191.0286 | 21.46908 | 0 | 0 | 89.17894 | 500.8 | 30737.54 | 40460.98
| 1937.849 | 311.2609 | 195 | 603826 | 22.88766 | 9.120003 | 1 | 90080.24 | 1.811692 | 45 | 1029.649 | 561935.7 | 712.4901 | -784.5364 | 487061063.8 | 1551.238 | 8100000 | 0.6390594 | 8100000 | 0.0008371856 | 230140.6 | -268804.6 | 191.4887 | 23.45009 | 0 | 0 | 89.17902 | 501 | 30737.54 | 40460.98
| 1940.364 | 311.7207 | 195.2 | 622911.4 | 23.56124 | 6.810002 | 1 | 68979.63 | 1.800897 | 45 | 1047.669 | 578428.7 | 712.49 | -784.5363 | 491073357.9 | 1565.044 | 8100000 | 0.6347743 | 8100000 | 0.0007878324 | 228185 | -268802.2 | 191.9487 | 24.09226 | 0 | 0 | 89.17913 | 501.2 | 30737.54 | 40460.98
| 1942.31 | 312.1806 | 195.4 | 537734.1 | 20.51297 | 5.610002 | 1 | 49452.2 | 2.0496 | 45 | 1036.886 | 504258 | 712.4899 | -784.5362 | 474158675.0 | 1506.899 | 8100000 | 0.6583884 | 8100000 | 0.001058745 | 227059.6 | -268800.3 | 192.4087 | 21.16558 | 0 | 0 | 89.17921 | 501.4 | 30737.54 | 40460.98
| 1944.44 | 312.6404 | 195.6 | 522851.1 | 19.98081 | 6.530002 | 1 | 56127.41 | 2.07959 | 45 | 1026.413 | 491147.7 | 712.4898 | -784.5362 | 470975867.4 | 1495.975 | 8100000 | 0.6638141 | 8100000 | 0.001121527 | 225796.8 | -268798.2 | 192.8687 | 20.64919 | 0 | 0 | 89.1793 | 501.6 | 30737.54 | 40460.98
| 1946.842 | 313.0915 | 195.8 | 559578.7 | 21.26169 | 6.130002 | 1 | 56127.77 | 1.969633 | 45 | 1035.318 | 523418.9 | 712.4897 | -784.5361 | 480071369.5 | 1527.207 | 8100000 | 0.6521771 | 8100000 | 0.0009805499 | 224092.6 | -268795.9 | 193.32 | 21.88934 | 0 | 0 | 89.17941 | 501.8 | 30737.54 | 40460.98
| 1948.651 | 313.5427 | 196 | 530443 | 20.2274 | 2.365001 | 1 | 20477.96 | 2.060998 | 45 | 1025.463 | 497841 | 712.4896 | -784.536 | 473701299.7 | 1505.329 | 8100000 | 0.6618996 | 8100000 | 0.001092798 | 223129.1 | -268794.1 | 193.7714 | 20.88867 | 0 | 0 | 89.17948 | 502 | 30737.54 | 40460.98
| 1950.645 | 313.9939 | 196.2 | 532313.5 | 20.28396 | 2.230001 | 1 | 19417.26 | 2.050803 | 45 | 1023.518 | 499488.3 | 712.4896 | -784.5359 | 474550850.0 | 1508.245 | 8100000 | 0.6616654 | 8100000 | 0.001086693 | 223866 | -268792.2 | 194.2227 | 20.94356 | 0 | 0 | 89.17957 | 502.2 | 30737.54 | 40460.98
| 1952.954 | 314.445 | 196.4 | 586843.8 | 22.19975 | 0.5100002 | 1 | 4861.344 | 1.891666 | 45 | 1033.675 | 547199.3 | 712.4895 | -784.5358 | 487016764.4 | 1551.086 | 8100000 | 0.6456554 | 8100000 | 0.0008954066 | 222824.6 | -268789.9 | 194.674 | 22.79161 | 0 | 0 | 89.17967 | 502.4 | 30737.54 | 40460.98
| 1955.174 | 314.8788 | 196.6 | 550634.1 | 20.90552 | 3.860001 | 1 | 34732 | 1.997625 | 45 | 1030.716 | 515584.9 | 712.4894 | -784.5357 | 479803988.6 | 1526.288 | 8100000 | 0.6562655 | 8100000 | 0.001018446 | 220691.9 | -268787.8 | 195.108 | 21.54545 | 0 | 0 | 89.17976 | 502.6 | 30737.54 | 40460.98
| 1957.032 | 315.33 | 196.8 | 562305.5 | 21.30869 | 7.660003 | 1 | 70609.69 | 1.955642 | 45 | 1035.995 | 525803.9 | 712.4893 | -784.5356 | 482759886.4 | 1536.447 | 8100000 | 0.6531818 | 8100000 | 0.0009780055 | 221910.1 | -268786 | 195.5593 | 21.93467 | 0 | 0 | 89.17984 | 502.8 | 30737.54 | 40460.98
| 1959.325 | 315.7811 | 197 | 536049.1 | 20.37396 | 6.400002 | 1 | 56304.84 | 2.04081 | 45 | 1030.894 | 502775.9 | 712.4892 | -784.5355 | 477248136.1 | 1517.508 | 8100000 | 0.6616707 | 8100000 | 0.0010777 | 219796 | -268783.8 | 196.0107 | 21.03085 | 0 | 0 | 89.17994 | 503 | 30737.54 | 40460.98
| 1961.282 | 316.2149 | 197.2 | 565650.4 | 21.40578 | 5.710002 | 1 | 52786.26 | 1.952845 | 45 | 1036.132 | 528727.5 | 712.4891 | -784.5354 | 484378043.3 | 1542.01 | 8100000 | 0.6528267 | 8100000 | 0.0009691854 | 220456.8 | -268781.9 | 196.4447 | 22.02826 | 0 | 0 | 89.18002 | 503.2 | 30737.54 | 40460.98
| 1963.026 | 316.6487 | 197.4 | 533987.5 | 20.28546 | 10.18 | 1 | 89813.35 | 2.032015 | 45 | 1032.624 | 500961.9 | 712.4891 | -784.5354 | 477474173.7 | 1518.284 | 8100000 | 0.6631746 | 8100000 | 0.001089021 | 221951.9 | -268780.2 | 196.8786 | 20.94501 | 0 | 0 | 89.1801 | 503.4 | 30737.54 | 40460.98
| 1965.067 | 317.0999 | 197.6 | 507090.1 | 19.34099 | 1.600001 | 1 | 13305.38 | 2.134776 | 45 | 1017.468 | 477214.7 | 712.489 | -784.5353 | 471002765.0 | 1496.067 | 8100000 | 0.6732442 | 8100000 | 0.001209335 | 223045.7 | -268778.2 | 197.33 | 20.02616 | 0 | 0 | 89.18018 | 503.6 | 30737.54 | 40460.98
| 1967.2 | 317.5337 | 197.8 | 512769.9 | 19.52817 | -0.6300002 | 1 | -5296.63 | 2.097591 | 45 | 1009.961 | 482241.6 | 712.4889 | -784.5352 | 472953243.7 | 1502.761 | 8100000 | 0.6713849 | 8100000 | 0.00118431 | 224413.6 | -268776.1 | 197.7639 | 20.20867 | 0 | 0 | 89.18027 | 503.8 | 30737.54 | 40460.98
| 1969.479 | 317.9848 | 198 | 558575.9 | 21.11669 | 7.600003 | 1 | 69614.71 | 1.940453 | 45 | 1021.417 | 522541.4 | 712.4888 | -784.5351 | 484526388.6 | 1542.521 | 8100000 | 0.6562797 | 8100000 | 0.0009994538 | 223066.3 | -268773.9 | 198.2153 | 21.74943 | 0 | 0 | 89.18037 | 504 | 30737.54 | 40460.98
| 1971.454 | 318.436 | 198.2 | 536985.9 | 20.35122 | 4.620002 | 1 | 40629.71 | 2.016824 | 45 | 1017.396 | 503600 | 712.4887 | -784.535 | 479923754.5 | 1526.7 | 8100000 | 0.6635137 | 8100000 | 0.001082972 | 223248.8 | -268772 | 198.6666 | 21.0088 | 0 | 0 | 89.18046 | 504.2 | 30737.54 | 40460.98
| 1973.492 | 318.8871 | 198.4 | 547886.4 | 20.72292 | 5.280002 | 1 | 47350.12 | 1.984037 | 45 | 1020.934 | 513175.1 | 712.4886 | -784.5349 | 482911412.1 | 1536.968 | 8100000 | 0.660343 | 8100000 | 0.001041782 | 222817.2 | -268770 | 199.1179 | 21.36885 | 0 | 0 | 89.18054 | 504.4 | 30737.54 | 40460.98
| 1975.533 | 319.3383 | 198.6 | 495650.8 | 18.9018 | 3.730001 | 1 | 30395.99 | 2.145576 | 45 | 1002.575 | 467070.1 | 712.4886 | -784.5348 | 469911400.1 | 1492.323 | 8100000 | 0.6795713 | 8100000 | 0.001274735 | 223172.9 | -268768.1 | 199.5693 | 19.59712 | 0 | 0 | 89.18063 | 504.6 | 30737.54 | 40460.98
| 1977.827 | 319.7721 | 198.8 | 520231.8 | 19.73956 | 3.060001 | 1 | 26087.68 | 2.050413 | 45 | 1002.136 | 488835.8 | 712.4885 | -784.5347 | 477048787.5 | 1516.823 | 8100000 | 0.6703132 | 8100000 | 0.00115869 | 220629.6 | -268765.8 | 200.0033 | 20.41456 | 0 | 0 | 89.18073 | 504.8 | 30737.54 | 40460.98
| 1979.716 | 320.2233 | 199 | 569674.9 | 21.45787 | 4.850002 | 1 | 45092.31 | 1.893674 | 45 | 1010.024 | 532242.2 | 712.4884 | -784.5347 | 489063920.1 | 1558.129 | 8100000 | 0.6547677 | 8100000 | 0.0009676525 | 219202.7 | -268764 | 200.4546 | 22.07845 | 0 | 0 | 89.18081 | 505 | 30737.54 | 40460.98
| 1981.822 | 320.6571 | 199.2 | 563384.8 | 21.22643 | 5.840002 | 1 | 53793.86 | 1.930861 | 45 | 1020.86 | 526747.6 | 712.4883 | -784.5346 | 488140146.1 | 1554.95 | 8100000 | 0.6568955 | 8100000 | 0.0009907206 | 219853.5 | -268762 | 200.8886 | 21.85533 | 0 | 0 | 89.1809 | 505.2 | 30737.54 | 40460.98
| 1983.65 | 321.1082 | 199.4 | 504759 | 19.18092 | 2.720001 | 1 | 22533.93 | 2.11639 | 45 | 1005.074 | 475149.6 | 712.4883 | -784.5345 | 474050777.7 | 1506.528 | 8100000 | 0.677371 | 8100000 | 0.001235959 | 221140 | -268760.2 | 201.3399 | 19.86992 | 0 | 0 | 89.18098 | 505.4 | 30737.54 | 40460.98
| 1986 | 321.542 | 199.6 | 612203.4 | 22.93057 | 3.300001 | 1 | 32771.19 | 1.802911 | 45 | 1026.476 | 569184.1 | 712.4882 | -784.5344 | 498924134.9 | 1592.084 | 8100000 | 0.6444708 | 8100000 | 0.000841331 | 220734.6 | -268757.9 | 201.7739 | 23.49108 | 0 | 0 | 89.18108 | 505.6 | 30737.54 | 40460.98
| 1987.704 | 321.9932 | 199.8 | 570089.2 | 21.434 | 3.030001 | 1 | 28148.18 | 1.934861 | 45 | 1030.437 | 532603.8 | 712.4881 | -784.5343 | 490797535.0 | 1564.095 | 8100000 | 0.6560611 | 8100000 | 0.0009715871 | 222062.6 | -268756.3 | 202.2252 | 22.05546 | 0 | 0 | 89.18115 | 505.8 | 30737.54 | 40460.98
| 1989.836 | 322.427 | 200 | 550601.1 | 20.74152 | -0.3100001 | 1 | -2787.729 | 1.996438 | 45 | 1027.724 | 515556 | 712.488 | -784.5342 | 486887985.7 | 1550.643 | 8100000 | 0.6622201 | 8100000 | 0.001042985 | 222713.1 | -268754.2 | 202.6592 | 21.38686 | 0 | 0 | 89.18124 | 506 | 30737.54 | 40460.98
| 1991.902 | 322.8781 | 200.2 | 586141.7 | 21.97794 | 5.510002 | 1 | 52648.6 | 1.893278 | 45 | 1038.156 | 546588.8 | 712.4879 | -784.5341 | 495057486.7 | 1578.762 | 8100000 | 0.6522033 | 8100000 | 0.0009216247 | 222695.1 | -268752.2 | 203.1105 | 22.57871 | 0 | 0 | 89.18133 | 506.2 | 30737.54 | 40460.98
| 1993.887 | 323.2946 | 200.4 | 589704.7 | 22.09353 | 1.660001 | 1 | 15904.96 | 1.904875 | 45 | 1046.027 | 549685.9 | 712.4878 | -784.534 | 496204562.3 | 1582.714 | 8100000 | 0.6515349 | 8100000 | 0.0009116957 | 223206.6 | -268750.3 | 203.5272 | 22.68969 | 0 | 0 | 89.18141 | 506.4 | 30737.54 | 40460.98
| 1996.276 | 323.7631 | 200.6 | 600431 | 22.45979 | 6.560002 | 1 | 64189.66 | 1.878486 | 45 | 1055.499 | 558994.2 | 712.4878 | -784.5339 | 498859825.2 | 1591.862 | 8100000 | 0.6490061 | 8100000 | 0.0008806875 | 222118.5 | -268747.9 | 203.9959 | 23.04084 | 0 | 0 | 89.18152 | 506.6 | 30737.54 | 40460.98
| 1998.274 | 324.2143 | 200.8 | 547021.5 | 20.57751 | 3.820001 | 1 | 34159.4 | 2.047222 | 45 | 1049.756 | 512416.2 | 712.4877 | -784.5339 | 487793106.1 | 1553.756 | 8100000 | 0.6646553 | 8100000 | 0.001062537 | 221989.9 | -268746 | 204.4472 | 21.22809 | 0 | 0 | 89.1816 | 506.8 | 30737.54 | 40460.98
| 2000.304 | 324.6481 | 201 | 523198 | 19.74364 | 8.420003 | 1 | 72628.23 | 2.096804 | 45 | 1040.048 | 491453.8 | 712.4876 | -784.5338 | 482316646.1 | 1534.923 | 8100000 | 0.6731015 | 8100000 | 0.001163058 | 222231.6 | -268744 | 204.8812 | 20.41852 | 0 | 0 | 89.18169 | 507 | 30737.54 | 40460.98
| 2002.444 | 325.0992 | 201.2 | 546079 | 20.5255 | 9.130003 | 1 | 82089.47 | 2.010038 | 45 | 1039.911 | 511589.2 | 712.4875 | -784.5337 | 488428925.7 | 1555.944 | 8100000 | 0.6656019 | 8100000 | 0.001069118 | 221806.9 | -268742 | 205.3325 | 21.17772 | 0 | 0 | 89.18178 | 507.2 | 30737.54 | 40460.98
| 2004.321 | 325.5504 | 201.4 | 607681 | 22.67527 | 8.980003 | 1 | 89201.68 | 1.854897 | 45 | 1060.061 | 565272.9 | 712.4874 | -784.5336 | 501953605.6 | 1602.527 | 8100000 | 0.6485667 | 8100000 | 0.0008645448 | 222481.5 | -268740.2 | 205.7838 | 23.24707 | 0 | 0 | 89.18186 | 507.4 | 30737.54 | 40460.98
| 2006.81 | 325.9842 | 201.6 | 562505.1 | 21.07609 | 7.050003 | 1 | 64948.46 | 1.996844 | 45 | 1056.72 | 525978.4 | 712.4873 | -784.5335 | 493142811.2 | 1572.169 | 8100000 | 0.661034 | 8100000 | 0.001010332 | 221261.5 | -268737.7 | 206.2178 | 21.71023 | 0 | 0 | 89.18197 | 507.6 | 30737.54 | 40460.98
| 2008.433 | 326.4353 | 201.8 | 529850.8 | 19.93759 | 6.820002 | 1 | 59381.46 | 2.091609 | 45 | 1045.958 | 497319.3 | 712.4873 | -784.5334 | 485644623.8 | 1546.366 | 8100000 | 0.6721692 | 8100000 | 0.001140278 | 222619.2 | -268736.2 | 206.6692 | 20.60718 | 0 | 0 | 89.18203 | 507.8 | 30737.54 | 40460.98
| 2010.568 | 326.8691 | 202 | 487543.2 | 18.48112 | 5.090002 | 1 | 40888.45 | 2.227559 | 45 | 1026.675 | 459863.8 | 712.4872 | -784.5333 | 474402707.1 | 1507.737 | 8100000 | 0.689012 | 8100000 | 0.001348554 | 223797.2 | -268734.1 | 207.1031 | 19.1851 | 0 | 0 | 89.18212 | 508 | 30737.54 | 40460.98
| 2012.694 | 327.3203 | 202.2 | 585755.8 | 21.86102 | -3.540001 | 1 | -33747.06 | 1.900083 | 45 | 1038.417 | 546253.2 | 712.4871 | -784.5332 | 499362434.7 | 1593.594 | 8100000 | 0.6554764 | 8100000 | 0.0009355359 | 222812.1 | -268732 | 207.5545 | 22.46638 | 0 | 0 | 89.18222 | 508.2 | 30737.54 | 40460.98
| 2014.572 | 327.7715 | 202.4 | 565069 | 21.12979 | 0.8100003 | 1 | 7454.414 | 1.981653 | 45 | 1045.298 | 528219.6 | 712.487 | -784.5332 | 495280477.0 | 1579.53 | 8100000 | 0.6617896 | 8100000 | 0.001006674 | 224177.6 | -268730.2 | 208.0058 | 21.76208 | 0 | 0 | 89.18229 | 508.4 | 30737.54 | 40460.98
| 2016.647 | 328.2053 | 202.6 | 498460 | 18.82759 | 3.240001 | 1 | 26534.62 | 2.180379 | 45 | 1023.753 | 469563.8 | 712.487 | -784.5331 | 478794143.0 | 1522.818 | 8100000 | 0.6854831 | 8100000 | 0.001295405 | 224666.2 | -268728.2 | 208.4398 | 19.52452 | 0 | 0 | 89.18238 | 508.6 | 30737.54 | 40460.98
| 2018.956 | 328.6564 | 202.8 | 559587.8 | 20.9182 | 7.840003 | 1 | 71962.33 | 1.959663 | 45 | 1033.866 | 523426.9 | 712.4869 | -784.533 | 494971714.0 | 1578.467 | 8100000 | 0.6639903 | 8100000 | 0.001029263 | 223667.8 | -268726 | 208.8911 | 21.5577 | 0 | 0 | 89.18248 | 508.8 | 30737.54 | 40460.98
| 2020.854 | 329.1076 | 203 | 616661.2 | 22.90698 | 6.860002 | 1 | 68842.13 | 1.820916 | 45 | 1049.534 | 573035.4 | 712.4868 | -784.5329 | 507188952.6 | 1620.584 | 8100000 | 0.6488856 | 8100000 | 0.0008487217 | 225130.4 | -268724.1 | 209.3425 | 23.46854 | 0 | 0 | 89.18256 | 509 | 30737.54 | 40460.98
| 2022.809 | 329.5588 | 203.2 | 547561.9 | 20.48473 | 3.490001 | 1 | 31229.5 | 2.038834 | 45 | 1046.039 | 512890.4 | 712.4867 | -784.5328 | 492922406.9 | 1571.41 | 8100000 | 0.6685814 | 8100000 | 0.001077921 | 227733.5 | -268722.2 | 209.7938 | 21.13822 | 0 | 0 | 89.18265 | 509.2 | 30737.54 | 40460.98
| 2025.339 | 330.0099 | 203.4 | 558997.7 | 20.86793 | 3.990001 | 1 | 36416.52 | 1.993652 | 45 | 1043.467 | 522910.6 | 712.4866 | -784.5327 | 496162515.7 | 1582.569 | 8100000 | 0.6651246 | 8100000 | 0.001035685 | 225383.3 | -268719.8 | 210.2452 | 21.50911 | 0 | 0 | 89.18276 | 509.4 | 30737.54 | 40460.98
| 2027.13 | 330.4611 | 203.6 | 575387.8 | 21.42923 | 6.240002 | 1 | 58652.59 | 1.944071 | 45 | 1049.095 | 537225.7 | 712.4865 | -784.5326 | 500171749.6 | 1596.384 | 8100000 | 0.6606952 | 8100000 | 0.0009788581 | 225495.7 | -268718 | 210.6965 | 22.05086 | 0 | 0 | 89.18283 | 509.6 | 30737.54 | 40460.98
| 2029.758 | 330.9122 | 203.8 | 528226.7 | 19.78752 | 7.100003 | 1 | 61665.9 | 2.08442 | 45 | 1039.979 | 495888.2 | 712.4864 | -784.5325 | 489582702.4 | 1559.914 | 8100000 | 0.6759066 | 8100000 | 0.001163035 | 222428.2 | -268715.5 | 211.1479 | 20.46123 | 0 | 0 | 89.18294 | 509.8 | 30737.54 | 40460.98
| 2031.89 | 331.3633 | 204 | 572169.6 | 21.29367 | 2.880001 | 1 | 26843.5 | 1.954869 | 45 | 1044.505 | 534419.2 | 712.4864 | -784.5324 | 500506869.3 | 1597.539 | 8100000 | 0.6620555 | 8100000 | 0.000992603 | 220580.1 | -268713.4 | 211.5992 | 21.92018 | 0 | 0 | 89.18304 | 510 | 30737.54 | 40460.98
| 2034.087 | 331.8145 | 204.2 | 564650.2 | 21.02243 | 0.9100003 | 1 | 8369.357 | 1.992456 | 45 | 1050.294 | 527853.6 | 712.4863 | -784.5323 | 499292125.6 | 1593.352 | 8100000 | 0.6645699 | 8100000 | 0.001020603 | 217629.3 | -268711.3 | 212.0505 | 21.65841 | 0 | 0 | 89.18313 | 510.2 | 30737.54 | 40460.98
| 2036.116 | 332.2483 | 204.4 | 511600.7 | 19.19274 | 9.480003 | 1 | 80220.3 | 2.125207 | 45 | 1035.135 | 481207.3 | 712.4862 | -784.5322 | 486423437.7 | 1549.045 | 8100000 | 0.6830434 | 8100000 | 0.001244862 | 216313.4 | -268709.3 | 212.4845 | 19.88146 | 0 | 0 | 89.18322 | 510.4 | 30737.54 | 40460.98
| 2038.066 | 332.6821 | 204.6 | 531358.6 | 19.85858 | 6.810002 | 1 | 59452.16 | 2.054434 | 45 | 1030.094 | 498647.4 | 712.4861 | -784.5322 | 492075239.2 | 1568.493 | 8100000 | 0.6760798 | 8100000 | 0.001155513 | 215986.3 | -268707.4 | 212.9185 | 20.53035 | 0 | 0 | 89.1833 | 510.6 | 30737.54 | 40460.98
| 2040.198 | 333.1159 | 204.8 | 539962.2 | 20.14378 | 3.710001 | 1 | 32770.9 | 2.030844 | 45 | 1028.609 | 506216.7 | 712.486 | -784.5321 | 494692407.1 | 1577.505 | 8100000 | 0.6733799 | 8100000 | 0.001120442 | 216096 | -268705.3 | 213.3525 | 20.80751 | 0 | 0 | 89.18339 | 510.8 | 30737.54 | 40460.98
| 2041.906 | 333.5497 | 205 | 585842.5 | 21.72127 | 1.780001 | 1 | 16951.28 | 1.904891 | 45 | 1039.704 | 546328.6 | 712.4859 | -784.532 | 505539399.0 | 1614.893 | 8100000 | 0.6597898 | 8100000 | 0.0009530584 | 217431.2 | -268703.7 | 213.7865 | 22.33201 | 0 | 0 | 89.18346 | 511 | 30737.54 | 40460.98
| 2044.158 | 333.9835 | 205.2 | 551397.3 | 20.51902 | 4.380002 | 1 | 39479.7 | 2.008054 | 45 | 1038.122 | 516254 | 712.4859 | -784.5319 | 498284596.8 | 1589.88 | 8100000 | 0.6702666 | 8100000 | 0.00107725 | 220040.5 | -268701.5 | 214.2205 | 21.17144 | 0 | 0 | 89.18356 | 511.2 | 30737.54 | 40460.98
| 2046.016 | 334.4174 | 205.4 | 551636.6 | 20.51918 | 6.440002 | 1 | 58204.74 | 1.999657 | 45 | 1037.73 | 516463.8 | 712.4858 | -784.5318 | 498709931.4 | 1591.346 | 8100000 | 0.6705649 | 8100000 | 0.001077713 | 221627.8 | -268699.7 | 214.6544 | 21.17159 | 0 | 0 | 89.18364 | 511.4 | 30737.54 | 40460.98
| 2048.15 | 334.8685 | 205.6 | 560902.3 | 20.82832 | 7.310003 | 1 | 67189.75 | 1.96887 | 45 | 1039.729 | 524576.9 | 712.4857 | -784.5317 | 501332964.0 | 1600.387 | 8100000 | 0.6679563 | 8100000 | 0.001043808 | 221851.7 | -268697.7 | 215.1058 | 21.47081 | 0 | 0 | 89.18373 | 511.6 | 30737.54 | 40460.98
| 2050.241 | 335.3023 | 205.8 | 562815.1 | 20.88452 | 2.770001 | 1 | 25421.22 | 1.980866 | 45 | 1042.093 | 526249.5 | 712.4856 | -784.5316 | 502213242.5 | 1603.422 | 8100000 | 0.6676493 | 8100000 | 0.001038068 | 222018.8 | -268695.6 | 215.5398 | 21.52514 | 0 | 0 | 89.18382 | 511.8 | 30737.54 | 40460.98
| 2051.943 | 335.7535 | 206 | 600192.6 | 22.1722 | 7.010003 | 1 | 68610.51 | 1.872507 | 45 | 1052.734 | 558787.6 | 712.4856 | -784.5316 | 510608160.0 | 1632.386 | 8100000 | 0.6575561 | 8100000 | 0.000914029 | 223350.3 | -268694 | 215.9911 | 22.76518 | 0 | 0 | 89.18389 | 512 | 30737.54 | 40460.98
| 2054.325 | 336.1873 | 206.2 | 548981.8 | 20.39073 | 1.07 | 1 | 9585.444 | 2.045244 | 45 | 1050.112 | 514135.9 | 712.4855 | -784.5315 | 499781131.4 | 1595.038 | 8100000 | 0.672669 | 8100000 | 0.001093921 | 223552.6 | -268691.7 | 216.4251 | 21.04711 | 0 | 0 | 89.18399 | 512.2 | 30737.54 | 40460.98
| 2056.522 | 336.6385 | 206.4 | 487884.7 | 18.30966 | -1.28 | 1 | -10266.94 | 2.233575 | 45 | 1026.322 | 460167.5 | 712.4854 | -784.5314 | 483509631.7 | 1539.025 | 8100000 | 0.6962394 | 8100000 | 0.001386916 | 221076.4 | -268689.5 | 216.8764 | 19.01687 | 0 | 0 | 89.18409 | 512.4 | 30737.54 | 40460.98
| 2058.164 | 337.0896 | 206.6 | 589696.5 | 21.77718 | 3.400001 | 1 | 32607.81 | 1.8965 | 45 | 1042.813 | 549678.8 | 712.4853 | -784.5313 | 509754887.8 | 1629.44 | 8100000 | 0.6612779 | 8100000 | 0.0009506244 | 222316.1 | -268688 | 217.3278 | 22.38578 | 0 | 0 | 89.18416 | 512.6 | 30737.54 | 40460.98
| 2060.288 | 337.5234 | 206.8 | 569923.9 | 21.08369 | -3.370001 | 1 | -31310.48 | 1.961677 | 45 | 1044.781 | 532459.6 | 712.4852 | -784.5312 | 505894654.0 | 1616.119 | 8100000 | 0.6671813 | 8100000 | 0.001019039 | 223152.9 | -268685.9 | 217.7618 | 21.71757 | 0 | 0 | 89.18425 | 512.8 | 30737.54 | 40460.98
| 2062.07 | 337.9746 | 207 | 532553.3 | 19.79702 | 4.560002 | 1 | 39788.67 | 2.066039 | 45 | 1034.051 | 499699.4 | 712.4852 | -784.5311 | 497186738.7 | 1586.097 | 8100000 | 0.679774 | 8100000 | 0.001168634 | 225195.9 | -268684.2 | 218.2131 | 20.47046 | 0 | 0 | 89.18432 | 513 | 30737.54 | 40460.98
| 2064.535 | 338.4171 | 207.2 | 539346.3 | 20.01692 | 5.930002 | 1 | 52440.07 | 2.03845 | 45 | 1034.732 | 505675.4 | 712.4851 | -784.531 | 499463015.4 | 1593.941 | 8100000 | 0.6775619 | 8100000 | 0.001140874 | 223911.3 | -268681.8 | 218.6558 | 20.68428 | 0 | 0 | 89.18443 | 513.2 | 30737.54 | 40460.98
| 2066.267 | 338.8683 | 207.4 | 536546.5 | 19.91478 | 5.090002 | 1 | 44749.68 | 2.041649 | 45 | 1029.845 | 503213.5 | 712.485 | -784.531 | 499070231.7 | 1592.587 | 8100000 | 0.6789992 | 8100000 | 0.001154348 | 226609.3 | -268680.1 | 219.1071 | 20.585 | 0 | 0 | 89.1845 | 513.4 | 30737.54 | 40460.98
| 2068.71 | 339.3194 | 207.6 | 530739.9 | 19.70637 | 2.490001 | 1 | 21623.89 | 2.060443 | 45 | 1025.664 | 498102.5 | 712.4849 | -784.5309 | 498090405.1 | 1589.211 | 8100000 | 0.6812406 | 8100000 | 0.001181315 | 224178 | -268677.7 | 219.5584 | 20.38225 | 0 | 0 | 89.18461 | 513.6 | 30737.54 | 40460.98
| 2070.313 | 339.7706 | 207.8 | 550828.2 | 20.38424 | 3.050001 | 1 | 27436.59 | 1.993269 | 45 | 1027.931 | 515755.1 | 712.4848 | -784.5308 | 503449775.9 | 1607.686 | 8100000 | 0.6748848 | 8100000 | 0.001098181 | 226205.4 | -268676.2 | 220.0098 | 21.04081 | 0 | 0 | 89.18467 | 513.8 | 30737.54 | 40460.98
| 2072.474 | 340.2131 | 208 | 521253.4 | 19.37001 | 7.830003 | 1 | 67236.57 | 2.069641 | 45 | 1021.481 | 489737.7 | 712.4847 | -784.5307 | 496276790.9 | 1582.962 | 8100000 | 0.6855309 | 8100000 | 0.001227931 | 226774.8 | -268674.1 | 220.4525 | 20.05448 | 0 | 0 | 89.18477 | 514 | 30737.54 | 40460.98
| 2074.23 | 340.673 | 208.2 | 482342.8 | 18.05826 | 6.700002 | 1 | 53383.06 | 2.197195 | 45 | 1005.381 | 455234.3 | 712.4847 | -784.5306 | 485106174.0 | 1544.514 | 8100000 | 0.7022647 | 8100000 | 0.001435974 | 228442.1 | -268672.4 | 220.9125 | 18.76989 | 0 | 0 | 89.18484 | 514.2 | 30737.54 | 40460.98
| 2076.21 | 341.1328 | 208.4 | 568803.7 | 20.97366 | -6.110002 | 1 | -56811.36 | 1.902104 | 45 | 1015.208 | 531481.6 | 712.4846 | -784.5305 | 508876242.5 | 1626.407 | 8100000 | 0.670365 | 8100000 | 0.001033997 | 230307.7 | -268670.5 | 221.3725 | 21.61129 | 0 | 0 | 89.18492 | 514.4 | 30737.54 | 40460.98
| 2078.305 | 341.584 | 208.6 | 593722.1 | 21.82131 | -3.925001 | 1 | -37905.93 | 1.858721 | 45 | 1029.171 | 553174.9 | 712.4845 | -784.5304 | 514785057.4 | 1646.81 | 8100000 | 0.6635468 | 8100000 | 0.0009502804 | 233942.5 | -268668.4 | 221.8238 | 22.42821 | 0 | 0 | 89.18501 | 514.6 | 30737.54 | 40460.98
| 2080.153 | 342.0438 | 208.8 | 598193.4 | 21.96742 | 2.340001 | 1 | 22728.57 | 1.866118 | 45 | 1038.932 | 557054.3 | 712.4844 | -784.5304 | 516086534.6 | 1651.307 | 8100000 | 0.6627645 | 8100000 | 0.0009373877 | 235723.9 | -268666.7 | 222.2839 | 22.56861 | 0 | 0 | 89.18509 | 514.8 | 30737.54 | 40460.98
| 2082.007 | 342.5124 | 209 | 607285.5 | 22.27353 | 3.490001 | 1 | 34403.31 | 1.861721 | 45 | 1052.234 | 564930.7 | 712.4844 | -784.5303 | 518313515.5 | 1659.003 | 8100000 | 0.6608208 | 8100000 | 0.0009107749 | 239179.4 | -268664.9 | 222.7525 | 22.86236 | 0 | 0 | 89.18517 | 515 | 30737.54 | 40460.98
| 2084.748 | 342.9895 | 209.2 | 608459.1 | 22.29984 | 10.03 | 1 | 99955.87 | 1.851325 | 45 | 1062.537 | 565946.1 | 712.4843 | -784.5302 | 519172597.0 | 1661.972 | 8100000 | 0.6606464 | 8100000 | 0.0009085289 | 236481.7 | -268662.2 | 223.2299 | 22.88758 | 0 | 0 | 89.18529 | 515.2 | 30737.54 | 40460.98
| 2086.481 | 343.4667 | 209.4 | 550548.2 | 20.30549 | 11.43 | 1 | 104064.8 | 2.018465 | 45 | 1059.977 | 515509.6 | 712.4842 | -784.5301 | 506609131.3 | 1618.584 | 8100000 | 0.6779719 | 8100000 | 0.001111257 | 236633.3 | -268660.5 | 223.7073 | 20.96444 | 0 | 0 | 89.18536 | 515.4 | 30737.54 | 40460.98
| 2088.981 | 343.9439 | 209.6 | 524968.8 | 19.4285 | 11.34 | 1 | 98712.4423 | 2.09084 | 45 | 1049.669 | 493016 | 712.4841 | -784.53 | 500525451.6 | 1597.603 | 8100000 | 0.6871657 | 8100000 | 0.001223887 | 230794.2 | -268658.1 | 224.1847 | 20.11152 | 0 | 0 | 89.18547 | 515.6 | 30737.54 | 40460.98
| 2090.646 | 344.4125 | 209.8 | 592641.4 | 21.72684 | 10.59 | 1 | 103099.3 | 1.893712 | 45 | 1062.387 | 552236.7 | 712.484 | -784.5299 | 517093221.8 | 1654.785 | 8100000 | 0.6660549 | 8100000 | 0.0009616466 | 232086.9 | -268656.5 | 224.6534 | 22.33737 | 0 | 0 | 89.18554 | 515.8 | 30737.54 | 40460.98
| 2092.943 | 344.8723 | 210 | 549523.2 | 20.24265 | 4.690002 | 1 | 42151.4 | 2.050056 | 45 | 1056.912 | 514610.8 | 712.4839 | -784.5298 | 507672827.8 | 1622.254 | 8100000 | 0.67932 | 8100000 | 0.001119971 | 230890 | -268654.2 | 225.1134 | 20.90347 | 0 | 0 | 89.18564 | 516 | 30737.54 | 40460.98
| 2094.708 | 345.3322 | 210.2 | 527424.2 | 19.48881 | 3.270001 | 1 | 28244.48 | 2.108835 | 45 | 1044.301 | 495180.9 | 712.4839 | -784.5297 | 502277553.9 | 1603.644 | 8100000 | 0.6875326 | 8100000 | 0.001217412 | 231700.7 | -268652.5 | 225.5735 | 20.17031 | 0 | 0 | 89.18571 | 516.2 | 30737.54 | 40460.98
| 2096.668 | 345.8007 | 210.4 | 602521.6 | 22.03908 | 4.160001 | 1 | 40729.82 | 1.885717 | 45 | 1058.831 | 560805.8 | 712.4838 | -784.5297 | 520403253.9 | 1666.226 | 8100000 | 0.664486 | 8100000 | 0.0009341171 | 233346.8 | -268650.6 | 226.0422 | 22.63742 | 0 | 0 | 89.1858 | 516.4 | 30737.54 | 40460.98
| 2098.769 | 346.2605 | 210.6 | 558419.7 | 20.52039 | 4.710002 | 1 | 42974.13 | 2.014471 | 45 | 1054.349 | 522404.8 | 712.4837 | -784.5296 | 510993062.6 | 1633.714 | 8100000 | 0.6776228 | 8100000 | 0.001088935 | 233565.6 | -268648.6 | 226.5022 | 21.17277 | 0 | 0 | 89.18589 | 516.6 | 30737.54 | 40460.98
| 2101.17 | 346.729 | 210.8 | 545920 | 20.0858 | 9.390003 | 1 | 84445.96 | 2.036064 | 45 | 1053.868 | 511449.5 | 712.4836 | -784.5295 | 508417509.6 | 1624.824 | 8100000 | 0.681977 | 8100000 | 0.001140914 | 230787.4 | -268646.2 | 226.9709 | 20.7512 | 0 | 0 | 89.18599 | 516.8 | 30737.54 | 40460.98
| 2102.986 | 347.1976 | 211 | 535372.1 | 19.72269 | 5.350002 | 1 | 46951.91 | 2.07765 | 45 | 1046.283 | 502180.3 | 712.4835 | -784.5294 | 506033717.0 | 1616.599 | 8100000 | 0.6861155 | 8100000 | 0.001187917 | 231570.9 | -268644.5 | 227.4396 | 20.39813 | 0 | 0 | 89.18607 | 517 | 30737.54 | 40460.98
| 2105.237 | 347.6574 | 211.2 | 511171.7 | 18.90158 | 10.95 | 1 | 92873.77 | 2.113238 | 45 | 1033.258 | 480827.8 | 712.4835 | -784.5293 | 499813163.8 | 1595.148 | 8100000 | 0.6955748 | 8100000 | 0.001304784 | 232110.4 | -268642.3 | 227.8996 | 19.5969 | 0 | 0 | 89.18616 | 517.2 | 30737.54 | 40460.98
| 2107.321 | 348.1259 | 211.4 | 605684.5 | 22.09714 | 6.180002 | 1 | 60934.07 | 1.857731 | 45 | 1051.568 | 563544.9 | 712.4834 | -784.5292 | 523301113.2 | 1676.248 | 8100000 | 0.6652498 | 8100000 | 0.0009306025 | 231366.4 | -268640.3 | 228.3683 | 22.69316 | 0 | 0 | 89.18625 | 517.4 | 30737.54 | 40460.98
| 2109.091 | 348.5858 | 211.6 | 647514.3 | 23.53566 | 5.270002 | 1 | 55230.18 | 1.780559 | 45 | 1070.723 | 599583.6 | 712.4833 | -784.5291 | 531704790.2 | 1705.333 | 8100000 | 0.6556003 | 8100000 | 0.0008153266 | 232154.7 | -268638.6 | 228.8283 | 24.06792 | 0 | 0 | 89.18633 | 517.6 | 30737.54 | 40460.98
| 2111.511 | 349.0456 | 211.8 | 556524.5 | 20.4007 | 5.045002 | 1 | 45901.7 | 2.036068 | 45 | 1062.79 | 520745.8 | 712.4832 | -784.529 | 513137573.7 | 1641.12 | 8100000 | 0.6802184 | 8100000 | 0.001105183 | 228932.1 | -268636.2 | 229.2884 | 21.05677 | 0 | 0 | 89.18643 | 517.8 | 30737.54 | 40460.98
| 2113.427 | 349.5142 | 212 | 627749.9 | 22.82856 | 2.280001 | 1 | 23162.13 | 1.853734 | 45 | 1079.383 | 582598.5 | 712.4831 | -784.5289 | 528965311.0 | 1695.848 | 8100000 | 0.6607507 | 8100000 | 0.0008697854 | 229135.9 | -268634.3 | 229.7571 | 23.39362 | 0 | 0 | 89.18651 | 518 | 30737.54 | 40460.98
| 2115.299 | 349.9654 | 212.2 | 543831.7 | 19.95676 | 2.790001 | 1 | 24794.48 | 2.08885 | 45 | 1064.135 | 509616.2 | 712.483 | -784.5289 | 510687914.5 | 1632.661 | 8100000 | 0.6852822 | 8100000 | 0.001160424 | 229235.4 | -268632.5 | 230.2084 | 20.62582 | 0 | 0 | 89.18659 | 518.2 | 30737.54 | 40460.98
| 2117.541 | 350.4339 | 212.4 | 617828.1 | 22.46647 | 2.960001 | 1 | 29639.38 | 1.880926 | 45 | 1079.697 | 574042.9 | 712.483 | -784.5288 | 527893733.5 | 1692.138 | 8100000 | 0.6638341 | 8100000 | 0.0009003088 | 228932.7 | -268630.4 | 230.6771 | 23.04723 | 0 | 0 | 89.18669 | 518.4 | 30737.54 | 40460.98
| 2119.476 | 350.8851 | 212.6 | 619793.1 | 22.52495 | 1.980001 | 1 | 19874.39 | 1.889323 | 45 | 1086.924 | 575738.9 | 712.4829 | -784.5287 | 528684935.9 | 1694.877 | 8100000 | 0.6636941 | 8100000 | 0.0008957607 | 230009.9 | -268628.5 | 231.1285 | 23.10323 | 0 | 0 | 89.18677 | 518.6 | 30737.54 | 40460.98
| 2121.465 | 351.3449 | 212.8 | 596876.9 | 21.72969 | 1.880001 | 1 | 18218.98 | 1.962098 | 45 | 1089.802 | 555912.5 | 712.4828 | -784.5286 | 524381843.4 | 1679.986 | 8100000 | 0.6700173 | 8100000 | 0.00096713 | 230243.6 | -268626.6 | 231.5885 | 22.34011 | 0 | 0 | 89.18686 | 518.8 | 30737.54 | 40460.98
| 2123.875 | 351.8047 | 213 | 563652.6 | 20.58871 | 2.330001 | 1 | 21407.71 | 2.049268 | 45 | 1079.211 | 526981.6 | 712.4827 | -784.5285 | 517375784.3 | 1655.762 | 8100000 | 0.6799791 | 8100000 | 0.001085924 | 227871 | -268624.2 | 232.0485 | 21.23894 | 0 | 0 | 89.18696 | 519 | 30737.54 | 40460.98
| 2125.777 | 352.2646 | 213.2 | 496798.1 | 18.3458 | 5.070002 | 1 | 41456.65 | 2.255195 | 45 | 1058.002 | 468088.7 | 712.4826 | -784.5284 | 499472593.7 | 1593.974 | 8100000 | 0.7052731 | 8100000 | 0.001399684 | 227943.4 | -268622.4 | 232.5086 | 19.05235 | 0 | 0 | 89.18704 | 519.2 | 30737.54 | 40460.98
| 2127.894 | 352.7244 | 213.4 | 533395.6 | 19.55435 | 6.360002 | 1 | 55689.73 | 2.089655 | 45 | 1050.575 | 500440.9 | 712.4826 | -784.5283 | 510477014.1 | 1631.933 | 8100000 | 0.6909703 | 8100000 | 0.001215787 | 227728 | -268620.3 | 232.9686 | 20.23419 | 0 | 0 | 89.18713 | 519.4 | 30737.54 | 40460.98
| 2129.817 | 353.1756 | 213.6 | 594743.1 | 21.6183 | 6.890002 | 1 | 66853.33 | 1.911319 | 45 | 1065.181 | 554061.1 | 712.4825 | -784.5282 | 525670866.5 | 1684.446 | 8100000 | 0.6718569 | 8100000 | 0.0009791575 | 228497.1 | -268618.5 | 233.4199 | 22.23294 | 0 | 0 | 89.18721 | 519.6 | 30737.54 | 40460.98
| 2132.014 | 353.6268 | 213.8 | 543177.3 | 19.865 | 12.53 | 1 | 112954.6 | 2.033676 | 45 | 1058.849 | 509041.6 | 712.4824 | -784.5282 | 513895993.5 | 1643.739 | 8100000 | 0.6881291 | 8100000 | 0.001175391 | 228414.9 | -268616.3 | 233.8713 | 20.53659 | 0 | 0 | 89.18731 | 519.8 | 30737.54 | 40460.98
| 2133.761 | 354.0953 | 214 | 546275.2 | 19.96233 | 6.500002 | 1 | 58215.93 | 2.051671 | 45 | 1055.139 | 511761.3 | 712.4823 | -784.5281 | 515016902.7 | 1647.611 | 8100000 | 0.6875412 | 8100000 | 0.001163638 | 228168.4 | -268614.6 | 234.34 | 20.63123 | 0 | 0 | 89.18738 | 520 | 30737.54 | 40460.98
| 2135.931 | 354.5465 | 214.2 | 586345.4 | 21.30507 | 4.960002 | 1 | 47380.6 | 1.935713 | 45 | 1060.836 | 546765.9 | 712.4822 | -784.528 | 525087588.9 | 1682.428 | 8100000 | 0.675214 | 8100000 | 0.001011316 | 229442.1 | -268612.5 | 234.7913 | 21.93118 | 0 | 0 | 89.18747 | 520.2 | 30737.54 | 40460.98
| 2138.09 | 354.9977 | 214.4 | 573634.5 | 20.86473 | 1.680001 | 1 | 15686.43 | 1.992093 | 45 | 1066.054 | 535696.9 | 712.4822 | -784.5279 | 522636153.9 | 1673.948 | 8100000 | 0.6792443 | 8100000 | 0.001057976 | 228369.9 | -268610.4 | 235.2427 | 21.50601 | 0 | 0 | 89.18757 | 520.4 | 30737.54 | 40460.98
| 2139.793 | 355.4662 | 214.6 | 562387.2 | 20.47869 | 0.1400001 | 1 | 1280.522 | 2.019284 | 45 | 1060.311 | 525875.4 | 712.4821 | -784.5278 | 520263513.5 | 1665.743 | 8100000 | 0.6832426 | 8100000 | 0.001102169 | 229243.4 | -268608.8 | 235.7114 | 21.13237 | 0 | 0 | 89.18764 | 520.6 | 30737.54 | 40460.98
| 2142.026 | 355.9174 | 214.8 | 577039.6 | 20.96297 | 3.830001 | 1 | 36006.37 | 1.980899 | 45 | 1067.872 | 538665.4 | 712.482 | -784.5277 | 524220339.3 | 1679.427 | 8100000 | 0.6789461 | 8100000 | 0.001048235 | 230209.3 | -268606.6 | 236.1627 | 21.60096 | 0 | 0 | 89.18773 | 520.8 | 30737.54 | 40460.98
| 2144.086 | 356.3859 | 215 | 566474.5 | 20.59768 | 7.270003 | 1 | 67439.44 | 1.999693 | 45 | 1065.731 | 529447.5 | 712.4819 | -784.5276 | 522141908.5 | 1672.238 | 8100000 | 0.682546 | 8100000 | 0.001089132 | 229866.7 | -268604.6 | 236.6315 | 21.24763 | 0 | 0 | 89.18782 | 521 | 30737.54 | 40460.98
| 2146.244 | 356.8371 | 215.2 | 556111.9 | 20.24001 | 4.540002 | 1 | 41255.9 | 2.041279 | 45 | 1063.987 | 520384.5 | 712.4818 | -784.5275 | 520047244.2 | 1664.996 | 8100000 | 0.6861628 | 8100000 | 0.00113153 | 231065.5 | -268602.5 | 237.0828 | 20.90091 | 0 | 0 | 89.18791 | 521.2 | 30737.54 | 40460.98
| 2147.989 | 357.3056 | 215.4 | 549814 | 20.02237 | 10.46 | 1 | 94905.64 | 2.029684 | 45 | 1061.055 | 514865.8 | 712.4818 | -784.5275 | 518772597.4 | 1660.589 | 8100000 | 0.6887519 | 8100000 | 0.001159121 | 232833.1 | -268600.8 | 237.5515 | 20.68958 | 0 | 0 | 89.18799 | 521.4 | 30737.54 | 40460.98
| 2150.442 | 357.7568 | 215.6 | 602307.9 | 21.78144 | 6.450002 | 1 | 63287.91 | 1.903329 | 45 | 1072.34 | 560620.7 | 712.4817 | -784.5274 | 531597083.8 | 1704.96 | 8100000 | 0.6729848 | 8100000 | 0.0009671 | 231820.3 | -268598.4 | 238.0029 | 22.38988 | 0 | 0 | 89.18809 | 521.6 | 30737.54 | 40460.98
| 2152.519 | 358.2253 | 215.8 | 597779.2 | 21.61829 | 5.030002 | 1 | 48926.68 | 1.929721 | 45 | 1076.899 | 556695.2 | 712.4816 | -784.5273 | 531052338.9 | 1703.074 | 8100000 | 0.6745574 | 8100000 | 0.0009830945 | 230856.7 | -268596.4 | 238.4716 | 22.23292 | 0 | 0 | 89.18818 | 521.8 | 30737.54 | 40460.98
| 2154.121 | 358.6938 | 216 | 577244.7 | 20.91777 | 4.670002 | 1 | 43950.41 | 1.999297 | 45 | 1079.323873 | 538844.1 | 712.4815 | -784.5272 | 526720762.9 | 1688.079 | 8100000 | 0.6809943 | 8100000 | 0.001055661 | 232394 | -268594.9 | 238.9403 | 21.55729 | 0 | 0 | 89.18825 | 522 | 30737.54 | 40460.98
| 2156.314 | 359.1624 | 216.2 | 621719.3 | 22.41592 | 3.140001 | 1 | 31629.64 | 1.883738 | 45 | 1087.827 | 577400.6 | 712.4814 | -784.5271 | 536817241.2 | 1723.045 | 8100000 | 0.6690589 | 8100000 | 0.0009112191 | 233199.4 | -268592.8 | 239.409 | 22.99882 | 0 | 0 | 89.18834 | 522.2 | 30737.54 | 40460.98
| 2158.405 | 359.6135 | 216.4 | 669710.8 | 24.05335 | 1.830001 | 1 | 19735.88 | 1.799368 | 45 | 1112.186 | 618567.4 | 712.4814 | -784.527 | 546226823.9 | 1755.678 | 8100000 | 0.6583594 | 8100000 | 0.0007862889 | 233623.9 | -268590.7 | 239.8603 | 24.55982 | 0 | 0 | 89.18843 | 522.4 | 30737.54 | 40460.98
| 2160.58 | 360.0821 | 216.6 | 569574.4 | 20.63158 | 5.960002 | 1 | 55471.67 | 2.069674 | 45 | 1105.74 | 532154.5 | 712.4813 | -784.5269 | 526245386.4 | 1686.434 | 8100000 | 0.6842475 | 8100000 | 0.001088482 | 232210.1 | -268588.6 | 240.3291 | 21.28045 | 0 | 0 | 89.18853 | 522.6 | 30737.54 | 40460.98
| 2162.602 | 360.5506 | 216.8 | 522183.4 | 19.04509 | 3.540001 | 1 | 30296.56 | 2.206027 | 45 | 1082.52 | 490558.5 | 712.4812 | -784.5268 | 514189085.1 | 1644.752 | 8100000 | 0.7012024 | 8100000 | 0.001296704 | 232731.6 | -268586.6 | 240.7978 | 19.73722 | 0 | 0 | 89.18861 | 522.8 | 30737.54 | 40460.98
| 2164.822 | 361.0191 | 217 | 607455.7 | 21.89092 | -1.590001 | 1 | -15666.1 | 1.939321 | 45 | 1094.768 | 565078 | 712.4811 | -784.5267 | 535675243.5 | 1719.087 | 8100000 | 0.6739515 | 8100000 | 0.0009594484 | 232466.6 | -268584.5 | 241.2665 | 22.49512 | 0 | 0 | 89.18871 | 523 | 30737.54 | 40460.98
| 2166.599 | 361.4877 | 217.2 | 589635.4 | 21.2809 | -1.21 | 1 | -11594.94 | 1.994503 | 45 | 1094.909 | 549625.7 | 712.481 | -784.5267 | 532127414.9 | 1706.797 | 8100000 | 0.6793254 | 8100000 | 0.00101964 | 232423.5 | -268582.8 | 241.7352 | 21.90787 | 0 | 0 | 89.18878 | 523.2 | 30737.54 | 40460.98
| 2168.604 | 361.9562 | 217.4 | 607436.6 | 21.87374 | 3.470001 | 1 | 34213.58 | 1.94652 | 45 | 1100.394 | 565061.4 | 712.481 | -784.5266 | 536428720.6 | 1721.698 | 8100000 | 0.6747517 | 8100000 | 0.0009619994 | 233599.9 | -268580.8 | 242.2039 | 22.4786 | 0 | 0 | 89.18887 | 523.4 | 30737.54 | 40460.98
| 2170.84 | 362.4074 | 217.6 | 607989.4 | 21.88191 | 5.140002 | 1 | 50797.98 | 1.95012 | 45 | 1105.787 | 565539.7 | 712.4809 | -784.5265 | 537030302.5 | 1723.783 | 8100000 | 0.674836 | 8100000 | 0.0009614479 | 231825.3 | -268578.7 | 242.6552 | 22.48645 | 0 | 0 | 89.18897 | 523.6 | 30737.54 | 40460.98
| 2172.751 | 362.8759 | 217.8 | 530161.4 | 19.26975 | 2.450001 | 1 | 21254.25 | 2.185239 | 45 | 1086.638 | 497592.9 | 712.4808 | -784.5264 | 518429551.4 | 1659.404 | 8100000 | 0.6999522 | 8100000 | 0.001266084 | 232256.3 | -268576.8 | 243.124 | 19.95665 | 0 | 0 | 89.18905 | 523.8 | 30737.54 | 40460.98
| 2175.043 | 363.3444 | 218 | 527646.8 | 19.17746 | 1.490001 | 1 | 12862.46 | 2.157649 | 45 | 1067.518 | 495377.1 | 712.4807 | -784.5263 | 518192346.0 | 1658.584 | 8100000 | 0.7011768 | 8100000 | 0.001279831 | 231174.2 | -268574.6 | 243.5927 | 19.86654 | 0 | 0 | 89.18915 | 524 | 30737.54 | 40460.98
| 2177.216 | 363.813 | 218.2 | 561274.4 | 20.28409 | -2.290001 | 1 | -20961.64 | 2.036092 | 45 | 1068.005 | 524902.3 | 712.4806 | -784.5262 | 527585870.5 | 1691.073 | 8100000 | 0.6895805 | 8100000 | 0.001132526 | 230853.9 | -268572.5 | 244.0614 | 20.94368 | 0 | 0 | 89.18924 | 524.2 | 30737.54 | 40460.98
| 2179.136 | 364.2641 | 218.4 | 545770.6 | 19.76089 | 1.730001 | 1 | 15417.33 | 2.080078 | 45 | 1062.434 | 511318.5 | 712.4805 | -784.5261 | 523970369.9 | 1678.563 | 8100000 | 0.6951999 | 8100000 | 0.001199269 | 231204.7 | -268570.6 | 244.5127 | 20.43531 | 0 | 0 | 89.18932 | 524.4 | 30737.54 | 40460.98
| 2181.16 | 364.7327 | 218.6 | 564970.5 | 20.39125 | 7.560003 | 1 | 69986.18 | 1.997307 | 45 | 1062.514 | 528133.5 | 712.4805 | -784.5261 | 529291434.6 | 1696.977 | 8100000 | 0.6890961 | 8100000 | 0.001120582 | 231497.6 | -268568.6 | 244.9814 | 21.04761 | 0 | 0 | 89.18941 | 524.6 | 30737.54 | 40460.98
| 2183.566 | 365.2012 | 218.8 | 552857.4 | 19.97774 | 3.600001 | 1 | 32508.58 | 2.04809 | 45 | 1060.441 | 517533.7 | 712.4804 | -784.5259 | 526737981.7 | 1688.138 | 8100000 | 0.6933261 | 8100000 | 0.001171727 | 229776.8 | -268566.3 | 245.4502 | 20.6462 | 0 | 0 | 89.18951 | 524.8 | 30737.54 | 40460.98
| 2185.335 | 365.6524 | 219 | 572775.4 | 20.6341 | 5.550002 | 1 | 51902.04 | 1.978515 | 45 | 1061.827 | 534947.6 | 712.4803 | -784.5259 | 532054558.4 | 1706.544 | 8100000 | 0.687246 | 8100000 | 0.001093001 | 230258.2 | -268564.6 | 245.9015 | 21.28289 | 0 | 0 | 89.18958 | 525 | 30737.54 | 40460.98
| 2187.424 | 366.1209 | 219.2 | 523522.5 | 18.99417 | 8.250003 | 1 | 71182.66 | 2.121666 | 45 | 1052.536 | 491740.1 | 712.4802 | -784.5258 | 519446288.6 | 1662.918 | 8100000 | 0.7048292 | 8100000 | 0.00131001 | 230652.6 | -268562.6 | 246.3702 | 19.68745 | 0 | 0 | 89.18967 | 525.2 | 30737.54 | 40460.98
| 2189.768 | 366.5894 | 219.4 | 516490.9 | 18.75424 | 3.520001 | 1 | 29815.71 | 2.138461 | 45 | 1038.572 | 485531.3 | 712.4801 | -784.5257 | 517861665.5 | 1657.441 | 8100000 | 0.7078906 | 8100000 | 0.001347644 | 228925.3 | -268560.3 | 246.8389 | 19.45271 | 0 | 0 | 89.18977 | 525.4 | 30737.54 | 40460.98
| 2191.566 | 367.0406 | 219.6 | 591762.5 | 21.24274 | 3.510001 | 1 | 33775.53 | 1.904543 | 45 | 1050.782 | 551473.4 | 712.48 | -784.5256 | 537778995.2 | 1726.378 | 8100000 | 0.682512 | 8100000 | 0.001027874 | 229660.1 | -268558.5 | 247.2903 | 21.87106 | 0 | 0 | 89.18985 | 525.6 | 30737.54 | 40460.98
| 2193.713 | 367.4918 | 219.8 | 552817.5 | 19.93553 | 5.940002 | 1 | 53759.31 | 2.024502 | 45 | 1051.736 | 517498.7 | 712.48 | -784.5255 | 528761412.6 | 1695.142 | 8100000 | 0.6950049 | 8100000 | 0.001179247 | 228463.3 | -268556.5 | 247.7416 | 20.60517 | 0 | 0 | 89.18994 | 525.8 | 30737.54 | 40460.98
| 2195.434 | 367.9603 | 220 | 503158.5 | 18.29892 | 4.730002 | 1 | 39130.09 | 2.174851 | 45 | 1032.103 | 473731.1 | 712.4799 | -784.5254 | 514827990.1 | 1646.959 | 8100000 | 0.7147248 | 8100000 | 0.001425319 | 230456.7 | -268554.8 | 248.2104 | 19.00632 | 0 | 0 | 89.19002 | 526 | 30737.54 | 40460.98
| 2197.632 | 368.4115 | 220.2 | 610169.4 | 21.83445 | 4.170001 | 1 | 41310.71 | 1.854962 | 45 | 1053.887 | 567425.5 | 712.4798 | -784.5253 | 543089643.3 | 1744.793 | 8100000 | 0.6783622 | 8100000 | 0.0009704048 | 230821.1 | -268552.7 | 248.6617 | 22.44084 | 0 | 0 | 89.19011 | 526.2 | 30737.54 | 40460.98
| 2199.663 | 368.88 | 220.4 | 565785.6 | 20.34176 | 1.39 | 1 | 12810.8 | 1.988917 | 45 | 1050.579 | 528845.7 | 712.4797 | -784.5253 | 533248283.7 | 1710.679 | 8100000 | 0.6917604 | 8100000 | 0.001130062 | 231318.1 | -268550.7 | 249.1304 | 20.99962 | 0 | 0 | 89.1902 | 526.4 | 30737.54 | 40460.98
| 2201.737 | 369.3486 | 220.6 | 582203 | 20.8795 | 8.220003 | 1 | 78348.56 | 1.928938 | 45 | 1057.073 | 543162.2 | 712.4796 | -784.5252 | 537651995.2 | 1725.938 | 8100000 | 0.6869659 | 8100000 | 0.001068583 | 230501.2 | -268548.7 | 249.5991 | 21.5203 | 0 | 0 | 89.19029 | 526.6 | 30737.54 | 40460.98
| 2203.742 | 369.7998 | 220.8 | 590072.4 | 21.13366 | 7.950003 | 1 | 76696.74 | 1.918542 | 45 | 1063.929 | 550005.3 | 712.4796 | -784.5251 | 539895496.9 | 1733.716 | 8100000 | 0.6849469 | 8100000 | 0.001041542 | 232458.1 | -268546.7 | 250.0505 | 21.76581 | 0 | 0 | 89.19037 | 526.8 | 30737.54 | 40460.98
| 2205.751 | 370.2683 | 221 | 643290.5 | 22.91626 | 7.210003 | 1 | 75291.19 | 1.803782 | 45 | 1082.124 | 595960.2 | 712.4795 | -784.525 | 551522079.9 | 1774.062 | 8100000 | 0.6713572 | 8100000 | 0.0008774511 | 232476.7 | -268544.8 | 250.5192 | 23.47741 | 0 | 0 | 89.19046 | 527 | 30737.54 | 40460.98
| 2207.728 | 370.7368 | 221.2 | 593959.7 | 21.2467 | 7.240003 | 1 | 70198.65 | 1.947334 | 45 | 1084.739 | 553381.2 | 712.4794 | -784.5249 | 541590610.7 | 1739.594 | 8100000 | 0.6845334 | 8100000 | 0.001030558 | 233215.2 | -268542.9 | 250.9879 | 21.87489 | 0 | 0 | 89.19054 | 527.2 | 30737.54 | 40460.98
| 2209.949 | 371.188 | 221.4 | 536145.6 | 19.32241 | 4.110001 | 1 | 36074.84 | 2.117676 | 45 | 1065.977 | 502860.8 | 712.4793 | -784.5248 | 527479163.2 | 1690.703 | 8100000 | 0.7037017 | 8100000 | 0.001266336 | 232305.8 | -268540.7 | 251.4393 | 20.00804 | 0 | 0 | 89.19064 | 527.4 | 30737.54 | 40460.98
| 2211.993 | 371.6565 | 221.6 | 584613.3 | 20.91637 | -4.050001 | 1 | -38553.42 | 1.964929 | 45 | 1072.533 | 545259.5 | 712.4792 | -784.5247 | 540322100.2 | 1735.195 | 8100000 | 0.6878426 | 8100000 | 0.001066412 | 233359.9 | -268538.7 | 251.908 | 21.55593 | 0 | 0 | 89.19072 | 527.6 | 30737.54 | 40460.98
| 2213.98 | 372.1251 | 221.8 | 554209.7 | 19.90097 | 2.600001 | 1 | 23516.73 | 2.059698 | 45 | 1067.887 | 518718.5 | 712.4792 | -784.5246 | 533165279.5 | 1710.391 | 8100000 | 0.6979545 | 8100000 | 0.001188123 | 232187 | -268536.8 | 252.3767 | 20.57158 | 0 | 0 | 89.19081 | 527.8 | 30737.54 | 40460.98
| 2216.143 | 372.5936 | 222 | 515975.4 | 18.64025 | 5.410002 | 1 | 45861.76 | 2.165262 | 45 | 1053.31 | 485075.7 | 712.4791 | -784.5246 | 522812189.3 | 1674.557 | 8100000 | 0.712672 | 8100000 | 0.001372455 | 232639.3 | -268534.7 | 252.8454 | 19.34107 | 0 | 0 | 89.1909 | 528 | 30737.54 | 40460.98
| 2217.905 | 373.0622 | 222.2 | 603628.9 | 21.52595 | 3.160001 | 1 | 30968.31 | 1.895355 | 45 | 1064.876 | 561765 | 712.479 | -784.5245 | 545852909.2 | 1754.381 | 8100000 | 0.6834482 | 8100000 | 0.001004065 | 232386.4 | -268533 | 253.3141 | 22.14403 | 0 | 0 | 89.19098 | 528.2 | 30737.54 | 40460.98
| 2220.18 | 373.5307 | 222.4 | 573380.9 | 20.50942 | 2.850001 | 1 | 26615.99 | 1.991723 | 45 | 1066.276 | 535475.8 | 712.4789 | -784.5244 | 539282453.6 | 1731.59 | 8100000 | 0.6926439 | 8100000 | 0.001114193 | 233482 | -268530.8 | 253.7828 | 21.16213 | 0 | 0 | 89.19107 | 528.4 | 30737.54 | 40460.98
| 2222.473 | 373.9819 | 222.6 | 586486.6 | 20.93412 | 9.530003 | 1 | 91677.95 | 1.938142 | 45 | 1073.239 | 546888.7 | 712.4788 | -784.5243 | 542925683.4 | 1744.224 | 8100000 | 0.688827 | 8100000 | 0.00106624 | 232102.6 | -268528.5 | 254.2342 | 21.57309 | 0 | 0 | 89.19117 | 528.6 | 30737.54 | 40460.98
| 2224.267 | 374.4504 | 222.8 | 612157.5 | 21.78291 | 5.830002 | 1 | 58030.06 | 1.893358 | 45 | 1081.704 | 569144.5 | 712.4788 | -784.5242 | 549056226.8 | 1765.5 | 8100000 | 0.6819892 | 8100000 | 0.0009799154 | 233875.8 | -268526.8 | 254.7029 | 22.39129 | 0 | 0 | 89.19125 | 528.8 | 30737.54 | 40460.98
| 2226.45 | 374.9189 | 223 | 619753.5 | 22.02741 | 4.000001 | 1 | 40199.82 | 1.899756 | 45 | 1094.875 | 575704.7 | 712.4787 | -784.5241 | 551141117.9 | 1772.739 | 8100000 | 0.6802594 | 8100000 | 0.0009572383 | 233836.9 | -268524.7 | 255.1716 | 22.62622 | 0 | 0 | 89.19134 | 529 | 30737.54 | 40460.98
| 2228.545 | 375.3875 | 223.2 | 521741.1 | 18.78207 | 4.020001 | 1 | 34390.19 | 2.180462 | 45 | 1069.714 | 490168.2 | 712.4786 | -784.524 | 526966131.0 | 1688.928 | 8100000 | 0.712356 | 8100000 | 0.001352354 | 233994.1 | -268522.7 | 255.6404 | 19.47996 | 0 | 0 | 89.19143 | 529.2 | 30737.54 | 40460.98
| 2230.339 | 375.856 | 223.4 | 556928.1 | 19.92582 | -0.6800002 | 1 | -6178.028 | 2.055705 | 45 | 1069.689 | 521099.1 | 712.4785 | -784.524 | 537145909.5 | 1724.184 | 8100000 | 0.699728 | 8100000 | 0.001188349 | 234885 | -268520.9 | 256.1091 | 20.59574 | 0 | 0 | 89.19151 | 529.4 | 30737.54 | 40460.98
| 2232.497 | 376.3246 | 223.6 | 586655.3 | 20.89819 | 0.1 | 1 | 950.8688 | 1.964537 | 45 | 1073.132 | 547035.4 | 712.4784 | -784.5239 | 544991325.0 | 1751.391 | 8100000 | 0.6905148 | 8100000 | 0.001072302 | 234613.7 | -268518.8 | 256.5778 | 21.53836 | 0 | 0 | 89.1916 | 529.6 | 30737.54 | 40460.98
| 2234.693 | 376.7931 | 223.8 | 588909.4 | 20.9635 | 0.6800002 | 1 | 6504.077 | 1.968536 | 45 | 1079.248 | 548994.8 | 712.4784 | -784.5238 | 545982855.5 | 1754.832 | 8100000 | 0.6901189 | 8100000 | 0.001065434 | 235248.4 | -268516.7 | 257.0465 | 21.60148 | 0 | 0 | 89.19169 | 529.8 | 30737.54 | 40460.98
| 2236.605 | 377.2616 | 224 | 618293.7 | 21.93369 | 2.210001 | 1 | 22135.56 | 1.895761 | 45 | 1088.333 | 574444.9 | 712.4783 | -784.5237 | 552938207.6 | 1778.981 | 8100000 | 0.6822854 | 8100000 | 0.0009677733 | 236570.7 | -268514.8 | 257.5152 | 22.53621 | 0 | 0 | 89.19177 | 530 | 30737.54 | 40460.98
| 2238.714 | 377.7302 | 224.2 | 551343.9 | 19.70962 | 2.800001 | 1 | 25205.85 | 2.089697 | 45 | 1078.364 | 516207.2 | 712.4782 | -784.5236 | 537347576.7 | 1724.883 | 8100000 | 0.7029532 | 8100000 | 0.001218589 | 236564.2 | -268512.8 | 257.9839 | 20.38541 | 0 | 0 | 89.19186 | 530.2 | 30737.54 | 40460.98
| 2240.857 | 378.2074 | 224.4 | 572529.6 | 20.39686 | 7.560003 | 1 | 70862.08 | 2.002527 | 45 | 1078.622 | 534733.2 | 712.4781 | -784.5235 | 543268796.6 | 1745.415 | 8100000 | 0.6961699 | 8100000 | 0.001131501 | 235902.5 | -268510.7 | 258.4613 | 21.05305 | 0 | 0 | 89.19196 | 530.4 | 30737.54 | 40460.98
| 2242.957 | 378.6846 | 224.6 | 589442.2 | 20.94667 | 7.030003 | 1 | 67657.72 | 1.96574 | 45 | 1086.719 | 549457.8 | 712.478 | -784.5234 | 547795499.0 | 1761.123 | 8100000 | 0.6912883 | 8100000 | 0.001068848 | 236336.3 | -268508.7 | 258.9387 | 21.58522 | 0 | 0 | 89.19205 | 530.6 | 30737.54 | 40460.98
| 2245.197 | 379.1531 | 224.8 | 641027.4 | 22.65596 | 5.940002 | 1 | 61720.74 | 1.842582 | 45 | 1098.981 | 594017.3 | 712.4779 | -784.5233 | 559443320.2 | 1801.589 | 8100000 | 0.6777329 | 8100000 | 0.0009048616 | 234082.8 | -268506.5 | 259.4074 | 23.2286 | 0 | 0 | 89.19214 | 530.8 | 30737.54 | 40460.98
| 2247.024 | 379.6217 | 225 | 588007.3 | 20.88238 | 6.370002 | 1 | 61110.95 | 2.00053 | 45 | 1101.946 | 548210.8 | 712.4779 | -784.5232 | 548284122.6 | 1762.819 | 8100000 | 0.6923813 | 8100000 | 0.001076729 | 234049.5 | -268504.7 | 259.8762 | 21.52307 | 0 | 0 | 89.19222 | 531 | 30737.54 | 40460.98
| 2249.218 | 380.0902 | 225.2 | 609725.4 | 21.59269 | 2.870001 | 1 | 28385.58 | 1.946948 | 45 | 1103.858 | 567041.5 | 712.4778 | -784.5231 | 553716139.1 | 1781.684 | 8100000 | 0.6864351 | 8100000 | 0.001002626 | 232172.1 | -268502.6 | 260.3449 | 22.20829 | 0 | 0 | 89.19231 | 531.2 | 30737.54 | 40460.98
| 2251.468 | 380.5587 | 225.4 | 612804.6 | 21.68501 | -4.660002 | 1 | -46376.35 | 1.94615 | 45 | 1110.874 | 569703.8 | 712.4777 | -784.523 | 554874793.7 | 1785.709 | 8100000 | 0.6858461 | 8100000 | 0.0009937984 | 231240.1 | -268500.4 | 260.8136 | 22.29713 | 0 | 0 | 89.19241 | 531.4 | 30737.54 | 40460.98
| 2253.259 | 381.0273 | 225.6 | 640811.6 | 22.61218 | 2.290001 | 1 | 23713.05 | 1.889369 | 45 | 1121.381 | 593832 | 712.4776 | -784.523 | 561087941.3 | 1807.308 | 8100000 | 0.6790866 | 8100000 | 0.000909947 | 230822.1 | -268498.7 | 261.2823 | 23.18672 | 0 | 0 | 89.19249 | 531.6 | 30737.54 | 40460.98
| 2255.104 | 381.4872 | 225.8 | 604825.4 | 21.40522 | 2.130001 | 1 | 20900.37 | 1.987737 | 45 | 1117.914 | 562801.2 | 712.4775 | -784.5229 | 553821404.9 | 1782.049 | 8100000 | 0.6888271 | 8100000 | 0.001022682 | 232410.1 | -268496.9 | 261.7423 | 22.02772 | 0 | 0 | 89.19257 | 531.8 | 30737.54 | 40460.98
| 2257.306 | 381.947 | 226 | 564115.1 | 20.0549 | 2.390001 | 1 | 21976.55 | 2.098901 | 45 | 1106.246 | 527385.9 | 712.4775 | -784.5228 | 544446661.3 | 1749.501 | 8100000 | 0.7015325 | 8100000 | 0.001177032 | 232626 | -268494.7 | 262.2024 | 20.72118 | 0 | 0 | 89.19266 | 532 | 30737.54 | 40460.98
| 2259.547 | 382.4156 | 226.2 | 623953.1 | 22.02076 | 4.110001 | 1 | 41569.4 | 1.929358 | 45 | 1119.093 | 579326.8 | 712.4774 | -784.5227 | 558951156.0 | 1799.878 | 8100000 | 0.6841663 | 8100000 | 0.0009632796 | 235882 | -268492.6 | 262.6711 | 22.61983 | 0 | 0 | 89.19276 | 532.2 | 30737.54 | 40460.98
| 2261.413 | 382.8841 | 226.4 | 579800.7 | 20.55287 | 2.710001 | 1 | 25571.24 | 2.052118 | 45 | 1109.972 | 541070.7 | 712.4773 | -784.5226 | 549238955.7 | 1766.134 | 8100000 | 0.6971175 | 8100000 | 0.001116942 | 237018.8 | -268490.8 | 263.1398 | 21.20423 | 0 | 0 | 89.19283 | 532.4 | 30737.54 | 40460.98
| 2263.95 | 383.3526 | 226.6 | 675293.5 | 23.7202 | 5.980002 | 1 | 65209.63 | 1.8066 | 45 | 1130.839 | 623327 | 712.4772 | -784.5225 | 569961459.6 | 1838.188 | 8100000 | 0.6725939 | 8100000 | 0.0008243923 | 235638.6 | -268488.3 | 263.6086 | 24.24344 | 0 | 0 | 89.19294 | 532.6 | 30737.54 | 40460.98
| 2265.66 | 383.8212 | 226.8 | 612135.5 | 21.60181 | 4.810002 | 1 | 47822.29 | 1.982542 | 45 | 1130.742 | 569125.4 | 712.4771 | -784.5224 | 557661633.5 | 1795.395 | 8100000 | 0.6882689 | 8100000 | 0.00100451 | 236148.5 | -268486.6 | 264.0773 | 22.21706 | 0 | 0 | 89.19302 | 532.8 | 30737.54 | 40460.98
| 2267.792 | 384.2984 | 227 | 614565.2 | 21.67309 | 4.875002 | 1 | 48634.2 | 1.973546 | 45 | 1129.672 | 571225.1 | 712.477 | -784.5224 | 558642375.2 | 1798.804 | 8100000 | 0.6879149 | 8100000 | 0.0009978224 | 236685.1 | -268484.6 | 264.5547 | 22.28566 | 0 | 0 | 89.19311 | 533 | 30737.54 | 40460.98
| 2269.827 | 384.7756 | 227.2 | 584192.8 | 20.66281 | 8.460003 | 1 | 80926.83 | 2.049722 | 45 | 1127.541 | 544893.7 | 712.477 | -784.5223 | 552034941.2 | 1775.844 | 8100000 | 0.6970132 | 8100000 | 0.001105645 | 234273.6 | -268482.6 | 265.0321 | 21.31068 | 0 | 0 | 89.19319 | 533.2 | 30737.54 | 40460.98
| 2271.913 | 385.2442 | 227.4 | 554721.7 | 19.69151 | 7.080003 | 1 | 64381.68 | 2.123298 | 45 | 1109.138 | 519167 | 712.4769 | -784.5222 | 544893492.4 | 1751.051 | 8100000 | 0.7070082 | 8100000 | 0.00122774 | 233570.7 | -268480.6 | 265.5008 | 20.36778 | 0 | 0 | 89.19328 | 533.4 | 30737.54 | 40460.98
| 2273.759 | 385.7127 | 227.6 | 576615.6 | 20.3989 | 4.420002 | 1 | 41545.46 | 2.055721 | 45 | 1108.269 | 538295.8 | 712.4768 | -784.5221 | 550946944.2 | 1772.065 | 8100000 | 0.7000905 | 8100000 | 0.001137658 | 234276.1 | -268478.8 | 265.9695 | 21.05503 | 0 | 0 | 89.19336 | 533.6 | 30737.54 | 40460.98
| 2276.097 | 386.1812 | 227.8 | 543330.9 | 19.30602 | -0.6100002 | 1 | -5415.323 | 2.147292 | 45 | 1091.728 | 509176.4 | 712.4767 | -784.522 | 542579174.0 | 1743.023 | 8100000 | 0.7117509 | 8100000 | 0.001282871 | 233222.3 | -268476.5 | 266.4382 | 19.99204 | 0 | 0 | 89.19346 | 533.8 | 30737.54 | 40460.98
| 2278.257 | 386.6498 | 228 | 564899.7 | 19.99799 | 4.100001 | 1 | 37793.89 | 2.061321 | 45 | 1089.697 | 528071.7 | 712.4766 | -784.5219 | 548887498.2 | 1764.914 | 8100000 | 0.7044244 | 8100000 | 0.001188217 | 231645.3 | -268474.4 | 266.907 | 20.66589 | 0 | 0 | 89.19355 | 534 | 30737.54 | 40460.98
| 2280.174 | 387.1183 | 228.2 | 540545.1 | 19.20086 | 3.430001 | 1 | 30321.98 | 2.123701 | 45 | 1076.403 | 506729.1 | 712.4766 | -784.5218 | 542587629.6 | 1743.052 | 8100000 | 0.7134669 | 8100000 | 0.001299273 | 232882.9 | -268472.5 | 267.3757 | 19.88939 | 0 | 0 | 89.19364 | 534.2 | 30737.54 | 40460.98
| 2282.43 | 387.5782 | 228.4 | 548158.5 | 19.43824 | 2.480001 | 1 | 22200.08 | 2.088114 | 45 | 1071.432 | 513413.8 | 712.4765 | -784.5217 | 545206829.2 | 1752.139 | 8100000 | 0.7108828 | 8100000 | 0.001264933 | 231213.5 | -268470.3 | 267.8357 | 20.12102 | 0 | 0 | 89.19373 | 534.4 | 30737.54 | 40460.98
| 2284.373 | 388.0467 | 228.6 | 489872.5 | 17.56413 | 6.860002 | 1 | 55476.25 | 2.257259 | 45 | 1048.443 | 461935.5 | 712.4764 | -784.5216 | 527353750.7 | 1690.269 | 8100000 | 0.7358376 | 8100000 | 0.001585764 | 231458.2 | -268468.5 | 268.3044 | 18.28338 | 0 | 0 | 89.19382 | 534.6 | 30737.54 | 40460.98
| 2286.509 | 388.5066 | 228.8 | 516510.9 | 18.40491 | 6.790002 | 1 | 57716.34 | 2.119705 | 45 | 1034.816 | 485549 | 712.4763 | -784.5216 | 536624745.2 | 1722.378 | 8100000 | 0.7239819 | 8100000 | 0.001428105 | 231458.3 | -268466.4 | 268.7645 | 19.11035 | 0 | 0 | 89.19391 | 534.8 | 30737.54 | 40460.98
| 2288.605 | 388.9751 | 229 | 606156 | 21.30662 | 0.5900002 | 1 | 5796.881 | 1.869388 | 45 | 1052.836 | 563953.1 | 712.4762 | -784.5215 | 561092579.1 | 1807.324 | 8100000 | 0.6932459 | 8100000 | 0.001038183 | 230659.9 | -268464.3 | 269.2332 | 21.93267 | 0 | 0 | 89.194 | 535 | 30737.54 | 40460.98
| 2290.723 | 389.435 | 229.2 | 622134.1 | 21.82416 | 3.230001 | 1 | 32558.39 | 1.846996 | 45 | 1067.364 | 577758.4 | 712.4761 | -784.5214 | 565095139.3 | 1821.248 | 8100000 | 0.6891494 | 8100000 | 0.0009867056 | 231783.5 | -268462.3 | 269.6932 | 22.43095 | 0 | 0 | 89.19409 | 535.2 | 30737.54 | 40460.98
| 2292.601 | 389.8949 | 229.4 | 567408.4 | 20.02371 | 6.740002 | 1 | 62571.71 | 1.994148 | 45 | 1063.207 | 530263.3 | 712.4761 | -784.5213 | 552436471.7 | 1777.238 | 8100000 | 0.7057732 | 8100000 | 0.001187618 | 233275.8 | -268460.5 | 270.1533 | 20.69088 | 0 | 0 | 89.19417 | 535.4 | 30737.54 | 40460.98
| 2294.937 | 390.3634 | 229.6 | 557661.7 | 19.69817 | 7.430003 | 1 | 67935.35 | 2.026539 | 45 | 1064.679 | 521741.3 | 712.476 | -784.5212 | 550334274.3 | 1769.937 | 8100000 | 0.7093205 | 8100000 | 0.001230972 | 231357.5 | -268458.2 | 270.622 | 20.37427 | 0 | 0 | 89.19427 | 535.6 | 30737.54 | 40460.98
| 2296.55 | 390.832 | 229.8 | 577769.5 | 20.34555 | 4.460002 | 1 | 42001.41 | 1.971357 | 45 | 1064.834 | 539301.4 | 712.4759 | -784.5211 | 555882860.3 | 1789.212 | 8100000 | 0.7030833 | 8100000 | 0.001148158 | 233840.4 | -268456.6 | 271.0907 | 21.00329 | 0 | 0 | 89.19434 | 535.8 | 30737.54 | 40460.98
| 2299.044 | 391.2918 | 230 | 650857.7 | 22.73875 | 5.170002 | 1 | 54435.63 | 1.804612 | 45 | 1090.207 | 602449.2 | 712.4758 | -784.521 | 572821343.9 | 1848.149 | 8100000 | 0.6830957 | 8100000 | 0.0009058355 | 232585.1 | -268454.2 | 271.5508 | 23.30778 | 0 | 0 | 89.19444 | 536 | 30737.54 | 40460.98
| 2301.048 | 391.7517 | 230.2 | 519384.9 | 18.44535 | 3.060001 | 1 | 26047.7 | 2.18329 | 45 | 1065.444 | 488087.9 | 712.4757 | -784.5209 | 540367633.5 | 1735.353 | 8100000 | 0.7249725 | 8100000 | 0.001424141 | 231743.5 | -268452.3 | 272.0108 | 19.15001 | 0 | 0 | 89.19453 | 536.2 | 30737.54 | 40460.98
| 2302.879 | 392.2202 | 230.4 | 572479.6 | 20.14835 | 6.570002 | 1 | 61489.13 | 1.990953 | 45 | 1070.007 | 534689.6 | 712.4757 | -784.5209 | 555831939.5 | 1789.035 | 8100000 | 0.7056453 | 8100000 | 0.001173628 | 234369.3 | -268450.5 | 272.4795 | 20.81194 | 0 | 0 | 89.19461 | 536.4 | 30737.54 | 40460.98
| 2305.064 | 392.6888 | 230.6 | 622500.6 | 21.77468 | 9.310003 | 1 | 94635.79 | 1.857397 | 45 | 1086.57 | 578074.5 | 712.4756 | -784.5208 | 568168517.2 | 1831.946 | 8100000 | 0.6911484 | 8100000 | 0.0009937785 | 233266.4 | -268448.4 | 272.9483 | 22.38338 | 0 | 0 | 89.1947 | 536.6 | 30737.54 | 40460.98
| 2307.167 | 393.1573 | 230.8 | 624370.7 | 21.82718 | 4.290002 | 1 | 43410 | 1.889188 | 45 | 1096.744 | 579686.8 | 712.4755 | -784.5207 | 569017848.2 | 1834.902 | 8100000 | 0.6909402 | 8100000 | 0.000989013 | 233543.4 | -268446.3 | 273.417 | 22.43386 | 0 | 0 | 89.19479 | 536.8 | 30737.54 | 40460.98
| 2309.341 | 393.6258 | 231 | 587141.1 | 20.59906 | 9.740003 | 1 | 93834.9 | 1.97656 | 45 | 1096.335 | 547457.8 | 712.4754 | -784.5206 | 560864924.8 | 1806.533 | 8100000 | 0.7018193 | 8100000 | 0.001119745 | 232974.9 | -268444.2 | 273.8857 | 21.24896 | 0 | 0 | 89.19488 | 537 | 30737.54 | 40460.98
| 2311.36 | 394.0944 | 231.2 | 572914.1 | 20.12908 | 5.370002 | 1 | 50219.96 | 2.033742 | 45 | 1091.386 | 535068.6 | 712.4753 | -784.5205 | 557678223.6 | 1795.453 | 8100000 | 0.7066698 | 8100000 | 0.001177448 | 232257.1 | -268442.3 | 274.3544 | 20.79324 | 0 | 0 | 89.19497 | 537.2 | 30737.54 | 40460.98
| 2313.416 | 394.5629 | 231.4 | 620107 | 21.66029 | 4.190001 | 1 | 42138.45 | 1.910983 | 45 | 1102.191 | 576009.8 | 712.4752 | -784.5204 | 569391751.2 | 1836.204 | 8100000 | 0.6929551 | 8100000 | 0.001006245 | 233104.1 | -268440.3 | 274.8232 | 22.27335 | 0 | 0 | 89.19506 | 537.4 | 30737.54 | 40460.98
| 2315.274 | 395.0141 | 231.6 | 619567.8 | 21.63493 | 8.180003 | 1 | 82616.87 | 1.910983 | 45 | 1109.646 | 575544.5 | 712.4752 | -784.5203 | 569649310.9 | 1837.101 | 8100000 | 0.6934339 | 8100000 | 0.00100915 | 235938.9 | -268438.5 | 275.2745 | 22.24895 | 0 | 0 | 89.19514 | 537.6 | 30737.54 | 40460.98
| 2317.72 | 395.4826 | 231.8 | 671899.1 | 23.35261 | 5.730002 | 1 | 62174.4 | 1.810217 | 45 | 1127.332 | 620433.8 | 712.4751 | -784.5202 | 580888390.7 | 1876.267 | 8100000 | 0.6808238 | 8100000 | 0.0008590927 | 233780.8 | -268436.1 | 275.7432 | 23.89363 | 0 | 0 | 89.19524 | 537.8 | 30737.54 | 40460.98
| 2319.507 | 395.9512 | 232 | 623198.8 | 21.736 | 6.650002 | 1 | 67372.97 | 1.944174 | 45 | 1131.133 | 578676.5 | 712.475 | -784.5201 | 571341086.4 | 1842.993 | 8100000 | 0.6930207 | 8100000 | 0.0009997908 | 234129 | -268434.4 | 276.212 | 22.34618 | 0 | 0 | 89.19532 | 538 | 30737.54 | 40460.98
| 2321.443 | 396.4198 | 232.2 | 625608.9 | 21.80708 | 1.990001 | 1 | 20149.11 | 1.955771 | 45 | 1134.972 | 580754 | 712.4749 | -784.5201 | 572262612.2 | 1846.202 | 8100000 | 0.6927235 | 8100000 | 0.0009932765 | 235293.7 | -268432.5 | 276.6807 | 22.41453 | 0 | 0 | 89.1954 | 538.2 | 30737.54 | 40460.98
| 2323.796 | 396.8883 | 232.4 | 590258.5 | 20.64264 | 7.760003 | 1 | 74862.83 | 2.036946 | 45 | 1129.405 | 550167.1 | 712.4748 | -784.52 | 564592177.7 | 1819.498 | 8100000 | 0.7029646 | 8100000 | 0.001117132 | 234412.4 | -268430.2 | 277.1494 | 21.29116 | 0 | 0 | 89.1955 | 538.4 | 30737.54 | 40460.98
| 2325.655 | 397.3742 | 232.6 | 598293.7 | 20.89686 | 7.110003 | 1 | 69393.99 | 2.013754 | 45 | 1129.048 | 557141.3 | 712.4748 | -784.5199 | 566897294.6 | 1827.52 | 8100000 | 0.7009633 | 8100000 | 0.001088658 | 236206 | -268428.4 | 277.6355 | 21.53707 | 0 | 0 | 89.19558 | 538.6 | 30737.54 | 40460.98
| 2327.631 | 397.8428 | 232.8 | 645277.3 | 22.42733 | 7.950003 | 1 | 83352.46 | 1.897392 | 45 | 1143.506 | 597665 | 712.4747 | -784.5198 | 577720714.9 | 1865.222 | 8100000 | 0.688642 | 8100000 | 0.0009369995 | 236169 | -268426.5 | 278.1042 | 23.00975 | 0 | 0 | 89.19566 | 538.8 | 30737.54 | 40460.98
| 2329.721 | 398.3113 | 233 | 614870.6 | 21.42074 | 7.870003 | 1 | 78884.7 | 1.979766 | 45 | 1140.604 | 571488.9 | 712.4746 | -784.5197 | 571593791.1 | 1843.873 | 8100000 | 0.6968433 | 8100000 | 0.00103318 | 236779.2 | -268424.4 | 278.5729 | 22.04268 | 0 | 0 | 89.19575 | 539 | 30737.54 | 40460.98
| 2332.083 | 398.7798 | 233.2 | 643641.5 | 22.35346 | 5.690002 | 1 | 59329.01 | 1.920186 | 45 | 1149.088 | 596261.4 | 712.4745 | -784.5196 | 578347291.2 | 1867.406 | 8100000 | 0.6895162 | 8100000 | 0.0009439866 | 235863.4 | -268422.1 | 279.0417 | 22.93898 | 0 | 0 | 89.19586 | 539.2 | 30737.54 | 40460.98
| 2333.906 | 399.2484 | 233.4 | 606787.8 | 21.13983 | 2.840001 | 1 | 27962.27 | 2.030152 | 45 | 1145.835 | 564499.9 | 712.4744 | -784.5195 | 570604741.2 | 1840.428 | 8100000 | 0.6996934 | 8100000 | 0.001063384 | 235919.5 | -268420.4 | 279.5104 | 21.77176 | 0 | 0 | 89.19593 | 539.4 | 30737.54 | 40460.98
| 2335.725 | 399.7343 | 233.6 | 570565.8 | 19.96033 | 3.110001 | 1 | 28915.48 | 2.120923 | 45 | 1130.495 | 533019.7 | 712.4744 | -784.5194 | 561942634.6 | 1810.281 | 8100000 | 0.7113436 | 8100000 | 0.00120415 | 237571.8 | -268418.6 | 279.9965 | 20.62928 | 0 | 0 | 89.19601 | 539.6 | 30737.54 | 40460.98
| 2338.067 | 400.2028 | 233.8 | 580491.5 | 20.27086 | 1.830001 | 1 | 17279.05 | 2.080137 | 45 | 1125.695 | 541672.2 | 712.4743 | -784.5193 | 565024129.7 | 1821.001 | 8100000 | 0.7082934 | 8100000 | 0.001164687 | 238400.1 | -268416.3 | 280.4652 | 20.93085 | 0 | 0 | 89.19611 | 539.8 | 30737.54 | 40460.98
| 2340.214 | 400.6714 | 234 | 609570.6 | 21.20456 | 1.650001 | 1 | 16305.16 | 1.992966 | 45 | 1128.732 | 566907.6 | 712.4742 | -784.5193 | 572559950.1 | 1847.238 | 8100000 | 0.6997894 | 8100000 | 0.001057453 | 237351.3 | -268414.2 | 280.9339 | 21.83423 | 0 | 0 | 89.1962 | 540 | 30737.54 | 40460.98
| 2342.302 | 401.1573 | 234.2 | 626196.7 | 21.73807 | 2.980001 | 1 | 30215.76 | 1.956978 | 45 | 1137.517 | 581260.4 | 712.4741 | -784.5192 | 576748483.6 | 1861.833 | 8100000 | 0.6955498 | 8100000 | 0.001003261 | 237138.8 | -268412.2 | 281.42 | 22.34817 | 0 | 0 | 89.19629 | 540.2 | 30737.54 | 40460.98
| 2344.182 | 401.6258 | 234.4 | 614177.5 | 21.33859 | -0.01 | 1 | -102.0221 | 1.98457 | 45 | 1131.414 | 570890.1 | 712.474 | -784.5191 | 574425604.9 | 1853.738 | 8100000 | 0.6991782 | 8100000 | 0.00104413 | 237251.6 | -268410.4 | 281.8887 | 21.96349 | 0 | 0 | 89.19637 | 540.4 | 30737.54 | 40460.98
| 2346.236 | 402.0944 | 234.6 | 672668.7 | 23.24832 | -2.480001 | 1 | -26868.7 | 1.850213 | 45 | 1148.773 | 621090 | 712.4739 | -784.519 | 587093344.1 | 1897.916 | 8100000 | 0.6848901 | 8100000 | 0.0008714575 | 238373.3 | -268408.4 | 282.3575 | 23.79425 | 0 | 0 | 89.19646 | 540.6 | 30737.54 | 40460.98
| 2348.44 | 402.5803 | 234.8 | 585047 | 20.37771 | 5.700002 | 1 | 54380.96 | 2.076142 | 45 | 1136.812 | 545636.7 | 712.4739 | -784.5189 | 568285659.0 | 1832.353 | 8100000 | 0.7084118 | 8100000 | 0.001153431 | 233734.1 | -268406.3 | 282.8436 | 21.03448 | 0 | 0 | 89.19655 | 540.8 | 30737.54 | 40460.98
| 2350.458 | 403.0488 | 235 | 586362.3 | 20.41234 | 2.210001 | 1 | 21067.97 | 2.071745 | 45 | 1132.007 | 546780.7 | 712.4738 | -784.5188 | 569025611.4 | 1834.93 | 8100000 | 0.7083141 | 8100000 | 0.001149599 | 233135.8 | -268404.3 | 283.3123 | 21.06806 | 0 | 0 | 89.19664 | 541 | 30737.54 | 40460.98
| 2352.725 | 403.5174 | 235.2 | 661681.5 | 22.85646 | -1.420001 | 1 | -15146.63 | 1.873808 | 45 | 1145.111 | 611711.3 | 712.4737 | -784.5187 | 586357668.8 | 1895.348 | 8100000 | 0.6881762 | 8100000 | 0.0009038263 | 231741.6 | -268402.1 | 283.781 | 23.42028 | 0 | 0 | 89.19674 | 541.2 | 30737.54 | 40460.98
| 2354.868 | 403.9859 | 235.4 | 625861.8 | 21.67431 | 3.180001 | 1 | 32231.84 | 1.973377 | 45 | 1146.694 | 580971.9 | 712.4736 | -784.5186 | 579307087.1 | 1870.753 | 8100000 | 0.6973606 | 8100000 | 0.001011416 | 230422.7 | -268400 | 284.2497 | 22.28684 | 0 | 0 | 89.19683 | 541.4 | 30737.54 | 40460.98
| 2356.664 | 404.4545 | 235.6 | 646082.6 | 22.32747 | 4.640002 | 1 | 48496.83 | 1.927792 | 45 | 1155.781 | 598355.8 | 712.4735 | -784.5186 | 584010190.0 | 1887.157 | 8100000 | 0.692547 | 8100000 | 0.0009501984 | 231266.3 | -268398.3 | 284.7185 | 22.91407 | 0 | 0 | 89.1969 | 541.6 | 30737.54 | 40460.98
| 2359.119 | 404.9057 | 235.8 | 585964.7 | 20.36516 | 5.360002 | 1 | 51192.31 | 2.086543 | 45 | 1143.523 | 546434.9 | 712.4734 | -784.5184 | 570729906.4 | 1840.864 | 8100000 | 0.7094523 | 8100000 | 0.001156462 | 227686.7 | -268395.9 | 285.1698 | 21.02232 | 0 | 0 | 89.19701 | 541.8 | 30737.54 | 40460.98
| 2361.351 | 405.3742 | 236 | 552467.5 | 19.28452 | 2.560001 | 1 | 23086.15 | 2.178515 | 45 | 1126.125 | 517192 | 712.4733 | -784.5184 | 562160126.0 | 1811.037 | 8100000 | 0.7211009 | 8100000 | 0.001302457 | 224966.3 | -268393.7 | 285.6386 | 19.97106 | 0 | 0 | 89.1971 | 542 | 30737.54 | 40460.98
| 2363.595 | 405.8254 | 236.2 | 575913.3 | 20.0246 | 1.650001 | 1 | 15463.34 | 2.079347 | 45 | 1116.863 | 537683.8 | 712.4733 | -784.5183 | 569073807.7 | 1835.097 | 8100000 | 0.7131331 | 8100000 | 0.001199902 | 222947.2 | -268391.5 | 286.09 | 20.69175 | 0 | 0 | 89.1972 | 542.2 | 30737.54 | 40460.98
| 2365.678 | 406.2766 | 236.4 | 639774.4 | 22.08118 | 5.120002 | 1 | 53054.41 | 1.903803 | 45 | 1131.866 | 592941.2 | 712.4732 | -784.5182 | 584654614.1 | 1889.405 | 8100000 | 0.6949001 | 8100000 | 0.0009733941 | 221661.1 | -268389.5 | 286.5413 | 22.67783 | 0 | 0 | 89.19729 | 542.4 | 30737.54 | 40460.98
| 2367.933 | 406.7277 | 236.6 | 622423.6 | 21.50685 | 1.500001 | 1 | 15112.61 | 1.964985 | 45 | 1134.624 | 578008.1 | 712.4731 | -784.5181 | 581339145.5 | 1877.839 | 8100000 | 0.6996394 | 8100000 | 0.001029562 | 220083 | -268387.3 | 286.9927 | 22.12563 | 0 | 0 | 89.19739 | 542.6 | 30737.54 | 40460.98
| 2369.875 | 407.1616 | 236.8 | 630954.3 | 21.77582 | -1.06 | 1 | -10818.64 | 1.94859 | 45 | 1139.288 | 585357.6 | 712.473 | -784.518 | 583647750.2 | 1885.892 | 8100000 | 0.6976153 | 8100000 | 0.001002978 | 216319.1 | -268385.4 | 287.4267 | 22.38448 | 0 | 0 | 89.19747 | 542.8 | 30737.54 | 40460.98
| 2371.885 | 407.6128 | 237 | 502686.1 | 17.67799 | 6.030002 | 1 | 49912.32 | 2.318076 | 45 | 1101.45 | 473312.4 | 712.4729 | -784.5179 | 548547293.8 | 1763.733 | 8100000 | 0.7430768 | 8100000 | 0.001581884 | 215466.2 | -268383.5 | 287.8781 | 18.39561 | 0 | 0 | 89.19756 | 543 | 30737.54 | 40460.98
| 2373.873 | 408.0293 | 237.2 | 514224.8 | 18.032 | 5.110002 | 1 | 43166.14 | 2.226505 | 45 | 1079.12 | 483528.2 | 712.4729 | -784.5178 | 552874601.8 | 1778.76 | 8100000 | 0.7380141 | 8100000 | 0.001513234 | 214676.3 | -268381.6 | 288.2947 | 18.74408 | 0 | 0 | 89.19764 | 543.2 | 30737.54 | 40460.98
| 2375.621 | 408.4631 | 237.4 | 632956.8 | 21.81689 | 2.210001 | 1 | 22623.19 | 1.875815 | 45 | 1100.602 | 587080.7 | 712.4728 | -784.5177 | 585291366.7 | 1891.627 | 8100000 | 0.69788 | 8100000 | 0.0009998282 | 216210.8 | -268379.9 | 288.7287 | 22.42397 | 0 | 0 | 89.19771 | 543.4 | 30737.54 | 40460.98
| 2377.901 | 408.8969 | 237.6 | 646078.1 | 22.23361 | 8.250003 | 1 | 86640.63 | 1.847425 | 45 | 1115.505 | 598351.9 | 712.4727 | -784.5176 | 588616520.0 | 1903.233 | 8100000 | 0.6946746 | 8100000 | 0.0009606484 | 216232 | -268377.7 | 289.1628 | 22.82408 | 0 | 0 | 89.19781 | 543.6 | 30737.54 | 40460.98
| 2379.849 | 409.3308 | 237.8 | 583529.4 | 20.20555 | 1.790001 | 1 | 16983.7 | 2.034967 | 45 | 1106.61 | 544316.5 | 712.4726 | -784.5176 | 574427097.0 | 1853.743 | 8100000 | 0.7125896 | 8100000 | 0.00117888 | 217304.6 | -268375.8 | 289.5968 | 20.86747 | 0 | 0 | 89.19789 | 543.8 | 30737.54 | 40460.98
| 2381.68 | 409.7646 | 238 | 597889.1 | 20.65903 | 6.920002 | 1 | 67478.53 | 1.980585 | 45 | 1109.298 | 556790.5 | 712.4725 | -784.5175 | 578421861.1 | 1867.666 | 8100000 | 0.7084183 | 8100000 | 0.001124123 | 222694.9 | -268374 | 290.0308 | 21.30702 | 0 | 0 | 89.19797 | 544 | 30737.54 | 40460.98
| 2383.609 | 410.1985 | 238.2 | 578338.6 | 20.02551 | 6.630002 | 1 | 62649.4 | 2.040167 | 45 | 1107.079 | 539797.2 | 712.4725 | -784.5174 | 573828056.1 | 1851.656 | 8100000 | 0.7148456 | 8100000 | 0.001202681 | 225867.6 | -268372.2 | 290.4648 | 20.69263 | 0 | 0 | 89.19805 | 544.2 | 30737.54 | 40460.98
| 2385.628 | 410.6497 | 238.4 | 547338.7 | 19.03339 | -3.290001 | 1 | -29429.42 | 2.123342 | 45 | 1088.754 | 512694.5 | 712.4724 | -784.5173 | 565577833.3 | 1822.928 | 8100000 | 0.726071 | 8100000 | 0.001344249 | 228201.9 | -268370.2 | 290.9161 | 19.72579 | 0 | 0 | 89.19814 | 544.4 | 30737.54 | 40460.98
| 2387.888 | 411.1008 | 238.6 | 622125.7 | 21.41452 | -2.950001 | 1 | -29735.2 | 1.910209 | 45 | 1103.589 | 577751.1 | 712.4723 | -784.5172 | 585480830.8 | 1892.288 | 8100000 | 0.7021594 | 8100000 | 0.001041628 | 227060.9 | -268368 | 291.3675 | 22.03668 | 0 | 0 | 89.19824 | 544.6 | 30737.54 | 40460.98
| 2389.616 | 411.5521 | 238.8 | 617328.6 | 21.25311 | 9.000003 | 1 | 90724.39 | 1.919006 | 45 | 1112.961 | 573611.7 | 712.4722 | -784.5171 | 584715314.4 | 1889.617 | 8100000 | 0.7038503 | 8100000 | 0.001059041 | 228142.4 | -268366.3 | 291.8189 | 21.88107 | 0 | 0 | 89.19831 | 544.8 | 30737.54 | 40460.98
| 2391.706 | 412.0033 | 239 | 558530.9 | 19.36562 | 11.26 | 1 | 103868.2 | 2.07176 | 45 | 1102.087 | 522502 | 712.4722 | -784.5171 | 570040885.9 | 1838.465 | 8100000 | 0.7227609 | 8100000 | 0.001295171 | 229038.9 | -268364.3 | 292.2703 | 20.05019 | 0 | 0 | 89.1984 | 545 | 30737.54 | 40460.98
| 2393.542 | 412.4718 | 239.2 | 553760 | 19.20845 | 6.870002 | 1 | 62351.77 | 2.098152 | 45 | 1093.731 | 518324.5 | 712.4721 | -784.517 | 569016964.4 | 1834.899 | 8100000 | 0.7248849 | 8100000 | 0.001319082 | 231727.3 | -268362.5 | 292.739 | 19.89681 | 0 | 0 | 89.19848 | 545.2 | 30737.54 | 40460.98
| 2395.759 | 412.923 | 239.4 | 558258.7 | 19.34244 | -1.670001 | 1 | -15206.38 | 2.083358 | 45 | 1086.89 | 522263.9 | 712.472 | -784.5169 | 570772430.8 | 1841.012 | 8100000 | 0.723446 | 8100000 | 0.001299328 | 231891.1 | -268360.4 | 293.1904 | 20.02758 | 0 | 0 | 89.19857 | 545.4 | 30737.54 | 40460.98
| 2397.714 | 413.3916 | 239.6 | 628134.9 | 21.56892 | -6.240002 | 1 | -63655.01 | 1.878622 | 45 | 1100.149 | 582930.1 | 712.4719 | -784.5168 | 588870588.2 | 1904.12 | 8100000 | 0.7020075 | 8100000 | 0.001027487 | 232240.2 | -268358.5 | 293.6591 | 22.18541 | 0 | 0 | 89.19866 | 545.6 | 30737.54 | 40460.98
| 2399.617 | 413.8601 | 239.8 | 592907.5 | 20.43027 | 2.880001 | 1 | 27751.48 | 2.003384 | 45 | 1106.631 | 552467.7 | 712.4718 | -784.5167 | 580841537.4 | 1876.103 | 8100000 | 0.7125181 | 8100000 | 0.001154517 | 233864 | -268356.6 | 294.1278 | 21.08543 | 0 | 0 | 89.19874 | 545.8 | 30737.54 | 40460.98
| 2401.661 | 414.3113 | 240 | 557730.7 | 19.30495 | -1 | 1 | -9096.909 | 2.094957 | 45 | 1091.675 | 521801.7 | 712.4718 | -784.5166 | 571780273.8 | 1844.522 | 8100000 | 0.7245988 | 8100000 | 0.001306166 | 233422.8 | -268354.7 | 294.5792 | 19.99099 | 0 | 0 | 89.19883 | 546 | 30737.54 | 40460.98
| 2403.776 | 414.7799 | 240.2 | 611009.2 | 20.99349 | -0.02000001 | 1 | -200.5684 | 1.944603 | 45 | 1103.304 | 568151.6 | 712.4717 | -784.5165 | 586155544.8 | 1894.643 | 8100000 | 0.7076277 | 8100000 | 0.001089539 | 234485.4 | -268352.6 | 295.0479 | 21.63046 | 0 | 0 | 89.19891 | 546.2 | 30737.54 | 40460.98
| 2406.003 | 415.2484 | 240.4 | 644897.1 | 22.07632 | 2.670001 | 1 | 27817.22 | 1.867428 | 45 | 1115.233 | 597338.8 | 712.4716 | -784.5164 | 594298732.7 | 1923.079 | 8100000 | 0.69872 | 8100000 | 0.0009791469 | 233709.5 | -268350.4 | 295.5167 | 22.67318 | 0 | 0 | 89.19901 | 546.4 | 30737.54 | 40460.98
| 2408.119 | 415.717 | 240.6 | 630368.2 | 21.59826 | 2.010001 | 1 | 20495.67 | 1.919813 | 45 | 1121.992 | 584853.1 | 712.4715 | -784.5164 | 591558618.2 | 1913.507 | 8100000 | 0.7027486 | 8100000 | 0.001025959 | 232989.9 | -268348.4 | 295.9854 | 22.21364 | 0 | 0 | 89.1991 | 546.6 | 30737.54 | 40460.98
| 2409.878 | 416.1855 | 240.8 | 652036.4 | 22.29161 | 5.000002 | 1 | 52724.66 | 1.869828 | 45 | 1131.202 | 603459 | 712.4714 | -784.5163 | 596612434.8 | 1931.164 | 8100000 | 0.6975811 | 8100000 | 0.0009599839 | 235134.7 | -268346.7 | 296.4541 | 22.87969 | 0 | 0 | 89.19918 | 546.8 | 30737.54 | 40460.98
| 2411.964 | 416.6541 | 241 | 726202 | 24.70767 | 6.280002 | 1 | 73252.62 | 1.738269 | 45 | 1164.094 | 666451.6 | 712.4714 | -784.5162 | 611044831.4 | 1981.656 | 8100000 | 0.6818716 | 8100000 | 0.0007747854 | 235660.8 | -268344.7 | 296.9229 | 25.1794 | 0 | 0 | 89.19926 | 547 | 30737.54 | 40460.98
| 2414.022 | 417.1226 | 241.2 | 557761.5 | 19.26194 | 3.450001 | 1 | 31409.53 | 2.182535 | 45 | 1139.262 | 521828.7 | 712.4713 | -784.5161 | 574252275.4 | 1853.134 | 8100000 | 0.7263753 | 8100000 | 0.001314884 | 236187.8 | -268342.7 | 297.3916 | 19.94902 | 0 | 0 | 89.19935 | 547.2 | 30737.54 | 40460.98
| 2416.247 | 417.5999 | 241.4 | 537737.6 | 18.62532 | 1.450001 | 1 | 12741.82 | 2.218924 | 45 | 1117.534 | 504261.1 | 712.4712 | -784.516 | 568703105.2 | 1833.807 | 8100000 | 0.7343021 | 8100000 | 0.001416251 | 232594.3 | -268340.5 | 297.869 | 19.32645 | 0 | 0 | 89.19945 | 547.4 | 30737.54 | 40460.98
| 2418.366 | 418.0684 | 241.6 | 585582.7 | 20.12578 | 2.000001 | 1 | 19040.41 | 2.050976 | 45 | 1119.116 | 546102.7 | 712.4711 | -784.5159 | 582794189.0 | 1882.914 | 8100000 | 0.7173517 | 8100000 | 0.001195616 | 231372.3 | -268338.4 | 298.3377 | 20.79003 | 0 | 0 | 89.19954 | 547.6 | 30737.54 | 40460.98
| 2420.137 | 418.5283 | 241.8 | 531621.1 | 18.42141 | 5.670002 | 1 | 49450.49 | 2.197332 | 45 | 1099.859 | 498878.6 | 712.471 | -784.5158 | 567519407.2 | 1829.686 | 8100000 | 0.7374696 | 8100000 | 0.001452249 | 232025.9 | -268336.7 | 298.7978 | 19.12653 | 0 | 0 | 89.19961 | 547.8 | 30737.54 | 40460.98
| 2422.249 | 418.9969 | 242 | 562994.1 | 19.39756 | 5.490002 | 1 | 50516.49 | 2.074571 | 45 | 1095.464 | 526406 | 712.471 | -784.5158 | 577392320.5 | 1864.077 | 8100000 | 0.725671 | 8100000 | 0.001296354 | 232614.2 | -268334.7 | 299.2665 | 20.08134 | 0 | 0 | 89.1997 | 548 | 30737.54 | 40460.98
| 2424.216 | 419.4654 | 242.2 | 590833.7 | 20.27105 | 5.910002 | 1 | 56919.28 | 1.990997 | 45 | 1100.664 | 550666.7 | 712.4709 | -784.5157 | 585326444.5 | 1891.749 | 8100000 | 0.716635 | 8100000 | 0.001178383 | 233601 | -268332.8 | 299.7352 | 20.93103 | 0 | 0 | 89.19979 | 548.2 | 30737.54 | 40460.98
| 2426.179 | 419.9253 | 242.4 | 610607.1 | 20.89319 | 2.810001 | 1 | 27828.56 | 1.94861 | 45 | 1106.23 | 567804 | 712.4708 | -784.5156 | 590666226.8 | 1910.39 | 8100000 | 0.710935 | 8100000 | 0.001104508 | 233870.3 | -268330.9 | 300.1953 | 21.53353 | 0 | 0 | 89.19987 | 548.4 | 30737.54 | 40460.98
| 2428.028 | 420.3939 | 242.6 | 630748.6 | 21.53081 | 1.860001 | 1 | 18975.47 | 1.905824 | 45 | 1114.343 | 585180.5 | 712.4707 | -784.5155 | 595750957.6 | 1928.153 | 8100000 | 0.7056537 | 8100000 | 0.00103625 | 236582.9 | -268329.1 | 300.664 | 22.1487 | 0 | 0 | 89.19995 | 548.6 | 30737.54 | 40460.98
| 2430.396 | 420.8624 | 242.8 | 631766.4 | 21.55346 | 2.820001 | 1 | 28826.84 | 1.922619 | 45 | 1126.62 | 586056.5 | 712.4706 | -784.5154 | 596499764.6 | 1930.77 | 8100000 | 0.7055534 | 8100000 | 0.001034065 | 235722.5 | -268326.8 | 301.1328 | 22.17052 | 0 | 0 | 89.20005 | 548.8 | 30737.54 | 40460.98
| 2432.488 | 421.3396 | 243 | 565319.2 | 19.43436 | 5.880002 | 1 | 54339.04 | 2.095368 | 45 | 1111.477 | 528438.2 | 712.4706 | -784.5153 | 580095853.9 | 1873.503 | 8100000 | 0.7263276 | 8100000 | 0.001292902 | 235594.2 | -268324.7 | 301.6102 | 20.11723 | 0 | 0 | 89.20014 | 549 | 30737.54 | 40460.98
| 2434.569 | 421.8082 | 243.2 | 634912.2 | 21.6375 | 3.980001 | 1 | 40906.66 | 1.910225 | 45 | 1125.885 | 588762.5 | 712.4705 | -784.5152 | 598082044.2 | 1936.301 | 8100000 | 0.7052681 | 8100000 | 0.001026144 | 235111.1 | -268322.7 | 302.0789 | 22.25142 | 0 | 0 | 89.20023 | 549.2 | 30737.54 | 40460.98
| 2436.621 | 422.2768 | 243.4 | 650212.3 | 22.12079 | 2.165001 | 1 | 22697.76 | 1.892831 | 45 | 1138.478 | 601896.2 | 712.4704 | -784.5151 | 601867403.2 | 1949.537 | 8100000 | 0.7016109 | 8100000 | 0.000979507 | 234710.7 | -268320.7 | 302.5477 | 22.71586 | 0 | 0 | 89.20032 | 549.4 | 30737.54 | 40460.98
| 2438.432 | 422.7453 | 243.6 | 567039.7 | 19.46765 | 6.240002 | 1 | 57856.1 | 2.107767 | 45 | 1121.986 | 529941.2 | 712.4703 | -784.5151 | 581753586.6 | 1879.284 | 8100000 | 0.7266742 | 8100000 | 0.001289355 | 235964.1 | -268319 | 303.0164 | 20.14969 | 0 | 0 | 89.2004 | 549.6 | 30737.54 | 40460.98
| 2440.305 | 423.2139 | 243.8 | 586583.2 | 20.07707 | 6.640002 | 1 | 63580.05 | 2.038588 | 45 | 1120.972 | 546972.7 | 712.4702 | -784.515 | 587457560.8 | 1899.187 | 8100000 | 0.7204161 | 8100000 | 0.001206206 | 238450 | -268317.2 | 303.4851 | 20.74272 | 0 | 0 | 89.20048 | 549.8 | 30737.54 | 40460.98
| 2442.64 | 423.6911 | 244 | 541995.8 | 18.66936 | 4.440002 | 1 | 39382.09 | 2.172949 | 45 | 1105.479 | 508003.7 | 712.4701 | -784.5149 | 575174365.3 | 1856.347 | 8100000 | 0.7366307 | 8100000 | 0.001414419 | 236988.7 | -268314.9 | 303.9625 | 19.3696 | 0 | 0 | 89.20057 | 550 | 30737.54 | 40460.98
| 2444.679 | 424.1684 | 244.2 | 577200.3 | 19.76485 | 1.780001 | 1 | 16717.48 | 2.044588 | 45 | 1100.562 | 538805.4 | 712.4701 | -784.5148 | 585835266.7 | 1893.525 | 8100000 | 0.7240403 | 8100000 | 0.00124855 | 237612.3 | -268312.9 | 304.4399 | 20.43917 | 0 | 0 | 89.20066 | 550.2 | 30737.54 | 40460.98
| 2446.922 | 424.6456 | 244.4 | 579760.6 | 19.83712 | 2.810001 | 1 | 26514.69 | 2.032992 | 45 | 1099.649 | 541035.7 | 712.47 | -784.5147 | 586998343.2 | 1897.584 | 8100000 | 0.7234187 | 8100000 | 0.001238939 | 236260 | -268310.7 | 304.9174 | 20.50948 | 0 | 0 | 89.20076 | 550.4 | 30737.54 | 40460.98
| 2449.071 | 425.1228 | 244.6 | 585700.8 | 20.0164 | 2.540001 | 1 | 24192.58 | 2.012199 | 45 | 1098.575 | 546205.4 | 712.4699 | -784.5146 | 589034863.7 | 1904.694 | 8100000 | 0.7217278 | 8100000 | 0.0012153 | 234859.1 | -268308.6 | 305.3948 | 20.68377 | 0 | 0 | 89.20085 | 550.6 | 30737.54 | 40460.98
| 2450.76 | 425.5914 | 244.8 | 583606.5 | 19.94477 | 2.070001 | 1 | 19645.35 | 2.017798 | 45 | 1097.589 | 544383.5 | 712.4698 | -784.5145 | 588786544.9 | 1903.827 | 8100000 | 0.722828 | 8100000 | 0.001225387 | 237904.1 | -268307 | 305.8635 | 20.61416 | 0 | 0 | 89.20092 | 550.8 | 30737.54 | 40460.98
| 2452.66 | 426.06 | 245 | 557853.6 | 19.13033 | 0.9200003 | 1 | 8365.915 | 2.084179 | 45 | 1086.257 | 521909.3 | 712.4698 | -784.5145 | 581915390.8 | 1879.849 | 8100000 | 0.7321682 | 8100000 | 0.001342613 | 241216.3 | -268305.2 | 306.3322 | 19.8205 | 0 | 0 | 89.201 | 551 | 30737.54 | 40460.98
| 2454.986 | 426.5372 | 245.2 | 613348.3 | 20.86939 | 4.170001 | 1 | 41511.07 | 1.920629 | 45 | 1096.488 | 570173.6 | 712.4697 | -784.5144 | 597257329.2 | 1933.418 | 8100000 | 0.7141598 | 8100000 | 0.001111894 | 240210.4 | -268302.9 | 306.8097 | 21.51052 | 0 | 0 | 89.2011 | 551.2 | 30737.54 | 40460.98
| 2457.058 | 427.0231 | 245.4 | 591933.1 | 20.18407 | 0.7400003 | 1 | 7112.177 | 1.992608 | 45 | 1097.694 | 551621.6 | 712.4696 | -784.5143 | 592273803.8 | 1916.005 | 8100000 | 0.7209893 | 8100000 | 0.001195162 | 239112.9 | -268300.9 | 307.2958 | 20.84662 | 0 | 0 | 89.20119 | 551.4 | 30737.54 | 40460.98
| 2458.861 | 427.5003 | 245.6 | 570678.7 | 19.50997 | 3.020001 | 1 | 28082.24 | 2.044193 | 45 | 1089.706 | 533118.3 | 712.4695 | -784.5142 | 586839253.5 | 1897.029 | 8100000 | 0.7284795 | 8100000 | 0.001287282 | 240704.7 | -268299.1 | 307.7732 | 20.19094 | 0 | 0 | 89.20127 | 551.6 | 30737.54 | 40460.98
| 2460.959 | 427.9863 | 245.8 | 591152.6 | 20.14559 | 2.360001 | 1 | 22671.24 | 1.985411 | 45 | 1093.22 | 550943.7 | 712.4694 | -784.5141 | 592836216.1 | 1917.969 | 8100000 | 0.72193 | 8100000 | 0.001201023 | 241055.4 | -268297.1 | 308.2593 | 20.80926 | 0 | 0 | 89.20136 | 551.8 | 30737.54 | 40460.98
| 2463.05 | 428.4635 | 246 | 599922.6 | 20.41441 | 8.420003 | 1 | 82560.61 | 1.950223 | 45 | 1099.626 | 558553.6 | 712.4693 | -784.514 | 595535716.1 | 1927.401 | 8100000 | 0.7194589 | 8100000 | 0.001167465 | 244026.3 | -268295.1 | 308.7367 | 21.07006 | 0 | 0 | 89.20145 | 552 | 30737.54 | 40460.98
| 2465.182 | 428.9407 | 246.2 | 611978 | 20.78743 | 4.955002 | 1 | 49277.62 | 1.938227 | 45 | 1105.427 | 568989.2 | 712.4693 | -784.5139 | 598997225.8 | 1939.501 | 8100000 | 0.716098 | 8100000 | 0.001123172 | 244947.8 | -268293 | 309.2141 | 21.43126 | 0 | 0 | 89.20154 | 552.2 | 30737.54 | 40460.98
| 2467.391 | 429.4353 | 246.4 | 592042.5 | 20.14986 | 4.920002 | 1 | 47422.75 | 1.995011 | 45 | 1103.18 | 551716.6 | 712.4692 | -784.5138 | 594385329.4 | 1923.381 | 8100000 | 0.7224864 | 8100000 | 0.001201469 | 243979.3 | -268290.8 | 309.7089 | 20.81341 | 0 | 0 | 89.20163 | 552.4 | 30737.54 | 40460.98
| 2469.471 | 429.9299 | 246.6 | 588877.5 | 20.04287 | 8.010003 | 1 | 77137.09 | 1.997411 | 45 | 1105.734 | 548967.1 | 712.4691 | -784.5137 | 593963605.7 | 1921.908 | 8100000 | 0.7238321 | 8100000 | 0.001215817 | 243724 | -268288.8 | 310.2037 | 20.70949 | 0 | 0 | 89.20172 | 552.6 | 30737.54 | 40460.98
| 2471.42 | 430.4158 | 246.8 | 560876.2 | 19.16025 | 8.300003 | 1 | 76407.19 | 2.073389 | 45 | 1097.473 | 524554 | 712.469 | -784.5137 | 586507424.3 | 1895.871 | 8100000 | 0.7338626 | 8100000 | 0.00134176 | 244196.7 | -268286.9 | 310.6898 | 19.84973 | 0 | 0 | 89.20181 | 552.8 | 30737.54 | 40460.98
| 2473.544 | 430.9018 | 247 | 586388.4 | 19.9502 | 1.450001 | 1 | 13818.68 | 2.002211 | 45 | 1093.595 | 546803.3 | 712.4689 | -784.5136 | 594108521.9 | 1922.414 | 8100000 | 0.7252913 | 8100000 | 0.001228933 | 242202.2 | -268284.9 | 311.1758 | 20.61944 | 0 | 0 | 89.2019 | 553 | 30737.54 | 40460.98
| 2475.686 | 431.3877 | 247.2 | 586880 | 19.95786 | 4.080001 | 1 | 38975.51 | 2.001412 | 45 | 1096.443 | 547230.8 | 712.4689 | -784.5135 | 594675856.6 | 1924.397 | 8100000 | 0.7254165 | 8100000 | 0.001228259 | 239813.1 | -268282.8 | 311.6619 | 20.62688 | 0 | 0 | 89.20199 | 553.2 | 30737.54 | 40460.98
| 2477.842 | 431.8736 | 247.4 | 610994.5 | 20.7086 | 3.200001 | 1 | 31717.52 | 1.937831 | 45 | 1101.154 | 568138.9 | 712.4688 | -784.5134 | 601346015.4 | 1947.714 | 8100000 | 0.7181782 | 8100000 | 0.001134495 | 238320.5 | -268280.7 | 312.148 | 21.35499 | 0 | 0 | 89.20208 | 553.4 | 30737.54 | 40460.98
| 2479.896 | 432.3508 | 247.6 | 618371.5 | 20.93389 | -1.460001 | 1 | -14625.3 | 1.928235 | 45 | 1106.641 | 574512 | 712.4687 | -784.5133 | 603576040.5 | 1955.514 | 8100000 | 0.7163154 | 8100000 | 0.001108812 | 237637.2 | -268278.7 | 312.6255 | 21.57287 | 0 | 0 | 89.20217 | 553.6 | 30737.54 | 40460.98
| 2481.679 | 432.8281 | 247.8 | 677560.9 | 22.81317 | -0.8800003 | 1 | -9594.504 | 1.803472 | 45 | 1126.354 | 625258.4 | 712.4686 | -784.5132 | 617016509.7 | 2002.577 | 8100000 | 0.7014854 | 8100000 | 0.0009245692 | 238881.8 | -268277 | 313.1029 | 23.37891 | 0 | 0 | 89.20224 | 553.8 | 30737.54 | 40460.98
| 2483.87 | 433.3053 | 248 | 677624.9 | 22.80583 | 5.430002 | 1 | 59362.73 | 1.823467 | 45 | 1143.94 | 625312.8 | 712.4685 | -784.5131 | 617503850.7 | 2004.285 | 8100000 | 0.7017046 | 8100000 | 0.0009254138 | 239646.9 | -268274.8 | 313.5803 | 23.37189 | 0 | 0 | 89.20234 | 554 | 30737.54 | 40460.98
| 2485.955 | 433.7825 | 248.2 | 607886 | 20.58049 | 7.810003 | 1 | 77447.48 | 1.993818 | 45 | 1136.382 | 565450.3 | 712.4684 | -784.513 | 602217162.2 | 1950.761 | 8100000 | 0.7203092 | 8100000 | 0.001151194 | 238325.4 | -268272.8 | 314.0577 | 21.23098 | 0 | 0 | 89.20243 | 554.2 | 30737.54 | 40460.98
| 2488.057 | 434.2598 | 248.4 | 587804.5 | 19.9425 | 2.410001 | 1 | 23029.73 | 2.062999 | 45 | 1129.975 | 548034.5 | 712.4684 | -784.5129 | 597415245.3 | 1933.97 | 8100000 | 0.7268977 | 8100000 | 0.00123255 | 237533.2 | -268270.8 | 314.5351 | 20.61195 | 0 | 0 | 89.20252 | 554.4 | 30737.54 | 40460.98
| 2490.204 | 434.737 | 248.6 | 580172 | 19.69629 | 0.8400003 | 1 | 7923.797 | 2.078995 | 45 | 1124.045 | 541394 | 712.4683 | -784.5129 | 595767433.4 | 1928.211 | 8100000 | 0.7297093 | 8100000 | 0.001266583 | 238407.9 | -268268.7 | 315.0126 | 20.37243 | 0 | 0 | 89.20261 | 554.6 | 30737.54 | 40460.98
| 2492.16 | 435.2056 | 248.8 | 600480.9 | 20.3248 | -1.13 | 1 | -11013.94 | 2.013814 | 45 | 1124.437 | 559037.5 | 712.4682 | -784.5128 | 601596095.5 | 1948.588 | 8100000 | 0.7234182 | 8100000 | 0.001183632 | 237431.7 | -268266.8 | 315.4813 | 20.98317 | 0 | 0 | 89.20269 | 554.8 | 30737.54 | 40460.98
| 2494.129 | 435.6915 | 249 | 588015.9 | 19.92759 | 5.070002 | 1 | 48565.73 | 2.041007 | 45 | 1121.705 | 548218.2 | 712.4681 | -784.5127 | 598686721.4 | 1938.415 | 8100000 | 0.7277454 | 8100000 | 0.001235725 | 238456.8 | -268264.9 | 315.9674 | 20.59746 | 0 | 0 | 89.20278 | 555 | 30737.54 | 40460.98
| 2496.049 | 436.1601 | 249.2 | 573571.1 | 19.47071 | -1.750001 | 1 | -16343.88 | 2.077797 | 45 | 1111.843 | 535641.6 | 712.468 | -784.5126 | 595056576.2 | 1925.727 | 8100000 | 0.7329725 | 8100000 | 0.001300146 | 238902.5 | -268263 | 316.4361 | 20.15267 | 0 | 0 | 89.20286 | 555.2 | 30737.54 | 40460.98
| 2498.026 | 436.646 | 249.4 | 577470.3 | 19.58532 | 5.480002 | 1 | 51636.03 | 2.045407 | 45 | 1106.008 | 539040.7 | 712.468 | -784.5125 | 596543830.5 | 1930.924 | 8100000 | 0.7319596 | 8100000 | 0.001284076 | 239636.6 | -268261.1 | 316.9222 | 20.26436 | 0 | 0 | 89.20294 | 555.4 | 30737.54 | 40460.98
| 2500.383 | 437.1145 | 249.6 | 618282.4 | 20.85378 | 1.34 | 1 | 13416.13 | 1.941038 | 45 | 1113.782 | 574435.1 | 712.4679 | -784.5124 | 607757563.9 | 1970.147 | 8100000 | 0.7192252 | 8100000 | 0.001121353 | 238030 | -268258.8 | 317.391 | 21.49543 | 0 | 0 | 89.20304 | 555.6 | 30737.54 | 40460.98
| 2502.448 | 437.6005 | 249.8 | 718799.6 | 24.05094 | 1.33 | 1 | 15307.44 | 1.739097 | 45 | 1147.118 | 660212 | 712.4678 | -784.5123 | 629354214.5 | 2045.853 | 8100000 | 0.6953167 | 8100000 | 0.0008305825 | 238233.9 | -268256.8 | 317.8771 | 24.55753 | 0 | 0 | 89.20313 | 555.8 | 30737.54 | 40460.98
| 2504.201 | 438.069 | 250 | 667291.1 | 22.39152 | 6.200002 | 1 | 66885.87 | 1.862662 | 45 | 1153.623 | 616502.6 | 712.4677 | -784.5123 | 619657378.6 | 2011.834 | 8100000 | 0.7069537 | 8100000 | 0.0009647894 | 238837.7 | -268255.1 | 318.3458 | 22.97545 | 0 | 0 | 89.20321 | 556 | 30737.54 | 40460.98
| 2506.506 | 438.555 | 250.2 | 668296 | 22.41383 | 7.970003 | 1 | 86322.36 | 1.869461 | 45 | 1163.907 | 617360.3 | 712.4676 | -784.5122 | 620370605.0 | 2014.335 | 8100000 | 0.7069241 | 8100000 | 0.0009629572 | 241693.5 | -268252.9 | 318.8319 | 22.99681 | 0 | 0 | 89.2033 | 556.2 | 30737.54 | 40460.98
| 2508.573 | 439.0235 | 250.4 | 631440.9 | 21.23737 | 1.26 | 1 | 12864.2 | 1.989427 | 45 | 1164.08 | 585776.3 | 712.4676 | -784.5121 | 612604386.6 | 1987.118 | 8100000 | 0.716651 | 8100000 | 0.001079799 | 242051.4 | -268250.8 | 319.3007 | 21.86589 | 0 | 0 | 89.20339 | 556.4 | 30737.54 | 40460.98
| 2510.591 | 439.5094 | 250.6 | 670539.1 | 22.46863 | 4.590002 | 1 | 49651.32 | 1.887857 | 45 | 1171.377 | 619274 | 712.4675 | -784.512 | 621700535.8 | 2018.999 | 8100000 | 0.7069472 | 8100000 | 0.0009586072 | 241371.3 | -268248.9 | 319.7868 | 23.04931 | 0 | 0 | 89.20348 | 556.6 | 30737.54 | 40460.98
| 2512.606 | 439.9954 | 250.8 | 621263.1 | 20.90194 | 4.730002 | 1 | 47675.36 | 2.023019 | 45 | 1169.693 | 577007.1 | 712.4674 | -784.5119 | 610981845.0 | 1981.436 | 8100000 | 0.7201447 | 8100000 | 0.001117938 | 242281.7 | -268246.9 | 320.2729 | 21.54199 | 0 | 0 | 89.20357 | 556.8 | 30737.54 | 40460.98
| 2514.919 | 440.4813 | 251 | 589267.3 | 19.89265 | 4.430002 | 1 | 42492.81 | 2.095799 | 45 | 1153.035 | 549305.8 | 712.4673 | -784.5118 | 603225797.5 | 1954.289 | 8100000 | 0.7302096 | 8100000 | 0.001244009 | 241932.6 | -268244.7 | 320.759 | 20.56349 | 0 | 0 | 89.20366 | 557 | 30737.54 | 40460.98
| 2516.754 | 440.9672 | 251.2 | 666879.8 | 22.32733 | 5.650002 | 1 | 60876.96 | 1.888259 | 45 | 1167.645 | 616151.5 | 712.4672 | -784.5117 | 622221305.6 | 2020.825 | 8100000 | 0.7086983 | 8100000 | 0.0009723706 | 239895.7 | -268242.9 | 321.2451 | 22.91393 | 0 | 0 | 89.20374 | 557.2 | 30737.54 | 40460.98
| 2518.813 | 441.4531 | 251.4 | 695401.5 | 23.22825 | 4.380002 | 1 | 48990.17 | 1.844672 | 45 | 1183.374 | 640420.1 | 712.4672 | -784.5116 | 628455733.0 | 2042.699 | 8100000 | 0.7024411 | 8100000 | 0.0008952287 | 239340.4 | -268240.9 | 321.7312 | 23.77512 | 0 | 0 | 89.20383 | 557.4 | 30737.54 | 40460.98
| 2521.35 | 441.939 | 251.6 | 644087.4 | 21.58676 | 4.510002 | 1 | 46997.28 | 1.978635 | 45 | 1182.65 | 596644 | 712.4671 | -784.5115 | 618203930.9 | 2006.739 | 8100000 | 0.7148758 | 8100000 | 0.001044705 | 236488 | -268238.4 | 322.2173 | 22.20257 | 0 | 0 | 89.20394 | 557.6 | 30737.54 | 40460.98
| 2523.225 | 442.4076 | 251.8 | 620544.1 | 20.83938 | 7.110003 | 1 | 71794.57 | 2.026222 | 45 | 1175.336 | 576386.9 | 712.467 | -784.5114 | 613005814.0 | 1988.524 | 8100000 | 0.7217021 | 8100000 | 0.001126673 | 236298.9 | -268236.6 | 322.686 | 21.48151 | 0 | 0 | 89.20402 | 557.8 | 30737.54 | 40460.98
| 2525.39 | 442.8762 | 252 | 604185.2 | 20.31978 | 7.170003 | 1 | 70628.01 | 2.067811 | 45 | 1170.148 | 562246.8 | 712.4669 | -784.5113 | 609323794.8 | 1975.63 | 8100000 | 0.7268322 | 8100000 | 0.001189769 | 235801.8 | -268234.5 | 323.1548 | 20.97831 | 0 | 0 | 89.20411 | 558 | 30737.54 | 40460.98
| 2527.685 | 443.3621 | 252.2 | 697346.8 | 23.25197 | 5.480002 | 1 | 61520.29 | 1.844675 | 45 | 1188.394 | 642069.6 | 712.4668 | -784.5112 | 630776410.0 | 2050.847 | 8100000 | 0.7028831 | 8100000 | 0.0008940908 | 231438.3 | -268232.3 | 323.6409 | 23.79773 | 0 | 0 | 89.20421 | 558.2 | 30737.54 | 40460.98
| 2529.695 | 443.8306 | 252.4 | 568916.1 | 19.21077 | 2.530001 | 1 | 23450.96 | 2.191777 | 45 | 1164.52 | 531579.8 | 712.4667 | -784.5112 | 600454179.9 | 1944.595 | 8100000 | 0.7391582 | 8100000 | 0.00134475 | 230617.8 | -268230.3 | 324.1096 | 19.89907 | 0 | 0 | 89.2043 | 558.4 | 30737.54 | 40460.98
| 2531.589 | 444.2819 | 252.6 | 591368.5 | 19.89881 | 7.190003 | 1 | 69424.86 | 2.089807 | 45 | 1159.234 | 551131.2 | 712.4667 | -784.5111 | 607181538.9 | 1968.131 | 8100000 | 0.7317117 | 8100000 | 0.001245842 | 231838.2 | -268228.5 | 324.561 | 20.56948 | 0 | 0 | 89.20438 | 558.6 | 30737.54 | 40460.98
| 2533.35 | 444.7504 | 252.8 | 607220.7 | 20.38583 | 6.780002 | 1 | 67061.45 | 2.032624 | 45 | 1154.658 | 564874.5 | 712.4666 | -784.511 | 611720720.3 | 1984.023 | 8100000 | 0.7270482 | 8100000 | 0.001182889 | 233715.6 | -268226.8 | 325.0297 | 21.04236 | 0 | 0 | 89.20445 | 558.8 | 30737.54 | 40460.98
| 2535.656 | 445.219 | 253 | 653809.3 | 21.83743 | 4.880002 | 1 | 51582.62 | 1.921856 | 45 | 1165.396 | 604977.2 | 712.4665 | -784.5109 | 623392984.1 | 2024.935 | 8100000 | 0.7141867 | 8100000 | 0.001021391 | 233715.4 | -268224.5 | 325.4985 | 22.4437 | 0 | 0 | 89.20455 | 559 | 30737.54 | 40460.98
| 2537.652 | 445.6876 | 253.2 | 613805.9 | 20.57512 | 2.950001 | 1 | 29360.05 | 2.035825 | 45 | 1161.521 | 570569.1 | 712.4664 | -784.5108 | 614304377.0 | 1993.073 | 8100000 | 0.7255158 | 8100000 | 0.001160083 | 233759.1 | -268222.6 | 325.9672 | 21.22578 | 0 | 0 | 89.20464 | 559.2 | 30737.54 | 40460.98
| 2539.786 | 446.1561 | 253.4 | 565905.6 | 19.08419 | 5.610002 | 1 | 51877.69 | 2.157391 | 45 | 1144.945 | 528950.6 | 712.4663 | -784.5107 | 601568191.2 | 1948.491 | 8100000 | 0.7416551 | 8100000 | 0.001366216 | 232803.5 | -268220.5 | 326.436 | 19.77543 | 0 | 0 | 89.20473 | 559.4 | 30737.54 | 40460.98
| 2541.879 | 446.6247 | 253.6 | 677031.4 | 22.54656 | 2.030001 | 1 | 22115.98 | 1.859076 | 45 | 1160.835 | 624807.4 | 712.4663 | -784.5106 | 629714571.1 | 2047.118 | 8100000 | 0.7092494 | 8100000 | 0.0009555332 | 233308.5 | -268218.5 | 326.9047 | 23.12391 | 0 | 0 | 89.20482 | 559.6 | 30737.54 | 40460.98
| 2544.172 | 447.0759 | 253.8 | 635621.6 | 21.23215 | 2.500001 | 1 | 25695.79 | 1.974644 | 45 | 1163.359 | 589372.5 | 712.4662 | -784.5105 | 621029571.6 | 2016.646 | 8100000 | 0.7198947 | 8100000 | 0.001085187 | 231707.1 | -268216.3 | 327.3561 | 21.86084 | 0 | 0 | 89.20492 | 559.8 | 30737.54 | 40460.98
| 2545.701 | 447.5445 | 254 | 649531.1 | 21.66357 | 9.570003 | 1 | 101245.8 | 1.92026 | 45 | 1169.445 | 601312.5 | 712.4661 | -784.5105 | 624532218.6 | 2028.931 | 8100000 | 0.7166075 | 8100000 | 0.001040296 | 232945 | -268214.8 | 327.8248 | 22.2765 | 0 | 0 | 89.20498 | 560 | 30737.54 | 40460.98
| 2547.807 | 448.013 | 254.2 | 594496.3 | 19.93867 | 1.690001 | 1 | 16315.38 | 2.094612 | 45 | 1158.955 | 553846.9 | 712.466 | -784.5104 | 611316108.9 | 1982.606 | 8100000 | 0.7328664 | 8100000 | 0.00124312 | 234232 | -268212.7 | 328.2936 | 20.60823 | 0 | 0 | 89.20507 | 560.2 | 30737.54 | 40460.98
| 2549.999 | 448.4816 | 254.4 | 599806.8 | 20.09517 | 2.900001 | 1 | 28247.76 | 2.061822 | 45 | 1151.288 | 558453.2 | 712.4659 | -784.5103 | 613203308.3 | 1989.216 | 8100000 | 0.731375 | 8100000 | 0.001222482 | 233728.2 | -268210.6 | 328.7623 | 20.7603 | 0 | 0 | 89.20516 | 560.4 | 30737.54 | 40460.98
| 2551.995 | 448.9502 | 254.6 | 651687.9 | 21.70667 | 3.510001 | 1 | 36945.9 | 1.925461 | 45 | 1162.031 | 603160.4 | 712.4659 | -784.5102 | 626352321.0 | 2035.317 | 8100000 | 0.7167694 | 8100000 | 0.001036668 | 235091 | -268208.7 | 329.2311 | 22.31797 | 0 | 0 | 89.20525 | 560.6 | 30737.54 | 40460.98
| 2553.876 | 449.4187 | 254.8 | 715092.4 | 23.70688 | -0.7900003 | 1 | -9052.205 | 1.805495 | 45 | 1185.056 | 657083.1 | 712.4658 | -784.5101 | 639791208.4 | 2082.518 | 8100000 | 0.7024459 | 8100000 | 0.0008618815 | 235092.4 | -268206.9 | 329.6998 | 24.23078 | 0 | 0 | 89.20533 | 560.8 | 30737.54 | 40460.98
| 2555.642 | 449.8873 | 255 | 612708.4 | 20.47588 | 6.390002 | 1 | 63702.14 | 2.050627 | 45 | 1173.763 | 569620.6 | 712.4657 | -784.5101 | 617692580.3 | 2004.947 | 8100000 | 0.7283353 | 8100000 | 0.001175214 | 238263.7 | -268205.2 | 330.1685 | 21.12964 | 0 | 0 | 89.2054 | 561 | 30737.54 | 40460.98
| 2557.865 | 450.3559 | 255.2 | 622606.1 | 20.7753 | -0.1700001 | 1 | -1715.649 | 2.030634 | 45 | 1172.454 | 578165.5 | 712.4656 | -784.51 | 620662958.1 | 2015.36 | 8100000 | 0.7256046 | 8100000 | 0.001139331 | 238554.6 | -268203 | 330.6373 | 21.41953 | 0 | 0 | 89.2055 | 561.2 | 30737.54 | 40460.98
| 2559.788 | 450.8418 | 255.4 | 628673.9 | 20.95748 | 4.840002 | 1 | 49330.22 | 2.002242 | 45 | 1170.7 | 583394.3 | 712.4655 | -784.5099 | 622539075.9 | 2021.939 | 8100000 | 0.7241984 | 8100000 | 0.001118649 | 238834.4 | -268201.1 | 331.1234 | 21.59566 | 0 | 0 | 89.20558 | 561.4 | 30737.54 | 40460.98
| 2561.806 | 451.3104 | 255.6 | 632563.4 | 21.07127 | 1.3 | 1 | 13294.72 | 1.997844 | 45 | 1170.954 | 586742.2 | 712.4655 | -784.5098 | 623898923.1 | 2026.709 | 8100000 | 0.723371 | 8100000 | 0.001106083 | 239286.8 | -268199.2 | 331.5921 | 21.70558 | 0 | 0 | 89.20567 | 561.6 | 30737.54 | 40460.98
| 2563.873 | 451.7963 | 255.8 | 643935.5 | 21.41873 | 0.9400003 | 1 | 9771.948 | 1.972652 | 45 | 1175.325 | 596513.8 | 712.4654 | -784.5097 | 627019865.4 | 2037.66 | 8100000 | 0.7205455 | 8100000 | 0.00106851 | 243796.9 | -268197.2 | 332.0782 | 22.04074 | 0 | 0 | 89.20576 | 561.8 | 30737.54 | 40460.98
| 2565.984 | 452.2649 | 256 | 571284.9 | 19.16231 | 3.730001 | 1 | 34736.35 | 2.1638 | 45 | 1155.456 | 533647.2 | 712.4653 | -784.5096 | 608354631.2 | 1972.237 | 8100000 | 0.7434231 | 8100000 | 0.001358965 | 244604.4 | -268195.1 | 332.547 | 19.85175 | 0 | 0 | 89.20585 | 562 | 30737.54 | 40460.98
| 2568.046 | 452.7508 | 256.2 | 545158.4 | 18.35916 | 6.780002 | 1 | 60630.34 | 2.204589 | 45 | 1132.251 | 510781.1 | 712.4652 | -784.5095 | 600620343.4 | 1945.176 | 8100000 | 0.7538053 | 8100000 | 0.001493944 | 244425.9 | -268193.1 | 333.0331 | 19.06545 | 0 | 0 | 89.20594 | 562.2 | 30737.54 | 40460.98
| 2570.117 | 453.2541 | 256.4 | 504973.4 | 17.14206 | 4.370002 | 1 | 36262.57 | 2.315759 | 45 | 1102.16 | 475339.6 | 712.4651 | -784.5094 | 586811463.2 | 1896.932 | 8100000 | 0.7724016 | 8100000 | 0.001743112 | 245170.7 | -268191.1 | 333.5366 | 17.86667 | 0 | 0 | 89.20602 | 562.4 | 30737.54 | 40460.98
| 2572.356 | 453.74 | 256.6 | 640167.8 | 21.26891 | 8.180003 | 1 | 85166.15 | 1.88348 | 45 | 1127.422 | 593279.1 | 712.465 | -784.5093 | 627905826.4 | 2040.769 | 8100000 | 0.7226243 | 8100000 | 0.001085776 | 243853.5 | -268188.9 | 334.0227 | 21.89631 | 0 | 0 | 89.20612 | 562.6 | 30737.54 | 40460.98
| 2574.175 | 454.2259 | 256.8 | 590711.9 | 19.73115 | 3.540001 | 1 | 34008.52 | 2.033839 | 45 | 1120.294 | 550561 | 712.465 | -784.5093 | 615557924.1 | 1997.466 | 8100000 | 0.7379094 | 8100000 | 0.00127656 | 243339.7 | -268187.1 | 334.5088 | 20.40637 | 0 | 0 | 89.2062 | 562.8 | 30737.54 | 40460.98
| 2576.16 | 454.7119 | 257 | 606988.5 | 20.22593 | 7.620003 | 1 | 75436.7 | 1.971856 | 45 | 1121.815 | 564673.6 | 712.4649 | -784.5092 | 620364691.5 | 2014.314 | 8100000 | 0.7329751 | 8100000 | 0.001210308 | 244492.7 | -268185.2 | 334.9949 | 20.88725 | 0 | 0 | 89.20628 | 563 | 30737.54 | 40460.98
| 2578.072 | 455.1978 | 257.2 | 682064 | 22.56051 | 4.030001 | 1 | 44263.56 | 1.8163 | 45 | 1144.022 | 629091.1 | 712.4648 | -784.5091 | 638373379.7 | 2077.535 | 8100000 | 0.7130589 | 8100000 | 0.0009595567 | 246364.7 | -268183.4 | 335.481 | 23.13727 | 0 | 0 | 89.20636 | 563.2 | 30737.54 | 40460.98
| 2580.15 | 455.6837 | 257.4 | 639014.8 | 21.20467 | 0.8700003 | 1 | 8979.786 | 1.937867 | 45 | 1146.389 | 592288.7 | 712.4647 | -784.509 | 629203048.1 | 2045.323 | 8100000 | 0.7242237 | 8100000 | 0.001094365 | 246538.3 | -268181.3 | 335.9671 | 21.83433 | 0 | 0 | 89.20645 | 563.4 | 30737.54 | 40460.98
| 2582.361 | 456.187 | 257.6 | 578105.7 | 19.31732 | 5.220002 | 1 | 49222.66 | 2.094225 | 45 | 1133.088 | 539594.3 | 712.4647 | -784.5089 | 613578605.5 | 1990.531 | 8100000 | 0.7434859 | 8100000 | 0.001338595 | 245870.6 | -268179.2 | 336.4706 | 20.00307 | 0 | 0 | 89.20655 | 563.6 | 30737.54 | 40460.98
| 2584.297 | 456.673 | 257.8 | 724736.4 | 23.88482 | 3.550001 | 1 | 41217.94 | 1.748321 | 45 | 1163.874 | 665217 | 712.4646 | -784.5088 | 648089121.3 | 2111.705 | 8100000 | 0.7046453 | 8100000 | 0.0008526402 | 245107.5 | -268177.3 | 336.9567 | 24.39985 | 0 | 0 | 89.20663 | 563.8 | 30737.54 | 40460.98
| 2586.193 | 457.1763 | 258 | 658208.9 | 21.78092 | 0.3600001 | 1 | 3817.442 | 1.920674 | 45 | 1167.712 | 608742.2 | 712.4645 | -784.5087 | 634880441.2 | 2065.261 | 8100000 | 0.7200982 | 8100000 | 0.001034849 | 251859.8 | -268175.5 | 337.4601 | 22.38938 | 0 | 0 | 89.20671 | 564 | 30737.54 | 40460.98
| 2588.516 | 457.6622 | 258.2 | 667352.8 | 22.0576 | 0.8500003 | 1 | 9133.294 | 1.905879 | 45 | 1173.714 | 616555.3 | 712.4644 | -784.5086 | 637417625.3 | 2074.176 | 8100000 | 0.7179942 | 8100000 | 0.001007754 | 250686 | -268173.2 | 337.9462 | 22.6552 | 0 | 0 | 89.20681 | 564.2 | 30737.54 | 40460.98
| 2590.49 | 458.1655 | 258.4 | 608662 | 20.22787 | 4.800002 | 1 | 47470.17 | 2.057438 | 45 | 1167.24 | 566121.7 | 712.4643 | -784.5086 | 623677797.7 | 2025.934 | 8100000 | 0.7346188 | 8100000 | 0.001212804 | 250147.1 | -268171.3 | 338.4497 | 20.88914 | 0 | 0 | 89.20689 | 564.4 | 30737.54 | 40460.98
| 2592.505 | 458.6687 | 258.6 | 577913.5 | 19.27852 | 7.490003 | 1 | 70815.45 | 2.12742 | 45 | 1155.78 | 539426.9 | 712.4643 | -784.5085 | 615498616.4 | 1997.258 | 8100000 | 0.7451987 | 8100000 | 0.001346772 | 251069.1 | -268169.3 | 338.9532 | 19.9652 | 0 | 0 | 89.20698 | 564.6 | 30737.54 | 40460.98
| 2594.634 | 459.1634 | 258.8 | 616542.6 | 20.45635 | 5.340002 | 1 | 53476.99 | 2.004254 | 45 | 1151.73 | 572933 | 712.4642 | -784.5084 | 626569479.6 | 2036.079 | 8100000 | 0.7328211 | 8100000 | 0.001184573 | 250237.4 | -268167.3 | 339.4479 | 21.11071 | 0 | 0 | 89.20707 | 564.8 | 30737.54 | 40460.98
| 2596.685 | 459.6666 | 259 | 666341.2 | 21.99489 | 5.060002 | 1 | 54443.81 | 1.889886 | 45 | 1166.651 | 615691.8 | 712.4641 | -784.5083 | 638877712.3 | 2079.307 | 8100000 | 0.7194908 | 8100000 | 0.001015244 | 250678.8 | -268165.3 | 339.9514 | 22.59499 | 0 | 0 | 89.20716 | 565 | 30737.54 | 40460.98
| 2598.616 | 460.1699 | 259.2 | 583663.2 | 19.43417 | 2.920001 | 1 | 27727.78 | 2.113026 | 45 | 1150.237 | 544432.9 | 712.464 | -784.5082 | 618364940.2 | 2007.303 | 8100000 | 0.7441721 | 8100000 | 0.00132469 | 252231.4 | -268163.4 | 340.4549 | 20.11705 | 0 | 0 | 89.20724 | 565.2 | 30737.54 | 40460.98
| 2600.689 | 460.6732 | 259.4 | 609322.9 | 20.21331 | 2.530001 | 1 | 25002.47 | 2.030249 | 45 | 1150.057 | 566693.3 | 712.4639 | -784.5081 | 625879613.6 | 2033.658 | 8100000 | 0.7360413 | 8100000 | 0.001216799 | 253115.9 | -268161.4 | 340.9583 | 20.875 | 0 | 0 | 89.20733 | 565.4 | 30737.54 | 40460.98
| 2602.768 | 461.1765 | 259.6 | 662553 | 21.85382 | 1.640001 | 1 | 17510.38 | 1.896286 | 45 | 1160.38 | 612456.1 | 712.4638 | -784.508 | 639280449.1 | 2080.723 | 8100000 | 0.7213994 | 8100000 | 0.001030259 | 252771.1 | -268159.4 | 341.4618 | 22.45946 | 0 | 0 | 89.20742 | 565.6 | 30737.54 | 40460.98
| 2604.899 | 461.6885 | 259.8 | 718504.4 | 23.60145 | 2.770001 | 1 | 31890.72 | 1.791915 | 45 | 1182.574 | 659962.9 | 712.4638 | -784.5079 | 651290286.4 | 2122.973 | 8100000 | 0.7088828 | 8100000 | 0.0008770227 | 252450.4 | -268157.3 | 341.974 | 24.13051 | 0 | 0 | 89.20751 | 565.8 | 30737.54 | 40460.98
| 2607.51 | 462.1917 | 260 | 643560.7 | 21.24516 | 7.110003 | 1 | 74264.94 | 1.969068 | 45 | 1181.483 | 596192.1 | 712.4637 | -784.5078 | 635909549.8 | 2068.876 | 8100000 | 0.7268199 | 8100000 | 0.001094369 | 249880.2 | -268154.7 | 342.4775 | 21.8734 | 0 | 0 | 89.20762 | 566 | 30737.54 | 40460.98
| 2609.539 | 462.695 | 260.2 | 706797.4 | 23.21261 | 1.630001 | 1 | 18473.98 | 1.851501 | 45 | 1202.644 | 650072.7 | 712.4636 | -784.5077 | 650037347.6 | 2118.562 | 8100000 | 0.7117976 | 8100000 | 0.0009082923 | 242765.8 | -268152.7 | 342.9809 | 23.7602 | 0 | 0 | 89.20771 | 566.2 | 30737.54 | 40460.98
| 2611.638 | 463.1896 | 260.4 | 626818 | 20.71291 | 0.12 | 1 | 1214.349 | 2.050248 | 45 | 1191.22 | 581795.8 | 712.4635 | -784.5077 | 632649049.1 | 2057.423 | 8100000 | 0.7321431 | 8100000 | 0.001156103 | 242915.2 | -268150.7 | 343.4757 | 21.35917 | 0 | 0 | 89.2078 | 566.4 | 30737.54 | 40460.98
| 2613.746 | 463.6756 | 260.6 | 616023.7 | 20.37327 | 0.5600002 | 1 | 5585.368 | 2.073842 | 45 | 1185.673 | 572484.9 | 712.4634 | -784.5076 | 630315407.8 | 2049.228 | 8100000 | 0.7356247 | 8100000 | 0.00119823 | 241674.2 | -268148.7 | 343.9618 | 21.03017 | 0 | 0 | 89.20789 | 566.6 | 30737.54 | 40460.98
| 2615.566 | 464.1615 | 260.8 | 613340.7 | 20.2849 | 4.450002 | 1 | 44308.93 | 2.064246 | 45 | 1178.899 | 570167 | 712.4633 | -784.5075 | 629961112.2 | 2047.984 | 8100000 | 0.7368098 | 8100000 | 0.001210002 | 243472.4 | -268146.9 | 344.4479 | 20.94447 | 0 | 0 | 89.20797 | 566.8 | 30737.54 | 40460.98
| 2617.765 | 464.6474 | 261 | 698730.9 | 22.92595 | 6.630002 | 1 | 74673.36 | 1.850704 | 45 | 1197.005 | 643242.8 | 712.4633 | -784.5074 | 650168640.1 | 2119.024 | 8100000 | 0.7146568 | 8100000 | 0.0009333065 | 242927.6 | -268144.8 | 344.934 | 23.48667 | 0 | 0 | 89.20806 | 567 | 30737.54 | 40460.98
| 2619.625 | 465.1334 | 261.2 | 730701.3 | 23.92489 | 7.710003 | 1 | 90630.27 | 1.803517 | 45 | 1218.387 | 670239.1 | 712.4632 | -784.5073 | 656751353.0 | 2142.206 | 8100000 | 0.7082336 | 8100000 | 0.0008543156 | 244297.6 | -268143 | 345.4201 | 24.4379 | 0 | 0 | 89.20814 | 567.2 | 30737.54 | 40460.98
| 2621.549 | 465.6193 | 261.4 | 631205.1 | 20.81324 | -0.02000001 | 1 | -206.6497 | 2.073445 | 45 | 1212.528 | 585573.4 | 712.4631 | -784.5072 | 635745080.8 | 2068.298 | 8100000 | 0.7323994 | 8100000 | 0.001146069 | 246536.8 | -268141.1 | 345.9062 | 21.45623 | 0 | 0 | 89.20822 | 567.4 | 30737.54 | 40460.98
| 2624.046 | 466.1139 | 261.6 | 607381.7 | 20.07286 | 1.445001 | 1 | 14213.77 | 2.116035 | 45 | 1193.749 | 565013.9 | 712.463 | -784.5071 | 630103848.8 | 2048.485 | 8100000 | 0.7397414 | 8100000 | 0.001239051 | 244124.2 | -268138.6 | 346.4011 | 20.73863 | 0 | 0 | 89.20833 | 567.6 | 30737.54 | 40460.98
| 2625.995 | 466.5998 | 261.8 | 660675.5 | 21.70729 | 3.220001 | 1 | 34319.14 | 1.970675 | 45 | 1204.145 | 610851.5 | 712.4629 | -784.507 | 643713453.2 | 2096.31 | 8100000 | 0.7248564 | 8100000 | 0.001048308 | 244801 | -268136.8 | 346.8872 | 22.31857 | 0 | 0 | 89.20842 | 567.8 | 30737.54 | 40460.98
| 2628.039 | 467.0858 | 262 | 672537.4 | 22.06788 | 4.690002 | 1 | 50877.69 | 1.944682 | 45 | 1210.131 | 620978 | 712.4629 | -784.507 | 646796153.3 | 2107.155 | 8100000 | 0.722153 | 8100000 | 0.001012708 | 244247.5 | -268134.8 | 347.3733 | 22.66507 | 0 | 0 | 89.2085 | 568 | 30737.54 | 40460.98
| 2629.972 | 467.5804 | 262.2 | 612160.5 | 20.19908 | 2.710001 | 1 | 26900.2 | 2.102241 | 45 | 1196.173 | 569147 | 712.4628 | -784.5069 | 632559151.2 | 2057.107 | 8100000 | 0.7391884 | 8100000 | 0.001223619 | 245514.1 | -268132.9 | 347.8681 | 20.86119 | 0 | 0 | 89.20859 | 568.2 | 30737.54 | 40460.98
| 2632.018 | 468.075 | 262.4 | 606147.5 | 20.00846 | 1.860001 | 1 | 18285.88 | 2.103441 | 45 | 1185.201 | 563945.8 | 712.4627 | -784.5068 | 631349383.7 | 2052.858 | 8100000 | 0.7413882 | 8100000 | 0.001249337 | 246355 | -268130.9 | 348.3628 | 20.67606 | 0 | 0 | 89.20867 | 568.4 | 30737.54 | 40460.98
| 2634.365 | 468.5609 | 262.6 | 609036.1 | 20.08824 | 2.240001 | 1 | 22123.47 | 2.086247 | 45 | 1181.01 | 566445.3 | 712.4626 | -784.5067 | 632629489.7 | 2057.354 | 8100000 | 0.7406562 | 8100000 | 0.001238798 | 244442 | -268128.6 | 348.849 | 20.75357 | 0 | 0 | 89.20877 | 568.6 | 30737.54 | 40460.98
| 2636.136 | 469.0556 | 262.8 | 606261.1 | 19.998 | 9.320003 | 1 | 92436.67 | 2.058255 | 45 | 1174.841 | 564044.1 | 712.4625 | -784.5066 | 632207451.8 | 2055.872 | 8100000 | 0.741933 | 8100000 | 0.001251485 | 245668.8 | -268126.9 | 349.3437 | 20.6659 | 0 | 0 | 89.20885 | 568.8 | 30737.54 | 40460.98
| 2638.638 | 469.5415 | 263 | 640527.6 | 21.03826 | 4.030001 | 1 | 41762.27 | 1.983476 | 45 | 1178.726 | 593588.1 | 712.4624 | -784.5066 | 641591271.6 | 2088.847 | 8100000 | 0.7318389 | 8100000 | 0.001122326 | 244336.1 | -268124.5 | 349.8299 | 21.6737 | 0 | 0 | 89.2089 | 569 | 30737.54 | 40460.98
| 2640.564 | 470.0361 | 263.2 | 649595.1 | 21.31076 | 11.13 | 1 | 118153.7 | 1.935089 | 45 | 1184.459 | 601367.3 | 712.4624 | -784.5067 | 644158888.9 | 2097.877 | 8100000 | 0.7296897 | 8100000 | 0.001092362 | 243648.5 | -268122.6 | 350.3247 | 21.93667 | 0 | 0 | 89.20879 | 569.2 | 30737.54 | 40460.98
| 2642.645 | 470.522 | 263.4 | 696882.7 | 22.76918 | 11.52 | 1 | 130621.3 | 1.839115 | 45 | 1202.906 | 641676.1 | 712.4623 | -784.5068 | 655063041.8 | 2136.259 | 8100000 | 0.7182851 | 8100000 | 0.0009501262 | 243150 | -268120.6 | 350.8108 | 23.33686 | 0 | 0 | 89.20868 | 569.4 | 30737.54 | 40460.98
| 2644.612 | 471.008 | 263.6 | 620177.1 | 20.39349 | 6.080002 | 1 | 61274.69 | 2.060657 | 45 | 1192.173 | 576070.3 | 712.4622 | -784.5069 | 637654127.0 | 2075.007 | 8100000 | 0.7386574 | 8100000 | 0.001200929 | 242766.3 | -268118.7 | 351.2969 | 21.04978 | 0 | 0 | 89.20857 | 569.6 | 30737.54 | 40460.98
| 2646.424 | 471.4939 | 263.8 | 604797.4 | 19.91874 | 4.010001 | 1 | 39394.38 | 2.098648 | 45 | 1182.319 | 562776.9 | 712.4621 | -784.507 | 633875741.0 | 2061.731 | 8100000 | 0.743827 | 8100000 | 0.001264087 | 245605.5 | -268116.9 | 351.783 | 20.58886 | 0 | 0 | 89.20847 | 569.8 | 30737.54 | 40460.98
| 2648.699 | 471.9798 | 264 | 666446.1 | 21.80102 | 7.350003 | 1 | 79325.94 | 1.921096 | 45 | 1191.256 | 615781.3 | 712.462 | -784.5071 | 649748806.8 | 2117.546 | 8100000 | 0.7264035 | 8100000 | 0.001042111 | 244543.6 | -268114.7 | 352.2691 | 22.4087 | 0 | 0 | 89.20834 | 570 | 30737.54 | 40460.98
| 2650.635 | 472.4744 | 264.2 | 645870.1 | 21.15989 | 6.070002 | 1 | 63523.6 | 1.985479 | 45 | 1192.791 | 598173.5 | 712.462 | -784.5072 | 645327037.2 | 2101.986 | 8100000 | 0.7321473 | 8100000 | 0.00111073 | 244943.3 | -268112.8 | 352.7639 | 21.79112 | 0 | 0 | 89.20823 | 570.2 | 30737.54 | 40460.98
| 2653.025 | 472.969 | 264.4 | 577552 | 19.07175 | 2.300001 | 1 | 21618.94 | 2.166633 | 45 | 1167.298 | 539111.9 | 712.4619 | -784.5074 | 627354707.5 | 2038.835 | 8100000 | 0.7539101 | 8100000 | 0.001390501 | 244145.3 | -268110.5 | 353.2587 | 19.76328 | 0 | 0 | 89.2081 | 570.4 | 30737.54 | 40460.98
| 2654.7 | 473.455 | 264.6 | 657377.7 | 21.49928 | 5.170002 | 1 | 54940.69 | 1.933095 | 45 | 1178.661 | 608031.3 | 712.4618 | -784.5075 | 648893937.5 | 2114.537 | 8100000 | 0.7296339 | 8100000 | 0.001074408 | 245305.5 | -268108.9 | 353.7448 | 22.11834 | 0 | 0 | 89.208 | 570.6 | 30737.54 | 40460.98
| 2656.894 | 473.9409 | 264.8 | 641258.6 | 20.9958 | 5.360002 | 1 | 55675.29 | 1.984282 | 45 | 1182.707 | 594215.9 | 712.4617 | -784.5076 | 645497045.0 | 2102.584 | 8100000 | 0.7342263 | 8100000 | 0.00113026 | 246311.1 | -268106.7 | 354.2309 | 21.63269 | 0 | 0 | 89.20788 | 570.8 | 30737.54 | 40460.98
| 2659.054 | 474.4355 | 265 | 639279 | 20.92736 | 8.080003 | 1 | 84002.57 | 1.980684 | 45 | 1183.784 | 592515.7 | 712.4616 | -784.5077 | 645458355.1 | 2102.448 | 8100000 | 0.7350366 | 8100000 | 0.001138458 | 245499.8 | -268104.6 | 354.7257 | 21.56655 | 0 | 0 | 89.20776 | 571 | 30737.54 | 40460.98
| 2661.286 | 474.9301 | 265.2 | 679655.7 | 22.16194 | 7.600003 | 1 | 83558.04 | 1.894307 | 45 | 1196.837 | 627041.8 | 712.4616 | -784.5078 | 655330303.8 | 2137.2 | 8100000 | 0.7247187 | 8100000 | 0.00100826 | 244510.4 | -268102.4 | 355.2205 | 22.75533 | 0 | 0 | 89.20763 | 571.2 | 30737.54 | 40460.98
| 2663.231 | 475.4161 | 265.4 | 679689.5 | 22.15575 | 4.380002 | 1 | 47967.66 | 1.915502 | 45 | 1203.166 | 627070.5 | 712.4615 | -784.5079 | 655737613.5 | 2138.635 | 8100000 | 0.7250096 | 8100000 | 0.001009191 | 242140.1 | -268100.6 | 355.7066 | 22.7494 | 0 | 0 | 89.20753 | 571.4 | 30737.54 | 40460.98
| 2665.242 | 475.902 | 265.6 | 709763.5 | 23.08131 | 2.630001 | 1 | 29937.38 | 1.867515 | 45 | 1218.523 | 652581 | 712.4614 | -784.508 | 662469646.6 | 2162.361 | 8100000 | 0.7183756 | 8100000 | 0.0009264264 | 242049.6 | -268098.6 | 356.1927 | 23.63497 | 0 | 0 | 89.20741 | 571.6 | 30737.54 | 40460.98
| 2667.833 | 476.3879 | 265.8 | 703732.9 | 22.88273 | 1.22 | 1 | 13769.65 | 1.895109 | 45 | 1225.835 | 647479.5 | 712.4613 | -784.5082 | 661835527.9 | 2160.125 | 8100000 | 0.7197981 | 8100000 | 0.0009433345 | 238856.2 | -268096.1 | 356.6789 | 23.44538 | 0 | 0 | 89.20727 | 571.8 | 30737.54 | 40460.98
| 2669.865 | 476.8739 | 266 | 673209 | 21.93002 | 0.3200001 | 1 | 3464.528 | 1.975889 | 45 | 1226.584 | 621550.5 | 712.4612 | -784.5083 | 655726421.6 | 2138.596 | 8100000 | 0.7272452 | 8100000 | 0.001031869 | 237271.5 | -268094.1 | 357.165 | 22.53269 | 0 | 0 | 89.20715 | 572 | 30737.54 | 40460.98
| 2672.387 | 477.3511 | 266.2 | 659481.4 | 21.49761 | -1.25 | 1 | -13291.95 | 2.009481 | 45 | 1224.158 | 609830.5 | 712.4611 | -784.5084 | 653148693.8 | 2129.516 | 8100000 | 0.730846 | 8100000 | 0.00107635 | 234112.8 | -268091.6 | 357.6424 | 22.11673 | 0 | 0 | 89.20701 | 572.2 | 30737.54 | 40460.98
| 2674.136 | 477.8284 | 266.4 | 710603 | 23.07114 | -0.7800003 | 1 | -8886.005 | 1.892312 | 45 | 1234.86 | 653290.7 | 712.461 | -784.5085 | 664583686.9 | 2169.816 | 8100000 | 0.718989 | 8100000 | 0.0009279797 | 231930.7 | -268089.9 | 358.1199 | 23.62526 | 0 | 0 | 89.20691 | 572.4 | 30737.54 | 40460.98
| 2676.235 | 478.2969 | 266.6 | 674719.1 | 21.95228 | 0.7500003 | 1 | 8140.601 | 1.987088 | 45 | 1236.18 | 622837.6 | 712.461 | -784.5087 | 657423063.1 | 2144.573 | 8100000 | 0.727533 | 8100000 | 0.00103032 | 231683.5 | -268087.9 | 358.5886 | 22.55407 | 0 | 0 | 89.2068 | 572.6 | 30737.54 | 40460.98
| 2678.453 | 478.7655 | 266.8 | 622260.4 | 20.33931 | 6.380002 | 1 | 64523.72 | 2.09946 | 45 | 1219.113 | 577867.3 | 712.4609 | -784.5088 | 645161729.7 | 2101.405 | 8100000 | 0.742086 | 8100000 | 0.001212549 | 230306.8 | -268085.7 | 359.0574 | 20.99724 | 0 | 0 | 89.20667 | 572.8 | 30737.54 | 40460.98
| 2680.335 | 479.2167 | 267 | 652239.9 | 21.24676 | 5.580002 | 1 | 58894.87 | 2.019081 | 45 | 1222.996 | 603633.3 | 712.4608 | -784.5089 | 653084927.5 | 2129.292 | 8100000 | 0.733774 | 8100000 | 0.001104684 | 230743.6 | -268083.9 | 359.5088 | 21.87494 | 0 | 0 | 89.20657 | 573 | 30737.54 | 40460.98
| 2682.412 | 479.668 | 267.2 | 594371.8 | 19.48261 | 1.31 | 1 | 12642.33 | 2.172243 | 45 | 1201.465 | 553738.9 | 712.4607 | -784.509 | 638263854.8 | 2077.15 | 8100000 | 0.7515199 | 8100000 | 0.001331512 | 231564 | -268081.9 | 359.9602 | 20.16427 | 0 | 0 | 89.20646 | 573.2 | 30737.54 | 40460.98
| 2684.699 | 480.1365 | 267.4 | 578121 | 18.98691 | 0.2200001 | 1 | 2066.423 | 2.191439 | 45 | 1180.807 | 539607.6 | 712.4606 | -784.5091 | 633899706.8 | 2061.815 | 8100000 | 0.757433 | 8100000 | 0.001408795 | 229796 | -268079.7 | 360.4289 | 19.68035 | 0 | 0 | 89.20633 | 573.4 | 30737.54 | 40460.98
| 2686.482 | 480.6051 | 267.6 | 606072.9 | 19.82191 | 2.320001 | 1 | 22810.66 | 2.085867 | 45 | 1175.508 | 563881.2 | 712.4606 | -784.5092 | 642415345.0 | 2091.745 | 8100000 | 0.7481221 | 8100000 | 0.001283097 | 233598.3 | -268078 | 360.8977 | 20.49469 | 0 | 0 | 89.20623 | 573.6 | 30737.54 | 40460.98
| 2688.586 | 481.0737 | 267.8 | 680748.4 | 22.09091 | -0.6000002 | 1 | -6570.649 | 1.902714 | 45 | 1193.423 | 627971.7 | 712.4605 | -784.5094 | 661395318.4 | 2158.573 | 8100000 | 0.7273618 | 8100000 | 0.001018027 | 234465.6 | -268075.9 | 361.3665 | 22.68718 | 0 | 0 | 89.20611 | 573.8 | 30737.54 | 40460.98
| 2690.472 | 481.5423 | 268 | 587828 | 19.25989 | 4.410002 | 1 | 42203.73 | 2.143053 | 45 | 1176.312 | 548054.9 | 712.4604 | -784.5095 | 637959581.5 | 2076.08 | 8100000 | 0.7548163 | 8100000 | 0.001366641 | 236441.1 | -268074.1 | 361.8352 | 19.94702 | 0 | 0 | 89.206 | 574 | 30737.54 | 40460.98
| 2692.699 | 482.0109 | 268.2 | 604649.1 | 19.75815 | 0.8400003 | 1 | 8235.426 | 2.075072 | 45 | 1166.033 | 562648.5 | 712.4603 | -784.5096 | 643289173.6 | 2094.818 | 8100000 | 0.7492911 | 8100000 | 0.001292917 | 235967.1 | -268071.9 | 362.304 | 20.43265 | 0 | 0 | 89.20588 | 574.2 | 30737.54 | 40460.98
| 2694.401 | 482.4795 | 268.4 | 647847.1 | 21.06212 | 8.250003 | 1 | 86860.59 | 1.943106 | 45 | 1176.257 | 599868.9 | 712.4602 | -784.5097 | 654945219.2 | 2135.844 | 8100000 | 0.7366715 | 8100000 | 0.001127339 | 237463 | -268070.3 | 362.7727 | 21.69674 | 0 | 0 | 89.20578 | 574.4 | 30737.54 | 40460.98
| 2696.369 | 482.9481 | 268.6 | 635752.1 | 20.68722 | 0.03000001 | 1 | 305.7229 | 1.999092 | 45 | 1176.866 | 589484.6 | 712.4602 | -784.5098 | 652329613.8 | 2126.632 | 8100000 | 0.7403436 | 8100000 | 0.001171779 | 238798 | -268068.4 | 363.2415 | 21.33431 | 0 | 0 | 89.20568 | 574.6 | 30737.54 | 40460.98
| 2698.509 | 483.434 | 268.8 | 630625.2 | 20.52416 | 1.840001 | 1 | 18767.85 | 2.00989 | 45 | 1174.964 | 585074.2 | 712.4601 | -784.5099 | 651457968.3 | 2123.563 | 8100000 | 0.7420801 | 8100000 | 0.001192107 | 244151.5 | -268066.3 | 363.7276 | 21.17642 | 0 | 0 | 89.20556 | 574.8 | 30737.54 | 40460.98
| 2700.866 | 483.9026 | 269 | 644808.1 | 20.94621 | 0.2400001 | 1 | 2496.016 | 1.9747 | 45 | 1177.875 | 597262.5 | 712.46 | -784.51 | 655563455.3 | 2138.022 | 8100000 | 0.7381475 | 8100000 | 0.001141347 | 243503.6 | -268064 | 364.1964 | 21.58477 | 0 | 0 | 89.20542 | 575 | 30737.54 | 40460.98
| 2702.686 | 484.3885 | 269.2 | 680774.3 | 22.03894 | 0.7400003 | 1 | 8098.612 | 1.89672 | 45 | 1189.74 | 627993.8 | 712.4599 | -784.5101 | 664364336.3 | 2169.042 | 8100000 | 0.7291007 | 8100000 | 0.001024963 | 243454 | -268062.2 | 364.6825 | 22.63729 | 0 | 0 | 89.20532 | 575.2 | 30737.54 | 40460.98
| 2704.831 | 484.8571 | 269.4 | 665842.4 | 21.57354 | 3.810001 | 1 | 40919.01 | 1.94151 | 45 | 1195.664 | 615265.8 | 712.4598 | -784.5103 | 661428823.8 | 2158.691 | 8100000 | 0.733045 | 8100000 | 0.001072486 | 243906.1 | -268060.2 | 365.1512 | 22.18985 | 0 | 0 | 89.2052 | 575.4 | 30737.54 | 40460.98
| 2706.876 | 485.3604 | 269.6 | 621872.8 | 20.23067 | 0.2000001 | 1 | 2010.721 | 2.060681 | 45 | 1188.502 | 577533 | 712.4598 | -784.5104 | 650876029.9 | 2121.514 | 8100000 | 0.7457033 | 8100000 | 0.001230784 | 243750 | -268058.2 | 365.6547 | 20.89185 | 0 | 0 | 89.20509 | 575.6 | 30737.54 | 40460.98
| 2708.838 | 485.8637 | 269.8 | 599295.5 | 19.54497 | 2.500001 | 1 | 24326.47 | 2.10467 | 45 | 1173.893 | 558009.9 | 712.4597 | -784.5105 | 644988161.6 | 2100.794 | 8100000 | 0.7532909 | 8100000 | 0.00132664 | 241024.5 | -268056.3 | 366.1582 | 20.22505 | 0 | 0 | 89.20498 | 575.8 | 30737.54 | 40460.98
| 2710.69 | 486.3496 | 270 | 676432.3 | 21.87662 | 1.730001 | 1 | 18829.67 | 1.906321 | 45 | 1189.157 | 624297.1 | 712.4596 | -784.5106 | 665045803.1 | 2171.445 | 8100000 | 0.7313025 | 8100000 | 0.001042367 | 242176.6 | -268054.5 | 366.6443 | 22.48138 | 0 | 0 | 89.20487 | 576 | 30737.54 | 40460.98
| 2712.921 | 486.8182 | 270.2 | 663411 | 21.47036 | 0.9400003 | 1 | 10045.55 | 1.947911 | 45 | 1193.07 | 613189.2 | 712.4595 | -784.5107 | 662526792.4 | 2162.562 | 8100000 | 0.7347902 | 8100000 | 0.001084731 | 242242.6 | -268052.3 | 367.1131 | 22.09049 | 0 | 0 | 89.20475 | 576.2 | 30737.54 | 40460.98
| 2714.915 | 487.2868 | 270.4 | 694111.3 | 22.40263 | -0.2300001 | 1 | -2565.802 | 1.888327 | 45 | 1205.784 | 639325.7 | 712.4594 | -784.5108 | 669849255.7 | 2188.393 | 8100000 | 0.7274574 | 8100000 | 0.0009918526 | 241892.1 | -268050.4 | 367.5818 | 22.98608 | 0 | 0 | 89.20464 | 576.4 | 30737.54 | 40460.98
| 2717.092 | 487.7901 | 270.6 | 575052.1 | 18.79493 | 4.310002 | 1 | 40404.8 | 2.194651 | 45 | 1179.996 | 536933.1 | 712.4594 | -784.5109 | 639331249.7 | 2080.901 | 8100000 | 0.7629693 | 8100000 | 0.001446569 | 242026.9 | -268048.2 | 368.0853 | 19.49255 | 0 | 0 | 89.20452 | 576.6 | 30737.54 | 40460.98
| 2718.935 | 488.276 | 270.8 | 623315.7 | 20.23414 | 3.980001 | 1 | 40211.93 | 2.037891 | 45 | 1180.734 | 578777.3 | 712.4593 | -784.511 | 653689228.8 | 2131.42 | 8100000 | 0.7469544 | 8100000 | 0.001232452 | 242465.2 | -268046.5 | 368.5714 | 20.89521 | 0 | 0 | 89.20441 | 576.8 | 30737.54 | 40460.98
| 2720.899 | 488.762 | 271 | 606868 | 19.73334 | 1.580001 | 1 | 15548.47 | 2.075882 | 45 | 1170.796 | 564569.3 | 712.4592 | -784.5112 | 649553962.1 | 2116.86 | 8100000 | 0.7524579 | 8100000 | 0.001301457 | 245702.3 | -268044.6 | 369.0575 | 20.4085 | 0 | 0 | 89.2043 | 577 | 30737.54 | 40460.98
| 2722.816 | 489.2479 | 271.2 | 614164.6 | 19.94624 | 2.130001 | 1 | 21200.8 | 2.049489 | 45 | 1169.21 | 570878.9 | 712.4591 | -784.5113 | 651968559.9 | 2125.361 | 8100000 | 0.7504165 | 8100000 | 0.00127198 | 248169.3 | -268042.7 | 369.5436 | 20.61559 | 0 | 0 | 89.2042 | 577.2 | 30737.54 | 40460.98
| 2725.006 | 489.7339 | 271.4 | 618775.5 | 20.0774 | 7.320003 | 1 | 73742.03 | 2.015499 | 45 | 1166.557 | 574860.7 | 712.459 | -784.5114 | 653687509.5 | 2131.414 | 8100000 | 0.7491865 | 8100000 | 0.001254338 | 248693.6 | -268040.6 | 370.0298 | 20.74304 | 0 | 0 | 89.20407 | 577.4 | 30737.54 | 40460.98
| 2726.805 | 490.2372 | 271.6 | 608733.8 | 19.77054 | 4.490002 | 1 | 44396.08 | 2.05109 | 45 | 1163.255 | 566183.8 | 712.459 | -784.5115 | 651241303.0 | 2122.8 | 8100000 | 0.7527735 | 8100000 | 0.001297395 | 249921.9 | -268038.8 | 370.5332 | 20.44471 | 0 | 0 | 89.20398 | 577.6 | 30737.54 | 40460.98
| 2729.109 | 490.7405 | 271.8 | 605220.3 | 19.65764 | 2.710001 | 1 | 26616.01 | 2.048692 | 45 | 1153.389 | 563143.1 | 712.4589 | -784.5116 | 650722777.7 | 2120.975 | 8100000 | 0.7541468 | 8100000 | 0.001313849 | 249054.8 | -268036.6 | 371.0367 | 20.3348 | 0 | 0 | 89.20384 | 577.8 | 30737.54 | 40460.98
| 2731.412 | 491.2438 | 272 | 629230.8 | 20.37058 | 3.690001 | 1 | 37601.98 | 1.984309 | 45 | 1159.433 | 583873.8 | 712.4588 | -784.5117 | 657794929.0 | 2145.883 | 8100000 | 0.7468038 | 8100000 | 0.00121674 | 247996.5 | -268034.3 | 371.5402 | 21.02757 | 0 | 0 | 89.20372 | 578 | 30737.54 | 40460.98
| 2733.016 | 491.7297 | 272.2 | 627938.2 | 20.32689 | 8.220003 | 1 | 84068.91 | 1.974312 | 45 | 1160.929 | 582760.7 | 712.4587 | -784.5118 | 657743296.4 | 2145.702 | 8100000 | 0.7476013 | 8100000 | 0.001222963 | 249769 | -268032.8 | 372.0263 | 20.9852 | 0 | 0 | 89.20363 | 578.2 | 30737.54 | 40460.98
| 2735.225 | 492.233 | 272.4 | 693848.2 | 22.31903 | 4.090001 | 1 | 45640.7 | 1.842345 | 45 | 1179.005 | 639102.5 | 712.4586 | -784.512 | 674031319.1 | 2203.156 | 8100000 | 0.7302821 | 8100000 | 0.00100268 | 249415.5 | -268030.6 | 372.5298 | 22.90598 | 0 | 0 | 89.2035 | 578.4 | 30737.54 | 40460.98
| 2737.492 | 492.7363 | 272.6 | 747286 | 23.95502 | 4.700002 | 1 | 56181.71 | 1.756367 | 45 | 1204.319 | 684166.5 | 712.4586 | -784.5121 | 685297133.4 | 2242.966 | 8100000 | 0.7190112 | 8100000 | 0.0008652896 | 248812.3 | -268028.4 | 373.0333 | 24.4665 | 0 | 0 | 89.20338 | 578.6 | 30737.54 | 40460.98
| 2739.669 | 493.2222 | 272.8 | 567255.2 | 18.49618 | 4.970002 | 1 | 46029.89 | 2.209056 | 45 | 1173.766 | 530129.4 | 712.4585 | -784.5122 | 641223116.1 | 2087.553 | 8100000 | 0.7691898 | 8100000 | 0.001503164 | 247117.6 | -268026.3 | 373.5194 | 19.19987 | 0 | 0 | 89.20325 | 578.8 | 30737.54 | 40460.98
| 2741.343 | 493.7256 | 273 | 564339.6 | 18.40579 | 2.900001 | 1 | 26683.9 | 2.191861 | 45 | 1156.148 | 527582.2 | 712.4584 | -784.5123 | 640550721.9 | 2085.188 | 8100000 | 0.7707829 | 8100000 | 0.001520286 | 248708 | -268024.7 | 374.0229 | 19.11121 | 0 | 0 | 89.20316 | 579 | 30737.54 | 40460.98
| 2743.55 | 494.2289 | 273.2 | 656542.4 | 21.15399 | 3.800001 | 1 | 40283.3 | 1.928727 | 45 | 1172.412 | 607316.6 | 712.4583 | -784.5124 | 667178424.6 | 2178.968 | 8100000 | 0.7407747 | 8100000 | 0.001124406 | 248412.5 | -268022.5 | 374.5264 | 21.78543 | 0 | 0 | 89.20304 | 579.2 | 30737.54 | 40460.98
| 2745.813 | 494.7148 | 273.4 | 575804.4 | 18.73056 | 3.690001 | 1 | 34616.98 | 2.136676 | 45 | 1149.36 | 537588.8 | 712.4582 | -784.5125 | 645170044.4 | 2101.434 | 8100000 | 0.7667975 | 8100000 | 0.001463274 | 248872.7 | -268020.3 | 375.0125 | 19.42953 | 0 | 0 | 89.20291 | 579.4 | 30737.54 | 40460.98
| 2747.739 | 495.2181 | 273.6 | 690551.4 | 22.17198 | -0.7700003 | 1 | -8543.808 | 1.844349 | 45 | 1172.226 | 636304.4 | 712.4581 | -784.5127 | 675937706.3 | 2209.889 | 8100000 | 0.7326387 | 8100000 | 0.001018416 | 248623.4 | -268018.5 | 375.516 | 22.76497 | 0 | 0 | 89.2028 | 579.6 | 30737.54 | 40460.98
| 2749.722 | 495.7214 | 273.8 | 676698.7 | 21.74332 | 1.2 | 1 | 13062.96 | 1.900336 | 45 | 1185.575 | 624524.1 | 712.4581 | -784.5128 | 673223381.8 | 2200.303 | 8100000 | 0.7363402 | 8100000 | 0.001061616 | 248781.7 | -268016.5 | 376.0195 | 22.35322 | 0 | 0 | 89.20269 | 579.8 | 30737.54 | 40460.98
| 2752.037 | 496.2073 | 274 | 557155 | 18.16271 | 1.830001 | 1 | 16628.08 | 2.219459 | 45 | 1155.847 | 521297.8 | 712.458 | -784.5129 | 640235533.0 | 2084.08 | 8100000 | 0.7750387 | 8100000 | 0.001567588 | 248413.3 | -268014.3 | 376.5056 | 18.87255 | 0 | 0 | 89.20256 | 580 | 30737.54 | 40460.98
| 2754.141 | 496.7106 | 274.2 | 702583.7 | 22.51525 | 4.750002 | 1 | 53652.84 | 1.823956 | 45 | 1181.827 | 646506.5 | 712.4579 | -784.513 | 679905905.6 | 2223.908 | 8100000 | 0.7305579 | 8100000 | 0.0009867975 | 247898.8 | -268012.2 | 377.0091 | 23.09394 | 0 | 0 | 89.20245 | 580.2 | 30737.54 | 40460.98
| 2755.824 | 497.214 | 274.4 | 647239.6 | 20.83116 | 4.930002 | 1 | 51628.2 | 1.968321 | 45 | 1182.54 | 599348 | 712.4578 | -784.5131 | 667376905.9 | 2179.669 | 8100000 | 0.7450272 | 8100000 | 0.001163949 | 248082.5 | -268010.6 | 377.5125 | 21.47355 | 0 | 0 | 89.20235 | 580.4 | 30737.54 | 40460.98
| 2757.775 | 497.6999 | 274.6 | 670665.9 | 21.5319 | 4.000001 | 1 | 43254.04 | 1.919534 | 45 | 1190.319 | 619382.1 | 712.4578 | -784.5132 | 673477644.9 | 2201.201 | 8100000 | 0.7389999 | 8100000 | 0.001085115 | 250394.9 | -268008.7 | 377.9987 | 22.14976 | 0 | 0 | 89.20224 | 580.6 | 30737.54 | 40460.98
| 2760.117 | 498.2032 | 274.8 | 732508.2 | 23.40954 | 5.230002 | 1 | 61415.18 | 1.805562 | 45 | 1216.551 | 671758.9 | 712.4577 | -784.5133 | 687290840.7 | 2250.017 | 8100000 | 0.7248797 | 8100000 | 0.0009105468 | 249085.9 | -268006.4 | 378.5022 | 23.94785 | 0 | 0 | 89.20211 | 580.8 | 30737.54 | 40460.98
| 2762.048 | 498.7065 | 275 | 542068.7 | 17.69344 | 4.760002 | 1 | 42238.62 | 2.310241 | 45 | 1176.002 | 508067.8 | 712.4576 | -784.5135 | 636810902.2 | 2072.043 | 8100000 | 0.7831313 | 8100000 | 0.001664398 | 249016.4 | -268004.5 | 379.0056 | 18.41084 | 0 | 0 | 89.202 | 581 | 30737.54 | 40460.98
| 2764.064 | 499.1925 | 275.2 | 650252.3 | 20.89378 | 5.520002 | 1 | 58093.05 | 1.961126 | 45 | 1184.415 | 601930.5 | 712.4575 | -784.5136 | 669821993.0 | 2188.296 | 8100000 | 0.7452614 | 8100000 | 0.001157777 | 249519.1 | -268002.6 | 379.4918 | 21.53409 | 0 | 0 | 89.20189 | 581.2 | 30737.54 | 40460.98
| 2766.342 | 499.6958 | 275.4 | 686026.7 | 21.96663 | 5.190002 | 1 | 57373.35 | 1.888744 | 45 | 1197.986 | 632460.6 | 712.4574 | -784.5137 | 678813632.3 | 2220.048 | 8100000 | 0.736131 | 8100000 | 0.001041224 | 248026.8 | -268000.4 | 379.9953 | 22.56785 | 0 | 0 | 89.20176 | 581.4 | 30737.54 | 40460.98
| 2768.43 | 500.1991 | 275.6 | 623533.6 | 20.07831 | 4.410002 | 1 | 44587.57 | 2.053905 | 45 | 1191.055 | 578965.2 | 712.4573 | -784.5138 | 663722723.4 | 2166.779 | 8100000 | 0.7536265 | 8100000 | 0.001261664 | 249651.5 | -267998.3 | 380.4987 | 20.74392 | 0 | 0 | 89.20165 | 581.6 | 30737.54 | 40460.98
| 2770.769 | 500.685 | 275.8 | 603959.8 | 19.48792 | 6.540002 | 1 | 64342.74 | 2.091497 | 45 | 1181.577 | 562051.6 | 712.4572 | -784.5139 | 658683830.1 | 2149.016 | 8100000 | 0.7601295 | 8100000 | 0.001346075 | 248244.7 | -267996 | 380.9849 | 20.16944 | 0 | 0 | 89.20151 | 581.8 | 30737.54 | 40460.98
| 2772.497 | 501.1883 | 276 | 560225.9 | 18.19415 | 3.420001 | 1 | 31264.61 | 2.20707 | 45 | 1156.801 | 523985.2 | 712.4572 | -784.514 | 645198448.8 | 2101.534 | 8100000 | 0.7767972 | 8100000 | 0.001566012 | 248753.5 | -267994.4 | 381.4883 | 18.90344 | 0 | 0 | 89.20142 | 582 | 30737.54 | 40460.98
| 2774.642 | 501.6916 | 276.2 | 617577.7 | 19.88078 | -1.13 | 1 | -11305.65 | 2.019916 | 45 | 1157.722 | 573826.8 | 712.4571 | -784.5142 | 663325028.9 | 2165.377 | 8100000 | 0.7563285 | 8100000 | 0.001289954 | 249097.8 | -267992.3 | 381.9918 | 20.55194 | 0 | 0 | 89.2013 | 582.2 | 30737.54 | 40460.98
| 2776.888 | 502.1862 | 276.4 | 647712.1 | 20.77355 | 4.050001 | 1 | 42406.73 | 1.943535 | 45 | 1167.031 | 599753.1 | 712.457 | -784.5143 | 671833387.0 | 2195.396 | 8100000 | 0.7474863 | 8100000 | 0.001173874 | 248188.6 | -267990.1 | 382.4866 | 21.41784 | 0 | 0 | 89.20117 | 582.4 | 30737.54 | 40460.98
| 2778.704 | 502.6809 | 276.6 | 667484.3 | 21.3621 | 2.950001 | 1 | 31735.63 | 1.904345 | 45 | 1174.41 | 616667.5 | 712.4569 | -784.5144 | 677067987.2 | 2213.881 | 8100000 | 0.7424378 | 8100000 | 0.001106448 | 249015.2 | -267988.3 | 382.9814 | 21.98616 | 0 | 0 | 89.20107 | 582.6 | 30737.54 | 40460.98
| 2780.641 | 503.1842 | 276.8 | 655844.4 | 21.00543 | 3.710001 | 1 | 39287.72 | 1.947535 | 45 | 1182.557 | 606719.3 | 712.4569 | -784.5145 | 674615092.1 | 2205.217 | 8100000 | 0.7458834 | 8100000 | 0.001147218 | 250203.3 | -267986.5 | 383.4849 | 21.64199 | 0 | 0 | 89.20096 | 582.8 | 30737.54 | 40460.98
| 2783.012 | 503.6788 | 277 | 665508.9 | 21.28745 | 6.790002 | 1 | 73127.27 | 1.924741 | 45 | 1190.52 | 614981.1 | 712.4568 | -784.5146 | 677494567.6 | 2215.388 | 8100000 | 0.7434433 | 8100000 | 0.001115236 | 248360.6 | -267984.1 | 383.9797 | 21.91419 | 0 | 0 | 89.20083 | 583 | 30737.54 | 40460.98
| 2784.883 | 504.1734 | 277.2 | 607706.4 | 19.5554 | 6.860002 | 1 | 67910.91 | 2.071907 | 45 | 1178.047 | 565294.9 | 712.4567 | -784.5147 | 662553829.4 | 2162.658 | 8100000 | 0.7609547 | 8100000 | 0.001338791 | 249503.8 | -267982.3 | 384.4745 | 20.23521 | 0 | 0 | 89.20072 | 583.2 | 30737.54 | 40460.98
| 2787.139 | 504.6767 | 277.4 | 676174.5 | 21.59439 | 3.260001 | 1 | 35499.76 | 1.909946 | 45 | 1192.386 | 624077.5 | 712.4566 | -784.5149 | 680883032.4 | 2227.361 | 8100000 | 0.7412091436 | 8100000 | 0.001082471 | 248369.7 | -267980.1 | 384.978 | 22.20992 | 0 | 0 | 89.2006 | 583.4 | 30737.54 | 40460.98
| 2789.128 | 505.18 | 277.6 | 651496.7 | 20.84602 | 4.770002 | 1 | 50249.12 | 1.972732 | 45 | 1192.132 | 602996.7 | 712.4565 | -784.515 | 675280422.7 | 2207.567 | 8100000 | 0.7481041 | 8100000 | 0.001167192 | 247694.1 | -267978.2 | 385.4815 | 21.48793 | 0 | 0 | 89.20049 | 583.6 | 30737.54 | 40460.98
| 2791.112 | 505.666 | 277.8 | 644015.1 | 20.6156 | 8.820003 | 1 | 92444.78 | 1.98353 | 45 | 1195.924 | 596582 | 712.4565 | -784.5151 | 673768840.1 | 2202.229 | 8100000 | 0.7505037 | 8100000 | 0.001195618 | 250402.1 | -267976.3 | 385.9676 | 21.26498 | 0 | 0 | 89.20038 | 583.8 | 30737.54 | 40460.98
| 2793.435 | 506.1693 | 278 | 611673.8 | 19.64578 | -0.4800002 | 1 | -4760.609 | 2.083507 | 45 | 1183.352 | 568726.3 | 712.4564 | -784.5152 | 665429471.5 | 2172.799 | 8100000 | 0.7606656 | 8100000 | 0.001326712 | 249714.9 | -267974 | 386.4711 | 20.32325 | 0 | 0 | 89.20025 | 584 | 30737.54 | 40460.98
| 2795.682 | 506.6726 | 278.2 | 711176.1 | 22.62236 | 2.940001 | 1 | 33533.61 | 1.843965 | 45 | 1205.678 | 653775 | 712.4563 | -784.5153 | 690494205.3 | 2261.35 | 8100000 | 0.7337825 | 8100000 | 0.0009824123 | 246792 | -267971.8 | 386.9746 | 23.19645 | 0 | 0 | 89.20012 | 584.2 | 30737.54 | 40460.98
| 2797.6 | 507.1672 | 278.4 | 682381.9 | 21.74452 | 5.400002 | 1 | 59415.51 | 1.918748 | 45 | 1211.457 | 629361.6 | 712.4562 | -784.5154 | 684508487.2 | 2240.177 | 8100000 | 0.7409217 | 8100000 | 0.001068112 | 246272.3 | -267970 | 387.4694 | 22.35437 | 0 | 0 | 89.20001 | 584.4 | 30737.54 | 40460.98
| 2799.475 | 507.6619 | 278.6 | 710719.5 | 22.59488 | 3.010001 | 1 | 34313.25 | 1.877958 | 45 | 1227.257 | 653389.1 | 712.4561 | -784.5155 | 691173898.5 | 2263.755 | 8100000 | 0.7344922 | 8100000 | 0.0009855955 | 247162.7 | -267968.1 | 387.9642 | 23.17016 | 0 | 0 | 89.19991 | 584.6 | 30737.54 | 40460.98
| 2801.571 | 508.1565 | 278.8 | 654812 | 20.90325 | -0.5200002 | 1 | -5493.941 | 2.014727 | 45 | 1219.063 | 605835.7 | 712.456 | -784.5157 | 678671403.1 | 2219.546 | 8100000 | 0.7487519 | 8100000 | 0.001162211 | 247754.7 | -267966.1 | 388.459 | 21.54325 | 0 | 0 | 89.19979 | 584.8 | 30737.54 | 40460.98
| 2803.579 | 508.6511 | 279 | 633600.7 | 20.2642 | 1.420001 | 1 | 14544.76 | 2.063916 | 45 | 1211.581 | 587634.6 | 712.456 | -784.5158 | 673557582.4 | 2201.483 | 8100000 | 0.7551709 | 8100000 | 0.001242537 | 247636.7 | -267964.1 | 388.9538 | 20.92438 | 0 | 0 | 89.19968 | 585 | 30737.54 | 40460.98
| 2805.887 | 509.1457 | 279.2 | 717170.7 | 22.76655 | 3.030001 | 1 | 34830.09 | 1.871162 | 45 | 1233.047 | 658837.5 | 712.4559 | -784.5159 | 693908518.6 | 2273.434 | 8100000 | 0.7337361 | 8100000 | 0.0009707731 | 246382.3 | -267961.9 | 389.4487 | 23.33436 | 0 | 0 | 89.19955 | 585.2 | 30737.54 | 40460.98
| 2807.951 | 509.6404 | 279.4 | 660516.6 | 21.05206 | 3.570001 | 1 | 38050.48 | 2.007531 | 45 | 1226.836 | 610715.6 | 712.4558 | -784.516 | 681422245.4 | 2229.267 | 8100000 | 0.7479068 | 8100000 | 0.001145558 | 246031.6 | -267959.9 | 389.9435 | 21.68702 | 0 | 0 | 89.19943 | 585.4 | 30737.54 | 40460.98
| 2809.863 | 510.135 | 279.6 | 642685.6 | 20.51379 | 4.140001 | 1 | 43040.29 | 2.048322 | 45 | 1221.234 | 595441 | 712.4557 | -784.5161 | 677256486.6 | 2214.547 | 8100000 | 0.7532375 | 8100000 | 0.00121118 | 246631.3 | -267958 | 390.4383 | 21.16637 | 0 | 0 | 89.19933 | 585.6 | 30737.54 | 40460.98
| 2811.949 | 510.6296 | 279.8 | 667898.3 | 21.25953 | 1.720001 | 1 | 18502.25 | 1.984737 | 45 | 1223.619 | 617020.9 | 712.4556 | -784.5162 | 684048251.5 | 2238.55 | 8100000 | 0.7464819 | 8100000 | 0.001122551 | 245452.2 | -267956 | 390.9331 | 21.88726 | 0 | 0 | 89.19921 | 585.8 | 30737.54 | 40460.98
| 2814.165 | 511.1156 | 280 | 650962.2 | 20.74581 | 9.400003 | 1 | 99617.24 | 2.011932 | 45 | 1227.167 | 602538.7 | 712.4555 | -784.5164 | 680296392.4 | 2225.288 | 8100000 | 0.7513131 | 8100000 | 0.001182846 | 245638.1 | -267953.8 | 391.4192 | 21.391 | 0 | 0 | 89.19909 | 586 | 30737.54 | 40460.98
| 2816.133 | 511.6102 | 280.2 | 628366.8 | 20.06818 | 8.050003 | 1 | 82359.08 | 2.06712 | 45 | 1215.757 | 583129.9 | 712.4555 | -784.5165 | 674692282.2 | 2205.49 | 8100000 | 0.7582867 | 8100000 | 0.001270672 | 244965.5 | -267951.9 | 391.914 | 20.73408 | 0 | 0 | 89.19898 | 586.2 | 30737.54 | 40460.98
| 2818.284 | 512.1048 | 280.4 | 643805.9 | 20.51919 | 4.510002 | 1 | 46978.23 | 2.033528 | 45 | 1214.968 | 596402.5 | 712.4554 | -784.5166 | 679283624.5 | 2221.709 | 8100000 | 0.7538896 | 8100000 | 0.001211629 | 244575.8 | -267949.8 | 392.4088 | 21.1716 | 0 | 0 | 89.19886 | 586.4 | 30737.54 | 40460.98
| 2820.241 | 512.5908 | 280.6 | 664438.7 | 21.12762 | 3.190001 | 1 | 34177.93 | 1.981141 | 45 | 1216.885 | 614067.1 | 712.4553 | -784.5167 | 684923048.7 | 2241.643 | 8100000 | 0.7483918 | 8100000 | 0.001138627 | 244155.1 | -267947.9 | 392.895 | 21.75998 | 0 | 0 | 89.19875 | 586.6 | 30737.54 | 40460.98
| 2822.344 | 513.0767 | 280.8 | 671755.9 | 21.3391 | 1.990001 | 1 | 21523.59 | 1.971944 | 45 | 1222.41 | 620311.7 | 712.4552 | -784.5168 | 687146284.5 | 2249.506 | 8100000 | 0.7466776 | 8100000 | 0.001115013 | 244642.5 | -267945.9 | 393.3811 | 21.96399 | 0 | 0 | 89.19863 | 586.8 | 30737.54 | 40460.98
| 2824.534 | 513.5714 | 281 | 595794.6 | 19.08232 | 9.400003 | 1 | 91800.92 | 2.140506 | 45 | 1202.523 | 554973.6 | 712.4551 | -784.517 | 666914838.1 | 2178.038 | 8100000 | 0.7700704 | 8100000 | 0.001418823 | 243330.2 | -267943.8 | 393.8759 | 19.7736 | 0 | 0 | 89.19851 | 587 | 30737.54 | 40460.98
| 2826.565 | 514.0573 | 281.2 | 687890.1 | 21.80776 | 10.71 | 1 | 119767.6 | 1.888765 | 45 | 1217.283 | 634044.1 | 712.4551 | -784.5171 | 691834446.6 | 2266.093 | 8100000 | 0.7430351 | 8100000 | 0.001065355 | 241949.4 | -267941.8 | 394.362 | 22.41519 | 0 | 0 | 89.19839 | 587.2 | 30737.54 | 40460.98
| 2828.752 | 514.5433 | 281.4 | 651225 | 20.70488 | 7.340003 | 1 | 77540.01 | 2.005539 | 45 | 1217.268 | 602763.9 | 712.455 | -784.5172 | 683373876.3 | 2236.166 | 8100000 | 0.7529455 | 8100000 | 0.001189818 | 241621.6 | -267939.7 | 394.8482 | 21.3514 | 0 | 0 | 89.19827 | 587.4 | 30737.54 | 40460.98
| 2830.923 | 515.0292 | 281.6 | 729481.3 | 23.04569 | 2.760001 | 1 | 32221.31 | 1.846776 | 45 | 1235.87 | 669212.4 | 712.4549 | -784.5173 | 701806147.8 | 2301.407 | 8100000 | 0.7338625 | 8100000 | 0.0009491268 | 239081.4 | -267937.5 | 395.3343 | 23.60098 | 0 | 0 | 89.19815 | 587.6 | 30737.54 | 40460.98
| 2832.948 | 515.5065 | 281.8 | 628047.7 | 20.00449 | -1.600001 | 1 | -16261.22 | 2.098719 | 45 | 1222.079 | 582855 | 712.4548 | -784.5174 | 678047715.3 | 2217.342 | 8100000 | 0.7602805 | 8100000 | 0.00128165 | 240101.1 | -267935.6 | 395.8117 | 20.67221 | 0 | 0 | 89.19804 | 587.8 | 30737.54 | 40460.98
| 2834.9 | 515.9924 | 282 | 607861.3 | 19.4044 | -0.8400003 | 1 | -8281.233 | 2.14031 | 45 | 1208.644 | 565429 | 712.4547 | -784.5175 | 672642064.0 | 2198.251 | 8100000 | 0.7671129 | 8100000 | 0.001369478 | 240030.2 | -267933.7 | 396.2979 | 20.08801 | 0 | 0 | 89.19793 | 588 | 30737.54 | 40460.98
| 2837.081 | 516.4697 | 282.2 | 663468.4 | 21.04098 | 0.7700003 | 1 | 8228.763 | 1.981947 | 45 | 1213.961 | 613238.3 | 712.4546 | -784.5177 | 688205486.2 | 2253.252 | 8100000 | 0.7504586 | 8100000 | 0.001150602 | 239116.1 | -267931.6 | 396.7753 | 21.67632 | 0 | 0 | 89.1978 | 588.2 | 30737.54 | 40460.98
| 2839.206 | 516.947 | 282.4 | 596362.3 | 19.05425 | 6.950002 | 1 | 67612.53 | 2.150709 | 45 | 1201.79 | 555466.2 | 712.4546 | -784.5178 | 670044299.8 | 2189.081 | 8100000 | 0.7715116 | 8100000 | 0.001425431 | 238703.4 | -267929.5 | 397.2528 | 19.74617 | 0 | 0 | 89.19769 | 588.4 | 30737.54 | 40460.98
| 2841.113 | 517.4329 | 282.6 | 567631.6 | 18.213 | 8.980003 | 1 | 83700.03 | 2.197099 | 45 | 1178.187 | 530458.2 | 712.4545 | -784.5179 | 661073862.5 | 2157.44 | 8100000 | 0.7827158 | 8100000 | 0.001574859 | 239160.1 | -267927.7 | 397.7389 | 18.92195 | 0 | 0 | 89.19758 | 588.6 | 30737.54 | 40460.98
| 2843.297 | 517.9015 | 282.8 | 648931.1 | 20.58832 | 9.650003 | 1 | 102020.9 | 1.962754 | 45 | 1194.582 | 600798.2 | 712.4544 | -784.518 | 685797265.9 | 2244.734 | 8100000 | 0.7551817 | 8100000 | 0.001206065 | 239544.1 | -267925.5 | 398.2077 | 21.23856 | 0 | 0 | 89.19746 | 588.8 | 30737.54 | 40460.98
| 2845.043 | 518.3875 | 283 | 677520.4 | 21.4328 | 6.680002 | 1 | 73131.27 | 1.911166 | 45 | 1201.564 | 625223.9 | 712.4543 | -784.5181 | 693277179.6 | 2271.199 | 8100000 | 0.7477348 | 8100000 | 0.001107466 | 242762 | -267923.8 | 398.6938 | 22.0543 | 0 | 0 | 89.19736 | 589 | 30737.54 | 40460.98
| 2847.293 | 518.8648 | 283.2 | 709722.8 | 22.38889 | 5.660002 | 1 | 64592.46 | 1.861578 | 45 | 1219.25 | 652546.6 | 712.4542 | -784.5182 | 701122103.5 | 2298.983 | 8100000 | 0.7400491 | 8100000 | 0.001010177 | 244009.1 | -267921.6 | 399.1713 | 22.97293 | 0 | 0 | 89.19723 | 589.2 | 30737.54 | 40460.98
| 2849.175 | 519.3507 | 283.4 | 634019.4 | 20.12892 | 3.940001 | 1 | 40441.33 | 2.057534 | 45 | 1211.067 | 587994.7 | 712.4542 | -784.5183 | 682993325.2 | 2234.82 | 8100000 | 0.7604038 | 8100000 | 0.001266999 | 244391 | -267919.8 | 399.6574 | 20.79307 | 0 | 0 | 89.19713 | 589.4 | 30737.54 | 40460.98
| 2851.54 | 519.8453 | 283.6 | 595889.6 | 19.00346 | 3.720001 | 1 | 36034.9 | 2.149114 | 45 | 1193.708 | 555056 | 712.4541 | -784.5185 | 672358878.4 | 2197.251 | 8100000 | 0.7731665 | 8100000 | 0.001435698 | 244417.2 | -267917.5 | 400.1522 | 19.69653 | 0 | 0 | 89.197 | 589.6 | 30737.54 | 40460.98
| 2853.308 | 520.3313 | 283.8 | 565949.5 | 18.12994 | 2.860001 | 1 | 26385.47 | 2.212301 | 45 | 1170.004 | 528988.9 | 712.454 | -784.5186 | 662866866.1 | 2163.761 | 8100000 | 0.784971 | 8100000 | 0.001593108 | 244120.2 | -267915.8 | 400.6383 | 18.84035 | 0 | 0 | 89.1969 | 589.8 | 30737.54 | 40460.98
| 2855.286 | 520.8173 | 284 | 641561.9 | 20.33184 | 1.490001 | 1 | 15440.16 | 1.985153 | 45 | 1178.967 | 594476.3 | 712.4539 | -784.5187 | 686279190.7 | 2246.439 | 8100000 | 0.7589 | 8100000 | 0.001240878 | 246276.5 | -267913.9 | 401.1245 | 20.99 | 0 | 0 | 89.19679 | 590 | 30737.54 | 40460.98
| 2857.197 | 521.3032 | 284.2 | 589753.1 | 18.80872 | 2.330001 | 1 | 22333.22 | 2.119923 | 45 | 1164.681 | 549727.9 | 712.4539 | -784.5188 | 671507736.9 | 2194.246 | 8100000 | 0.7763175 | 8100000 | 0.001469842 | 247500.8 | -267912 | 401.6106 | 19.50604 | 0 | 0 | 89.19668 | 590.2 | 30737.54 | 40460.98
| 2859.57 | 521.8065 | 284.4 | 657597.9 | 20.79163 | 1.690001 | 1 | 17919.62 | 1.930767 | 45 | 1173.326 | 608219.6 | 712.4538 | -784.5189 | 691367987.5 | 2264.442 | 8100000 | 0.754745 | 8100000 | 0.00118334 | 246016.5 | -267909.7 | 402.1141 | 21.43533 | 0 | 0 | 89.19655 | 590.4 | 30737.54 | 40460.98
| 2861.638 | 522.2925 | 284.6 | 685097.9 | 21.60139 | 1.560001 | 1 | 17178.96 | 1.884778 | 45 | 1189.522 | 631671.2 | 712.4537 | -784.519 | 698548794.9 | 2289.866 | 8100000 | 0.7476822 | 8100000 | 0.001091262 | 245919.9 | -267907.7 | 402.6002 | 22.21666 | 0 | 0 | 89.19643 | 590.6 | 30737.54 | 40460.98
| 2863.588 | 522.7958 | 284.8 | 732918.7 | 23.02751 | 1.580001 | 1 | 18514.62 | 1.799997 | 45 | 1208.833 | 672104.1 | 712.4536 | -784.5191 | 709478406.7 | 2328.608 | 8100000 | 0.7368734 | 8100000 | 0.0009544237 | 245984.8 | -267905.8 | 403.1037 | 23.58363 | 0 | 0 | 89.19632 | 590.8 | 30737.54 | 40460.98
| 2865.587 | 523.2817 | 285 | 771284.7 | 24.18074 | 0.8700003 | 1 | 10679.64 | 1.756807 | 45 | 1235.957 | 704227.8 | 712.4535 | -784.5192 | 717407221.4 | 2356.746 | 8100000 | 0.7294069 | 8100000 | 0.0008626346 | 245626.2 | -267903.9 | 403.5899 | 24.68063 | 0 | 0 | 89.19621 | 591 | 30737.54 | 40460.98
| 2867.633 | 523.7677 | 285.2 | 697415.3 | 21.94815 | 7.810003 | 1 | 87964.61 | 1.918772 | 45 | 1242.113 | 642127.7 | 712.4534 | -784.5194 | 702643202.2 | 2304.373 | 8100000 | 0.7454249 | 8100000 | 0.00105603 | 249463.8 | -267901.9 | 404.076 | 22.5501 | 0 | 0 | 89.1961 | 591.2 | 30737.54 | 40460.98
| 2869.775 | 524.271 | 285.4 | 664321 | 20.95705 | 6.020002 | 1 | 64661.93 | 2.007153 | 45 | 1237.575 | 613966.6 | 712.4534 | -784.5195 | 695166267.6 | 2277.887 | 8100000 | 0.7541664 | 8100000 | 0.001164986 | 248662.5 | -267899.8 | 404.5795 | 21.59524 | 0 | 0 | 89.19598 | 591.4 | 30737.54 | 40460.98
| 2871.876 | 524.757 | 285.6 | 647953 | 20.46676 | 7.270003 | 1 | 76434.74 | 2.043546 | 45 | 1234.365 | 599959.7 | 712.4533 | -784.5196 | 691377100.1 | 2264.474 | 8100000 | 0.7590025 | 8100000 | 0.001225722 | 248905 | -267897.8 | 405.0656 | 21.1208 | 0 | 0 | 89.19586 | 591.6 | 30737.54 | 40460.98
| 2873.829 | 525.2603 | 285.8 | 664086.7 | 20.93679 | 0.7600003 | 1 | 8128.858 | 2.005555 | 45 | 1229.477 | 613766.5 | 712.4532 | -784.5197 | 695936934.7 | 2280.616 | 8100000 | 0.7547527 | 8100000 | 0.001168008 | 248583.1 | -267895.9 | 405.5691 | 21.57567 | 0 | 0 | 89.19575 | 591.8 | 30737.54 | 40460.98
| 2875.869 | 525.7636 | 286 | 656071.7 | 20.69344 | 7.890003 | 1 | 83997.04 | 2.015553 | 45 | 1233.362 | 606913.8 | 712.4531 | -784.5198 | 694303638.7 | 2274.833 | 8100000 | 0.7572531 | 8100000 | 0.001197867 | 248950.2 | -267893.9 | 406.0726 | 21.34032 | 0 | 0 | 89.19564 | 592 | 30737.54 | 40460.98
| 2877.939 | 526.2496 | 286.2 | 670934 | 21.12577 | 5.540002 | 1 | 60019.73 | 1.983161 | 45 | 1232.992 | 619610.8 | 712.453 | -784.5199 | 698494354.6 | 2289.673 | 8100000 | 0.7534056 | 8100000 | 0.001146444 | 249411 | -267891.9 | 406.5587 | 21.75819 | 0 | 0 | 89.19552 | 592.2 | 30737.54 | 40460.98
| 2879.954 | 526.7529 | 286.4 | 728929.7 | 22.84753 | 2.590001 | 1 | 30212.71 | 1.874786 | 45 | 1253.569 | 668748.1 | 712.453 | -784.5201 | 712118839.9 | 2337.975 | 8100000 | 0.739698 | 8100000 | 0.0009722017 | 251038.3 | -267889.9 | 407.0622 | 23.41174 | 0 | 0 | 89.19541 | 592.4 | 30737.54 | 40460.98
| 2881.86 | 527.2562 | 286.6 | 710823.5 | 22.29881 | 2.930001 | 1 | 33404.09 | 1.924776 | 45 | 1257.931 | 653476.9 | 712.4529 | -784.5202 | 708614624.4 | 2325.544 | 8100000 | 0.7440662 | 8100000 | 0.001023337 | 251314.7 | -267888.1 | 407.5657 | 22.88659 | 0 | 0 | 89.1953 | 592.6 | 30737.54 | 40460.98
| 2883.913 | 527.7595 | 286.8 | 683388.1 | 21.4751 | 2.560001 | 1 | 28139.54 | 1.99716 | 45 | 1258.334 | 630217.3 | 712.4528 | -784.5203 | 702738516.8 | 2304.711 | 8100000 | 0.7510041 | 8100000 | 0.00110821 | 251663.3 | -267886.1 | 408.0692 | 22.09505 | 0 | 0 | 89.19519 | 592.8 | 30737.54 | 40460.98
| 2885.886 | 528.2628 | 287 | 580567.1 | 18.46066 | 7.530003 | 1 | 71503.54 | 2.251105 | 45 | 1228.336 | 541738 | 712.4527 | -784.5204 | 674115888.9 | 2203.455 | 8100000 | 0.783638 | 8100000 | 0.001536972 | 252737.5 | -267884.1 | 408.5727 | 19.16503 | 0 | 0 | 89.19508 | 593 | 30737.54 | 40460.98
| 2888.42 | 528.7661 | 287.2 | 655599 | 20.63875 | 5.360002 | 1 | 56828.7 | 2.023556 | 45 | 1231.101 | 606509.3 | 712.4526 | -784.5205 | 696755680.6 | 2283.515 | 8100000 | 0.7588975 | 8100000 | 0.001206445 | 250330.6 | -267881.7 | 409.0762 | 21.28739 | 0 | 0 | 89.19493 | 593.2 | 30737.54 | 40460.98
| 2890.432 | 529.2695 | 287.4 | 605577.7 | 19.17058 | 3.480001 | 1 | 34214.59 | 2.143931 | 45 | 1208.55 | 563452.5 | 712.4525 | -784.5206 | 683026941.1 | 2234.939 | 8100000 | 0.7748881 | 8100000 | 0.00141533 | 248374.4 | -267879.7 | 409.5797 | 19.85982 | 0 | 0 | 89.19482 | 593.4 | 30737.54 | 40460.98
| 2892.451 | 529.7728 | 287.6 | 702104 | 22.00154 | 1.21 | 1 | 13627.6 | 1.900785 | 45 | 1226.88 | 646100.3 | 712.4525 | -784.5208 | 708895048.5 | 2326.539 | 8100000 | 0.7473219 | 8100000 | 0.00105392 | 249219.4 | -267877.7 | 410.0832 | 22.60138 | 0 | 0 | 89.19471 | 593.6 | 30737.54 | 40460.98
| 2894.438 | 530.2587 | 287.8 | 633634.4 | 19.97574 | 3.690001 | 1 | 37846.39 | 2.073148 | 45 | 1219.214 | 587663.5 | 712.4524 | -784.5209 | 692033887.2 | 2266.799 | 8100000 | 0.7662323 | 8100000 | 0.001295183 | 249250.5 | -267875.8 | 410.5693 | 20.64427 | 0 | 0 | 89.1946 | 593.8 | 30737.54 | 40460.98
| 2896.667 | 530.762 | 288 | 663818.5 | 20.85401 | -2.600001 | 1 | -27827.46 | 1.988767 | 45 | 1219.878 | 613537.3 | 712.4523 | -784.521 | 700561809.0 | 2296.998 | 8100000 | 0.7576234 | 8100000 | 0.001181196 | 247572.2 | -267873.6 | 411.0728 | 21.49565 | 0 | 0 | 89.19447 | 594 | 30737.54 | 40460.98
| 2898.622 | 531.2654 | 288.2 | 670677.7 | 21.04988 | 2.690001 | 1 | 29062.07 | 1.97557 | 45 | 1223.451 | 619392.2 | 712.4522 | -784.5211 | 702685583.3 | 2304.523 | 8100000 | 0.7560499 | 8100000 | 0.001158256 | 248487.7 | -267871.7 | 411.5763 | 21.68492 | 0 | 0 | 89.19436 | 594.2 | 30737.54 | 40460.98
| 2900.688 | 531.7513 | 288.4 | 705586.4 | 22.07642 | 6.860002 | 1 | 77986.84 | 1.896388 | 45 | 1238.224 | 649048.2 | 712.4521 | -784.5212 | 711411610.1 | 2335.466 | 8100000 | 0.7474594 | 8100000 | 0.001047439 | 248122.4 | -267869.7 | 412.0625 | 22.67327 | 0 | 0 | 89.19425 | 594.4 | 30737.54 | 40460.98
| 2902.94 | 532.2546 | 288.6 | 652131.5 | 20.49027 | 5.500002 | 1 | 58036.27 | 2.025561 | 45 | 1226.566 | 603540.4 | 712.4521 | -784.5213 | 698814473.6 | 2290.807 | 8100000 | 0.7616537 | 8100000 | 0.001227354 | 248629.2 | -267867.5 | 412.566 | 21.14358 | 0 | 0 | 89.19412 | 594.6 | 30737.54 | 40460.98
| 2904.75 | 532.758 | 288.8 | 765276.4 | 23.84809 | 3.550001 | 1 | 43327.16 | 1.790813 | 45 | 1253.164 | 699215.6 | 712.452 | -784.5214 | 724692963.5 | 2382.627 | 8100000 | 0.7351499 | 8100000 | 0.0008921008 | 249725.5 | -267865.8 | 413.0695 | 24.36496 | 0 | 0 | 89.19402 | 594.8 | 30737.54 | 40460.98
| 2906.899 | 533.2439 | 289 | 738606.4 | 23.03918 | 3.180001 | 1 | 37560.58 | 1.869596 | 45 | 1265.982 | 676884 | 712.4519 | -784.5216 | 719852522.6 | 2365.43 | 8100000 | 0.7407683 | 8100000 | 0.0009585626 | 249917.4 | -267863.7 | 413.5556 | 23.59477 | 0 | 0 | 89.1939 | 595 | 30737.54 | 40460.98
| 2908.889 | 533.7472 | 289.2 | 701659.8 | 21.93153 | 7.160003 | 1 | 81014.91 | 1.953979 | 45 | 1270.103 | 645724.2 | 712.4518 | -784.5217 | 712230054.4 | 2338.37 | 8100000 | 0.7494029 | 8100000 | 0.001063171 | 250035.2 | -267861.8 | 414.0591 | 22.53413 | 0 | 0 | 89.19379 | 595.2 | 30737.54 | 40460.98
| 2910.907 | 534.2506 | 289.4 | 645840.8 | 20.28128 | 3.740001 | 1 | 39046.07 | 2.099948 | 45 | 1257.11 | 598148.4 | 712.4518 | -784.5218 | 698726100.2 | 2290.494 | 8100000 | 0.7646066 | 8100000 | 0.001256072 | 251315.7 | -267859.8 | 414.5626 | 20.94095 | 0 | 0 | 89.19368 | 595.4 | 30737.54 | 40460.98
| 2913.113 | 534.7539 | 289.6 | 758738.9 | 23.61978 | 8.520003 | 1 | 103809.8 | 1.824808 | 45 | 1278.647 | 693753.9 | 712.4517 | -784.5219 | 725225125.0 | 2384.518 | 8100000 | 0.7373626 | 8100000 | 0.0009109403 | 250425.7 | -267857.7 | 415.0661 | 24.14795 | 0 | 0 | 89.19355 | 595.6 | 30737.54 | 40460.98
| 2914.981 | 535.2572 | 289.8 | 759244.7 | 23.62822 | 7.060003 | 1 | 85872.5 | 1.852403 | 45 | 1294.255 | 694176.8 | 712.4516 | -784.522 | 725710083.2 | 2386.241 | 8100000 | 0.7375634 | 8100000 | 0.0009105833 | 250727.7 | -267855.8 | 415.5696 | 24.15597 | 0 | 0 | 89.19345 | 595.8 | 30737.54 | 40460.98
| 2917.125 | 535.7605 | 290 | 714658.8 | 22.28886 | 5.970002 | 1 | 68591.54 | 1.96078 | 45 | 1293.153 | 656717 | 712.4515 | -784.5221 | 716879015.2 | 2354.87 | 8100000 | 0.7473514 | 8100000 | 0.001028712 | 251650.4 | -267853.8 | 416.0731 | 22.87706 | 0 | 0 | 89.19333 | 596 | 30737.54 | 40460.98
| 2919.649 | 536.2638 | 290.2 | 702167.4 | 21.9092 | 11.54 | 1 | 131768.7 | 1.968779 | 45 | 1296.805 | 646154.1 | 712.4514 | -784.5223 | 714620741.9 | 2346.854 | 8100000 | 0.7504174 | 8100000 | 0.00106664 | 247885.4 | -267851.3 | 416.5766 | 22.51268 | 0 | 0 | 89.19319 | 596.2 | 30737.54 | 40460.98
| 2921.354 | 536.7671 | 290.4 | 650433.8 | 20.38263 | 6.720002 | 1 | 70846.97 | 2.114349 | 45 | 1280.156 | 602086 | 712.4513 | -784.5224 | 702092278.5 | 2302.421 | 8100000 | 0.7645251 | 8100000 | 0.001244229 | 248632.3 | -267849.6 | 417.0801 | 21.03926 | 0 | 0 | 89.19309 | 596.4 | 30737.54 | 40460.98
| 2923.54 | 537.2531 | 290.6 | 714626 | 22.2652 | 8.560003 | 1 | 98725.42 | 1.945186 | 45 | 1290.229 | 656689.3 | 712.4512 | -784.5225 | 718237057.3 | 2359.692 | 8100000 | 0.7480164 | 8100000 | 0.001031673 | 247988 | -267847.5 | 417.5662 | 22.85437 | 0 | 0 | 89.19297 | 596.6 | 30737.54 | 40460.98
| 2925.41 | 537.7564 | 290.8 | 710196.5 | 22.12763 | 3.350001 | 1 | 38171.97 | 1.982778 | 45 | 1295.307 | 652947 | 712.4512 | -784.5226 | 717623790.9 | 2357.515 | 8100000 | 0.749357 | 8100000 | 0.001045561 | 249660.7 | -267845.7 | 418.0697 | 22.72242 | 0 | 0 | 89.19286 | 596.8 | 30737.54 | 40460.98
| 2927.184 | 538.2424 | 291 | 587833.9 | 18.55337 | 2.370001 | 1 | 22648.07 | 2.296712 | 45 | 1258.011 | 548060.1 | 712.4511 | -784.5227 | 684587593.7 | 2240.457 | 8100000 | 0.7862287 | 8100000 | 0.001527528 | 252141.7 | -267844 | 418.5559 | 19.25593 | 0 | 0 | 89.19277 | 597 | 30737.54 | 40460.98
| 2929.507 | 538.7457 | 291.2 | 657512.5 | 20.56375 | 4.820002 | 1 | 51212.61 | 2.058764 | 45 | 1254.853 | 608146.6 | 712.451 | -784.5228 | 705635523.0 | 2314.98 | 8100000 | 0.7634901 | 8100000 | 0.001222071 | 252352.7 | -267841.7 | 419.0594 | 21.21476 | 0 | 0 | 89.19264 | 597.2 | 30737.54 | 40460.98
| 2931.73 | 539.249 | 291.4 | 667952.2 | 20.86189 | 3.840001 | 1 | 41363.07 | 2.03317 | 45 | 1255.826 | 617066.9 | 712.4509 | -784.5229 | 708811489.3 | 2326.242 | 8100000 | 0.7607792 | 8100000 | 0.001185275 | 250286.9 | -267839.5 | 419.5629 | 21.50326 | 0 | 0 | 89.19251 | 597.4 | 30737.54 | 40460.98
| 2933.805 | 539.7523 | 291.6 | 608302.5 | 19.12241 | 6.050002 | 1 | 59882.69 | 2.166743 | 45 | 1231.123 | 565810.6 | 712.4508 | -784.5231 | 692464749.1 | 2268.324 | 8100000 | 0.7794654 | 8100000 | 0.001430461 | 249590 | -267837.5 | 420.0664 | 19.81277 | 0 | 0 | 89.1924 | 597.6 | 30737.54 | 40460.98
| 2935.824 | 540.2557 | 291.8 | 684677.3 | 21.3393 | 6.640002 | 1 | 73398.3 | 1.955188 | 45 | 1241.128 | 631313.6 | 712.4508 | -784.5232 | 713823408.1 | 2344.024 | 8100000 | 0.7568478 | 8100000 | 0.001130181 | 249464.7 | -267835.6 | 420.5699 | 21.96418 | 0 | 0 | 89.19228 | 597.8 | 30737.54 | 40460.98
| 2937.865 | 540.759 | 292 | 696681.6 | 21.68577 | 0.3900001 | 1 | 4358.798 | 1.956388 | 45 | 1253.528 | 641505.6 | 712.4507 | -784.5233 | 717118509.6 | 2355.721 | 8100000 | 0.754072 | 8100000 | 0.001092586 | 251651.9 | -267833.6 | 421.0734 | 22.29786 | 0 | 0 | 89.19217 | 598 | 30737.54 | 40460.98
| 2939.799 | 541.2623 | 292.2 | 650691.8 | 20.33257 | 4.360002 | 1 | 45859.71 | 2.059567 | 45 | 1242.472 | 602307.1 | 712.4506 | -784.5234 | 705903431.7 | 2315.93 | 8100000 | 0.7667654 | 8100000 | 0.001253654 | 251479.8 | -267831.7 | 421.5769 | 20.99071 | 0 | 0 | 89.19206 | 598.2 | 30737.54 | 40460.98
| 2941.716 | 541.7656 | 292.4 | 666577.1 | 20.79009 | 3.200001 | 1 | 34387.39 | 2.016377 | 45 | 1242.228 | 615893.1 | 712.4505 | -784.5235 | 710476448.0 | 2332.148 | 8100000 | 0.7625385 | 8100000 | 0.001195725 | 253971.8 | -267829.8 | 422.0804 | 21.43384 | 0 | 0 | 89.19195 | 598.4 | 30737.54 | 40460.98
| 2943.994 | 542.269 | 292.6 | 612911 | 19.22579 | 2.530001 | 1 | 25139.55 | 2.15195 | 45 | 1225.678 | 569795.7 | 712.4505 | -784.5236 | 695886133.3 | 2280.436 | 8100000 | 0.7792495 | 8100000 | 0.0014156 | 253618.9 | -267827.6 | 422.5839 | 19.91374 | 0 | 0 | 89.19183 | 598.6 | 30737.54 | 40460.98
| 2946.061 | 542.7723 | 292.8 | 647908.9 | 20.23215 | 3.760001 | 1 | 39372.04 | 2.036375 | 45 | 1222.7 | 599921.9 | 712.4504 | -784.5238 | 706420620.5 | 2317.764 | 8100000 | 0.7683415 | 8100000 | 0.001267974 | 252529.1 | -267825.6 | 423.0874 | 20.89328 | 0 | 0 | 89.19171 | 598.8 | 30737.54 | 40460.98
| 2948.115 | 543.2756 | 293 | 653413 | 20.38584 | 5.450002 | 1 | 57610.15 | 2.021978 | 45 | 1226.523 | 604637.9 | 712.4503 | -784.5239 | 708329465.9 | 2324.533 | 8100000 | 0.7669815 | 8100000 | 0.001247858 | 252495.6 | -267823.6 | 423.5909 | 21.04236 | 0 | 0 | 89.19159 | 599 | 30737.54 | 40460.98
| 2950.205 | 543.7789 | 293.2 | 709193.1 | 22.01289 | 3.820001 | 1 | 43486.09 | 1.896405 | 45 | 1237.906 | 652098.8 | 712.4502 | -784.524 | 722585162.5 | 2375.137 | 8100000 | 0.7525465 | 8100000 | 0.001060264 | 253490.1 | -267821.6 | 424.0944 | 22.61228 | 0 | 0 | 89.19148 | 599.2 | 30737.54 | 40460.98
| 2952.121 | 544.2996 | 293.4 | 673485.8 | 20.95866 | 9.210003 | 1 | 100689.1 | 1.978389 | 45 | 1244.629 | 621786.5 | 712.4501 | -784.5241 | 714375759.6 | 2345.984 | 8100000 | 0.7619234 | 8100000 | 0.001176798 | 253173.1 | -267819.7 | 424.6152 | 21.5968 | 0 | 0 | 89.19137 | 599.4 | 30737.54 | 40460.98
| 2954.489 | 544.8029 | 293.6 | 661357.8 | 20.59701 | 6.450002 | 1 | 69032.52 | 2.018381 | 45 | 1240.376 | 611434.7 | 712.45 | -784.5242 | 711749738.6 | 2336.665 | 8100000 | 0.7654417 | 8100000 | 0.001221482 | 251259.1 | -267817.4 | 425.1187 | 21.24698 | 0 | 0 | 89.19124 | 599.6 | 30737.54 | 40460.98
| 2956.341 | 545.3063 | 293.8 | 660535.7 | 20.56752 | -1.630001 | 1 | -17359.52 | 2.023981 | 45 | 1235.022 | 610731.9 | 712.45 | -784.5243 | 711893937.6 | 2337.177 | 8100000 | 0.7659937 | 8100000 | 0.001225656 | 252121.9 | -267815.6 | 425.6222 | 21.21842 | 0 | 0 | 89.19113 | 599.8 | 30737.54 | 40460.98
| 2958.412 | 545.8096 | 294 | 789745.3 | 24.37899 | 1.710001 | 1 | 21456.58 | 1.757237 | 45 | 1263.667 | 719586.1 | 712.4499 | -784.5244 | 740840766.7 | 2440.071 | 8100000 | 0.7367434 | 8100000 | 0.0008581984 | 252034.2 | -267813.6 | 426.1257 | 24.86847 | 0 | 0 | 89.19102 | 600 | 30737.54 | 40460.98
| 2960.643 | 546.3129 | 294.2 | 684384.1 | 21.24943 | 1.1 | 1 | 12099.47 | 2.006786 | 45 | 1265.07 | 631064.3 | 712.4498 | -784.5246 | 718873461.6 | 2361.952 | 8100000 | 0.759957 | 8100000 | 0.001143832 | 250980.2 | -267811.4 | 426.6292 | 21.87752 | 0 | 0 | 89.19089 | 600.2 | 30737.54 | 40460.98
| 2962.57 | 546.8162 | 294.4 | 681162.7 | 21.14916 | 3.070001 | 1 | 33654.29 | 2.001588 | 45 | 1257.881 | 628324.3 | 712.4497 | -784.5247 | 718462484.8 | 2360.493 | 8100000 | 0.7610922 | 8100000 | 0.00115574 | 250883.8 | -267809.5 | 427.1327 | 21.78077 | 0 | 0 | 89.19078 | 600.4 | 30737.54 | 40460.98
| 2964.708 | 547.3195 | 294.6 | 611323 | 19.12038 | 2.340001 | 1 | 23193.13 | 2.179552 | 45 | 1238.23 | 568423 | 712.4496 | -784.5248 | 699498374.1 | 2293.23 | 8100000 | 0.7824458 | 8100000 | 0.001436218 | 249622.8 | -267807.5 | 427.6362 | 19.81079 | 0 | 0 | 89.19066 | 600.6 | 30737.54 | 40460.98
| 2966.702 | 547.8229 | 294.8 | 642999.1 | 20.02681 | 8.150003 | 1 | 85197.68 | 2.055178 | 45 | 1235.153 | 595710.1 | 712.4496 | -784.5249 | 709227198.0 | 2327.717 | 8100000 | 0.7724222 | 8100000 | 0.001299392 | 249504 | -267805.5 | 428.1397 | 20.69389 | 0 | 0 | 89.19055 | 600.8 | 30737.54 | 40460.98
| 2968.599 | 548.3175 | 295 | 689604.5 | 21.3765 | 0.2600001 | 1 | 2877.749 | 1.955199 | 45 | 1241.009 | 635500.4 | 712.4495 | -784.525 | 721775452.6 | 2372.26 | 8100000 | 0.7596788 | 8100000 | 0.001130713 | 251971.9 | -267803.7 | 428.6346 | 22.00004 | 0 | 0 | 89.19045 | 601 | 30737.54 | 40460.98
| 2970.79 | 548.8122 | 295.2 | 675295.8 | 20.95152 | -1.870001 | 1 | -20328.13 | 1.993992 | 45 | 1242.01 | 623328.9 | 712.4494 | -784.5251 | 718680018.3 | 2361.265 | 8100000 | 0.7636391 | 8100000 | 0.001180202 | 251316 | -267801.5 | 429.1294 | 21.5899 | 0 | 0 | 89.19033 | 601.2 | 30737.54 | 40460.98
| 2972.716 | 549.3242 | 295.4 | 665929.2 | 20.6731 | -0.5900002 | 1 | -6331.093 | 2.017988 | 45 | 1240.231 | 615340 | 712.4493 | -784.5252 | 716645744.1 | 2354.042 | 8100000 | 0.7665212 | 8100000 | 0.001214768 | 252967.7 | -267799.7 | 429.6416 | 21.32064 | 0 | 0 | 89.19022 | 601.4 | 30737.54 | 40460.98
| 2974.72 | 549.8275 | 295.6 | 625259.6 | 19.4918 | -1.860001 | 1 | -18826.98 | 2.116369 | 45 | 1227.439 | 580453 | 712.4492 | -784.5254 | 705697730.9 | 2315.201 | 8100000 | 0.7791261 | 8100000 | 0.001379197 | 252791.9 | -267797.7 | 430.1451 | 20.17323 | 0 | 0 | 89.1901 | 601.6 | 30737.54 | 40460.98
| 2976.816 | 550.3308 | 295.8 | 682801.4 | 21.15119 | 0.7300003 | 1 | 8011.099 | 1.960001 | 45 | 1232.811 | 629718.4 | 712.4492 | -784.5255 | 721793488.4 | 2372.324 | 8100000 | 0.7624491 | 8100000 | 0.001157592 | 252759.9 | -267795.7 | 430.6486 | 21.78273 | 0 | 0 | 89.18999 | 601.8 | 30737.54 | 40460.98
| 2979.225 | 550.8428 | 296 | 813232.9 | 25.00307 | -0.7200003 | 1 | -9280.131 | 1.718851 | 45 | 1269.042 | 739034.5 | 712.4491 | -784.5256 | 749581444.0 | 2471.213 | 8100000 | 0.7348672 | 8100000 | 0.0008168052 | 251245.2 | -267793.3 | 431.1608 | 25.45833 | 0 | 0 | 89.18985 | 602 | 30737.54 | 40460.98
| 2980.991 | 551.3461 | 296.2 | 685630.5 | 21.2202 | 6.530002 | 1 | 72158.31 | 1.988397 | 45 | 1263.164 | 632123.9 | 712.449 | -784.5257 | 723357951.1 | 2377.882 | 8100000 | 0.7622038 | 8100000 | 0.001150177 | 251624 | -267791.6 | 431.6643 | 21.84932 | 0 | 0 | 89.18975 | 602.2 | 30737.54 | 40460.98
| 2983.52 | 551.8494 | 296.4 | 674854.1 | 20.89785 | 8.280003 | 1 | 90540.2 | 2.003195 | 45 | 1259.452 | 622952.6 | 712.4489 | -784.5258 | 721201528.4 | 2370.221 | 8100000 | 0.7651806 | 8100000 | 0.001188287 | 249930 | -267789.2 | 432.1678 | 21.53803 | 0 | 0 | 89.18961 | 602.4 | 30737.54 | 40460.98
| 2985.609 | 552.3528 | 296.6 | 732359.7 | 22.57372 | -0.3000001 | 1 | -3515.112 | 1.899217 | 45 | 1274.106 | 671634.1 | 712.4488 | -784.526 | 735188920.8 | 2419.952 | 8100000 | 0.7513073 | 8100000 | 0.001009923 | 247630.2 | -267787.1 | 432.6713 | 23.14991 | 0 | 0 | 89.1895 | 602.6 | 30737.54 | 40460.98
| 2987.711 | 552.8474 | 296.8 | 648218.5 | 20.11346 | -0.2300001 | 1 | -2408.69 | 2.098377 | 45 | 1257.783 | 600187.3 | 712.4487 | -784.5261 | 714959730.7 | 2348.057 | 8100000 | 0.7732567 | 8100000 | 0.001290278 | 246390.7 | -267785.1 | 433.1661 | 20.77806 | 0 | 0 | 89.18938 | 602.8 | 30737.54 | 40460.98
| 2989.758 | 553.3421 | 297 | 657850.9 | 20.38536 | -0.6500002 | 1 | -6896.404 | 2.059586 | 45 | 1251.591 | 608436.1 | 712.4487 | -784.5262 | 718015567.5 | 2358.906 | 8100000 | 0.7706547 | 8100000 | 0.00125389 | 246198.4 | -267783.1 | 433.661 | 21.0419 | 0 | 0 | 89.18926 | 603 | 30737.54 | 40460.98
| 2992.049 | 553.8367 | 297.2 | 637267.4 | 19.7848 | -0.1900001 | 1 | -1959.05 | 2.106777 | 45 | 1243.011 | 590787.2 | 712.4486 | -784.5263 | 712756725.0 | 2340.239 | 8100000 | 0.7770347 | 8100000 | 0.001337393 | 244763 | -267780.8 | 434.1558 | 20.45858 | 0 | 0 | 89.18914 | 603.2 | 30737.54 | 40460.98
| 2994.471 | 554.3313 | 297.4 | 683987.2 | 21.12756 | -1.450001 | 1 | -15948.05 | 1.976404 | 45 | 1245.42 | 630726.8 | 712.4485 | -784.5265 | 725822393.3 | 2386.641 | 8100000 | 0.7637286 | 8100000 | 0.001161968 | 241811.5 | -267778.5 | 434.6506 | 21.75992 | 0 | 0 | 89.189 | 603.4 | 30737.54 | 40460.98
| 2996.484 | 554.8173 | 297.6 | 675102.6 | 20.86315 | 2.190001 | 1 | 23798.12 | 2.018797 | 45 | 1257.377 | 623164.4 | 712.4484 | -784.5266 | 723985858.8 | 2380.114 | 8100000 | 0.7663372 | 8100000 | 0.001193799 | 239362.7 | -267776.5 | 435.1368 | 21.50449 | 0 | 0 | 89.18889 | 603.6 | 30737.54 | 40460.98
| 2998.665 | 555.3033 | 297.8 | 654385.8 | 20.25706 | 6.250002 | 1 | 66221.39 | 2.047192 | 45 | 1245.31 | 605470.8 | 712.4483 | -784.5267 | 718950014.2 | 2362.224 | 8100000 | 0.7723809 | 8100000 | 0.001271696 | 236394.5 | -267774.4 | 435.6229 | 20.91746 | 0 | 0 | 89.18876 | 603.8 | 30737.54 | 40460.98
| 3000.705 | 555.7806 | 298 | 666423 | 20.59829 | 3.320001 | 1 | 35672.22 | 2.033595 | 45 | 1252.717 | 615761.5 | 712.4482 | -784.5268 | 722609557.3 | 2375.223 | 8100000 | 0.7691298 | 8100000 | 0.001227225 | 235286.8 | -267772.4 | 436.1004 | 21.24822 | 0 | 0 | 89.18865 | 604 | 30737.54 | 40460.98
| 3002.572 | 556.2405 | 298.2 | 614262.4 | 19.09497 | 4.900002 | 1 | 48879.06 | 2.148373 | 45 | 1229.45 | 570963.5 | 712.4481 | -784.5269 | 708014485.1 | 2323.416 | 8100000 | 0.7856343 | 8100000 | 0.001445691 | 235487.6 | -267770.6 | 436.5605 | 19.78597 | 0 | 0 | 89.18855 | 604.2 | 30737.54 | 40460.98
| 3004.621 | 556.7265 | 298.4 | 628572.1 | 19.49772 | 1.930001 | 1 | 19627.08 | 2.097984 | 45 | 1222.816 | 583306.7 | 712.4481 | -784.527 | 712786954.3 | 2340.346 | 8100000 | 0.7810559 | 8100000 | 0.001381823 | 236877.9 | -267768.6 | 437.0466 | 20.179 | 0 | 0 | 89.18843 | 604.4 | 30737.54 | 40460.98
| 3006.741 | 557.1951 | 298.6 | 704713 | 21.6906 | 2.220001 | 1 | 25099.23 | 1.906423 | 45 | 1235.383 | 648309.1 | 712.448 | -784.5271 | 733442615.8 | 2413.738 | 8100000 | 0.7596982 | 8100000 | 0.00110028 | 236916.5 | -267766.6 | 437.5154 | 22.3025 | 0 | 0 | 89.18831 | 604.6 | 30737.54 | 40460.98
| 3008.606 | 557.6637 | 298.8 | 725978.1 | 22.30592 | 4.800002 | 1 | 55879.27 | 1.87123 | 45 | 1249.646 | 666263 | 712.4479 | -784.5272 | 738711620.9 | 2432.49 | 8100000 | 0.7549139 | 8100000 | 0.001037638 | 240057.7 | -267764.8 | 437.9842 | 22.89341 | 0 | 0 | 89.18821 | 604.8 | 30737.54 | 40460.98
| 3010.68 | 558.141 | 299 | 691860 | 21.30366 | 6.370002 | 1 | 71069.55 | 1.954414 | 45 | 1251.97 | 637415.3 | 712.4478 | -784.5274 | 731164808.7 | 2405.636 | 8100000 | 0.7633586 | 8100000 | 0.001143479 | 241401.4 | -267762.8 | 438.4617 | 21.92981 | 0 | 0 | 89.18809 | 605 | 30737.54 | 40460.98
| 3012.398 | 558.6183 | 299.2 | 691927.2 | 21.30036 | 3.710001 | 1 | 41281.82 | 1.966813 | 45 | 1254.875 | 637472.3 | 712.4478 | -784.5275 | 731518935.8 | 2406.895 | 8100000 | 0.7636416 | 8100000 | 0.001144235 | 244701.6 | -267761.1 | 438.9391 | 21.92664 | 0 | 0 | 89.188 | 605.2 | 30737.54 | 40460.98
| 3014.779 | 559.1042 | 299.4 | 681328.7 | 20.98502 | 0.4300002 | 1 | 4708.262 | 1.999607 | 45 | 1255.151 | 628465.5 | 712.4477 | -784.5276 | 729389647.2 | 2399.323 | 8100000 | 0.7665371 | 8100000 | 0.001181137 | 244155.7 | -267758.8 | 439.4253 | 21.62227 | 0 | 0 | 89.18786 | 605.4 | 30737.54 | 40460.98
| 3016.496 | 559.5989 | 299.6 | 680189.2 | 20.94699 | 4.140001 | 1 | 45360.51 | 1.993609 | 45 | 1252.686 | 627495.9 | 712.4476 | -784.5277 | 729428962.9 | 2399.463 | 8100000 | 0.767174 | 8100000 | 0.001186146 | 245573.2 | -267757.1 | 439.9201 | 21.58553 | 0 | 0 | 89.18777 | 605.6 | 30737.54 | 40460.98
| 3018.588 | 560.0849 | 299.8 | 671761.1 | 20.69677 | 5.340002 | 1 | 57905.95 | 2.011206 | 45 | 1251.437 | 620316.1 | 712.4475 | -784.5278 | 727687665.6 | 2393.271 | 8100000 | 0.7696776 | 8100000 | 0.001217152 | 245389.7 | -267755.1 | 440.4063 | 21.34355 | 0 | 0 | 89.18765 | 605.8 | 30737.54 | 40460.98
| 3020.857 | 560.5795 | 300 | 772814.4 | 23.6405 | 8.220003 | 1 | 101800.1 | 1.800048 | 45 | 1281.695 | 705502.9 | 712.4474 | -784.5279 | 751156000.6 | 2476.827 | 8100000 | 0.7462891 | 8100000 | 0.0009204655 | 246406.8 | -267752.9 | 440.9011 | 24.16766 | 0 | 0 | 89.18752 | 606 | 30737.54 | 40460.98
| 3023.036 | 561.0655 | 300.2 | 666552.2 | 20.53237 | 10.71 | 1 | 116330.6 | 2.030004 | 45 | 1270.766 | 615871.9 | 712.4474 | -784.5281 | 727253733.6 | 2391.729 | 8100000 | 0.7714852 | 8100000 | 0.001238414 | 245770.8 | -267750.7 | 441.3872 | 21.18437 | 0 | 0 | 89.1874 | 606.2 | 30737.54 | 40460.98
| 3024.853 | 561.5601 | 300.4 | 630415.4 | 19.49137 | 10.09 | 1 | 103938 | 2.119187 | 45 | 1257.282 | 584893.7 | 712.4473 | -784.5282 | 717413939.1 | 2356.77 | 8100000 | 0.7827561 | 8100000 | 0.001385681 | 245465.6 | -267749 | 441.8821 | 20.17281 | 0 | 0 | 89.1873 | 606.4 | 30737.54 | 40460.98
| 3027.21 | 562.0548 | 300.6 | 665303.2 | 20.48349 | 7.260003 | 1 | 78219.7 | 2.030406 | 45 | 1256.787 | 614805.4 | 712.4472 | -784.5283 | 727780972.2 | 2393.603 | 8100000 | 0.7722856 | 8100000 | 0.00124526 | 245323.1 | -267746.7 | 442.3769 | 21.13701 | 0 | 0 | 89.18717 | 606.6 | 30737.54 | 40460.98
| 3029.065 | 562.5408 | 300.8 | 631288.9 | 19.50391 | 1.570001 | 1 | 16027.66 | 2.122388 | 45 | 1241.768 | 585645.5 | 712.4471 | -784.5284 | 718532451.1 | 2360.741 | 8100000 | 0.7829024 | 8100000 | 0.001384262 | 245889.3 | -267744.9 | 442.863 | 20.18503 | 0 | 0 | 89.18707 | 606.8 | 30737.54 | 40460.98
| 3031.291 | 563.0354 | 301 | 639190.3 | 19.72268 | 1.990001 | 1 | 20555.14 | 2.087596 | 45 | 1235.882 | 592439.5 | 712.447 | -784.5285 | 721321691.2 | 2370.648 | 8100000 | 0.7805607 | 8100000 | 0.001351438 | 242958.9 | -267742.7 | 443.3579 | 20.39812 | 0 | 0 | 89.18694 | 607 | 30737.54 | 40460.98
| 3033.191 | 563.5301 | 301.2 | 660341.8 | 20.3228 | -1.650001 | 1 | -17567.83 | 2.01641 | 45 | 1230.08 | 610566.2 | 712.4469 | -784.5286 | 727652835.9 | 2393.147 | 8100000 | 0.7744491 | 8100000 | 0.001267361 | 242613.8 | -267740.9 | 443.8527 | 20.98124 | 0 | 0 | 89.18683 | 607.2 | 30737.54 | 40460.98
| 3035.161 | 564.016 | 301.4 | 755570.2 | 23.08146 | -4.160001 | 1 | -50211.89 | 1.811251 | 45 | 1253.644 | 691103.9 | 712.4469 | -784.5287 | 750728676.5 | 2475.303 | 8100000 | 0.7512914 | 8100000 | 0.0009688632 | 244950 | -267739 | 444.3389 | 23.63512 | 0 | 0 | 89.18672 | 607.4 | 30737.54 | 40460.98
| 3036.993 | 564.502 | 301.6 | 718419.3 | 21.98962 | 1.940001 | 1 | 22322.96 | 1.913632 | 45 | 1262.01 | 659891.1 | 712.4468 | -784.5288 | 742976067.6 | 2447.676 | 8100000 | 0.7597849 | 8100000 | 0.001072581 | 245994.4 | -267737.2 | 444.825 | 22.58993 | 0 | 0 | 89.18662 | 607.6 | 30737.54 | 40460.98
| 3039.035 | 564.988 | 301.8 | 686420.4 | 21.05562 | 3.960001 | 1 | 43748.61 | 1.994017 | 45 | 1263.256 | 632795.3 | 712.4467 | -784.529 | 735684467.9 | 2421.715 | 8100000 | 0.767976 | 8100000 | 0.001175925 | 247164.3 | -267735.2 | 445.3111 | 21.69046 | 0 | 0 | 89.18651 | 607.8 | 30737.54 | 40460.98
| 3041.185 | 565.474 | 302 | 658603.5 | 20.24884 | 3.850001 | 1 | 40933.62 | 2.054406 | 45 | 1252.512 | 609079.8 | 712.4466 | -784.5291 | 728803618.7 | 2397.239 | 8100000 | 0.7758934 | 8100000 | 0.001278454 | 247770 | -267733.1 | 445.7973 | 20.90948 | 0 | 0 | 89.18639 | 608 | 30737.54 | 40460.98
| 3043.083 | 565.9773 | 302.2 | 618275.4 | 19.09428 | 4.630002 | 1 | 46454.14 | 2.152788 | 45 | 1238.978 | 574429.1 | 712.4466 | -784.5292 | 717344407.9 | 2356.523 | 8100000 | 0.7889896 | 8100000 | 0.001451964 | 249061.3 | -267731.3 | 446.3008 | 19.78529 | 0 | 0 | 89.18628 | 608.2 | 30737.54 | 40460.98
| 3045.276 | 566.4806 | 302.4 | 647911 | 19.93087 | 3.400001 | 1 | 35592.91 | 2.052408 | 45 | 1231.846 | 599923.7 | 712.4465 | -784.5293 | 726637240.8 | 2389.537 | 8100000 | 0.7795921 | 8100000 | 0.001323351 | 248364.4 | -267729.1 | 446.8043 | 20.60065 | 0 | 0 | 89.18616 | 608.4 | 30737.54 | 40460.98
| 3047.274 | 566.9666 | 302.6 | 664222.1 | 20.39155 | 5.450002 | 1 | 58492.12 | 2.005618 | 45 | 1235.223 | 613882.1 | 712.4464 | -784.5294 | 731573483.0 | 2407.089 | 8100000 | 0.7749961 | 8100000 | 0.001260235 | 249615.9 | -267727.2 | 447.2905 | 21.0479 | 0 | 0 | 89.18605 | 608.6 | 30737.54 | 40460.98
| 3049.182 | 567.4699 | 302.8 | 642044.5 | 19.75229 | 2.670001 | 1 | 27703.06 | 2.062807 | 45 | 1226.858 | 594890.6 | 712.4463 | -784.5295 | 725725243.2 | 2386.295 | 8100000 | 0.7819349 | 8100000 | 0.001349998 | 250063.5 | -267725.3 | 447.794 | 20.42695 | 0 | 0 | 89.18594 | 608.8 | 30737.54 | 40460.98
| 3051.382 | 567.9733 | 303 | 654348.8 | 20.09672 | 2.750001 | 1 | 29041.12 | 2.024416 | 45 | 1225.483 | 605439.1 | 712.4462 | -784.5296 | 729687943.8 | 2400.383 | 8100000 | 0.7783783 | 8100000 | 0.001300858 | 249863.1 | -267723.2 | 448.2975 | 20.76181 | 0 | 0 | 89.18582 | 609 | 30737.54 | 40460.98
| 3053.222 | 568.4766 | 303.2 | 704097.2 | 21.52131 | 4.770002 | 1 | 53986.72 | 1.906838 | 45 | 1238.019 | 647787.8 | 712.4462 | -784.5297 | 742978327.5 | 2447.684 | 8100000 | 0.7651321 | 8100000 | 0.001124522 | 251469.8 | -267721.4 | 448.801 | 22.13956 | 0 | 0 | 89.18572 | 609.2 | 30737.54 | 40460.98
| 3055.717 | 568.9626 | 303.4 | 735566.8 | 22.42566 | 8.360003 | 1 | 98977.66 | 1.85005 | 45 | 1259.477 | 674330.4 | 712.4461 | -784.5299 | 750809342.4 | 2475.591 | 8100000 | 0.757799 | 8100000 | 0.001031241 | 249596.2 | -267719 | 449.2872 | 23.00815 | 0 | 0 | 89.18557 | 609.4 | 30737.54 | 40460.98
| 3057.409 | 569.4659 | 303.6 | 673625.1 | 20.63048 | 2.420001 | 1 | 26247.35 | 2.01322 | 45 | 1251.569 | 621905.2 | 712.446 | -784.53 | 736151416.2 | 2423.377 | 8100000 | 0.7735717 | 8100000 | 0.001230699 | 249512.9 | -267717.3 | 449.7907 | 21.27939 | 0 | 0 | 89.18548 | 609.6 | 30737.54 | 40460.98
| 3059.706 | 569.9692 | 303.8 | 772905.2 | 23.50338 | 4.560002 | 1 | 56208.67 | 1.801661 | 45 | 1273.832 | 705578.6 | 712.4459 | -784.5301 | 759509956.6 | 2506.628 | 8100000 | 0.7504434 | 8100000 | 0.0009356634 | 249071.7 | -267715.1 | 450.2942 | 24.0372 | 0 | 0 | 89.18535 | 609.8 | 30737.54 | 40460.98
| 3061.636 | 570.4726 | 304 | 674882.3 | 20.6535 | 3.650001 | 1 | 39687.63 | 2.042416 | 45 | 1273.358 | 622976.6 | 712.4458 | -784.5302 | 737356748.2 | 2427.667 | 8100000 | 0.7736724 | 8100000 | 0.001228286 | 247983.7 | -267713.2 | 450.7977 | 21.30167 | 0 | 0 | 89.18524 | 610 | 30737.54 | 40460.98
| 3063.726 | 570.9759 | 304.2 | 620832.4 | 19.10883 | -0.4600002 | 1 | -4625.848 | 2.167993 | 45 | 1248.481 | 576635.6 | 712.4458 | -784.5303 | 722252575.1 | 2373.955 | 8100000 | 0.7905488 | 8100000 | 0.001452746 | 250621.3 | -267711.2 | 451.3012 | 19.7995 | 0 | 0 | 89.18513 | 610.2 | 30737.54 | 40460.98
| 3065.48 | 571.4619 | 304.4 | 643370.4 | 19.74281 | 4.130001 | 1 | 42978.4 | 2.085609 | 45 | 1244.679 | 596028.8 | 712.4457 | -784.5304 | 729385128.6 | 2399.307 | 8100000 | 0.7834844 | 8100000 | 0.001353897 | 252975.4 | -267709.5 | 451.7873 | 20.41771 | 0 | 0 | 89.18503 | 610.4 | 30737.54 | 40460.98
| 3067.545 | 571.9652 | 304.6 | 673468.5 | 20.59522 | 2.870001 | 1 | 31129.36 | 2.006425 | 45 | 1247.529 | 621771.7 | 712.4456 | -784.5305 | 738175788.9 | 2430.583 | 8100000 | 0.7748361 | 8100000 | 0.001236676 | 253583.4 | -267707.5 | 452.2908 | 21.24525 | 0 | 0 | 89.18491 | 610.6 | 30737.54 | 40460.98
| 3069.867 | 572.4685 | 304.8 | 620799.1 | 19.09078 | 7.730003 | 1 | 78158.75 | 2.120004 | 45 | 1231.941 | 576606.9 | 712.4455 | -784.5307 | 723462997.7 | 2378.256 | 8100000 | 0.7912893 | 8100000 | 0.0014567 | 252312.5 | -267705.2 | 452.7944 | 19.78187 | 0 | 0 | 89.18478 | 610.8 | 30737.54 | 40460.98
| 3072.171 | 572.9892 | 305 | 669977.8 | 20.48088 | 2.270001 | 1 | 24495.25 | 2.004027 | 45 | 1239.483 | 618795.2 | 712.4454 | -784.5308 | 738220989.4 | 2430.744 | 8100000 | 0.7761757 | 8100000 | 0.001251833 | 250251.2 | -267703 | 453.3153 | 21.13448 | 0 | 0 | 89.18465 | 611 | 30737.54 | 40460.98
| 3074.103 | 573.4926 | 305.2 | 751821.5 | 22.83679 | 1.860001 | 1 | 22313.38 | 1.82806 | 45 | 1256.872 | 687966.2 | 712.4453 | -784.5309 | 758213175.5 | 2502 | 8100000 | 0.7563738 | 8100000 | 0.0009949906 | 251487.9 | -267701.1 | 453.8188 | 23.40149 | 0 | 0 | 89.18455 | 611.2 | 30737.54 | 40460.98
| 3075.931 | 573.9785 | 305.4 | 701603.8 | 21.37672 | 7.650003 | 1 | 86617.33 | 1.93924 | 45 | 1261.832 | 645676.8 | 712.4453 | -784.531 | 747097575.4 | 2462.36 | 8100000 | 0.7682779 | 8100000 | 0.00114349 | 253685.8 | -267699.3 | 454.3049 | 22.00025 | 0 | 0 | 89.18444 | 611.4 | 30737.54 | 40460.98
| 3077.915 | 574.4819 | 305.6 | 636762.9 | 19.51964 | 0.2500001 | 1 | 2569.977 | 2.112809 | 45 | 1245.659 | 590353.6 | 712.4452 | -784.5311 | 729937631.6 | 2401.271 | 8100000 | 0.7870287 | 8100000 | 0.001389445 | 255155.7 | -267697.4 | 454.8084 | 20.20037 | 0 | 0 | 89.18433 | 611.6 | 30737.54 | 40460.98
| 3080.009 | 575.0026 | 305.8 | 724951.6 | 22.03737 | 1.590001 | 1 | 18445.74 | 1.897649 | 45 | 1261.69 | 665398.3 | 712.4451 | -784.5312 | 753486908.7 | 2485.139 | 8100000 | 0.7631222 | 8100000 | 0.001072933 | 255747 | -267695.4 | 455.3293 | 22.63579 | 0 | 0 | 89.18422 | 611.8 | 30737.54 | 40460.98
| 3081.818 | 575.5059 | 306 | 720517.4 | 21.90358 | 3.060001 | 1 | 35326.55 | 1.917646 | 45 | 1269.137 | 661660.8 | 712.445 | -784.5313 | 752820634.4 | 2482.763 | 8100000 | 0.7644662 | 8100000 | 0.00108713 | 257741.4 | -267693.6 | 455.8328 | 22.50729 | 0 | 0 | 89.18412 | 612 | 30737.54 | 40460.98
| 3083.926 | 576.0266 | 306.2 | 713716.2 | 21.70054 | 1.690001 | 1 | 19327.03 | 1.948041 | 45 | 1276.788 | 655920.9 | 712.445 | -784.5315 | 751657710.9 | 2478.616 | 8100000 | 0.7663417 | 8100000 | 0.00110895 | 257409.7 | -267691.6 | 456.3537 | 22.31207 | 0 | 0 | 89.184 | 612.2 | 30737.54 | 40460.98
| 3086.134 | 576.5299 | 306.4 | 609991.4 | 18.74247 | -1.11 | 1 | -10978.53 | 2.208394 | 45 | 1251.262 | 567271.6 | 712.4449 | -784.5316 | 723187175.0 | 2377.276 | 8100000 | 0.7972071 | 8100000 | 0.00151948 | 260149.7 | -267689.4 | 456.8572 | 19.44119 | 0 | 0 | 89.18387 | 612.4 | 30737.54 | 40460.98
| 3088.433 | 577.0506 | 306.6 | 617167.8 | 18.93756 | 1.930001 | 1 | 19295.7 | 2.148806 | 45 | 1231.295 | 573472.8 | 712.4448 | -784.5317 | 725975296.5 | 2387.184 | 8100000 | 0.7948626 | 8100000 | 0.00148569 | 258785.1 | -267687.2 | 457.3781 | 19.6321 | 0 | 0 | 89.18374 | 612.6 | 30737.54 | 40460.98
| 3090.375 | 577.5713 | 306.8 | 680021.7 | 20.71336 | 5.560002 | 1 | 60991.48 | 1.971239 | 45 | 1240.955 | 627353.3 | 712.4447 | -784.5318 | 744574096.4 | 2453.368 | 8100000 | 0.775707 | 8100000 | 0.001224844 | 258942.2 | -267685.3 | 457.8989 | 21.3596 | 0 | 0 | 89.18364 | 612.8 | 30737.54 | 40460.98
| 3092.423 | 578.092 | 307 | 718898 | 21.82247 | 1.460001 | 1 | 16806.64 | 1.902453 | 45 | 1255.095 | 660294.9 | 712.4446 | -784.5319 | 754659359.4 | 2489.321 | 8100000 | 0.7660304 | 8100000 | 0.001096941 | 257853.7 | -267683.3 | 458.4198 | 22.42932 | 0 | 0 | 89.18352 | 613 | 30737.54 | 40460.98
| 3094.42 | 578.6127 | 307.2 | 665855.2 | 20.29769 | 1.630001 | 1 | 17483.81 | 2.03003 | 45 | 1247.943 | 615276.8 | 712.4446 | -784.532 | 741575478.3 | 2442.687 | 8100000 | 0.7802479 | 8100000 | 0.00127982 | 258970.2 | -267681.3 | 458.9407 | 20.95688 | 0 | 0 | 89.18341 | 613.2 | 30737.54 | 40460.98
| 3096.48 | 579.1161 | 307.4 | 645355.5 | 19.71027 | 5.060002 | 1 | 52853.59 | 2.064425 | 45 | 1237.175 | 597732.1 | 712.4445 | -784.5322 | 736174650.3 | 2423.46 | 8100000 | 0.7866558 | 8100000 | 0.001363604 | 257291.2 | -267679.3 | 459.4442 | 20.38605 | 0 | 0 | 89.18329 | 613.4 | 30737.54 | 40460.98
| 3098.512 | 579.6368 | 307.6 | 759360.8 | 22.97341 | 4.510002 | 1 | 54698.06 | 1.813671 | 45 | 1261.668 | 694273.8 | 712.4444 | -784.5323 | 764941492.2 | 2526.021 | 8100000 | 0.7577531 | 8100000 | 0.0009857806 | 256427.1 | -267677.3 | 459.9651 | 23.53198 | 0 | 0 | 89.18318 | 613.6 | 30737.54 | 40460.98
| 3100.653 | 580.1575 | 307.8 | 719472.6 | 21.81273 | 3.910001 | 1 | 45107.16 | 1.927251 | 45 | 1274.944 | 660779.6 | 712.4443 | -784.5324 | 756497730.4 | 2495.879 | 8100000 | 0.7668991 | 8100000 | 0.001099102 | 256827.7 | -267675.3 | 460.486 | 22.41996 | 0 | 0 | 89.18306 | 613.8 | 30737.54 | 40460.98
| 3102.792 | 580.6781 | 308 | 634014.2 | 19.3724 | 2.260001 | 1 | 23171.5 | 2.133615 | 45 | 1253.846 | 587990.2 | 712.4442 | -784.5325 | 734046130.6 | 2415.886 | 8100000 | 0.7910649 | 8100000 | 0.001416636 | 255872.6 | -267673.2 | 461.0068 | 20.0568 | 0 | 0 | 89.18294 | 614 | 30737.54 | 40460.98
| 3104.843 | 581.1815 | 308.2 | 597028.4 | 18.33057 | 3.300001 | 1 | 32013.54 | 2.210401 | 45 | 1229.385 | 556044 | 712.4441 | -784.5326 | 722476312.6 | 2374.75 | 8100000 | 0.8044298 | 8100000 | 0.001598978 | 254853.9 | -267671.2 | 461.5104 | 19.0374 | 0 | 0 | 89.18282 | 614.2 | 30737.54 | 40460.98
| 3107.211 | 581.7022 | 308.4 | 716210.3 | 21.69763 | -1.880001 | 1 | -21575.82 | 1.897659 | 45 | 1247.893 | 658026.9 | 712.4441 | -784.5328 | 757110295.2 | 2498.065 | 8100000 | 0.7683189 | 8100000 | 0.001112091 | 251717.6 | -267668.9 | 462.0312 | 22.30927 | 0 | 0 | 89.18269 | 614.4 | 30737.54 | 40460.98
| 3109.207 | 582.2055 | 308.6 | 750727.1 | 22.68655 | -1.21 | 1 | -14497.55 | 1.842469 | 45 | 1264.705 | 687049.7 | 712.444 | -784.5329 | 765373905.1 | 2527.565 | 8100000 | 0.7606812 | 8100000 | 0.001013054 | 250564.4 | -267666.9 | 462.5348 | 23.25786 | 0 | 0 | 89.18258 | 614.6 | 30737.54 | 40460.98
| 3111.163 | 582.7089 | 308.8 | 709358.1 | 21.48864 | 1.22 | 1 | 13870.99 | 1.949251 | 45 | 1270.135 | 652238.3 | 712.4439 | -784.533 | 756270532.2 | 2495.069 | 8100000 | 0.7705032 | 8100000 | 0.001135641 | 250042.3 | -267665 | 463.0383 | 22.1081 | 0 | 0 | 89.18247 | 614.8 | 30737.54 | 40460.98
| 3113.211 | 583.2122 | 309 | 670076.1 | 20.36198 | 6.390002 | 1 | 69218.66 | 2.035636 | 45 | 1266.081 | 618879.1 | 712.4438 | -784.5331 | 746557568.8 | 2460.436 | 8100000 | 0.7812019 | 8100000 | 0.001273793 | 250776.9 | -267663 | 463.5418 | 21.01923 | 0 | 0 | 89.18236 | 615 | 30737.54 | 40460.98
| 3115.441 | 583.7155 | 309.2 | 650727.6 | 19.80764 | 5.020002 | 1 | 52838.16 | 2.07363 | 45 | 1252.202 | 602337.7 | 712.4437 | -784.5332 | 741572301.6 | 2442.676 | 8100000 | 0.7871323 | 8100000 | 0.001351835 | 249178.4 | -267660.9 | 464.0453 | 20.4808 | 0 | 0 | 89.18223 | 615.2 | 30737.54 | 40460.98
| 3117.388 | 584.2189 | 309.4 | 744509.9 | 22.47957 | 3.670001 | 1 | 43681.21 | 1.865668 | 45 | 1273.232 | 681838.8 | 712.4437 | -784.5333 | 765736655.4 | 2528.861 | 8100000 | 0.7629501 | 8100000 | 0.001033607 | 249987 | -267659 | 464.5488 | 23.05978 | 0 | 0 | 89.18212 | 615.4 | 30737.54 | 40460.98
| 3119.252 | 584.7049 | 309.6 | 728917.7 | 22.02439 | 8.010003 | 1 | 93991.12 | 1.897263 | 45 | 1279.769 | 668738.1 | 712.4436 | -784.5334 | 762593579.5 | 2517.636 | 8100000 | 0.7667319 | 8100000 | 0.001079196 | 251391.9 | -267657.2 | 465.035 | 22.62332 | 0 | 0 | 89.18202 | 615.6 | 30737.54 | 40460.98
| 3121.544 | 585.2082 | 309.8 | 784917.3 | 23.63649 | 4.170001 | 1 | 52112.19 | 1.818078 | 45 | 1302.995 | 715575.6 | 712.4435 | -784.5336 | 775112183.8 | 2562.369 | 8100000 | 0.754998 | 8100000 | 0.0009315009 | 250637.8 | -267654.9 | 465.5385 | 24.16384 | 0 | 0 | 89.18189 | 615.8 | 30737.54 | 40460.98
| 3123.376 | 585.7115 | 310 | 691864.9 | 20.951 | -0.8300003 | 1 | -9225.606 | 2.029241 | 45 | 1292.021 | 637419.4 | 712.4434 | -784.5337 | 754414872.8 | 2488.449 | 8100000 | 0.7763786 | 8100000 | 0.001199947 | 251063.1 | -267653.2 | 466.042 | 21.5894 | 0 | 0 | 89.18179 | 616 | 30737.54 | 40460.98
| 3125.358 | 586.2149 | 310.2 | 769679.6 | 23.18097 | 1.24 | 1 | 15194.87 | 1.86887 | 45 | 1312.45 | 702889.5 | 712.4433 | -784.5338 | 772808441.0 | 2554.132 | 8100000 | 0.7585513 | 8100000 | 0.0009704151 | 251311.2 | -267651.2 | 466.5455 | 23.73004 | 0 | 0 | 89.18168 | 616.2 | 30737.54 | 40460.98
| 3127.53 | 586.7182 | 310.4 | 634605.3 | 19.32011 | 4.180001 | 1 | 42950.25 | 2.172817 | 45 | 1280.401 | 588498.6 | 712.4433 | -784.5339 | 739170661.0 | 2434.124 | 8100000 | 0.793752 | 8100000 | 0.001428706 | 251769.2 | -267649.1 | 467.0491 | 20.00579 | 0 | 0 | 89.18156 | 616.4 | 30737.54 | 40460.98
| 3129.479 | 587.2216 | 310.6 | 660383.6 | 20.04019 | 10.46 | 1 | 112580.2 | 2.064037 | 45 | 1279.956 | 610601.9 | 712.4432 | -784.534 | 747156305.7 | 2462.569 | 8100000 | 0.785942 | 8100000 | 0.001320475 | 255841.6 | -267647.2 | 467.5526 | 20.70689 | 0 | 0 | 89.18145 | 616.6 | 30737.54 | 40460.98
| 3131.608 | 587.7249 | 310.8 | 665352.5 | 20.17428 | 3.620001 | 1 | 38846.25 | 2.066437 | 45 | 1271.46 | 614847.5 | 712.4431 | -784.5341 | 748991836.3 | 2469.112 | 8100000 | 0.784688 | 8100000 | 0.001301941 | 255561.3 | -267645.1 | 468.0561 | 20.83712 | 0 | 0 | 89.18133 | 616.8 | 30737.54 | 40460.98
| 3133.453 | 588.2456 | 311 | 680532.4 | 20.59885 | 4.900002 | 1 | 53750.64 | 2.020846 | 45 | 1271.725 | 627788 | 712.443 | -784.5342 | 753492938.3 | 2485.16 | 8100000 | 0.7806916 | 8100000 | 0.001245609 | 257309.9 | -267643.4 | 468.577 | 21.24876 | 0 | 0 | 89.18122 | 617 | 30737.54 | 40460.98
| 3135.754 | 588.7489 | 311.2 | 607042.1 | 18.52824 | 6.940002 | 1 | 68640.67 | 2.188818 | 45 | 1243.462 | 564720 | 712.4429 | -784.5344 | 731929476.2 | 2408.356 | 8100000 | 0.8043793 | 8100000 | 0.001566799 | 256837 | -267641.1 | 469.0805 | 19.2313 | 0 | 0 | 89.18109 | 617.2 | 30737.54 | 40460.98
| 3137.858 | 589.2523 | 311.4 | 659639.4 | 19.99496 | 3.640001 | 1 | 38750.9 | 2.044844 | 45 | 1248.198 | 609965.7 | 712.4429 | -784.5345 | 748648224.6 | 2467.887 | 8100000 | 0.7870883 | 8100000 | 0.001328033 | 256746 | -267639.1 | 469.584 | 20.66294 | 0 | 0 | 89.18098 | 617.4 | 30737.54 | 40460.98
| 3139.547 | 589.773 | 311.6 | 614677.1 | 18.73107 | 0.8700003 | 1 | 8661.391 | 2.152025 | 45 | 1227.952 | 571321.7 | 712.4428 | -784.5346 | 735183886.6 | 2419.934 | 8100000 | 0.8022115 | 8100000 | 0.001530775 | 257299.2 | -267637.4 | 470.1049 | 19.43003 | 0 | 0 | 89.18088 | 617.6 | 30737.54 | 40460.98
| 3141.689 | 590.2937 | 311.8 | 654151.9 | 19.82995 | 2.420001 | 1 | 25544.33 | 2.028448 | 45 | 1227.263 | 605270.6 | 712.4427 | -784.5347 | 747811410.5 | 2464.904 | 8100000 | 0.7893617 | 8100000 | 0.001352794 | 259410.2 | -267635.3 | 470.6258 | 20.50251 | 0 | 0 | 89.18076 | 617.8 | 30737.54 | 40460.98
| 3143.97 | 590.8057 | 312 | 726434.5 | 21.87397 | 5.600002 | 1 | 65285.91 | 1.870876 | 45 | 1251.721 | 666647.4 | 712.4426 | -784.5348 | 767174932.4 | 2533.999 | 8100000 | 0.7701056 | 8100000 | 0.001097924 | 256967.5 | -267633.1 | 471.138 | 22.47883 | 0 | 0 | 89.18064 | 618 | 30737.54 | 40460.98
| 3145.909 | 591.3177 | 312.2 | 672000.9 | 20.32077 | 5.240002 | 1 | 56834.15 | 2.000854 | 45 | 1245.205 | 620520.6 | 712.4425 | -784.5349 | 753716410.9 | 2485.957 | 8100000 | 0.7845361 | 8100000 | 0.001284109 | 256981 | -267631.2 | 471.6502 | 20.97927 | 0 | 0 | 89.18053 | 618.2 | 30737.54 | 40460.98
| 3148.008 | 591.8384 | 312.4 | 707179 | 21.31189 | 5.470002 | 1 | 62204.64 | 1.924868 | 45 | 1256.136 | 650395.6 | 712.4424 | -784.535 | 763348818.5 | 2520.333 | 8100000 | 0.7753184 | 8100000 | 0.001160553 | 255848.7 | -267629.2 | 472.171 | 21.93776 | 0 | 0 | 89.18041 | 618.4 | 30737.54 | 40460.98
| 3149.833 | 592.3505 | 312.6 | 691965.8 | 20.87438 | 9.900004 | 1 | 111123 | 1.953664 | 45 | 1262.741 | 637505.1 | 712.4424 | -784.5352 | 759839041.3 | 2507.803 | 8100000 | 0.7795736 | 8100000 | 0.001213194 | 258569.5 | -267627.4 | 472.6832 | 21.51534 | 0 | 0 | 89.18031 | 618.6 | 30737.54 | 40460.98
| 3152.112 | 592.8625 | 312.8 | 606029.4 | 18.45784 | 2.290001 | 1 | 22513.83 | 2.193623 | 45 | 1236.126 | 563843.5 | 712.4423 | -784.5353 | 734754708.7 | 2418.407 | 8100000 | 0.8068849 | 8100000 | 0.001583023 | 259012.3 | -267625.2 | 473.1954 | 19.16227 | 0 | 0 | 89.18018 | 618.8 | 30737.54 | 40460.98
| 3154.387 | 593.3832 | 313 | 750162.1 | 22.52059 | 4.540002 | 1 | 54452.24 | 1.836085 | 45 | 1263.136 | 686576.4 | 712.4422 | -784.5354 | 774766321.5 | 2561.132 | 8100000 | 0.7658866 | 8100000 | 0.00103406 | 257195.4 | -267623 | 473.7163 | 23.09905 | 0 | 0 | 89.18005 | 619 | 30737.54 | 40460.98
| 3156.275 | 593.9039 | 313.2 | 680911.2 | 20.54218 | 1.450001 | 1 | 15876.78 | 2.004857 | 45 | 1258.101 | 628110.3 | 712.4421 | -784.5355 | 758244040.1 | 2502.11 | 8100000 | 0.7832622 | 8100000 | 0.001256192 | 257166.9 | -267621.1 | 474.2372 | 21.19388 | 0 | 0 | 89.17995 | 619.2 | 30737.54 | 40460.98
| 3158.649 | 594.4159 | 313.4 | 666592.7 | 20.13126 | 7.220003 | 1 | 77923.61 | 2.026454 | 45 | 1256.479 | 615906.5 | 712.442 | -784.5356 | 754809679.2 | 2489.857 | 8100000 | 0.7875043 | 8100000 | 0.001311867 | 255272.6 | -267618.8 | 474.7494 | 20.79535 | 0 | 0 | 89.17981 | 619.4 | 30737.54 | 40460.98
| 3160.542 | 594.9279 | 313.6 | 682897.9 | 20.58559 | 6.160002 | 1 | 67886.19 | 1.983662 | 45 | 1255.001 | 629800.4 | 712.442 | -784.5358 | 759657902.7 | 2507.156 | 8100000 | 0.7831524 | 8100000 | 0.001251047 | 255287.3 | -267617 | 475.2616 | 21.23592 | 0 | 0 | 89.17971 | 619.6 | 30737.54 | 40460.98
| 3162.776 | 595.4399 | 313.8 | 687688.5 | 20.71417 | 0.08000003 | 1 | 881.4389 | 1.990062 | 45 | 1259.886 | 633872.8 | 712.4419 | -784.5359 | 761402317.9 | 2513.383 | 8100000 | 0.7820306 | 8100000 | 0.001234739 | 254399.9 | -267614.8 | 475.7738 | 21.36039 | 0 | 0 | 89.17958 | 619.8 | 30737.54 | 40460.98
| 3164.964 | 595.9519 | 314 | 713532.1 | 21.44002 | -3.070001 | 1 | -35131.08 | 1.928073 | 45 | 1264.666 | 655765.5 | 712.4418 | -784.536 | 768449711.2 | 2538.553 | 8100000 | 0.775525 | 8100000 | 0.001147902 | 252832.7 | -267612.7 | 476.286 | 22.06125 | 0 | 0 | 89.17946 | 620 | 30737.54 | 40460.98
| 3167.463 | 596.4553 | 314.2 | 708062.6 | 21.27648 | 4.020001 | 1 | 45703.1 | 1.95047 | 45 | 1271.633 | 651142.9 | 712.4417 | -784.5361 | 767645641.8 | 2535.68 | 8100000 | 0.776993 | 8100000 | 0.001166689 | 248829.8 | -267610.2 | 476.7896 | 21.90361 | 0 | 0 | 89.17932 | 620.2 | 30737.54 | 40460.98
| 3169.285 | 596.9586 | 314.4 | 587393.4 | 17.89917 | 2.540001 | 1 | 24257.87 | 2.260419 | 45 | 1237.422 | 547677.1 | 712.4416 | -784.5362 | 731568505.6 | 2407.072 | 8100000 | 0.8159982 | 8100000 | 0.001696707 | 249503.6 | -267608.5 | 477.2931 | 18.61341 | 0 | 0 | 89.17922 | 620.4 | 30737.54 | 40460.98
| 3171.141 | 597.462 | 314.6 | 650731.2 | 19.65085 | -0.4900002 | 1 | -5147.223 | 2.054854 | 45 | 1236.156 | 602340.9 | 712.4415 | -784.5363 | 752757197.6 | 2482.537 | 8100000 | 0.7936981 | 8100000 | 0.001383654 | 248977.8 | -267606.7 | 477.7966 | 20.32818 | 0 | 0 | 89.17911 | 620.6 | 30737.54 | 40460.98
| 3173.33 | 597.9653 | 314.8 | 722149.7 | 21.65891 | 5.250002 | 1 | 60849.95 | 1.888483 | 45 | 1255.921 | 663037.1 | 712.4415 | -784.5365 | 772297028.5 | 2552.303 | 8100000 | 0.7742686 | 8100000 | 0.001124455 | 249054.8 | -267604.5 | 478.3001 | 22.27201 | 0 | 0 | 89.17899 | 620.8 | 30737.54 | 40460.98
| 3175.443 | 598.46 | 315 | 751614.5 | 22.4929 | 3.130001 | 1 | 37565.3 | 1.845691 | 45 | 1269.899 | 687792.9 | 712.4414 | -784.5366 | 779557351.9 | 2578.269 | 8100000 | 0.767692 | 8100000 | 0.00103888 | 248013.7 | -267602.5 | 478.795 | 23.07255 | 0 | 0 | 89.17887 | 621 | 30737.54 | 40460.98
| 3177.136 | 598.9547 | 315.2 | 698450.2 | 20.9754 | 0.7400003 | 1 | 8292.497 | 1.982468 | 45 | 1273.288 | 643004.9 | 712.4413 | -784.5367 | 767168229.7 | 2533.975 | 8100000 | 0.7807344 | 8100000 | 0.001204048 | 250879.6 | -267600.8 | 479.2898 | 21.61297 | 0 | 0 | 89.17878 | 621.2 | 30737.54 | 40460.98
| 3179.356 | 599.458 | 315.4 | 638938.2 | 19.29907 | 4.705002 | 1 | 48564.13 | 2.110648 | 45 | 1251.796 | 592222.9 | 712.4412 | -784.5368 | 750839619.7 | 2475.699 | 8100000 | 0.7983835 | 8100000 | 0.001439997 | 250399.2 | -267598.7 | 479.7933 | 19.98525 | 0 | 0 | 89.17865 | 621.4 | 30737.54 | 40460.98
| 3181.43 | 599.9613 | 315.6 | 722677.3 | 21.64867 | 3.830001 | 1 | 44362.32 | 1.913681 | 45 | 1271.03 | 663481.8 | 712.4411 | -784.5369 | 774110191.7 | 2558.786 | 8100000 | 0.7750335 | 8100000 | 0.001126562 | 250126.9 | -267596.6 | 480.2969 | 22.26217 | 0 | 0 | 89.17854 | 621.6 | 30737.54 | 40460.98
| 3183.34 | 600.456 | 315.8 | 727027 | 21.76644 | 4.650002 | 1 | 54196.99 | 1.912082 | 45 | 1278.346 | 667146.3 | 712.4411 | -784.537 | 775543287.7 | 2563.91 | 8100000 | 0.7742392 | 8100000 | 0.00111404 | 252195.7 | -267594.8 | 480.7917 | 22.37546 | 0 | 0 | 89.17843 | 621.8 | 30737.54 | 40460.98
| 3185.362 | 600.9594 | 316 | 763905.3 | 22.81265 | 0.6800002 | 1 | 8273.429 | 1.853293 | 45 | 1292.367 | 698070.8 | 712.441 | -784.5371 | 784327914.7 | 2595.342 | 8100000 | 0.7662093 | 8100000 | 0.001009919 | 252178.4 | -267592.8 | 481.2952 | 23.37842 | 0 | 0 | 89.17832 | 622 | 30737.54 | 40460.98
| 3187.603 | 601.4627 | 316.2 | 720971 | 21.58099 | 6.100002 | 1 | 70665.66 | 1.956476 | 45 | 1301.104 | 662043.3 | 712.4409 | -784.5373 | 774987600.4 | 2561.923 | 8100000 | 0.7760933 | 8100000 | 0.001134733 | 252275.7 | -267590.6 | 481.7988 | 22.19703 | 0 | 0 | 89.17819 | 622.2 | 30737.54 | 40460.98
| 3189.523 | 601.966 | 316.4 | 643615.4 | 19.40157 | 8.110003 | 1 | 84849.24 | 2.127649 | 45 | 1279.717 | 596239.1 | 712.4408 | -784.5374 | 754305011.0 | 2488.057 | 8100000 | 0.7980406 | 8100000 | 0.001425082 | 252711.8 | -267588.8 | 482.3023 | 20.08526 | 0 | 0 | 89.17809 | 622.4 | 30737.54 | 40460.98
| 3191.836 | 602.4781 | 316.6 | 753422.6 | 22.49124 | 6.150002 | 1 | 74187.03 | 1.879691 | 45 | 1301.7 | 689306.6 | 712.4407 | -784.5375 | 783420671.3 | 2592.094 | 8100000 | 0.7690352 | 8100000 | 0.001040842 | 250867.4 | -267586.5 | 482.8145 | 23.07095 | 0 | 0 | 89.17795 | 622.6 | 30737.54 | 40460.98
| 3193.87 | 602.9814 | 316.8 | 775023.6 | 23.10286 | 9.000003 | 1 | 111905.4 | 1.841298 | 45 | 1317.202 | 707343.6 | 712.4407 | -784.5376 | 788521032.9 | 2610.357 | 8100000 | 0.7646992 | 8100000 | 0.0009844526 | 250675.6 | -267584.5 | 483.318 | 23.65553 | 0 | 0 | 89.17784 | 622.8 | 30737.54 | 40460.98
| 3195.693 | 603.4848 | 317 | 665274 | 19.98853 | 2.430001 | 1 | 26053.6 | 2.119653 | 45 | 1302.63 | 614780.5 | 712.4406 | -784.5377 | 761953498.0 | 2515.351 | 8100000 | 0.7920231 | 8100000 | 0.001337168 | 250985.3 | -267582.8 | 483.8215 | 20.65669 | 0 | 0 | 89.17774 | 623 | 30737.54 | 40460.98
| 3197.712 | 603.9794 | 317.2 | 669895.4 | 20.11204 | -3.530001 | 1 | -38122.15 | 2.082459 | 45 | 1289.282 | 618724.9 | 712.4405 | -784.5378 | 763678444.3 | 2521.51 | 8100000 | 0.7908819 | 8100000 | 0.001319863 | 253526.7 | -267580.8 | 484.3164 | 20.77668 | 0 | 0 | 89.17763 | 623.2 | 30737.54 | 40460.98
| 3199.885 | 604.4828 | 317.4 | 688443.9 | 20.62566 | 2.950001 | 1 | 32655.34 | 2.034468 | 45 | 1291.014 | 634514.6 | 712.4404 | -784.538 | 769233339.6 | 2541.353 | 8100000 | 0.785825 | 8100000 | 0.001250741 | 253670.5 | -267578.7 | 484.8199 | 21.27472 | 0 | 0 | 89.17751 | 623.4 | 30737.54 | 40460.98
| 3201.867 | 604.9948 | 317.6 | 711060.4 | 21.2569 | 5.350002 | 1 | 61139.2 | 1.972479 | 45 | 1293.452 | 653677.2 | 712.4403 | -784.5381 | 775495918.1 | 2563.741 | 8100000 | 0.7801393 | 8100000 | 0.001173436 | 253820.5 | -267576.8 | 485.3321 | 21.88473 | 0 | 0 | 89.1774 | 623.6 | 30737.54 | 40460.98
| 3203.832 | 605.4982 | 317.8 | 683904.9 | 20.48695 | 3.360001 | 1 | 36977.52 | 2.042468 | 45 | 1288.71 | 630656.9 | 712.4403 | -784.5382 | 768803307.6 | 2539.817 | 8100000 | 0.7875853 | 8100000 | 0.001269527 | 253577.3 | -267574.9 | 485.8356 | 21.14037 | 0 | 0 | 89.17728 | 623.8 | 30737.54 | 40460.98
| 3205.881 | 606.0015 | 318 | 683805.6 | 20.47823 | 5.900002 | 1 | 65079.73 | 2.03407 | 45 | 1287.855 | 630572.4 | 712.4402 | -784.5383 | 769195078.5 | 2541.217 | 8100000 | 0.7878385 | 8100000 | 0.001270952 | 257578.2 | -267572.9 | 486.3392 | 21.13191 | 0 | 0 | 89.17717 | 624 | 30737.54 | 40460.98
| 3207.761 | 606.5135 | 318.2 | 696658.1 | 20.83377 | 3.730001 | 1 | 41766.65 | 2.001676 | 45 | 1285.199 | 641485.7 | 712.4401 | -784.5384 | 772997685.5 | 2554.808 | 8100000 | 0.7846253 | 8100000 | 0.001225524 | 259584.5 | -267571 | 486.8513 | 21.47608 | 0 | 0 | 89.17707 | 624.2 | 30737.54 | 40460.98
| 3210.161 | 607.0256 | 318.4 | 735570.1 | 21.9249 | 4.880002 | 1 | 57504.13 | 1.917691 | 45 | 1296.357 | 674333.1 | 712.44 | -784.5385 | 783178449.4 | 2591.227 | 8100000 | 0.7750795 | 8100000 | 0.00110022 | 259122.7 | -267568.7 | 487.3636 | 22.52776 | 0 | 0 | 89.17693 | 624.4 | 30737.54 | 40460.98
| 3212.137 | 607.5463 | 318.6 | 705143 | 21.05928 | 3.880001 | 1 | 43938.88 | 1.996479 | 45 | 1296.467 | 648672.9 | 712.4399 | -784.5386 | 776111418.3 | 2565.942 | 8100000 | 0.782808 | 8100000 | 0.001198245 | 258679.1 | -267566.8 | 487.8845 | 21.694 | 0 | 0 | 89.17682 | 624.6 | 30737.54 | 40460.98
| 3214.222 | 608.067 | 318.8 | 662198.9 | 19.85087 | 4.030001 | 1 | 43070.26 | 2.096063 | 45 | 1284.645 | 612153.5 | 712.4399 | -784.5388 | 764804314.3 | 2525.531 | 8100000 | 0.7950622 | 8100000 | 0.001359863 | 257719.1 | -267564.7 | 488.4053 | 20.52285 | 0 | 0 | 89.1767 | 624.8 | 30737.54 | 40460.98
| 3216.107 | 608.5877 | 319 | 610803.1 | 18.42473 | 2.120001 | 1 | 20993.61 | 2.215245 | 45 | 1257.323 | 567973.5 | 712.4398 | -784.5389 | 748912054.8 | 2468.827 | 8100000 | 0.812629 | 8100000 | 0.00159971 | 258926.5 | -267562.9 | 488.9262 | 19.12979 | 0 | 0 | 89.1766 | 625 | 30737.54 | 40460.98
| 3218.422 | 609.1084 | 319.2 | 706759.4 | 21.08606 | -1.22 | 1 | -13829.23 | 1.955288 | 45 | 1269.77 | 650040.6 | 712.4397 | -784.539 | 777818433.3 | 2572.048 | 8100000 | 0.7830984 | 8100000 | 0.001195837 | 258304.9 | -267560.7 | 489.4471 | 21.71985 | 0 | 0 | 89.17647 | 625.2 | 30737.54 | 40460.98
| 3220.385 | 609.6117 | 319.4 | 626876.9 | 18.85574 | 5.270002 | 1 | 53594.12 | 2.144858 | 45 | 1251.586 | 581846.5 | 712.4396 | -784.5391 | 755141673.1 | 2491.041 | 8100000 | 0.8072813 | 8100000 | 0.001521281 | 257195.1 | -267558.7 | 489.9506 | 19.55206 | 0 | 0 | 89.17636 | 625.4 | 30737.54 | 40460.98
| 3222.577 | 610.1324 | 319.6 | 656844.4 | 19.67887 | 6.730002 | 1 | 71601.09 | 2.043675 | 45 | 1248.687 | 607575 | 712.4395 | -784.5392 | 764911638.3 | 2525.914 | 8100000 | 0.7976509 | 8100000 | 0.001386819 | 255880.5 | -267556.6 | 490.4715 | 20.35548 | 0 | 0 | 89.17623 | 625.6 | 30737.54 | 40460.98
| 3224.708 | 610.6531 | 319.8 | 614367.8 | 18.50041 | 5.540002 | 1 | 55310.08 | 2.146859 | 45 | 1230.035 | 571054.6 | 712.4395 | -784.5393 | 751833628.4 | 2479.243 | 8100000 | 0.8122185 | 8100000 | 0.001586567 | 256533.1 | -267554.5 | 490.9924 | 19.20401 | 0 | 0 | 89.17612 | 625.8 | 30737.54 | 40460.98
| 3226.67 | 611.1565 | 320 | 728656.9 | 21.6783 | 3.010001 | 1 | 35108.8 | 1.872903 | 45 | 1252.329 | 668518.6 | 712.4394 | -784.5395 | 784961903.4 | 2597.612 | 8100000 | 0.7785811 | 8100000 | 0.001128826 | 255879.4 | -267552.6 | 491.496 | 22.29067 | 0 | 0 | 89.17601 | 626 | 30737.54 | 40460.98
| 3228.733 | 611.6772 | 320.2 | 669539.2 | 20.01484 | 4.320002 | 1 | 46654.62 | 2.014882 | 45 | 1248.01 | 618421.1 | 712.4393 | -784.5396 | 769847655.5 | 2543.549 | 8100000 | 0.7945432 | 8100000 | 0.001338107 | 256311.4 | -267550.6 | 492.0168 | 20.68226 | 0 | 0 | 89.17589 | 626.2 | 30737.54 | 40460.98
| 3230.986 | 612.1806 | 320.4 | 596932.1 | 18.00744 | -0.3200001 | 1 | -3103.239 | 2.202053 | 45 | 1222.546 | 555960.4 | 712.4392 | -784.5397 | 746948188.1 | 2461.828 | 8100000 | 0.8195757 | 8100000 | 0.001684808 | 255179 | -267548.4 | 492.5204 | 18.71992 | 0 | 0 | 89.17576 | 626.4 | 30737.54 | 40460.98
| 3232.847 | 612.7013 | 320.6 | 629057 | 18.8833 | 1.920001 | 1 | 19539.29 | 2.085272 | 45 | 1216.271 | 583724.2 | 712.4391 | -784.5398 | 758310311.8 | 2502.347 | 8100000 | 0.8079822 | 8100000 | 0.001518411 | 255597 | -267546.6 | 493.0413 | 19.57902 | 0 | 0 | 89.17566 | 626.6 | 30737.54 | 40460.98
| 3235.087 | 613.2046 | 320.8 | 638371.3 | 19.1338 | 7.970003 | 1 | 82734.76 | 2.036081 | 45 | 1214.96 | 591735.9 | 712.439 | -784.5399 | 761758498.0 | 2514.655 | 8100000 | 0.8049856 | 8100000 | 0.001475636 | 255477.7 | -267544.4 | 493.5448 | 19.8239 | 0 | 0 | 89.17553 | 626.8 | 30737.54 | 40460.98
| 3237.151 | 613.7253 | 321 | 647681.2 | 19.38538 | 7.840003 | 1 | 82468.37 | 2.009286 | 45 | 1214.801 | 599726.6 | 712.439 | -784.54 | 765067634.1 | 2526.471 | 8100000 | 0.8021844 | 8100000 | 0.001434737 | 254430.9 | -267542.4 | 494.0657 | 20.06946 | 0 | 0 | 89.17542 | 627 | 30737.54 | 40460.98
| 3238.817 | 614.2287 | 321.2 | 732315.7 | 21.74451 | 3.020001 | 1 | 35388.08 | 1.838513 | 45 | 1235.013 | 671597.1 | 712.4389 | -784.5401 | 788352924.6 | 2609.755 | 8100000 | 0.7791291 | 8100000 | 0.001123192 | 258023.4 | -267540.8 | 494.5692 | 22.35437 | 0 | 0 | 89.17533 | 627.2 | 30737.54 | 40460.98
| 3240.905 | 614.7494 | 321.4 | 724012.5 | 21.50424 | 2.070001 | 1 | 23990.71 | 1.874908 | 45 | 1245.419 | 664607.1 | 712.4388 | -784.5403 | 786771028.8 | 2604.09 | 8100000 | 0.7813574 | 8100000 | 0.001150076 | 258404.6 | -267538.8 | 495.0901 | 22.12312 | 0 | 0 | 89.17521 | 627.4 | 30737.54 | 40460.98
| 3243.236 | 615.2527 | 321.6 | 796264.7 | 23.54585 | 8.840003 | 1 | 112628.9 | 1.73933 | 45 | 1274.783 | 724994.6 | 712.4387 | -784.5404 | 803408971.7 | 2663.731 | 8100000 | 0.7658027 | 8100000 | 0.0009516108 | 257968.9 | -267536.5 | 495.5936 | 24.07762 | 0 | 0 | 89.17508 | 627.6 | 30737.54 | 40460.98
| 3245.201 | 615.7735 | 321.8 | 719064.6 | 21.352 | 0.9600003 | 1 | 11051.07 | 1.9365 | 45 | 1277.593 | 660435.5 | 712.4386 | -784.5405 | 786448731.2 | 2602.936 | 8100000 | 0.7829798 | 8100000 | 0.0011679 | 257390.7 | -267534.6 | 496.1145 | 21.97643 | 0 | 0 | 89.17497 | 627.8 | 30737.54 | 40460.98
| 3247.379 | 616.2942 | 322 | 734090.7 | 21.76803 | 4.920002 | 1 | 57870.76 | 1.905305 | 45 | 1285.684 | 673089.6 | 712.4386 | -784.5406 | 790578693.0 | 2617.728 | 8100000 | 0.7795482 | 8100000 | 0.001121526 | 255732.8 | -267532.5 | 496.6354 | 22.37698 | 0 | 0 | 89.17485 | 628 | 30737.54 | 40460.98
| 3249.216 | 616.8149 | 322.2 | 743249.5 | 22.02092 | 6.030002 | 1 | 71828.05 | 1.895708 | 45 | 1296.248 | 680781.6 | 712.4385 | -784.5407 | 793110052.1 | 2626.799 | 8100000 | 0.7777166 | 8100000 | 0.00109498 | 257056.8 | -267530.7 | 497.1563 | 22.61999 | 0 | 0 | 89.17474 | 628.2 | 30737.54 | 40460.98
| 3251.388 | 617.3182 | 322.4 | 772757.4 | 22.84934 | 8.710003 | 1 | 107953.2 | 1.844116 | 45 | 1314.656 | 705455.5 | 712.4384 | -784.5408 | 800208625.2 | 2652.249 | 8100000 | 0.7714466 | 8100000 | 0.001013779 | 258365.9 | -267528.6 | 497.6598 | 23.41348 | 0 | 0 | 89.17462 | 628.4 | 30737.54 | 40460.98
| 3253.568 | 617.8389 | 322.6 | 662696.9 | 19.75635 | 3.010001 | 1 | 32167.35 | 2.111676 | 45 | 1293.697 | 612579.1 | 712.4383 | -784.541 | 772865472.6 | 2554.335 | 8100000 | 0.7994133 | 8100000 | 0.001379641 | 258499.3 | -267526.4 | 498.1807 | 20.4309 | 0 | 0 | 89.1745 | 628.6 | 30737.54 | 40460.98
| 3255.2 | 618.3597 | 322.8 | 652764.3 | 19.47798 | 9.180003 | 1 | 97494.3 | 2.101678 | 45 | 1284.388 | 604082.4 | 712.4383 | -784.541 | 770177985.7 | 2544.729 | 8100000 | 0.8028789 | 8100000 | 0.001423145 | 262139.4 | -267524.9 | 498.7016 | 20.15975 | 0 | 0 | 89.17441 | 628.8 | 30737.54 | 40460.98
| 3257.857 | 618.863 | 323 | 666772.5 | 19.85722 | 5.670002 | 1 | 61084.78 | 2.066884 | 45 | 1277.956 | 616059.9 | 712.4382 | -784.5412 | 774938270.8 | 2561.747 | 8100000 | 0.7985965 | 8100000 | 0.001365086 | 259704.1 | -267522.3 | 499.2052 | 20.52903 | 0 | 0 | 89.17426 | 629 | 30737.54 | 40460.98
| 3259.497 | 619.4011 | 323.2 | 717434.6 | 21.26392 | 4.590002 | 1 | 52845.45 | 1.948903 | 45 | 1287.043 | 659060.2 | 712.4381 | -784.5413 | 788974304.3 | 2611.981 | 8100000 | 0.7850713 | 8100000 | 0.001180125 | 260668.5 | -267520.7 | 499.7434 | 21.89149 | 0 | 0 | 89.17417 | 629.2 | 30737.54 | 40460.98
| 3261.784 | 619.9218 | 323.4 | 729272.7 | 21.58886 | 6.030002 | 1 | 70587.41 | 1.926507 | 45 | 1294.556 | 669036.8 | 712.438 | -784.5414 | 792396956.7 | 2624.243 | 8100000 | 0.7823374 | 8100000 | 0.001143083 | 257654.7 | -267518.4 | 500.2643 | 22.2046 | 0 | 0 | 89.17404 | 629.4 | 30737.54 | 40460.98
| 3263.842 | 620.4425 | 323.6 | 672809.6 | 20.00829 | 4.070001 | 1 | 44143.63 | 2.065687 | 45 | 1284.845 | 621210.1 | 712.4379 | -784.5415 | 777865698.3 | 2572.217 | 8100000 | 0.7976216 | 8100000 | 0.001344119 | 255619.4 | -267516.4 | 500.7852 | 20.67589 | 0 | 0 | 89.17392 | 629.6 | 30737.54 | 40460.98
| 3265.834 | 620.9459 | 323.8 | 686442.4 | 20.38088 | 6.070002 | 1 | 67207.25 | 2.018895 | 45 | 1283.195 | 632814 | 712.4378 | -784.5416 | 782107772.4 | 2587.395 | 8100000 | 0.793939 | 8100000 | 0.001292308 | 255470.2 | -267514.5 | 501.2887 | 21.03755 | 0 | 0 | 89.17381 | 629.8 | 30737.54 | 40460.98
| 3267.901 | 621.4666 | 324 | 727788.2 | 21.52886 | 4.040001 | 1 | 47106.81 | 1.937308 | 45 | 1295.408 | 667787.3 | 712.4378 | -784.5418 | 793296714.8 | 2627.468 | 8100000 | 0.7833974 | 8100000 | 0.001150611 | 255821.4 | -267512.5 | 501.8096 | 22.14683 | 0 | 0 | 89.1737 | 630 | 30737.54 | 40460.98
| 3270.005 | 621.9699 | 324.2 | 669732.5 | 19.90615 | -0.7300003 | 1 | -7874.293 | 2.064089 | 45 | 1275.301 | 618585.9 | 712.4377 | -784.5419 | 778222135.5 | 2573.492 | 8100000 | 0.799219 | 8100000 | 0.001359839 | 255377.2 | -267510.4 | 502.3131 | 20.57662 | 0 | 0 | 89.17358 | 630.2 | 30737.54 | 40460.98
| 3271.995 | 622.4906 | 324.4 | 698287.6 | 20.69274 | 5.300002 | 1 | 59561.67 | 1.985702 | 45 | 1280.459 | 642867.1 | 712.4376 | -784.542 | 786579710.5 | 2603.405 | 8100000 | 0.7913891 | 8100000 | 0.001251944 | 255000.7 | -267508.5 | 502.834 | 21.33965 | 0 | 0 | 89.17347 | 630.4 | 30737.54 | 40460.98
| 3274.181 | 622.994 | 324.6 | 672416.7 | 19.96883 | 3.300001 | 1 | 35751.68 | 2.051293 | 45 | 1274.1 | 620875.1 | 712.4375 | -784.5421 | 779847230.1 | 2579.306 | 8100000 | 0.7988667 | 8100000 | 0.001351225 | 252963.4 | -267506.4 | 503.3376 | 20.63755 | 0 | 0 | 89.17334 | 630.6 | 30737.54 | 40460.98
| 3276.165 | 623.4973 | 324.8 | 655540.1 | 19.49801 | -1.26 | 1 | -13324.14 | 2.088488 | 45 | 1265.249 | 606458.8 | 712.4374 | -784.5422 | 775239881.6 | 2562.825 | 8100000 | 0.8042638 | 8100000 | 0.001422842 | 252809 | -267504.4 | 503.8411 | 20.17928 | 0 | 0 | 89.17323 | 630.8 | 30737.54 | 40460.98
| 3278.177 | 624.0181 | 325 | 735701.1 | 21.71972 | 3.030001 | 1 | 35656.14 | 1.896517 | 45 | 1279.394 | 674443.2 | 712.4374 | -784.5423 | 797359165.2 | 2642.031 | 8100000 | 0.782606 | 8100000 | 0.001130616 | 253531.4 | -267502.5 | 504.362 | 22.33052 | 0 | 0 | 89.17312 | 631 | 30737.54 | 40460.98
| 3280.097 | 624.5214 | 325.2 | 733458.3 | 21.65114 | 0.4600002 | 1 | 5390.939 | 1.918915 | 45 | 1289.117 | 672557.9 | 712.4373 | -784.5424 | 797208750.7 | 2641.491 | 8100000 | 0.7833851 | 8100000 | 0.001138458 | 254777.1 | -267500.6 | 504.8655 | 22.26454 | 0 | 0 | 89.17302 | 631.2 | 30737.54 | 40460.98
| 3282.358 | 625.0248 | 325.4 | 692542.7 | 20.5034 | 0.8900003 | 1 | 9896.337 | 2.012901 | 45 | 1282.796 | 637994.8 | 712.4372 | -784.5426 | 787158524.9 | 2605.477 | 8100000 | 0.7940266 | 8100000 | 0.001277982 | 254017.7 | -267498.4 | 505.3691 | 21.15631 | 0 | 0 | 89.17289 | 631.4 | 30737.54 | 40460.98
| 3284.603 | 625.5281 | 325.6 | 834998.1 | 24.51219 | 4.690002 | 1 | 62034 | 1.742942 | 45 | 1322.408 | 756965.5 | 712.4371 | -784.5427 | 819840898.9 | 2722.75 | 8100000 | 0.7629872 | 8100000 | 0.0008798254 | 252404.4 | -267496.2 | 505.8726 | 24.99454 | 0 | 0 | 89.17276 | 631.6 | 30737.54 | 40460.98
| 3286.392 | 626.0488 | 325.8 | 760716.7 | 22.3974 | 6.030002 | 1 | 73373 | 1.902119 | 45 | 1328.606 | 695407.1 | 712.437 | -784.5428 | 804922709.4 | 2669.163 | 8100000 | 0.7777751 | 8100000 | 0.001060921 | 252887.1 | -267494.5 | 506.3935 | 22.98107 | 0 | 0 | 89.17266 | 631.8 | 30737.54 | 40460.98
| 3288.392 | 626.5522 | 326 | 661267.7 | 19.62291 | 9.460003 | 1 | 101734.2 | 2.10929 | 45 | 1305.631 | 611357.7 | 712.437 | -784.5429 | 779416767.5 | 2577.766 | 8100000 | 0.8038731 | 8100000 | 0.001405152 | 254239.9 | -267492.5 | 506.897 | 20.30097 | 0 | 0 | 89.17255 | 632 | 30737.54 | 40460.98
| 3290.336 | 627.0556 | 326.2 | 678731.8 | 20.09901 | 5.450002 | 1 | 59672.63 | 2.072896 | 45 | 1302.423 | 626255.4 | 712.4369 | -784.543 | 784913496.3 | 2597.439 | 8100000 | 0.7988849 | 8100000 | 0.001334843 | 255135.4 | -267490.7 | 507.4005 | 20.76403 | 0 | 0 | 89.17244 | 632.2 | 30737.54 | 40460.98
| 3292.585 | 627.5589 | 326.4 | 663378.4 | 19.66954 | 7.790003 | 1 | 83773.78 | 2.084895 | 45 | 1288.633 | 613161.3 | 712.4368 | -784.5431 | 780902426.7 | 2583.082 | 8100000 | 0.8036329 | 8100000 | 0.001398468 | 255124.3 | -267488.5 | 507.9041 | 20.34639 | 0 | 0 | 89.17232 | 632.4 | 30737.54 | 40460.98
| 3294.651 | 628.0796 | 326.6 | 699364.1 | 20.65773 | 4.440002 | 1 | 49924.81 | 2.003707 | 45 | 1292.252 | 643779.4 | 712.4367 | -784.5433 | 791518761.4 | 2621.096 | 8100000 | 0.793512 | 8100000 | 0.001259299 | 254943.1 | -267486.5 | 508.425 | 21.30577 | 0 | 0 | 89.1722 | 632.6 | 30737.54 | 40460.98
| 3296.694 | 628.583 | 326.8 | 736692.3 | 21.69137 | 2.350001 | 1 | 27677.44 | 1.933318 | 45 | 1305.105 | 675276.1 | 712.4366 | -784.5434 | 801465130.4 | 2656.757 | 8100000 | 0.7842924 | 8100000 | 0.001135824 | 254667.5 | -267484.5 | 508.9285 | 22.30325 | 0 | 0 | 89.17208 | 632.8 | 30737.54 | 40460.98
| 3298.861 | 629.0863 | 327 | 624751.5 | 18.59667 | 1.480001 | 1 | 14962.84 | 2.20488 | 45 | 1277.56 | 580015 | 712.4365 | -784.5435 | 769877993.7 | 2543.657 | 8100000 | 0.8171247 | 8100000 | 0.00158058 | 254149.4 | -267482.4 | 509.4321 | 19.29837 | 0 | 0 | 89.17196 | 633 | 30737.54 | 40460.98
| 3300.7 | 629.6071 | 327.2 | 695692.1 | 20.53894 | 6.640002 | 1 | 74487.1 | 1.987712 | 45 | 1280.49 | 640666.6 | 712.4365 | -784.5436 | 791755224.9 | 2621.944 | 8100000 | 0.7952042 | 8100000 | 0.001275722 | 255118.7 | -267480.6 | 509.9529 | 21.19073 | 0 | 0 | 89.17186 | 633.2 | 30737.54 | 40460.98
| 3302.887 | 630.1104 | 327.4 | 716303.8 | 21.1044 | 5.500002 | 1 | 63290.32 | 1.952518 | 45 | 1289.367 | 658105.8 | 712.4364 | -784.5437 | 797667219.5 | 2643.135 | 8100000 | 0.7899415 | 8100000 | 0.001204323 | 255239 | -267478.4 | 510.4565 | 21.73756 | 0 | 0 | 89.17174 | 633.4 | 30737.54 | 40460.98
| 3305.002 | 630.6311 | 327.6 | 686350 | 20.26847 | 3.200001 | 1 | 35329.02 | 2.029307 | 45 | 1284.425 | 632735.4 | 712.4363 | -784.5438 | 790064952.7 | 2615.888 | 8100000 | 0.7982016 | 8100000 | 0.001312819 | 254359.5 | -267476.4 | 510.9774 | 20.92853 | 0 | 0 | 89.17162 | 633.6 | 30737.54 | 40460.98
| 3307.133 | 631.1345 | 327.8 | 662353.5 | 19.60227 | 4.230002 | 1 | 45225.24 | 2.080901 | 45 | 1275.949 | 612285.7 | 712.4362 | -784.544 | 783529167.9 | 2592.483 | 8100000 | 0.8055022 | 8100000 | 0.001410792 | 252622.1 | -267474.3 | 511.4809 | 20.28087 | 0 | 0 | 89.1715 | 633.8 | 30737.54 | 40460.98
| 3309.355 | 631.6378 | 328 | 604166.5 | 18.01287 | 4.300002 | 1 | 42212.82 | 2.219682 | 45 | 1249.749 | 562230.6 | 712.4361 | -784.5441 | 764726271.1 | 2525.252 | 8100000 | 0.8259659 | 8100000 | 0.001696975 | 250532.4 | -267472.1 | 511.9845 | 18.72527 | 0 | 0 | 89.17138 | 634 | 30737.54 | 40460.98
| 3311.596 | 632.1238 | 328.2 | 752842.7 | 22.09739 | 0.5200002 | 1 | 6242.075 | 1.852135 | 45 | 1274.389 | 688821.2 | 712.4361 | -784.5442 | 808459647.7 | 2681.859 | 8100000 | 0.7818867 | 8100000 | 0.001093741 | 249746.1 | -267470 | 512.4707 | 22.6934 | 0 | 0 | 89.17125 | 634.2 | 30737.54 | 40460.98
| 3313.907 | 632.6445 | 328.4 | 764509.7 | 22.41708 | 0.11 | 1 | 1337.144 | 1.847736 | 45 | 1289.336 | 698575.5 | 712.436 | -784.5443 | 811636942.1 | 2693.269 | 8100000 | 0.7794674 | 8100000 | 0.001061486 | 246719 | -267467.7 | 512.9916 | 22.99993 | 0 | 0 | 89.17112 | 634.4 | 30737.54 | 40460.98
| 3316.329 | 633.1479 | 328.6 | 684135.1 | 20.17486 | 0.5100002 | 1 | 5605.977 | 2.034511 | 45 | 1281.931 | 630852.6 | 712.4359 | -784.5445 | 791833592.9 | 2622.225 | 8100000 | 0.7995971 | 8100000 | 0.001326606 | 243187.8 | -267465.3 | 513.4951 | 20.83768 | 0 | 0 | 89.17098 | 634.6 | 30737.54 | 40460.98
| 3318.221 | 633.6339 | 328.8 | 752785.1 | 22.07495 | -0.8000003 | 1 | -9609.445 | 1.886132 | 45 | 1297.76 | 688773 | 712.4358 | -784.5446 | 809872392.5 | 2686.932 | 8100000 | 0.7823873 | 8100000 | 0.001096521 | 239470 | -267463.5 | 513.9813 | 22.67186 | 0 | 0 | 89.17088 | 634.8 | 30737.54 | 40460.98
| 3320.156 | 634.1199 | 329 | 660668.1 | 19.52046 | 3.000001 | 1 | 31969.4 | 2.098503 | 45 | 1281.971 | 610845.1 | 712.4357 | -784.5447 | 785711077.5 | 2600.294 | 8100000 | 0.807065 | 8100000 | 0.001424706 | 238525.2 | -267461.6 | 514.4675 | 20.20116 | 0 | 0 | 89.17077 | 635 | 30737.54 | 40460.98
| 3322.013 | 634.6059 | 329.2 | 763094.4 | 22.35201 | 2.780001 | 1 | 33823.6 | 1.867736 | 45 | 1302.615 | 697393.5 | 712.4356 | -784.5448 | 813036582.4 | 2698.297 | 8100000 | 0.7805379 | 8100000 | 0.001068731 | 239914.2 | -267459.8 | 514.9536 | 22.93758 | 0 | 0 | 89.17067 | 635.2 | 30737.54 | 40460.98
| 3324.197 | 635.0745 | 329.4 | 775468.4 | 22.69198 | 2.890001 | 1 | 35685.29 | 1.858138 | 45 | 1315.246 | 707714.1 | 712.4356 | -784.5449 | 816288238.1 | 2709.98 | 8100000 | 0.7780028 | 8100000 | 0.00103566 | 239165.9 | -267457.7 | 515.4225 | 23.26305 | 0 | 0 | 89.17054 | 635.4 | 30737.54 | 40460.98
| 3326.103 | 635.5605 | 329.6 | 748280.5 | 21.92501 | 4.820002 | 1 | 57693.19 | 1.926929 | 45 | 1323.114 | 685000 | 712.4355 | -784.545 | 810471118.3 | 2689.082 | 8100000 | 0.7841865 | 8100000 | 0.001113137 | 240606.9 | -267455.9 | 515.9086 | 22.52787 | 0 | 0 | 89.17044 | 635.6 | 30737.54 | 40460.98
| 3327.931 | 636.0379 | 329.8 | 693521.4 | 20.40132 | 5.920002 | 1 | 66157.67 | 2.052512 | 45 | 1316.608 | 638825.2 | 712.4354 | -784.5451 | 796819597.3 | 2640.096 | 8100000 | 0.7982207 | 8100000 | 0.001296833 | 241456.1 | -267454.1 | 516.3861 | 21.05738 | 0 | 0 | 89.17034 | 635.8 | 30737.54 | 40460.98
| 3329.909 | 636.5152 | 330 | 649161.2 | 19.18072 | 7.960003 | 1 | 83924.36 | 2.132502 | 45 | 1292.403 | 600995.4 | 712.4353 | -784.5452 | 784098035.2 | 2594.519 | 8100000 | 0.8117801 | 8100000 | 0.001481236 | 249624.6 | -267452.2 | 516.8636 | 19.86972 | 0 | 0 | 89.17023 | 636 | 30737.54 | 40460.98
| 3331.975 | 637.0012 | 330.2 | 701043.4 | 20.5972 | 8.400003 | 1 | 95156.78 | 1.992522 | 45 | 1297.94 | 645202.1 | 712.4353 | -784.5453 | 799718008.7 | 2650.49 | 8100000 | 0.7965323 | 8100000 | 0.001271075 | 252116.6 | -267450.2 | 517.3498 | 21.24716 | 0 | 0 | 89.17011 | 636.2 | 30737.54 | 40460.98
| 3334.056 | 637.5045 | 330.4 | 745206.1 | 21.8152 | 2.120001 | 1 | 25230.28 | 1.920133 | 45 | 1309.732 | 682422.7 | 712.4352 | -784.5455 | 811409086.3 | 2692.451 | 8100000 | 0.7856759 | 8100000 | 0.001125774 | 251935.5 | -267448.1 | 517.8533 | 22.42234 | 0 | 0 | 89.16999 | 636.4 | 30737.54 | 40460.98
| 3336.409 | 638.0079 | 330.6 | 659265 | 19.43871 | 4.720002 | 1 | 50268.94 | 2.118506 | 45 | 1294.265 | 609645.5 | 712.4351 | -784.5456 | 788586539.5 | 2610.592 | 8100000 | 0.8090525 | 8100000 | 0.00143955 | 250926.7 | -267445.8 | 518.3569 | 20.12147 | 0 | 0 | 89.16986 | 636.6 | 30737.54 | 40460.98
| 3338.271 | 638.5113 | 330.8 | 638968.6 | 18.88192 | 4.540002 | 1 | 46962.25 | 2.150103 | 45 | 1275.712 | 592249 | 712.435 | -784.5457 | 782502453.9 | 2588.808 | 8100000 | 0.8159863 | 8100000 | 0.001533664 | 251708.8 | -267444 | 518.8604 | 19.57767 | 0 | 0 | 89.16976 | 636.8 | 30737.54 | 40460.98
| 3340.483 | 639.0146 | 331 | 711587.6 | 20.86373 | 6.770002 | 1 | 77556.41 | 1.95653 | 45 | 1287.252 | 654122.7 | 712.4349 | -784.5458 | 804312556.5 | 2666.973 | 8100000 | 0.7944854 | 8100000 | 0.001237584 | 251602.7 | -267441.9 | 519.364 | 21.50505 | 0 | 0 | 89.16963 | 637 | 30737.54 | 40460.98
| 3342.31 | 639.518 | 331.2 | 769309.1 | 22.46257 | 8.745003 | 1 | 107961.2 | 1.839747 | 45 | 1306.315 | 702580.5 | 712.4348 | -784.5459 | 818754230.6 | 2718.844 | 8100000 | 0.7810866 | 8100000 | 0.001059673 | 250068 | -267440.1 | 519.8675 | 23.0435 | 0 | 0 | 89.16953 | 637.2 | 30737.54 | 40460.98
| 3344.305 | 640.0214 | 331.4 | 707837.3 | 20.74965 | 4.630002 | 1 | 52651.38 | 2.000526 | 45 | 1304.936 | 650952.3 | 712.4348 | -784.546 | 804086193.6 | 2666.161 | 8100000 | 0.7959611 | 8100000 | 0.001252703 | 250657.7 | -267438.2 | 520.371 | 21.39472 | 0 | 0 | 89.16942 | 637.4 | 30737.54 | 40460.98
| 3346.447 | 640.5247 | 331.6 | 658952.5 | 19.40404 | 0.06000002 | 1 | 634.7983 | 2.11691 | 45 | 1288.339 | 609378.2 | 712.4347 | -784.5462 | 790492870.7 | 2617.421 | 8100000 | 0.8102852 | 8100000 | 0.0014466 | 251184.4 | -267436.1 | 520.8746 | 20.08767 | 0 | 0 | 89.1693 | 637.6 | 30737.54 | 40460.98
| 3348.61 | 641.0281 | 331.8 | 699708.8 | 20.51351 | 2.540001 | 1 | 28533.96 | 2.007326 | 45 | 1292.557 | 644071.4 | 712.4346 | -784.5463 | 802789715.9 | 2661.509 | 8100000 | 0.7985006 | 8100000 | 0.001283994 | 250241.3 | -267434 | 521.3781 | 21.1661 | 0 | 0 | 89.16918 | 637.8 | 30737.54 | 40460.98
| 3350.864 | 641.5314 | 332 | 669134.1 | 19.66962 | 4.690002 | 1 | 50639.56 | 2.068119 | 45 | 1280.92 | 618075.4 | 712.4345 | -784.5464 | 794506072.1 | 2631.802 | 8100000 | 0.8074594 | 8100000 | 0.001405116 | 248238.4 | -267431.8 | 521.8817 | 20.34646 | 0 | 0 | 89.16905 | 638 | 30737.54 | 40460.98
| 3352.589 | 642.0348 | 332.2 | 719957.9 | 21.06033 | 6.490002 | 1 | 75124.31 | 1.941337 | 45 | 1290.336 | 661189 | 712.4344 | -784.5465 | 808990023.7 | 2683.763 | 8100000 | 0.7936251 | 8100000 | 0.001214689 | 250702.3 | -267430.1 | 522.3852 | 21.69501 | 0 | 0 | 89.16896 | 638.2 | 30737.54 | 40460.98
| 3354.504 | 642.5208 | 332.4 | 645184.8 | 19.00922 | 7.000003 | 1 | 73275.45 | 2.121313 | 45 | 1275.509 | 597585.7 | 712.4344 | -784.5466 | 787751549.9 | 2607.601 | 8100000 | 0.8156389 | 8100000 | 0.001513699 | 253440 | -267428.2 | 522.8714 | 19.70216 | 0 | 0 | 89.16885 | 638.4 | 30737.54 | 40460.98
| 3356.435 | 643.0242 | 332.6 | 634249.3 | 18.70855 | 6.980002 | 1 | 71913.98 | 2.132512 | 45 | 1262.008 | 588192.5 | 712.4343 | -784.5467 | 784528014.3 | 2596.059 | 8100000 | 0.8196319 | 8100000 | 0.001567574 | 254911 | -267426.4 | 523.3749 | 19.40797 | 0 | 0 | 89.16874 | 638.6 | 30737.54 | 40460.98
| 3356.435 | 643.0242 | 332.6 | 634249.3 | 1.7977e+308 | 6.980002 | 1 | 71913.98 | 2.132512 | 45 | 1262.008 | 588192.5 | 712.4343 | -784.5467 | 1.7977e+308 | 1.7977e+308 | 8100000 | 1.7977e+308 | 8100000 | 1.7977e+308 | 254911 | -267426.4 | 523.3749 | 1.7977e+308 | 0 | 0 | 89.16874 | 638.6 | 30737.54 | 40460.98
| 3356.435 | 643.0242 | 332.6 | 634249.3 | 1.7977e+308 | 6.980002 | 1 | 71913.98 | 2.132512 | 45 | 1262.008 | 588192.5 | 712.4343 | -784.5467 | 1.7977e+308 | 1.7977e+308 | 8100000 | 1.7977e+308 | 8100000 | 1.7977e+308 | 254911 | -267426.4 | 523.3749 | 1.7977e+308 | 0 | 0 | 89.16874 | 638.6 | 30737.54 | 40460.98
| 3357.143 | 643.0589 | 332.68 | 675457.1 | 1.7977e+308 | 4.740002 | 1 | 51628.92 | 2.027327 | 45 | 1266.712 | 623466.4 | 712.4343 | -784.5468 | 1.7977e+308 | 1.7977e+308 | 8100000 | 1.7977e+308 | 8100000 | 1.7977e+308 | 254911 | -267425.7 | 523.4096 | 1.7977e+308 | 0 | 0 | 89.1687 | 638.68 | 30737.54 | 40460.98
Hold Segment Type | 3357.825 | 643.0588 | 332.76 | 729571 | 1.7977e+308 | 5.830002 | 1 | 68255.23 | 1.901344 | 45 | 1277.663 | 669287.9 | 712.4343 | -784.5468 | 1.7977e+308 | 1.7977e+308 | 8100000 | 1.7977e+308 | 8100000 | 1.7977e+308 | 254911 | -267425.1 | 523.4097 | 1.7977e+308 | 1 | 300 | 89.16867 | 638.76 | 30737.54 | 40460.98
| 3377.071 | 643.0582 | 336 | 627812.8 | 1.7977e+308 | 4.730002 | 1 | 48142.49 | 2.160916 | 45 | 1261.665 | 582652.7 | 712.4335 | -784.5478 | 1.7977e+308 | 1.7977e+308 | 8100000 | 1.7977e+308 | 8100000 | 1.7977e+308 | 1955.314 | -267407.7 | 523.4106 | 1.7977e+308 | 1 | 300 | 89.16767 | 642 | 30737.54 | 40460.98
| 3387.615 | 643.0579 | 338 | 606520.6 | 1.7977e+308 | 6.660002 | 1 | 65792.87 | 2.218912 | 45 | 1258.816 | 564268.7 | 712.4332 | -784.5483 | 1.7977e+308 | 1.7977e+308 | 8100000 | 1.7977e+308 | 8100000 | 1.7977e+308 | -34.34545 | -267398.4 | 523.4111 | 1.7977e+308 | 1 | 300 | 89.16713 | 644 | 30737.54 | 40460.98
| 3397.216 | 643.0576 | 340 | 783242.1 | 1.7977e+308 | 2.250001 | 1 | 28026.98 | 1.839364 | 45 | 1313.212 | 714183 | 712.4328 | -784.5488 | 1.7977e+308 | 1.7977e+308 | 8100000 | 1.7977e+308 | 8100000 | 1.7977e+308 | -36.4597 | -267390 | 523.4115 | 1.7977e+308 | 1 | 300 | 89.16665 | 646 | 30737.54 | 40460.98
| 3406.127 | 643.0573 | 342 | 737348.5 | 1.7977e+308 | 2.420001 | 1 | 28526.21 | 1.97455 | 45 | 1334.095 | 675827.4 | 712.4325 | -784.5493 | 1.7977e+308 | 1.7977e+308 | 8100000 | 1.7977e+308 | 8100000 | 1.7977e+308 | -36.4799 | -267382.2 | 523.4119 | 1.7977e+308 | 1 | 300 | 89.1662 | 648 | 30737.54 | 40460.98
| 3414.586 | 643.057 | 344 | 744565 | 1.7977e+308 | 7.240003 | 1 | 86523.61 | 1.930958 | 45 | 1325.747 | 681885.1 | 712.4322 | -784.5497 | 1.7977e+308 | 1.7977e+308 | 8100000 | 1.7977e+308 | 8100000 | 1.7977e+308 | -36.4001 | -267375 | 523.4123 | 1.7977e+308 | 1 | 300 | 89.16578 | 650 | 30737.54 | 40460.98
| 3422.605 | 643.0568 | 346 | 690163.3 | 1.7977e+308 | -3.150001 | 1 | -34959.16 | 2.053345 | 45 | 1306.238 | 635974.8 | 712.432 | -784.5501 | 1.7977e+308 | 1.7977e+308 | 8100000 | 1.7977e+308 | 8100000 | 1.7977e+308 | -36.47181 | -267368.1 | 523.4127 | 1.7977e+308 | 1 | 300 | 89.16539 | 652 | 30737.54 | 40460.98
| 3430.005 | 643.0565 | 348 | 747275.8 | 1.7977e+308 | 6.660002 | 1 | 79791.77 | 1.944961 | 45 | 1338.164 | 684157.9 | 712.4317 | -784.5504 | 1.7977e+308 | 1.7977e+308 | 8100000 | 1.7977e+308 | 8100000 | 1.7977e+308 | -36.49602 | -267361.9 | 523.413 | 1.7977e+308 | 1 | 300 | 89.16503 | 654 | 30737.54 | 40460.98
| 3437.265 | 643.0563 | 350 | 752935 | 1.7977e+308 | 4.870002 | 1 | 58626.73 | 1.952562 | 45 | 1348.453 | 688898.5 | 712.4315 | -784.5508 | 1.7977e+308 | 1.7977e+308 | 8100000 | 1.7977e+308 | 8100000 | 1.7977e+308 | -36.52394 | -267355.8 | 523.4133 | 1.7977e+308 | 1 | 300 | 89.16468 | 656 | 30737.54 | 40460.98
| 3443.783 | 643.0561 | 352 | 698832.2 | 1.7977e+308 | 6.000002 | 1 | 67531.58 | 2.014556 | 45 | 1301.571 | 643328.6 | 712.4312 | -784.5511 | 1.7977e+308 | 1.7977e+308 | 8100000 | 1.7977e+308 | 8100000 | 1.7977e+308 | -36.45203 | -267350.5 | 523.4136 | 1.7977e+308 | 1 | 300 | 89.16438 | 658 | 30737.54 | 40460.98
| 3450.516 | 643.0559 | 354 | 754135.6 | 1.7977e+308 | 5.410002 | 1 | 65259.74 | 1.946167 | 45 | 1347.141 | 689903.4 | 712.431 | -784.5514 | 1.7977e+308 | 1.7977e+308 | 8100000 | 1.7977e+308 | 8100000 | 1.7977e+308 | -36.44521 | -267344.9 | 523.4139 | 1.7977e+308 | 1 | 300 | 89.16406 | 660 | 30737.54 | 40460.98
| 3456.084 | 643.0558 | 356 | 632266.7 | 1.7977e+308 | 1.15 | 1 | 11754.86 | 2.230934 | 45 | 1306.927 | 586486.9 | 712.4308 | -784.5517 | 1.7977e+308 | 1.7977e+308 | 8100000 | 1.7977e+308 | 8100000 | 1.7977e+308 | -36.50988 | -267340.5 | 523.4141 | 1.7977e+308 | 1 | 300 | 89.1638 | 662 | 30737.54 | 40460.98
| 3462.118 | 643.0556 | 358 | 660358.5 | 1.7977e+308 | -0.6000002 | 1 | -6388.521 | 2.130548 | 45 | 1299.271 | 610580.5 | 712.4307 | -784.5519 | 1.7977e+308 | 1.7977e+308 | 8100000 | 1.7977e+308 | 8100000 | 1.7977e+308 | -36.48809 | -267335.7 | 523.4144 | 1.7977e+308 | 1 | 300 | 89.16353 | 664 | 30737.54 | 40460.98
| 3467.718 | 643.0554 | 360 | 930594.5 | 1.7977e+308 | 5.850002 | 1 | 85438.57 | 1.640207 | 45 | 1374.951 | 834697.6 | 712.4305 | -784.5522 | 1.7977e+308 | 1.7977e+308 | 8100000 | 1.7977e+308 | 8100000 | 1.7977e+308 | -36.4796 | -267331.3 | 523.4146 | 1.7977e+308 | 1 | 300 | 89.16327 | 666 | 30737.54 | 40460.98
| 3473.653 | 643.0552 | 362 | 700189.6 | 1.7977e+308 | 2.020001 | 1 | 22700.75 | 2.110954 | 45 | 1359.654 | 644478.8 | 712.4303 | -784.5525 | 1.7977e+308 | 1.7977e+308 | 8100000 | 1.7977e+308 | 8100000 | 1.7977e+308 | -36.39122 | -267326.5 | 523.4149 | 1.7977e+308 | 1 | 300 | 89.163 | 668 | 30737.54 | 40460.98
| 3475.779 | 643.0552 | 362.88 | 774253.2 | 1.7977e+308 | 3.410001 | 1 | 42060.33 | 1.89138 | 45 | 1337.526 | 706701.8 | 712.4302 | -784.5526 | 1.7977e+308 | 1.7977e+308 | 8100000 | 1.7977e+308 | 8100000 | 1.7977e+308 | -36.40526 | -267324.9 | 523.415 | 1.7977e+308 | 1 | 300 | 89.1629 | 668.88 | 30737.54 | 40460.98
| 3475.89 | 643.0552 | 362.96 | 722820.5 | 1.7977e+308 | 4.490002 | 1 | 52045.99 | 2.002567 | 45 | 1331.424 | 663602.5 | 712.4302 | -784.5526 | 1.7977e+308 | 1.7977e+308 | 8100000 | 1.7977e+308 | 8100000 | 1.7977e+308 | -36.40526 | -267324.9 | 523.415 | 1.7977e+308 | 1 | 300 | 89.1629 | 668.96 | 30737.54 | 40460.98
| 3476.041 | 643.0552 | 363.04 | 710196.9 | 1.7977e+308 | 6.170002 | 1 | 70499.56 | 2.025365 | 45 | 1328.564 | 652947.4 | 712.4302 | -784.5526 | 1.7977e+308 | 1.7977e+308 | 8100000 | 1.7977e+308 | 8100000 | 1.7977e+308 | -36.40526 | -267324.8 | 523.415 | 1.7977e+308 | 1 | 300 | 89.1629 | 669.04 | 30737.54 | 40460.98
| 3476.387 | 643.0552 | 363.12 | 1.7977e+308 | 1.7977e+308 | 1.7977e+308 | 1 | 1.7977e+308 | 2.000168 | 45 | 0 | 1.7977e+308 | 712.4302 | -784.5526 | 1.7977e+308 | 1.7977e+308 | 8100000 | 1.7977e+308 | 8100000 | 1.7977e+308 | -36.40526 | -267324.5 | 523.415 | 1.7977e+308 | 1 | 300 | 89.16288 | 669.12 | 30737.54 | 40460.98
Unload From Peak Segment Type | 3476.51 | 643.0552 | 363.2 | 1.7977e+308 | 1.7977e+308 | 1.7977e+308 | 1 | 1.7977e+308 | 1.798191 | 45 | 0 | 1.7977e+308 | 712.4302 | -784.5526 | 1.7977e+308 | 1.7977e+308 | 8100000 | 1.7977e+308 | 8100000 | 1.7977e+308 | -36.40526 | -267324.4 | 523.415 | 1.7977e+308 | 2 | 600 | 89.16288 | 669.2 | 30737.54 | 40460.98
| 3476.734 | 643.0552 | 363.28 | 1.7977e+308 | 1.7977e+308 | 1.7977e+308 | 1 | 1.7977e+308 | 1.273052 | 45 | 0 | 1.7977e+308 | 712.4302 | -784.5526 | 1.7977e+308 | 1.7977e+308 | 8100000 | 1.7977e+308 | 8100000 | 1.7977e+308 | -36.40526 | -267324.2 | 523.415 | 1.7977e+308 | 2 | 600 | 89.16286 | 669.28 | 30737.54 | 40460.98
| 3477.034 | 643.0551 | 363.36 | 1.7977e+308 | 1.7977e+308 | 1.7977e+308 | 1 | 1.7977e+308 | 0.500342 | 45 | 0 | 1.7977e+308 | 712.4302 | -784.5526 | 1.7977e+308 | 1.7977e+308 | 8100000 | 1.7977e+308 | 8100000 | 1.7977e+308 | -36.40526 | -267323.9 | 523.415 | 1.7977e+308 | 2 | 600 | 89.16285 | 669.36 | 30737.54 | 40460.98
| 3477.545 | 642.8989 | 363.6 | 1.7977e+308 | 1.7977e+308 | 1.7977e+308 | 1 | 1.7977e+308 | 0.2311732 | 45 | 0 | 1.7977e+308 | 712.4302 | -784.5526 | 1.7977e+308 | 1.7977e+308 | 8100000 | 1.7977e+308 | 8100000 | 1.7977e+308 | -36.40526 | -267323.6 | 523.2588 | 1.7977e+308 | 2 | 600 | 89.16283 | 669.6 | 30737.54 | 40460.98
| 3477.143 | 642.3955 | 363.8 | 1.7977e+308 | 1.7977e+308 | 1.7977e+308 | 1 | 1.7977e+308 | 0.1359842 | 45 | 0 | 1.7977e+308 | 712.4302 | -784.5526 | 1.7977e+308 | 1.7977e+308 | 8100000 | 1.7977e+308 | 8100000 | 1.7977e+308 | -36.40526 | -267324.2 | 522.7553 | 1.7977e+308 | 2 | 600 | 89.16286 | 669.8 | 30737.54 | 40460.98
| 3477.372 | 641.892 | 364 | 1.7977e+308 | 1.7977e+308 | 1.7977e+308 | 1 | 1.7977e+308 | 0.1843786 | 45 | 0 | 1.7977e+308 | 712.4302 | -784.5526 | 1.7977e+308 | 1.7977e+308 | 8100000 | 1.7977e+308 | 8100000 | 1.7977e+308 | -36.40526 | -267324.1 | 522.2519 | 1.7977e+308 | 2 | 600 | 89.16286 | 670 | 30737.54 | 40460.98
| 3476.835 | 641.3886 | 364.2 | 1.7977e+308 | 1.7977e+308 | 1.7977e+308 | 1 | 1.7977e+308 | 0.223974 | 45 | 0 | 1.7977e+308 | 712.4302 | -784.5526 | 1.7977e+308 | 1.7977e+308 | 8100000 | 1.7977e+308 | 8100000 | 1.7977e+308 | -36.40526 | -267324.8 | 521.7484 | 1.7977e+308 | 2 | 600 | 89.1629 | 670.2 | 30737.54 | 40460.98
| 3476.608 | 640.8939 | 364.4 | 1.7977e+308 | 1.7977e+308 | 1.7977e+308 | 1 | 1.7977e+308 | 0.2535705 | 45 | 0 | 1.7977e+308 | 712.4302 | -784.5525 | 1.7977e+308 | 1.7977e+308 | 8100000 | 1.7977e+308 | 8100000 | 1.7977e+308 | -36.40526 | -267325.3 | 521.2536 | 1.7977e+308 | 2 | 600 | 89.16292 | 670.4 | 30737.54 | 40460.98
| 3476.567 | 640.3904 | 364.6 | 1.7977e+308 | 1.7977e+308 | 1.7977e+308 | 1 | 1.7977e+308 | 0.1011882 | 45 | 0 | 1.7977e+308 | 712.4302 | -784.5525 | 1.7977e+308 | 1.7977e+308 | 8100000 | 1.7977e+308 | 8100000 | 1.7977e+308 | -36.40526 | -267325.5 | 520.7502 | 1.7977e+308 | 2 | 600 | 89.16294 | 670.6 | 30737.54 | 40460.98
| 3476.266 | 639.887 | 364.8 | 1.7977e+308 | 1.7977e+308 | 1.7977e+308 | 1 | 1.7977e+308 | 0.1959772 | 45 | 0 | 1.7977e+308 | 712.4302 | -784.5525 | 1.7977e+308 | 1.7977e+308 | 8100000 | 1.7977e+308 | 8100000 | 1.7977e+308 | -36.40526 | -267326 | 520.2467 | 1.7977e+308 | 2 | 600 | 89.16296 | 670.8 | 30737.54 | 40460.98
| 3475.954 | 639.3923 | 365 | 1.7977e+308 | 1.7977e+308 | 1.7977e+308 | 1 | 1.7977e+308 | 0.07279152 | 45 | 0 | 1.7977e+308 | 712.4303 | -784.5525 | 1.7977e+308 | 1.7977e+308 | 8100000 | 1.7977e+308 | 8100000 | 1.7977e+308 | -36.40526 | -267326.4 | 519.7519 | 1.7977e+308 | 2 | 600 | 89.16299 | 671 | 30737.54 | 40460.98
| 3475.702 | 638.8888 | 365.2 | 1.7977e+308 | 1.7977e+308 | 1.7977e+308 | 1 | 1.7977e+308 | 0.03019648 | 45 | 0 | 1.7977e+308 | 712.4303 | -784.5524 | 1.7977e+308 | 1.7977e+308 | 8100000 | 1.7977e+308 | 8100000 | 1.7977e+308 | -36.40526 | -267326.9 | 519.2485 | 1.7977e+308 | 2 | 600 | 89.16302 | 671.2 | 30737.54 | 40460.98
| 3475.644 | 638.3854 | 365.4 | 1.7977e+308 | 1.7977e+308 | 1.7977e+308 | 1 | 1.7977e+308 | 0.1503825 | 45 | 0 | 1.7977e+308 | 712.4303 | -784.5524 | 1.7977e+308 | 1.7977e+308 | 8100000 | 1.7977e+308 | 8100000 | 1.7977e+308 | -36.40526 | -267327.1 | 518.745 | 1.7977e+308 | 2 | 600 | 89.16303 | 671.4 | 30737.54 | 40460.98
| 3475.159 | 637.882 | 365.6 | 1.7977e+308 | 1.7977e+308 | 1.7977e+308 | 1 | 1.7977e+308 | 0.07439132 | 45 | 0 | 1.7977e+308 | 712.4303 | -784.5524 | 1.7977e+308 | 1.7977e+308 | 8100000 | 1.7977e+308 | 8100000 | 1.7977e+308 | -36.40526 | -267327.8 | 518.2415 | 1.7977e+308 | 2 | 600 | 89.16307 | 671.6 | 30737.54 | 40460.98
| 3474.82 | 637.3786 | 365.8 | 1.7977e+308 | 1.7977e+308 | 1.7977e+308 | 1 | 1.7977e+308 | 0.196977 | 45 | 0 | 1.7977e+308 | 712.4303 | -784.5524 | 1.7977e+308 | 1.7977e+308 | 8100000 | 1.7977e+308 | 8100000 | 1.7977e+308 | -36.40526 | -267328.3 | 517.7381 | 1.7977e+308 | 2 | 600 | 89.1631 | 671.8 | 30737.54 | 40460.98
| 3474.491 | 636.8752 | 366 | 1.7977e+308 | 1.7977e+308 | 1.7977e+308 | 1 | 1.7977e+308 | 0.09998831 | 45 | 0 | 1.7977e+308 | 712.4304 | -784.5523 | 1.7977e+308 | 1.7977e+308 | 8100000 | 1.7977e+308 | 8100000 | 1.7977e+308 | -36.40526 | -267328.8 | 517.2346 | 1.7977e+308 | 2 | 600 | 89.16313 | 672 | 30737.54 | 40460.98
| 3473.969 | 636.3717 | 366.2 | 1.7977e+308 | 1.7977e+308 | 1.7977e+308 | 1 | 1.7977e+308 | 0.1243854 | 45 | 0 | 1.7977e+308 | 712.4304 | -784.5523 | 1.7977e+308 | 1.7977e+308 | 8100000 | 1.7977e+308 | 8100000 | 1.7977e+308 | -36.40526 | -267329.5 | 516.7311 | 1.7977e+308 | 2 | 600 | 89.16317 | 672.2 | 30737.54 | 40460.98
| 3473.773 | 635.877 | 366.4 | 1.7977e+308 | 1.7977e+308 | 1.7977e+308 | 1 | 1.7977e+308 | 0.1667805 | 45 | 0 | 1.7977e+308 | 712.4304 | -784.5523 | 1.7977e+308 | 1.7977e+308 | 8100000 | 1.7977e+308 | 8100000 | 1.7977e+308 | -36.40526 | -267329.9 | 516.2363 | 1.7977e+308 | 2 | 600 | 89.16319 | 672.4 | 30737.54 | 40460.98
| 3473.771 | 635.3736 | 366.6 | 1.7977e+308 | 1.7977e+308 | 1.7977e+308 | 1 | 1.7977e+308 | 0.1019881 | 45 | 0 | 1.7977e+308 | 712.4304 | -784.5523 | 1.7977e+308 | 1.7977e+308 | 8100000 | 1.7977e+308 | 8100000 | 1.7977e+308 | -36.40526 | -267330.1 | 515.7329 | 1.7977e+308 | 2 | 600 | 89.1632 | 672.6 | 30737.54 | 40460.98
| 3473.361 | 634.8701 | 366.8 | 1.7977e+308 | 1.7977e+308 | 1.7977e+308 | 1 | 1.7977e+308 | 0.07279146 | 45 | 0 | 1.7977e+308 | 712.4304 | -784.5522 | 1.7977e+308 | 1.7977e+308 | 8100000 | 1.7977e+308 | 8100000 | 1.7977e+308 | -36.40526 | -267330.7 | 515.2294 | 1.7977e+308 | 2 | 600 | 89.16324 | 672.8 | 30737.54 | 40460.98
| 3472.926 | 634.3754 | 367 | 1.7977e+308 | 1.7977e+308 | 1.7977e+308 | 1 | 1.7977e+308 | 0.110387 | 45 | 0 | 1.7977e+308 | 712.4305 | -784.5522 | 1.7977e+308 | 1.7977e+308 | 8100000 | 1.7977e+308 | 8100000 | 1.7977e+308 | -36.40526 | -267331.3 | 514.7346 | 1.7977e+308 | 2 | 600 | 89.16327 | 673 | 30737.54 | 40460.98
| 3472.478 | 633.872 | 367.2 | 1.7977e+308 | 1.7977e+308 | 1.7977e+308 | 1 | 1.7977e+308 | 0.3455594 | 45 | 0 | 1.7977e+308 | 712.4305 | -784.5522 | 1.7977e+308 | 1.7977e+308 | 8100000 | 1.7977e+308 | 8100000 | 1.7977e+308 | -36.40526 | -267331.9 | 514.2311 | 1.7977e+308 | 2 | 600 | 89.16331 | 673.2 | 30737.54 | 40460.98
| 3472.347 | 633.3686 | 367.4 | 1.7977e+308 | 1.7977e+308 | 1.7977e+308 | 1 | 1.7977e+308 | 0.1085872 | 45 | 0 | 1.7977e+308 | 712.4305 | -784.5521 | 1.7977e+308 | 1.7977e+308 | 8100000 | 1.7977e+308 | 8100000 | 1.7977e+308 | -36.40526 | -267332.2 | 513.7277 | 1.7977e+308 | 2 | 600 | 89.16332 | 673.4 | 30737.54 | 40460.98
| 3472.121 | 632.8651 | 367.6 | 1.7977e+308 | 1.7977e+308 | 1.7977e+308 | 1 | 1.7977e+308 | 0.2195742 | 45 | 0 | 1.7977e+308 | 712.4305 | -784.5521 | 1.7977e+308 | 1.7977e+308 | 8100000 | 1.7977e+308 | 8100000 | 1.7977e+308 | -36.40526 | -267332.6 | 513.2242 | 1.7977e+308 | 2 | 600 | 89.16335 | 673.6 | 30737.54 | 40460.98
| 3471.706 | 632.3617 | 367.8 | 1.7977e+308 | 1.7977e+308 | 1.7977e+308 | 1 | 1.7977e+308 | 0.1809787 | 45 | 0 | 1.7977e+308 | 712.4305 | -784.5521 | 1.7977e+308 | 1.7977e+308 | 8100000 | 1.7977e+308 | 8100000 | 1.7977e+308 | -36.40526 | -267333.2 | 512.7208 | 1.7977e+308 | 2 | 600 | 89.16338 | 673.8 | 30737.54 | 40460.98
| 3471.176 | 631.8583 | 368 | 1.7977e+308 | 1.7977e+308 | 1.7977e+308 | 1 | 1.7977e+308 | 0.2495706 | 45 | 0 | 1.7977e+308 | 712.4306 | -784.552 | 1.7977e+308 | 1.7977e+308 | 8100000 | 1.7977e+308 | 8100000 | 1.7977e+308 | 540215.4 | -267333.9 | 512.2173 | 1.7977e+308 | 2 | 600 | 89.16342 | 674 | 30737.54 | 40460.98
| 3470.817 | 631.3549 | 368.2 | 1.7977e+308 | 1.7977e+308 | 1.7977e+308 | 1 | 1.7977e+308 | 0.1579814 | 45 | 0 | 1.7977e+308 | 712.4306 | -784.552 | 1.7977e+308 | 1.7977e+308 | 8100000 | 1.7977e+308 | 8100000 | 1.7977e+308 | 809240.2 | -267334.5 | 511.7138 | 1.7977e+308 | 2 | 600 | 89.16345 | 674.2 | 30737.54 | 40460.98
| 3470.398 | 630.8601 | 368.4 | 1.7977e+308 | 1.7977e+308 | 1.7977e+308 | 1 | 1.7977e+308 | 0.1223855 | 45 | 0 | 1.7977e+308 | 712.4306 | -784.552 | 1.7977e+308 | 1.7977e+308 | 8100000 | 1.7977e+308 | 8100000 | 1.7977e+308 | 938971.6 | -267335.1 | 511.219 | 1.7977e+308 | 2 | 600 | 89.16349 | 674.4 | 30737.54 | 40460.98
| 3469.964 | 630.3567 | 368.6 | 1.7977e+308 | 1.7977e+308 | 1.7977e+308 | 1 | 1.7977e+308 | 0.1723796 | 45 | 0 | 1.7977e+308 | 712.4306 | -784.5519 | 1.7977e+308 | 1.7977e+308 | 8100000 | 1.7977e+308 | 8100000 | 1.7977e+308 | 1001466.7 | -267335.7 | 510.7155 | 1.7977e+308 | 2 | 600 | 89.16352 | 674.6 | 30737.54 | 40460.98
| 3469.724 | 629.8533 | 368.8 | 1.7977e+308 | 1.7977e+308 | 1.7977e+308 | 1 | 1.7977e+308 | 0.04219501 | 45 | 0 | 1.7977e+308 | 712.4307 | -784.5519 | 1.7977e+308 | 1.7977e+308 | 8100000 | 1.7977e+308 | 8100000 | 1.7977e+308 | 1028537.0 | -267336.1 | 510.2121 | 1.7977e+308 | 2 | 600 | 89.16355 | 674.8 | 30737.54 | 40460.98
| 3469.4 | 629.3586 | 369 | 1.7977e+308 | 1.7977e+308 | 1.7977e+308 | 1 | 1.7977e+308 | 0.1283848 | 45 | 0 | 1.7977e+308 | 712.4307 | -784.5519 | 1.7977e+308 | 1.7977e+308 | 8100000 | 1.7977e+308 | 8100000 | 1.7977e+308 | 1043758.6 | -267336.6 | 509.7173 | 1.7977e+308 | 2 | 600 | 89.16358 | 675 | 30737.54 | 40460.98
| 3469.116 | 628.8551 | 369.2 | 1.7977e+308 | 1.7977e+308 | 1.7977e+308 | 1 | 1.7977e+308 | 0.1335842 | 45 | 0 | 1.7977e+308 | 712.4307 | -784.5519 | 1.7977e+308 | 1.7977e+308 | 8100000 | 1.7977e+308 | 8100000 | 1.7977e+308 | 1052768.6 | -267337.1 | 509.2138 | 1.7977e+308 | 2 | 600 | 89.1636 | 675.2 | 30737.54 | 40460.98
| 3468.451 | 628.3517 | 369.4 | 1.7977e+308 | 1.7977e+308 | 1.7977e+308 | 1 | 1.7977e+308 | 0.1295846 | 45 | 0 | 1.7977e+308 | 712.4307 | -784.5518 | 1.7977e+308 | 1.7977e+308 | 8100000 | 1.7977e+308 | 8100000 | 1.7977e+308 | 1041569.0 | -267337.9 | 508.7103 | 1.7977e+308 | 2 | 600 | 89.16365 | 675.4 | 30737.54 | 40460.98
| 3468.527 | 627.8483 | 369.6 | 1.7977e+308 | 1.7977e+308 | 1.7977e+308 | 1 | 1.7977e+308 | 0.1083871 | 45 | 0 | 1.7977e+308 | 712.4307 | -784.5518 | 1.7977e+308 | 1.7977e+308 | 8100000 | 1.7977e+308 | 8100000 | 1.7977e+308 | 1048518.3 | -267338 | 508.2069 | 1.7977e+308 | 2 | 600 | 89.16366 | 675.6 | 30737.54 | 40460.98
| 3468.144 | 627.3449 | 369.8 | 1.7977e+308 | 1.7977e+308 | 1.7977e+308 | 1 | 1.7977e+308 | 0.02199739 | 45 | 0 | 1.7977e+308 | 712.4308 | -784.5518 | 1.7977e+308 | 1.7977e+308 | 8100000 | 1.7977e+308 | 8100000 | 1.7977e+308 | 1053048.1 | -267338.6 | 507.7034 | 1.7977e+308 | 2 | 600 | 89.16369 | 675.8 | 30737.54 | 40460.98
| 3467.769 | 626.8415 | 370 | 1.7977e+308 | 1.7977e+308 | 1.7977e+308 | 1 | 1.7977e+308 | 0.07039164 | 45 | 0 | 1.7977e+308 | 712.4308 | -784.5517 | 1.7977e+308 | 1.7977e+308 | 8100000 | 1.7977e+308 | 8100000 | 1.7977e+308 | 1048166.3 | -267339.1 | 507.2 | 1.7977e+308 | 2 | 600 | 89.16372 | 676 | 30737.54 | 40460.98
| 3467.027 | 626.3381 | 370.2 | 1.7977e+308 | 1.7977e+308 | 1.7977e+308 | 1 | 1.7977e+308 | 0.1103869 | 45 | 0 | 1.7977e+308 | 712.4308 | -784.5517 | 1.7977e+308 | 1.7977e+308 | 8100000 | 1.7977e+308 | 8100000 | 1.7977e+308 | 1033569.7 | -267340.1 | 506.6965 | 1.7977e+308 | 2 | 600 | 89.16378 | 676.2 | 30737.54 | 40460.98
| 3466.575 | 625.8346 | 370.4 | 1.7977e+308 | 1.7977e+308 | 1.7977e+308 | 1 | 1.7977e+308 | 0.1355838 | 45 | 0 | 1.7977e+308 | 712.4308 | -784.5516 | 1.7977e+308 | 1.7977e+308 | 8100000 | 1.7977e+308 | 8100000 | 1.7977e+308 | 1024301.9 | -267340.7 | 506.193 | 1.7977e+308 | 2 | 600 | 89.16381 | 676.4 | 30737.54 | 40460.98
| 3466.238 | 625.3399 | 370.6 | 1.7977e+308 | 1.7977e+308 | 1.7977e+308 | 1 | 1.7977e+308 | 0.2303725 | 45 | 0 | 1.7977e+308 | 712.4309 | -784.5516 | 1.7977e+308 | 1.7977e+308 | 8100000 | 1.7977e+308 | 8100000 | 1.7977e+308 | 1016252.4 | -267341.2 | 505.6982 | 1.7977e+308 | 2 | 600 | 89.16384 | 676.6 | 30737.54 | 40460.98
| 3465.964 | 624.8365 | 370.8 | 1.7977e+308 | 1.7977e+308 | 1.7977e+308 | 1 | 1.7977e+308 | 0.2827663 | 45 | 0 | 1.7977e+308 | 712.4309 | -784.5516 | 1.7977e+308 | 1.7977e+308 | 8100000 | 1.7977e+308 | 8100000 | 1.7977e+308 | 1012773.6 | -267341.7 | 505.1948 | 1.7977e+308 | 2 | 600 | 89.16387 | 676.8 | 30737.54 | 40460.98
| 3465.582 | 624.3331 | 371 | 1.7977e+308 | 1.7977e+308 | 1.7977e+308 | 1 | 1.7977e+308 | 0.04959408 | 45 | 0 | 1.7977e+308 | 712.4309 | -784.5516 | 1.7977e+308 | 1.7977e+308 | 8100000 | 1.7977e+308 | 8100000 | 1.7977e+308 | 1011135.9 | -267342.2 | 504.6913 | 1.7977e+308 | 2 | 600 | 89.1639 | 677 | 30737.54 | 40460.98
| 3465.434 | 623.8383 | 371.2 | 1.7977e+308 | 1.7977e+308 | 1.7977e+308 | 1 | 1.7977e+308 | 0.2215735 | 45 | 0 | 1.7977e+308 | 712.4309 | -784.5515 | 1.7977e+308 | 1.7977e+308 | 8100000 | 1.7977e+308 | 8100000 | 1.7977e+308 | 1011326.4 | -267342.6 | 504.1965 | 1.7977e+308 | 2 | 600 | 89.16392 | 677.2 | 30737.54 | 40460.98
| 3464.253 | 623.3349 | 371.4 | 1.7977e+308 | 1.7977e+308 | 1.7977e+308 | 1 | 1.7977e+308 | 0.03879536 | 45 | 0 | 1.7977e+308 | 712.431 | -784.5515 | 1.7977e+308 | 1.7977e+308 | 8100000 | 1.7977e+308 | 8100000 | 1.7977e+308 | 997654 | -267343.9 | 503.693 | 1.7977e+308 | 2 | 600 | 89.164 | 677.4 | 30737.54 | 40460.98
| 3464.266 | 622.8315 | 371.6 | 1.7977e+308 | 1.7977e+308 | 1.7977e+308 | 1 | 1.7977e+308 | 0.225173 | 45 | 0 | 1.7977e+308 | 712.431 | -784.5515 | 1.7977e+308 | 1.7977e+308 | 8100000 | 1.7977e+308 | 8100000 | 1.7977e+308 | 990027 | -267344.1 | 503.1896 | 1.7977e+308 | 2 | 600 | 89.16401 | 677.6 | 30737.54 | 40460.98
| 3463.832 | 622.3281 | 371.8 | 1.7977e+308 | 1.7977e+308 | 1.7977e+308 | 1 | 1.7977e+308 | 0.1767788 | 45 | 0 | 1.7977e+308 | 712.431 | -784.5514 | 1.7977e+308 | 1.7977e+308 | 8100000 | 1.7977e+308 | 8100000 | 1.7977e+308 | 945096.7 | -267344.7 | 502.6861 | 1.7977e+308 | 2 | 600 | 89.16404 | 677.8 | 30737.54 | 40460.98
| 3463.506 | 621.8247 | 372 | 1.7977e+308 | 1.7977e+308 | 1.7977e+308 | 1 | 1.7977e+308 | 0.01719794 | 45 | 0 | 1.7977e+308 | 712.431 | -784.5514 | 1.7977e+308 | 1.7977e+308 | 8100000 | 1.7977e+308 | 8100000 | 1.7977e+308 | 918644.1 | -267345.2 | 502.1826 | 1.7977e+308 | 2 | 600 | 89.16407 | 678 | 30737.54 | 40460.98
| 3462.989 | 621.3212 | 372.2 | 1.7977e+308 | 1.7977e+308 | 1.7977e+308 | 1 | 1.7977e+308 | 0.1399832 | 45 | 0 | 1.7977e+308 | 712.4311 | -784.5513 | 1.7977e+308 | 1.7977e+308 | 8100000 | 1.7977e+308 | 8100000 | 1.7977e+308 | 901862.7 | -267345.9 | 501.6791 | 1.7977e+308 | 2 | 600 | 89.16411 | 678.2 | 30737.54 | 40460.98
| 3462.491 | 620.8178 | 372.4 | 1.7977e+308 | 1.7977e+308 | 1.7977e+308 | 1 | 1.7977e+308 | 0.1087869 | 45 | 0 | 1.7977e+308 | 712.4311 | -784.5513 | 1.7977e+308 | 1.7977e+308 | 8100000 | 1.7977e+308 | 8100000 | 1.7977e+308 | 894026.5 | -267346.6 | 501.1757 | 1.7977e+308 | 2 | 600 | 89.16415 | 678.4 | 30737.54 | 40460.98
| 3462.18 | 620.3144 | 372.6 | 1.7977e+308 | 1.7977e+308 | 1.7977e+308 | 1 | 1.7977e+308 | 0.1523817 | 45 | 0 | 1.7977e+308 | 712.4311 | -784.5513 | 1.7977e+308 | 1.7977e+308 | 8100000 | 1.7977e+308 | 8100000 | 1.7977e+308 | 888017.6 | -267347.1 | 500.6722 | 1.7977e+308 | 2 | 600 | 89.16418 | 678.6 | 30737.54 | 40460.98
| 3461.812 | 619.811 | 372.8 | 1.7977e+308 | 1.7977e+308 | 1.7977e+308 | 1 | 1.7977e+308 | 0.06159258 | 45 | 0 | 1.7977e+308 | 712.4311 | -784.5512 | 1.7977e+308 | 1.7977e+308 | 8100000 | 1.7977e+308 | 8100000 | 1.7977e+308 | 887008.8 | -267347.6 | 500.1687 | 1.7977e+308 | 2 | 600 | 89.16421 | 678.8 | 30737.54 | 40460.98
| 3461.402 | 619.3249 | 373 | 1.7977e+308 | 1.7977e+308 | 1.7977e+308 | 1 | 1.7977e+308 | 0.09478858 | 45 | 0 | 1.7977e+308 | 712.4311 | -784.5512 | 1.7977e+308 | 1.7977e+308 | 8100000 | 1.7977e+308 | 8100000 | 1.7977e+308 | 887204.3 | -267348.2 | 499.6826 | 1.7977e+308 | 2 | 600 | 89.16424 | 679 | 30737.54 | 40460.98
| 3460.898 | 618.8215 | 373.2 | 1.7977e+308 | 1.7977e+308 | 1.7977e+308 | 1 | 1.7977e+308 | 0.08358992 | 45 | 0 | 1.7977e+308 | 712.4312 | -784.5512 | 1.7977e+308 | 1.7977e+308 | 8100000 | 1.7977e+308 | 8100000 | 1.7977e+308 | 882746.3 | -267348.9 | 499.1792 | 1.7977e+308 | 2 | 600 | 89.16428 | 679.2 | 30737.54 | 40460.98
| 3460.58 | 618.3181 | 373.4 | 1.7977e+308 | 1.7977e+308 | 1.7977e+308 | 1 | 1.7977e+308 | 0.1455824 | 45 | 0 | 1.7977e+308 | 712.4312 | -784.5511 | 1.7977e+308 | 1.7977e+308 | 8100000 | 1.7977e+308 | 8100000 | 1.7977e+308 | 882168.9 | -267349.4 | 498.6757 | 1.7977e+308 | 2 | 600 | 89.16431 | 679.4 | 30737.54 | 40460.98
| 3459.871 | 617.8147 | 373.6 | 1.7977e+308 | 1.7977e+308 | 1.7977e+308 | 1 | 1.7977e+308 | 0.2559691 | 45 | 0 | 1.7977e+308 | 712.4312 | -784.5511 | 1.7977e+308 | 1.7977e+308 | 8100000 | 1.7977e+308 | 8100000 | 1.7977e+308 | 872611.7 | -267350.3 | 498.1722 | 1.7977e+308 | 2 | 600 | 89.16436 | 679.6 | 30737.54 | 40460.98
| 3459.754 | 617.3113 | 373.8 | 1.7977e+308 | 1.7977e+308 | 1.7977e+308 | 1 | 1.7977e+308 | 0.05599323 | 45 | 0 | 1.7977e+308 | 712.4312 | -784.5511 | 1.7977e+308 | 1.7977e+308 | 8100000 | 1.7977e+308 | 8100000 | 1.7977e+308 | 874480.4 | -267350.6 | 497.6687 | 1.7977e+308 | 2 | 600 | 89.16438 | 679.8 | 30737.54 | 40460.98
| 3459.368 | 616.8078 | 374 | 1.7977e+308 | 1.7977e+308 | 1.7977e+308 | 1 | 1.7977e+308 | 0.1851776 | 45 | 0 | 1.7977e+308 | 712.4313 | -784.551 | 1.7977e+308 | 1.7977e+308 | 8100000 | 1.7977e+308 | 8100000 | 1.7977e+308 | 877713.6 | -267351.1 | 497.1653 | 1.7977e+308 | 2 | 600 | 89.16441 | 680 | 30737.54 | 40460.98
| 3458.631 | 616.3044 | 374.2 | 1.7977e+308 | 1.7977e+308 | 1.7977e+308 | 1 | 1.7977e+308 | 0.08159011 | 45 | 0 | 1.7977e+308 | 712.4313 | -784.551 | 1.7977e+308 | 1.7977e+308 | 8100000 | 1.7977e+308 | 8100000 | 1.7977e+308 | 870361.9 | -267352.1 | 496.6618 | 1.7977e+308 | 2 | 600 | 89.16446 | 680.2 | 30737.54 | 40460.98
| 3458.559 | 615.801 | 374.4 | 1.7977e+308 | 1.7977e+308 | 1.7977e+308 | 1 | 1.7977e+308 | 0.2099745 | 45 | 0 | 1.7977e+308 | 712.4313 | -784.551 | 1.7977e+308 | 1.7977e+308 | 8100000 | 1.7977e+308 | 8100000 | 1.7977e+308 | 875440.5 | -267352.3 | 496.1583 | 1.7977e+308 | 2 | 600 | 89.16448 | 680.4 | 30737.54 | 40460.98
| 3458.064 | 615.2976 | 374.6 | 1.7977e+308 | 1.7977e+308 | 1.7977e+308 | 1 | 1.7977e+308 | 0.2183735 | 45 | 0 | 1.7977e+308 | 712.4313 | -784.5509 | 1.7977e+308 | 1.7977e+308 | 8100000 | 1.7977e+308 | 8100000 | 1.7977e+308 | 872216.1 | -267353 | 495.6549 | 1.7977e+308 | 2 | 600 | 89.16452 | 680.6 | 30737.54 | 40460.98
| 3457.519 | 614.7942 | 374.8 | 1.7977e+308 | 1.7977e+308 | 1.7977e+308 | 1 | 1.7977e+308 | 0.1411828 | 45 | 0 | 1.7977e+308 | 712.4314 | -784.5509 | 1.7977e+308 | 1.7977e+308 | 8100000 | 1.7977e+308 | 8100000 | 1.7977e+308 | 871432.3 | -267353.7 | 495.1514 | 1.7977e+308 | 2 | 600 | 89.16456 | 680.8 | 30737.54 | 40460.98
| 3457.047 | 614.3081 | 375 | 1.7977e+308 | 1.7977e+308 | 1.7977e+308 | 1 | 1.7977e+308 | 0.1459822 | 45 | 0 | 1.7977e+308 | 712.4314 | -784.5509 | 1.7977e+308 | 1.7977e+308 | 8100000 | 1.7977e+308 | 8100000 | 1.7977e+308 | 866735.7 | -267354.4 | 494.6653 | 1.7977e+308 | 2 | 600 | 89.1646 | 681 | 30737.54 | 40460.98
| 3456.366 | 613.8047 | 375.2 | 1.7977e+308 | 1.7977e+308 | 1.7977e+308 | 1 | 1.7977e+308 | 0.2035752 | 45 | 0 | 1.7977e+308 | 712.4314 | -784.5508 | 1.7977e+308 | 1.7977e+308 | 8100000 | 1.7977e+308 | 8100000 | 1.7977e+308 | 848966.1 | -267355.2 | 494.1618 | 1.7977e+308 | 2 | 600 | 89.16465 | 681.2 | 30737.54 | 40460.98
| 3456.23 | 613.3013 | 375.4 | 1.7977e+308 | 1.7977e+308 | 1.7977e+308 | 1 | 1.7977e+308 | 0.1211852 | 45 | 0 | 1.7977e+308 | 712.4314 | -784.5508 | 1.7977e+308 | 1.7977e+308 | 8100000 | 1.7977e+308 | 8100000 | 1.7977e+308 | 842542.4 | -267355.5 | 493.6583 | 1.7977e+308 | 2 | 600 | 89.16467 | 681.4 | 30737.54 | 40460.98
| 3455.499 | 612.7979 | 375.6 | 1.7977e+308 | 1.7977e+308 | 1.7977e+308 | 1 | 1.7977e+308 | 0.06919156 | 45 | 0 | 1.7977e+308 | 712.4315 | -784.5507 | 1.7977e+308 | 1.7977e+308 | 8100000 | 1.7977e+308 | 8100000 | 1.7977e+308 | 836115.3 | -267356.5 | 493.1549 | 1.7977e+308 | 2 | 600 | 89.16472 | 681.6 | 30737.54 | 40460.98
| 3455.382 | 612.2945 | 375.8 | 1.7977e+308 | 1.7977e+308 | 1.7977e+308 | 1 | 1.7977e+308 | 0.1447823 | 45 | 0 | 1.7977e+308 | 712.4315 | -784.5507 | 1.7977e+308 | 1.7977e+308 | 8100000 | 1.7977e+308 | 8100000 | 1.7977e+308 | 836584.8 | -267356.7 | 492.6514 | 1.7977e+308 | 2 | 600 | 89.16474 | 681.8 | 30737.54 | 40460.98
| 3454.586 | 611.7911 | 376 | 1.7977e+308 | 1.7977e+308 | 1.7977e+308 | 1 | 1.7977e+308 | 0.07999022 | 45 | 0 | 1.7977e+308 | 712.4315 | -784.5507 | 1.7977e+308 | 1.7977e+308 | 8100000 | 1.7977e+308 | 8100000 | 1.7977e+308 | 827026.9 | -267357.7 | 492.1479 | 1.7977e+308 | 2 | 600 | 89.16479 | 682 | 30737.54 | 40460.98
| 3454.331 | 611.2877 | 376.2 | 1.7977e+308 | 1.7977e+308 | 1.7977e+308 | 1 | 1.7977e+308 | 0.08358977 | 45 | 0 | 1.7977e+308 | 712.4315 | -784.5506 | 1.7977e+308 | 1.7977e+308 | 8100000 | 1.7977e+308 | 8100000 | 1.7977e+308 | 827709 | -267358.2 | 491.6445 | 1.7977e+308 | 2 | 600 | 89.16482 | 682.2 | 30737.54 | 40460.98
| 3453.535 | 610.7842 | 376.4 | 1.7977e+308 | 1.7977e+308 | 1.7977e+308 | 1 | 1.7977e+308 | 0.277566 | 45 | 0 | 1.7977e+308 | 712.4316 | -784.5506 | 1.7977e+308 | 1.7977e+308 | 8100000 | 1.7977e+308 | 8100000 | 1.7977e+308 | 821867.6 | -267359.1 | 491.141 | 1.7977e+308 | 2 | 600 | 89.16487 | 682.4 | 30737.54 | 40460.98
| 3453.134 | 610.2808 | 376.6 | 1.7977e+308 | 1.7977e+308 | 1.7977e+308 | 1 | 1.7977e+308 | 0.09918784 | 45 | 0 | 1.7977e+308 | 712.4316 | -784.5506 | 1.7977e+308 | 1.7977e+308 | 8100000 | 1.7977e+308 | 8100000 | 1.7977e+308 | 816200.8 | -267359.7 | 490.6375 | 1.7977e+308 | 2 | 600 | 89.16491 | 682.6 | 30737.54 | 40460.98
| 3452.849 | 609.7774 | 376.8 | 1.7977e+308 | 1.7977e+308 | 1.7977e+308 | 1 | 1.7977e+308 | 0.2655674 | 45 | 0 | 1.7977e+308 | 712.4316 | -784.5505 | 1.7977e+308 | 1.7977e+308 | 8100000 | 1.7977e+308 | 8100000 | 1.7977e+308 | 817602.1 | -267360.2 | 490.134 | 1.7977e+308 | 2 | 600 | 89.16493 | 682.8 | 30737.54 | 40460.98
| 3452.459 | 609.2914 | 377 | 1.7977e+308 | 1.7977e+308 | 1.7977e+308 | 1 | 1.7977e+308 | 0.3983511 | 45 | 0 | 1.7977e+308 | 712.4317 | -784.5505 | 1.7977e+308 | 1.7977e+308 | 8100000 | 1.7977e+308 | 8100000 | 1.7977e+308 | 818036.7 | -267360.8 | 489.6479 | 1.7977e+308 | 2 | 600 | 89.16497 | 683 | 30737.54 | 40460.98
| 3451.706 | 608.788 | 377.2 | 1.7977e+308 | 1.7977e+308 | 1.7977e+308 | 1 | 1.7977e+308 | 0.203175 | 45 | 0 | 1.7977e+308 | 712.4317 | -784.5504 | 1.7977e+308 | 1.7977e+308 | 8100000 | 1.7977e+308 | 8100000 | 1.7977e+308 | 813321.8 | -267361.7 | 489.1444 | 1.7977e+308 | 2 | 600 | 89.16502 | 683.2 | 30737.54 | 40460.98
| 3451.235 | 608.2845 | 377.4 | 1.7977e+308 | 1.7977e+308 | 1.7977e+308 | 1 | 1.7977e+308 | 0.1303839 | 45 | 0 | 1.7977e+308 | 712.4317 | -784.5504 | 1.7977e+308 | 1.7977e+308 | 8100000 | 1.7977e+308 | 8100000 | 1.7977e+308 | 807787.3 | -267362.3 | 488.641 | 1.7977e+308 | 2 | 600 | 89.16506 | 683.4 | 30737.54 | 40460.98
| 3450.954 | 607.7811 | 377.6 | 1.7977e+308 | 1.7977e+308 | 1.7977e+308 | 1 | 1.7977e+308 | 0.09318852 | 45 | 0 | 1.7977e+308 | 712.4317 | -784.5504 | 1.7977e+308 | 1.7977e+308 | 8100000 | 1.7977e+308 | 8100000 | 1.7977e+308 | 811446.5 | -267362.8 | 488.1375 | 1.7977e+308 | 2 | 600 | 89.16508 | 683.6 | 30737.54 | 40460.98
| 3450.565 | 607.2777 | 377.8 | 1.7977e+308 | 1.7977e+308 | 1.7977e+308 | 1 | 1.7977e+308 | 0.07279102 | 45 | 0 | 1.7977e+308 | 712.4318 | -784.5503 | 1.7977e+308 | 1.7977e+308 | 8100000 | 1.7977e+308 | 8100000 | 1.7977e+308 | 812011.5 | -267363.4 | 487.634 | 1.7977e+308 | 2 | 600 | 89.16512 | 683.8 | 30737.54 | 40460.98
| 3449.568 | 606.7743 | 378 | 1.7977e+308 | 1.7977e+308 | 1.7977e+308 | 1 | 1.7977e+308 | 0.1879768 | 45 | 0 | 1.7977e+308 | 712.4318 | -784.5503 | 1.7977e+308 | 1.7977e+308 | 8100000 | 1.7977e+308 | 8100000 | 1.7977e+308 | 801799.8 | -267364.5 | 487.1306 | 1.7977e+308 | 2 | 600 | 89.16518 | 684 | 30737.54 | 40460.98
| 3448.935 | 606.2709 | 378.2 | 1.7977e+308 | 1.7977e+308 | 1.7977e+308 | 1 | 1.7977e+308 | 0.169979 | 45 | 0 | 1.7977e+308 | 712.4318 | -784.5502 | 1.7977e+308 | 1.7977e+308 | 8100000 | 1.7977e+308 | 8100000 | 1.7977e+308 | 768986.1 | -267365.4 | 486.6271 | 1.7977e+308 | 2 | 600 | 89.16523 | 684.2 | 30737.54 | 40460.98
| 3448.666 | 605.7675 | 378.4 | 1.7977e+308 | 1.7977e+308 | 1.7977e+308 | 1 | 1.7977e+308 | 0.08079 | 45 | 0 | 1.7977e+308 | 712.4319 | -784.5502 | 1.7977e+308 | 1.7977e+308 | 8100000 | 1.7977e+308 | 8100000 | 1.7977e+308 | 759242.2 | -267365.8 | 486.1236 | 1.7977e+308 | 2 | 600 | 89.16526 | 684.4 | 30737.54 | 40460.98
| 3448.351 | 605.2641 | 378.6 | 1.7977e+308 | 1.7977e+308 | 1.7977e+308 | 1 | 1.7977e+308 | 0.1019874 | 45 | 0 | 1.7977e+308 | 712.4319 | -784.5502 | 1.7977e+308 | 1.7977e+308 | 8100000 | 1.7977e+308 | 8100000 | 1.7977e+308 | 756274.4 | -267366.3 | 485.6202 | 1.7977e+308 | 2 | 600 | 89.16529 | 684.6 | 30737.54 | 40460.98
| 3447.98 | 604.7607 | 378.8 | 1.7977e+308 | 1.7977e+308 | 1.7977e+308 | 1 | 1.7977e+308 | 0.2079742 | 45 | 0 | 1.7977e+308 | 712.4319 | -784.5501 | 1.7977e+308 | 1.7977e+308 | 8100000 | 1.7977e+308 | 8100000 | 1.7977e+308 | 762576.2 | -267366.9 | 485.1167 | 1.7977e+308 | 2 | 600 | 89.16532 | 684.8 | 30737.54 | 40460.98
| 3447.433 | 604.2572 | 379 | 1.7977e+308 | 1.7977e+308 | 1.7977e+308 | 1 | 1.7977e+308 | 0.09438829 | 45 | 0 | 1.7977e+308 | 712.4319 | -784.5501 | 1.7977e+308 | 1.7977e+308 | 8100000 | 1.7977e+308 | 8100000 | 1.7977e+308 | 762645.5 | -267367.6 | 484.6132 | 1.7977e+308 | 2 | 600 | 89.16536 | 685 | 30737.54 | 40460.98
| 3446.822 | 603.7712 | 379.2 | 1.7977e+308 | 1.7977e+308 | 1.7977e+308 | 1 | 1.7977e+308 | 0.02359707 | 45 | 0 | 1.7977e+308 | 712.432 | -784.5501 | 1.7977e+308 | 1.7977e+308 | 8100000 | 1.7977e+308 | 8100000 | 1.7977e+308 | 758413.4 | -267368.4 | 484.1271 | 1.7977e+308 | 2 | 600 | 89.1654 | 685.2 | 30737.54 | 40460.98
| 3446.642 | 603.2678 | 379.4 | 1.7977e+308 | 1.7977e+308 | 1.7977e+308 | 1 | 1.7977e+308 | 0.03999503 | 45 | 0 | 1.7977e+308 | 712.432 | -784.55 | 1.7977e+308 | 1.7977e+308 | 8100000 | 1.7977e+308 | 8100000 | 1.7977e+308 | 761282.2 | -267368.7 | 483.6236 | 1.7977e+308 | 2 | 600 | 89.16543 | 685.4 | 30737.54 | 40460.98
| 3446.113 | 602.7644 | 379.6 | 1.7977e+308 | 1.7977e+308 | 1.7977e+308 | 1 | 1.7977e+308 | 0.04399453 | 45 | 0 | 1.7977e+308 | 712.432 | -784.55 | 1.7977e+308 | 1.7977e+308 | 8100000 | 1.7977e+308 | 8100000 | 1.7977e+308 | 765845.5 | -267369.4 | 483.1202 | 1.7977e+308 | 2 | 600 | 89.16547 | 685.6 | 30737.54 | 40460.98
| 3445.655 | 602.2609 | 379.8 | 1.7977e+308 | 1.7977e+308 | 1.7977e+308 | 1 | 1.7977e+308 | 0.144382 | 45 | 0 | 1.7977e+308 | 712.432 | -784.55 | 1.7977e+308 | 1.7977e+308 | 8100000 | 1.7977e+308 | 8100000 | 1.7977e+308 | 769786.4 | -267370.1 | 482.6167 | 1.7977e+308 | 2 | 600 | 89.1655 | 685.8 | 30737.54 | 40460.98
| 3444.766 | 601.7576 | 380 | 1.7977e+308 | 1.7977e+308 | 1.7977e+308 | 1 | 1.7977e+308 | 0.1659793 | 45 | 0 | 1.7977e+308 | 712.4321 | -784.5499 | 1.7977e+308 | 1.7977e+308 | 8100000 | 1.7977e+308 | 8100000 | 1.7977e+308 | 760785.4 | -267371.1 | 482.1132 | 1.7977e+308 | 2 | 600 | 89.16556 | 686 | 30737.54 | 40460.98
| 3444.303 | 601.2541 | 380.2 | 1.7977e+308 | 1.7977e+308 | 1.7977e+308 | 1 | 1.7977e+308 | 0.2207724 | 45 | 0 | 1.7977e+308 | 712.4321 | -784.5499 | 1.7977e+308 | 1.7977e+308 | 8100000 | 1.7977e+308 | 8100000 | 1.7977e+308 | 754018 | -267371.8 | 481.6097 | 1.7977e+308 | 2 | 600 | 89.1656 | 686.2 | 30737.54 | 40460.98
| 3443.964 | 600.7507 | 380.4 | 1.7977e+308 | 1.7977e+308 | 1.7977e+308 | 1 | 1.7977e+308 | 0.1211849 | 45 | 0 | 1.7977e+308 | 712.4321 | -784.5498 | 1.7977e+308 | 1.7977e+308 | 8100000 | 1.7977e+308 | 8100000 | 1.7977e+308 | 755487.2 | -267372.3 | 481.1063 | 1.7977e+308 | 2 | 600 | 89.16563 | 686.4 | 30737.54 | 40460.98
| 3443.78 | 600.2473 | 380.6 | 1.7977e+308 | 1.7977e+308 | 1.7977e+308 | 1 | 1.7977e+308 | 0.0255968 | 45 | 0 | 1.7977e+308 | 712.4321 | -784.5498 | 1.7977e+308 | 1.7977e+308 | 8100000 | 1.7977e+308 | 8100000 | 1.7977e+308 | 760453.4 | -267372.7 | 480.6028 | 1.7977e+308 | 2 | 600 | 89.16565 | 686.6 | 30737.54 | 40460.98
| 3443.064 | 599.7439 | 380.8 | 1.7977e+308 | 1.7977e+308 | 1.7977e+308 | 1 | 1.7977e+308 | 0.06519184 | 45 | 0 | 1.7977e+308 | 712.4322 | -784.5498 | 1.7977e+308 | 1.7977e+308 | 8100000 | 1.7977e+308 | 8100000 | 1.7977e+308 | 761068.6 | -267373.6 | 480.0993 | 1.7977e+308 | 2 | 600 | 89.1657 | 686.8 | 30737.54 | 40460.98
| 3442.318 | 599.2405 | 381 | 1.7977e+308 | 1.7977e+308 | 1.7977e+308 | 1 | 1.7977e+308 | 0.2847643 | 45 | 0 | 1.7977e+308 | 712.4322 | -784.5497 | 1.7977e+308 | 1.7977e+308 | 8100000 | 1.7977e+308 | 8100000 | 1.7977e+308 | 757194.3 | -267374.5 | 479.5959 | 1.7977e+308 | 2 | 600 | 89.16576 | 687 | 30737.54 | 40460.98
| 3441.941 | 598.7544 | 381.2 | 1.7977e+308 | 1.7977e+308 | 1.7977e+308 | 1 | 1.7977e+308 | 0.135383 | 45 | 0 | 1.7977e+308 | 712.4322 | -784.5497 | 1.7977e+308 | 1.7977e+308 | 8100000 | 1.7977e+308 | 8100000 | 1.7977e+308 | 755005.4 | -267375.1 | 479.1097 | 1.7977e+308 | 2 | 600 | 89.16579 | 687.2 | 30737.54 | 40460.98
| 3441.399 | 598.251 | 381.4 | 1.7977e+308 | 1.7977e+308 | 1.7977e+308 | 1 | 1.7977e+308 | 0.06039241 | 45 | 0 | 1.7977e+308 | 712.4322 | -784.5496 | 1.7977e+308 | 1.7977e+308 | 8100000 | 1.7977e+308 | 8100000 | 1.7977e+308 | 759410 | -267375.8 | 478.6063 | 1.7977e+308 | 2 | 600 | 89.16583 | 687.4 | 30737.54 | 40460.98
| 3441.145 | 597.7476 | 381.6 | 1.7977e+308 | 1.7977e+308 | 1.7977e+308 | 1 | 1.7977e+308 | 0.02079739 | 45 | 0 | 1.7977e+308 | 712.4323 | -784.5496 | 1.7977e+308 | 1.7977e+308 | 8100000 | 1.7977e+308 | 8100000 | 1.7977e+308 | 764418.9 | -267376.2 | 478.1028 | 1.7977e+308 | 2 | 600 | 89.16586 | 687.6 | 30737.54 | 40460.98
| 3440.609 | 597.2442 | 381.8 | 1.7977e+308 | 1.7977e+308 | 1.7977e+308 | 1 | 1.7977e+308 | 0.1607798 | 45 | 0 | 1.7977e+308 | 712.4323 | -784.5496 | 1.7977e+308 | 1.7977e+308 | 8100000 | 1.7977e+308 | 8100000 | 1.7977e+308 | 766969.7 | -267376.9 | 477.5993 | 1.7977e+308 | 2 | 600 | 89.1659 | 687.8 | 30737.54 | 40460.98
| 3439.897 | 596.7408 | 382 | 1.7977e+308 | 1.7977e+308 | 1.7977e+308 | 1 | 1.7977e+308 | 0.1257842 | 45 | 0 | 1.7977e+308 | 712.4323 | -784.5495 | 1.7977e+308 | 1.7977e+308 | 8100000 | 1.7977e+308 | 8100000 | 1.7977e+308 | 762870.7 | -267377.8 | 477.0959 | 1.7977e+308 | 2 | 600 | 89.16595 | 688 | 30737.54 | 40460.98
| 3439.315 | 596.2374 | 382.2 | 1.7977e+308 | 1.7977e+308 | 1.7977e+308 | 1 | 1.7977e+308 | 0.3499559 | 45 | 0 | 1.7977e+308 | 712.4324 | -784.5495 | 1.7977e+308 | 1.7977e+308 | 8100000 | 1.7977e+308 | 8100000 | 1.7977e+308 | 755713.7 | -267378.6 | 476.5924 | 1.7977e+308 | 2 | 600 | 89.16599 | 688.2 | 30737.54 | 40460.98
| 3438.875 | 595.734 | 382.4 | 1.7977e+308 | 1.7977e+308 | 1.7977e+308 | 1 | 1.7977e+308 | 0.1151855 | 45 | 0 | 1.7977e+308 | 712.4324 | -784.5494 | 1.7977e+308 | 1.7977e+308 | 8100000 | 1.7977e+308 | 8100000 | 1.7977e+308 | 755125.6 | -267379.2 | 476.0889 | 1.7977e+308 | 2 | 600 | 89.16603 | 688.4 | 30737.54 | 40460.98
| 3438.319 | 595.2393 | 382.6 | 1.7977e+308 | 1.7977e+308 | 1.7977e+308 | 1 | 1.7977e+308 | 0.04559424 | 45 | 0 | 1.7977e+308 | 712.4324 | -784.5494 | 1.7977e+308 | 1.7977e+308 | 8100000 | 1.7977e+308 | 8100000 | 1.7977e+308 | 751389.7 | -267379.9 | 475.5941 | 1.7977e+308 | 2 | 600 | 89.16607 | 688.6 | 30737.54 | 40460.98
| 3437.766 | 594.7358 | 382.8 | 1.7977e+308 | 1.7977e+308 | 1.7977e+308 | 1 | 1.7977e+308 | 0.06179218 | 45 | 0 | 1.7977e+308 | 712.4324 | -784.5493 | 1.7977e+308 | 1.7977e+308 | 8100000 | 1.7977e+308 | 8100000 | 1.7977e+308 | 749466.2 | -267380.7 | 475.0906 | 1.7977e+308 | 2 | 600 | 89.16611 | 688.8 | 30737.54 | 40460.98
| 3437.089 | 594.2324 | 383 | 1.7977e+308 | 1.7977e+308 | 1.7977e+308 | 1 | 1.7977e+308 | 0.2011745 | 45 | 0 | 1.7977e+308 | 712.4325 | -784.5493 | 1.7977e+308 | 1.7977e+308 | 8100000 | 1.7977e+308 | 8100000 | 1.7977e+308 | 744496.5 | -267381.5 | 474.5872 | 1.7977e+308 | 2 | 600 | 89.16616 | 689 | 30737.54 | 40460.98
| 3436.846 | 593.7377 | 383.2 | 1.7977e+308 | 1.7977e+308 | 1.7977e+308 | 1 | 1.7977e+308 | 0.110786 | 45 | 0 | 1.7977e+308 | 712.4325 | -784.5493 | 1.7977e+308 | 1.7977e+308 | 8100000 | 1.7977e+308 | 8100000 | 1.7977e+308 | 747115.9 | -267382 | 474.0924 | 1.7977e+308 | 2 | 600 | 89.16619 | 689.2 | 30737.54 | 40460.98
| 3436.039 | 593.2343 | 383.4 | 1.7977e+308 | 1.7977e+308 | 1.7977e+308 | 1 | 1.7977e+308 | 0.1467814 | 45 | 0 | 1.7977e+308 | 712.4325 | -784.5492 | 1.7977e+308 | 1.7977e+308 | 8100000 | 1.7977e+308 | 8100000 | 1.7977e+308 | 741705.5 | -267382.9 | 473.5889 | 1.7977e+308 | 2 | 600 | 89.16624 | 689.4 | 30737.54 | 40460.98
| 3435.786 | 592.7309 | 383.6 | 1.7977e+308 | 1.7977e+308 | 1.7977e+308 | 1 | 1.7977e+308 | 0.1375825 | 45 | 0 | 1.7977e+308 | 712.4326 | -784.5492 | 1.7977e+308 | 1.7977e+308 | 8100000 | 1.7977e+308 | 8100000 | 1.7977e+308 | 743426.6 | -267383.4 | 473.0854 | 1.7977e+308 | 2 | 600 | 89.16627 | 689.6 | 30737.54 | 40460.98
| 3435.113 | 592.2275 | 383.8 | 1.7977e+308 | 1.7977e+308 | 1.7977e+308 | 1 | 1.7977e+308 | 0.2497682 | 45 | 0 | 1.7977e+308 | 712.4326 | -784.5491 | 1.7977e+308 | 1.7977e+308 | 8100000 | 1.7977e+308 | 8100000 | 1.7977e+308 | 741357.5 | -267384.2 | 472.582 | 1.7977e+308 | 2 | 600 | 89.16632 | 689.8 | 30737.54 | 40460.98
| 3434.597 | 591.7241 | 384 | 1.7977e+308 | 1.7977e+308 | 1.7977e+308 | 1 | 1.7977e+308 | 0.2079735 | 45 | 0 | 1.7977e+308 | 712.4326 | -784.5491 | 1.7977e+308 | 1.7977e+308 | 8100000 | 1.7977e+308 | 8100000 | 1.7977e+308 | 738379.3 | -267384.9 | 472.0785 | 1.7977e+308 | 2 | 600 | 89.16636 | 690 | 30737.54 | 40460.98
| 3434.128 | 591.2207 | 384.2 | 1.7977e+308 | 1.7977e+308 | 1.7977e+308 | 1 | 1.7977e+308 | 0.06879123 | 45 | 0 | 1.7977e+308 | 712.4326 | -784.5491 | 1.7977e+308 | 1.7977e+308 | 8100000 | 1.7977e+308 | 8100000 | 1.7977e+308 | 740924.2 | -267385.6 | 471.575 | 1.7977e+308 | 2 | 600 | 89.16639 | 690.2 | 30737.54 | 40460.98
| 3433.667 | 590.7173 | 384.4 | 1.7977e+308 | 1.7977e+308 | 1.7977e+308 | 1 | 1.7977e+308 | 0.1295835 | 45 | 0 | 1.7977e+308 | 712.4327 | -784.549 | 1.7977e+308 | 1.7977e+308 | 8100000 | 1.7977e+308 | 8100000 | 1.7977e+308 | 730685.5 | -267386.2 | 471.0716 | 1.7977e+308 | 2 | 600 | 89.16643 | 690.4 | 30737.54 | 40460.98
| 3433.291 | 590.2138 | 384.6 | 1.7977e+308 | 1.7977e+308 | 1.7977e+308 | 1 | 1.7977e+308 | 0.164379 | 45 | 0 | 1.7977e+308 | 712.4327 | -784.549 | 1.7977e+308 | 1.7977e+308 | 8100000 | 1.7977e+308 | 8100000 | 1.7977e+308 | 728370.5 | -267386.8 | 470.5681 | 1.7977e+308 | 2 | 600 | 89.16646 | 690.6 | 30737.54 | 40460.98
| 3432.496 | 589.7191 | 384.8 | 1.7977e+308 | 1.7977e+308 | 1.7977e+308 | 1 | 1.7977e+308 | 0.1839765 | 45 | 0 | 1.7977e+308 | 712.4327 | -784.5489 | 1.7977e+308 | 1.7977e+308 | 8100000 | 1.7977e+308 | 8100000 | 1.7977e+308 | 722764.4 | -267387.7 | 470.0733 | 1.7977e+308 | 2 | 600 | 89.16652 | 690.8 | 30737.54 | 40460.98
| 3431.703 | 589.2157 | 385 | 1.7977e+308 | 1.7977e+308 | 1.7977e+308 | 1 | 1.7977e+308 | 0.2719652 | 45 | 0 | 1.7977e+308 | 712.4328 | -784.5489 | 1.7977e+308 | 1.7977e+308 | 8100000 | 1.7977e+308 | 8100000 | 1.7977e+308 | 710216.9 | -267388.7 | 469.5698 | 1.7977e+308 | 2 | 600 | 89.16657 | 691 | 30737.54 | 40460.98
| 3431.462 | 588.7123 | 385.2 | 1.7977e+308 | 1.7977e+308 | 1.7977e+308 | 1 | 1.7977e+308 | 0.01699782 | 45 | 0 | 1.7977e+308 | 712.4328 | -784.5489 | 1.7977e+308 | 1.7977e+308 | 8100000 | 1.7977e+308 | 8100000 | 1.7977e+308 | 711962.4 | -267389.1 | 469.0664 | 1.7977e+308 | 2 | 600 | 89.1666 | 691.2 | 30737.54 | 40460.98
| 3430.931 | 588.2176 | 385.4 | 1.7977e+308 | 1.7977e+308 | 1.7977e+308 | 1 | 1.7977e+308 | 0.1711781 | 45 | 0 | 1.7977e+308 | 712.4328 | -784.5488 | 1.7977e+308 | 1.7977e+308 | 8100000 | 1.7977e+308 | 8100000 | 1.7977e+308 | 710579.6 | -267389.8 | 468.5716 | 1.7977e+308 | 2 | 600 | 89.16664 | 691.4 | 30737.54 | 40460.98
| 3430.51 | 587.7142 | 385.6 | 1.7977e+308 | 1.7977e+308 | 1.7977e+308 | 1 | 1.7977e+308 | 0.1099859 | 45 | 0 | 1.7977e+308 | 712.4328 | -784.5488 | 1.7977e+308 | 1.7977e+308 | 8100000 | 1.7977e+308 | 8100000 | 1.7977e+308 | 714866.7 | -267390.4 | 468.0681 | 1.7977e+308 | 2 | 600 | 89.16667 | 691.6 | 30737.54 | 40460.98
| 3429.646 | 587.2108 | 385.8 | 1.7977e+308 | 1.7977e+308 | 1.7977e+308 | 1 | 1.7977e+308 | 0.1959748 | 45 | 0 | 1.7977e+308 | 712.4329 | -784.5487 | 1.7977e+308 | 1.7977e+308 | 8100000 | 1.7977e+308 | 8100000 | 1.7977e+308 | 711392 | -267391.5 | 467.5646 | 1.7977e+308 | 2 | 600 | 89.16674 | 691.8 | 30737.54 | 40460.98
| 3429.339 | 586.7074 | 386 | 1.7977e+308 | 1.7977e+308 | 1.7977e+308 | 1 | 1.7977e+308 | 0.15558 | 45 | 0 | 1.7977e+308 | 712.4329 | -784.5487 | 1.7977e+308 | 1.7977e+308 | 8100000 | 1.7977e+308 | 8100000 | 1.7977e+308 | 712217.1 | -267392 | 467.0611 | 1.7977e+308 | 2 | 600 | 89.16676 | 692 | 30737.54 | 40460.98
| 3428.889 | 586.2039 | 386.2 | 1.7977e+308 | 1.7977e+308 | 1.7977e+308 | 1 | 1.7977e+308 | 0.2067734 | 45 | 0 | 1.7977e+308 | 712.4329 | -784.5487 | 1.7977e+308 | 1.7977e+308 | 8100000 | 1.7977e+308 | 8100000 | 1.7977e+308 | 712097.2 | -267392.6 | 466.5577 | 1.7977e+308 | 2 | 600 | 89.1668 | 692.2 | 30737.54 | 40460.98
| 3428.393 | 585.7005 | 386.4 | 1.7977e+308 | 1.7977e+308 | 1.7977e+308 | 1 | 1.7977e+308 | 0.06199201 | 45 | 0 | 1.7977e+308 | 712.433 | -784.5486 | 1.7977e+308 | 1.7977e+308 | 8100000 | 1.7977e+308 | 8100000 | 1.7977e+308 | 713430.4 | -267393.3 | 466.0542 | 1.7977e+308 | 2 | 600 | 89.16684 | 692.4 | 30737.54 | 40460.98
| 3427.797 | 585.1971 | 386.6 | 1.7977e+308 | 1.7977e+308 | 1.7977e+308 | 1 | 1.7977e+308 | 0.1419817 | 45 | 0 | 1.7977e+308 | 712.433 | -784.5486 | 1.7977e+308 | 1.7977e+308 | 8100000 | 1.7977e+308 | 8100000 | 1.7977e+308 | 712716.6 | -267394.1 | 465.5507 | 1.7977e+308 | 2 | 600 | 89.16688 | 692.6 | 30737.54 | 40460.98
| 3427.137 | 584.7024 | 386.8 | 1.7977e+308 | 1.7977e+308 | 1.7977e+308 | 1 | 1.7977e+308 | 0.03159592 | 45 | 0 | 1.7977e+308 | 712.433 | -784.5485 | 1.7977e+308 | 1.7977e+308 | 8100000 | 1.7977e+308 | 8100000 | 1.7977e+308 | 712422.5 | -267394.9 | 465.0559 | 1.7977e+308 | 2 | 600 | 89.16693 | 692.8 | 30737.54 | 40460.98
| 3426.582 | 584.199 | 387 | 1.7977e+308 | 1.7977e+308 | 1.7977e+308 | 1 | 1.7977e+308 | 0.1295832 | 45 | 0 | 1.7977e+308 | 712.433 | -784.5485 | 1.7977e+308 | 1.7977e+308 | 8100000 | 1.7977e+308 | 8100000 | 1.7977e+308 | 710083.8 | -267395.6 | 464.5525 | 1.7977e+308 | 2 | 600 | 89.16697 | 693 | 30737.54 | 40460.98
| 3426.013 | 583.6956 | 387.2 | 1.7977e+308 | 1.7977e+308 | 1.7977e+308 | 1 | 1.7977e+308 | 0.1339827 | 45 | 0 | 1.7977e+308 | 712.4331 | -784.5484 | 1.7977e+308 | 1.7977e+308 | 8100000 | 1.7977e+308 | 8100000 | 1.7977e+308 | 697487.8 | -267396.4 | 464.049 | 1.7977e+308 | 2 | 600 | 89.16702 | 693.2 | 30737.54 | 40460.98
| 3425.993 | 583.2008 | 387.4 | 1.7977e+308 | 1.7977e+308 | 1.7977e+308 | 1 | 1.7977e+308 | 0.05119337 | 45 | 0 | 1.7977e+308 | 712.4331 | -784.5484 | 1.7977e+308 | 1.7977e+308 | 8100000 | 1.7977e+308 | 8100000 | 1.7977e+308 | 709209.3 | -267396.6 | 463.5542 | 1.7977e+308 | 2 | 600 | 89.16703 | 693.4 | 30737.54 | 40460.98
| 3424.834 | 582.6975 | 387.6 | 1.7977e+308 | 1.7977e+308 | 1.7977e+308 | 1 | 1.7977e+308 | 0.3111596 | 45 | 0 | 1.7977e+308 | 712.4331 | -784.5484 | 1.7977e+308 | 1.7977e+308 | 8100000 | 1.7977e+308 | 8100000 | 1.7977e+308 | 700352.7 | -267397.9 | 463.0507 | 1.7977e+308 | 2 | 600 | 89.1671 | 693.6 | 30737.54 | 40460.98
| 3424.466 | 582.1941 | 387.8 | 1.7977e+308 | 1.7977e+308 | 1.7977e+308 | 1 | 1.7977e+308 | 0.05759252 | 45 | 0 | 1.7977e+308 | 712.4332 | -784.5483 | 1.7977e+308 | 1.7977e+308 | 8100000 | 1.7977e+308 | 8100000 | 1.7977e+308 | 694683 | -267398.5 | 462.5473 | 1.7977e+308 | 2 | 600 | 89.16714 | 693.8 | 30737.54 | 40460.98
| 3424.081 | 581.6906 | 388 | 1.7977e+308 | 1.7977e+308 | 1.7977e+308 | 1 | 1.7977e+308 | 0.06799117 | 45 | 0 | 1.7977e+308 | 712.4332 | -784.5483 | 1.7977e+308 | 1.7977e+308 | 8100000 | 1.7977e+308 | 8100000 | 1.7977e+308 | 699835.5 | -267399 | 462.0438 | 1.7977e+308 | 2 | 600 | 89.16717 | 694 | 30737.54 | 40460.98
| 3423.195 | 581.1873 | 388.2 | 1.7977e+308 | 1.7977e+308 | 1.7977e+308 | 1 | 1.7977e+308 | 0.1047864 | 45 | 0 | 1.7977e+308 | 712.4332 | -784.5482 | 1.7977e+308 | 1.7977e+308 | 8100000 | 1.7977e+308 | 8100000 | 1.7977e+308 | 691764.2 | -267400.1 | 461.5403 | 1.7977e+308 | 2 | 600 | 89.16723 | 694.2 | 30737.54 | 40460.98
| 3422.686 | 580.6838 | 388.4 | 1.7977e+308 | 1.7977e+308 | 1.7977e+308 | 1 | 1.7977e+308 | 0.1263835 | 45 | 0 | 1.7977e+308 | 712.4333 | -784.5482 | 1.7977e+308 | 1.7977e+308 | 8100000 | 1.7977e+308 | 8100000 | 1.7977e+308 | 689712.2 | -267400.8 | 461.0368 | 1.7977e+308 | 2 | 600 | 89.16727 | 694.4 | 30737.54 | 40460.98
| 3422.058 | 580.1804 | 388.6 | 1.7977e+308 | 1.7977e+308 | 1.7977e+308 | 1 | 1.7977e+308 | 0.1359823 | 45 | 0 | 1.7977e+308 | 712.4333 | -784.5481 | 1.7977e+308 | 1.7977e+308 | 8100000 | 1.7977e+308 | 8100000 | 1.7977e+308 | 687855.8 | -267401.6 | 460.5334 | 1.7977e+308 | 2 | 600 | 89.16731 | 694.6 | 30737.54 | 40460.98
| 3421.626 | 579.677 | 388.8 | 1.7977e+308 | 1.7977e+308 | 1.7977e+308 | 1 | 1.7977e+308 | 0.1235839 | 45 | 0 | 1.7977e+308 | 712.4333 | -784.5481 | 1.7977e+308 | 1.7977e+308 | 8100000 | 1.7977e+308 | 8100000 | 1.7977e+308 | 686709.1 | -267402.2 | 460.0299 | 1.7977e+308 | 2 | 600 | 89.16735 | 694.8 | 30737.54 | 40460.98
| 3420.908 | 579.1736 | 389 | 1.7977e+308 | 1.7977e+308 | 1.7977e+308 | 1 | 1.7977e+308 | 0.1919749 | 45 | 0 | 1.7977e+308 | 712.4333 | -784.5481 | 1.7977e+308 | 1.7977e+308 | 8100000 | 1.7977e+308 | 8100000 | 1.7977e+308 | 686708.1 | -267403.1 | 459.5264 | 1.7977e+308 | 2 | 600 | 89.1674 | 695 | 30737.54 | 40460.98
| 3420.32 | 578.6876 | 389.2 | 1.7977e+308 | 1.7977e+308 | 1.7977e+308 | 1 | 1.7977e+308 | 0.02999608 | 45 | 0 | 1.7977e+308 | 712.4334 | -784.548 | 1.7977e+308 | 1.7977e+308 | 8100000 | 1.7977e+308 | 8100000 | 1.7977e+308 | 683243.2 | -267403.9 | 459.0403 | 1.7977e+308 | 2 | 600 | 89.16745 | 695.2 | 30737.54 | 40460.98
| 3419.809 | 578.1842 | 389.4 | 1.7977e+308 | 1.7977e+308 | 1.7977e+308 | 1 | 1.7977e+308 | 0.04719382 | 45 | 0 | 1.7977e+308 | 712.4334 | -784.548 | 1.7977e+308 | 1.7977e+308 | 8100000 | 1.7977e+308 | 8100000 | 1.7977e+308 | 682801.5 | -267404.6 | 458.5368 | 1.7977e+308 | 2 | 600 | 89.16749 | 695.4 | 30737.54 | 40460.98
| 3419.28 | 577.6808 | 389.6 | 1.7977e+308 | 1.7977e+308 | 1.7977e+308 | 1 | 1.7977e+308 | 0.1359822 | 45 | 0 | 1.7977e+308 | 712.4334 | -784.5479 | 1.7977e+308 | 1.7977e+308 | 8100000 | 1.7977e+308 | 8100000 | 1.7977e+308 | 682773.9 | -267405.3 | 458.0334 | 1.7977e+308 | 2 | 600 | 89.16753 | 695.6 | 30737.54 | 40460.98
| 3418.684 | 577.1774 | 389.8 | 1.7977e+308 | 1.7977e+308 | 1.7977e+308 | 1 | 1.7977e+308 | 0.205573 | 45 | 0 | 1.7977e+308 | 712.4335 | -784.5479 | 1.7977e+308 | 1.7977e+308 | 8100000 | 1.7977e+308 | 8100000 | 1.7977e+308 | 682705.1 | -267406.1 | 457.5299 | 1.7977e+308 | 2 | 600 | 89.16757 | 695.8 | 30737.54 | 40460.98
| 3418.09 | 576.674 | 390 | 1.7977e+308 | 1.7977e+308 | 1.7977e+308 | 1 | 1.7977e+308 | 0.1359821 | 45 | 0 | 1.7977e+308 | 712.4335 | -784.5478 | 1.7977e+308 | 1.7977e+308 | 8100000 | 1.7977e+308 | 8100000 | 1.7977e+308 | 676537.2 | -267406.8 | 457.0264 | 1.7977e+308 | 2 | 600 | 89.16762 | 696 | 30737.54 | 40460.98
| 3417.662 | 576.1706 | 390.2 | 1.7977e+308 | 1.7977e+308 | 1.7977e+308 | 1 | 1.7977e+308 | 0.1043863 | 45 | 0 | 1.7977e+308 | 712.4335 | -784.5478 | 1.7977e+308 | 1.7977e+308 | 8100000 | 1.7977e+308 | 8100000 | 1.7977e+308 | 680536.8 | -267407.4 | 456.523 | 1.7977e+308 | 2 | 600 | 89.16765 | 696.2 | 30737.54 | 40460.98
| 3417.01 | 575.6672 | 390.4 | 1.7977e+308 | 1.7977e+308 | 1.7977e+308 | 1 | 1.7977e+308 | 0.3059597 | 45 | 0 | 1.7977e+308 | 712.4336 | -784.5478 | 1.7977e+308 | 1.7977e+308 | 8100000 | 1.7977e+308 | 8100000 | 1.7977e+308 | 676345.5 | -267408.3 | 456.0195 | 1.7977e+308 | 2 | 600 | 89.1677 | 696.4 | 30737.54 | 40460.98
| 3416.6 | 575.1637 | 390.6 | 1.7977e+308 | 1.7977e+308 | 1.7977e+308 | 1 | 1.7977e+308 | 0.113985 | 45 | 0 | 1.7977e+308 | 712.4336 | -784.5477 | 1.7977e+308 | 1.7977e+308 | 8100000 | 1.7977e+308 | 8100000 | 1.7977e+308 | 677943.3 | -267408.9 | 455.516 | 1.7977e+308 | 2 | 600 | 89.16773 | 696.6 | 30737.54 | 40460.98
| 3416.08 | 574.6603 | 390.8 | 1.7977e+308 | 1.7977e+308 | 1.7977e+308 | 1 | 1.7977e+308 | 0.1019866 | 45 | 0 | 1.7977e+308 | 712.4336 | -784.5477 | 1.7977e+308 | 1.7977e+308 | 8100000 | 1.7977e+308 | 8100000 | 1.7977e+308 | 681488.8 | -267409.6 | 455.0126 | 1.7977e+308 | 2 | 600 | 89.16777 | 696.8 | 30737.54 | 40460.98
| 3415.302 | 574.1569 | 391 | 1.7977e+308 | 1.7977e+308 | 1.7977e+308 | 1 | 1.7977e+308 | 0.1035863 | 45 | 0 | 1.7977e+308 | 712.4336 | -784.5476 | 1.7977e+308 | 1.7977e+308 | 8100000 | 1.7977e+308 | 8100000 | 1.7977e+308 | 676909 | -267410.5 | 454.5091 | 1.7977e+308 | 2 | 600 | 89.16783 | 697 | 30737.54 | 40460.98
| 3414.884 | 573.6709 | 391.2 | 1.7977e+308 | 1.7977e+308 | 1.7977e+308 | 1 | 1.7977e+308 | 0.08438885 | 45 | 0 | 1.7977e+308 | 712.4337 | -784.5476 | 1.7977e+308 | 1.7977e+308 | 8100000 | 1.7977e+308 | 8100000 | 1.7977e+308 | 682514.8 | -267411.1 | 454.023 | 1.7977e+308 | 2 | 600 | 89.16786 | 697.2 | 30737.54 | 40460.98
| 3414.302 | 573.1675 | 391.4 | 1.7977e+308 | 1.7977e+308 | 1.7977e+308 | 1 | 1.7977e+308 | 0.2659648 | 45 | 0 | 1.7977e+308 | 712.4337 | -784.5476 | 1.7977e+308 | 1.7977e+308 | 8100000 | 1.7977e+308 | 8100000 | 1.7977e+308 | 680368.1 | -267411.9 | 453.5195 | 1.7977e+308 | 2 | 600 | 89.16791 | 697.4 | 30737.54 | 40460.98
| 3413.623 | 572.6641 | 391.6 | 1.7977e+308 | 1.7977e+308 | 1.7977e+308 | 1 | 1.7977e+308 | 0.08358893 | 45 | 0 | 1.7977e+308 | 712.4337 | -784.5475 | 1.7977e+308 | 1.7977e+308 | 8100000 | 1.7977e+308 | 8100000 | 1.7977e+308 | 678230.6 | -267412.7 | 453.016 | 1.7977e+308 | 2 | 600 | 89.16796 | 697.6 | 30737.54 | 40460.98
| 3412.841 | 572.1607 | 391.8 | 1.7977e+308 | 1.7977e+308 | 1.7977e+308 | 1 | 1.7977e+308 | 0.1211839 | 45 | 0 | 1.7977e+308 | 712.4338 | -784.5474 | 1.7977e+308 | 1.7977e+308 | 8100000 | 1.7977e+308 | 8100000 | 1.7977e+308 | 672314.2 | -267413.7 | 452.5126 | 1.7977e+308 | 2 | 600 | 89.16801 | 697.8 | 30737.54 | 40460.98
| 3412.47 | 571.6573 | 392 | 1.7977e+308 | 1.7977e+308 | 1.7977e+308 | 1 | 1.7977e+308 | 0.1539796 | 45 | 0 | 1.7977e+308 | 712.4338 | -784.5474 | 1.7977e+308 | 1.7977e+308 | 8100000 | 1.7977e+308 | 8100000 | 1.7977e+308 | 672604.2 | -267414.3 | 452.0091 | 1.7977e+308 | 2 | 600 | 89.16804 | 698 | 30737.54 | 40460.98
| 3411.706 | 571.1539 | 392.2 | 1.7977e+308 | 1.7977e+308 | 1.7977e+308 | 1 | 1.7977e+308 | 0.1407813 | 45 | 0 | 1.7977e+308 | 712.4338 | -784.5474 | 1.7977e+308 | 1.7977e+308 | 8100000 | 1.7977e+308 | 8100000 | 1.7977e+308 | 672193.1 | -267415.2 | 451.5056 | 1.7977e+308 | 2 | 600 | 89.1681 | 698.2 | 30737.54 | 40460.98
| 3411.189 | 570.6505 | 392.4 | 1.7977e+308 | 1.7977e+308 | 1.7977e+308 | 1 | 1.7977e+308 | 0.08598856 | 45 | 0 | 1.7977e+308 | 712.4339 | -784.5473 | 1.7977e+308 | 1.7977e+308 | 8100000 | 1.7977e+308 | 8100000 | 1.7977e+308 | 670382.8 | -267415.9 | 451.0021 | 1.7977e+308 | 2 | 600 | 89.16814 | 698.4 | 30737.54 | 40460.98
| 3410.443 | 570.1471 | 392.6 | 1.7977e+308 | 1.7977e+308 | 1.7977e+308 | 1 | 1.7977e+308 | 0.03359553 | 45 | 0 | 1.7977e+308 | 712.4339 | -784.5473 | 1.7977e+308 | 1.7977e+308 | 8100000 | 1.7977e+308 | 8100000 | 1.7977e+308 | 665562.6 | -267416.8 | 450.4987 | 1.7977e+308 | 2 | 600 | 89.16819 | 698.6 | 30737.54 | 40460.98
| 3410.16 | 569.6437 | 392.8 | 1.7977e+308 | 1.7977e+308 | 1.7977e+308 | 1 | 1.7977e+308 | 0.2371684 | 45 | 0 | 1.7977e+308 | 712.4339 | -784.5472 | 1.7977e+308 | 1.7977e+308 | 8100000 | 1.7977e+308 | 8100000 | 1.7977e+308 | 666030.8 | -267417.3 | 449.9952 | 1.7977e+308 | 2 | 600 | 89.16822 | 698.8 | 30737.54 | 40460.98
| 3409.41 | 569.1403 | 393 | 1.7977e+308 | 1.7977e+308 | 1.7977e+308 | 1 | 1.7977e+308 | 0.06719103 | 45 | 0 | 1.7977e+308 | 712.434 | -784.5472 | 1.7977e+308 | 1.7977e+308 | 8100000 | 1.7977e+308 | 8100000 | 1.7977e+308 | 663480.4 | -267418.2 | 449.4917 | 1.7977e+308 | 2 | 600 | 89.16827 | 699 | 30737.54 | 40460.98
| 3408.977 | 568.6369 | 393.2 | 1.7977e+308 | 1.7977e+308 | 1.7977e+308 | 1 | 1.7977e+308 | 0.07399012 | 45 | 0 | 1.7977e+308 | 712.434 | -784.5472 | 1.7977e+308 | 1.7977e+308 | 8100000 | 1.7977e+308 | 8100000 | 1.7977e+308 | 665900 | -267418.8 | 448.9883 | 1.7977e+308 | 2 | 600 | 89.16831 | 699.2 | 30737.54 | 40460.98
| 3408.316 | 568.1508 | 393.4 | 1.7977e+308 | 1.7977e+308 | 1.7977e+308 | 1 | 1.7977e+308 | 0.1591787 | 45 | 0 | 1.7977e+308 | 712.434 | -784.5471 | 1.7977e+308 | 1.7977e+308 | 8100000 | 1.7977e+308 | 8100000 | 1.7977e+308 | 664237.1 | -267419.7 | 448.5021 | 1.7977e+308 | 2 | 600 | 89.16836 | 699.4 | 30737.54 | 40460.98
| 3407.812 | 567.6474 | 393.6 | 1.7977e+308 | 1.7977e+308 | 1.7977e+308 | 1 | 1.7977e+308 | 0.1971736 | 45 | 0 | 1.7977e+308 | 712.434 | -784.5471 | 1.7977e+308 | 1.7977e+308 | 8100000 | 1.7977e+308 | 8100000 | 1.7977e+308 | 664617.4 | -267420.4 | 447.9987 | 1.7977e+308 | 2 | 600 | 89.16839 | 699.6 | 30737.54 | 40460.98
| 3407.487 | 567.144 | 393.8 | 1.7977e+308 | 1.7977e+308 | 1.7977e+308 | 1 | 1.7977e+308 | 0.1291827 | 45 | 0 | 1.7977e+308 | 712.4341 | -784.547 | 1.7977e+308 | 1.7977e+308 | 8100000 | 1.7977e+308 | 8100000 | 1.7977e+308 | 667847.5 | -267420.9 | 447.4952 | 1.7977e+308 | 2 | 600 | 89.16842 | 699.8 | 30737.54 | 40460.98
| 3406.463 | 566.6406 | 394 | 1.7977e+308 | 1.7977e+308 | 1.7977e+308 | 1 | 1.7977e+308 | 0.07758959 | 45 | 0 | 1.7977e+308 | 712.4341 | -784.547 | 1.7977e+308 | 1.7977e+308 | 8100000 | 1.7977e+308 | 8100000 | 1.7977e+308 | 667039.4 | -267422.1 | 446.9917 | 1.7977e+308 | 2 | 600 | 89.16849 | 700 | 30737.54 | 40460.98
| 3405.865 | 566.1372 | 394.2 | 1.7977e+308 | 1.7977e+308 | 1.7977e+308 | 1 | 1.7977e+308 | 0.2295692 | 45 | 0 | 1.7977e+308 | 712.4341 | -784.5469 | 1.7977e+308 | 1.7977e+308 | 8100000 | 1.7977e+308 | 8100000 | 1.7977e+308 | 660088 | -267422.8 | 446.4883 | 1.7977e+308 | 2 | 600 | 89.16854 | 700.2 | 30737.54 | 40460.98
| 3405.387 | 565.6338 | 394.4 | 1.7977e+308 | 1.7977e+308 | 1.7977e+308 | 1 | 1.7977e+308 | 0.02599651 | 45 | 0 | 1.7977e+308 | 712.4342 | -784.5469 | 1.7977e+308 | 1.7977e+308 | 8100000 | 1.7977e+308 | 8100000 | 1.7977e+308 | 660652.1 | -267423.5 | 445.9848 | 1.7977e+308 | 2 | 600 | 89.16857 | 700.4 | 30737.54 | 40460.98
| 3404.775 | 565.1304 | 394.6 | 1.7977e+308 | 1.7977e+308 | 1.7977e+308 | 1 | 1.7977e+308 | 0.1939739 | 45 | 0 | 1.7977e+308 | 712.4342 | -784.5468 | 1.7977e+308 | 1.7977e+308 | 8100000 | 1.7977e+308 | 8100000 | 1.7977e+308 | 660830.9 | -267424.3 | 445.4813 | 1.7977e+308 | 2 | 600 | 89.16862 | 700.6 | 30737.54 | 40460.98
| 3404.367 | 564.627 | 394.8 | 1.7977e+308 | 1.7977e+308 | 1.7977e+308 | 1 | 1.7977e+308 | 0.07678966 | 45 | 0 | 1.7977e+308 | 712.4342 | -784.5468 | 1.7977e+308 | 1.7977e+308 | 8100000 | 1.7977e+308 | 8100000 | 1.7977e+308 | 664298 | -267424.9 | 444.9779 | 1.7977e+308 | 2 | 600 | 89.16865 | 700.8 | 30737.54 | 40460.98
| 3403.775 | 564.1236 | 395 | 1.7977e+308 | 1.7977e+308 | 1.7977e+308 | 1 | 1.7977e+308 | 0.03839482 | 45 | 0 | 1.7977e+308 | 712.4343 | -784.5468 | 1.7977e+308 | 1.7977e+308 | 8100000 | 1.7977e+308 | 8100000 | 1.7977e+308 | 664709.7 | -267425.7 | 444.4744 | 1.7977e+308 | 2 | 600 | 89.1687 | 701 | 30737.54 | 40460.98
| 3403.323 | 563.6202 | 395.2 | 1.7977e+308 | 1.7977e+308 | 1.7977e+308 | 1 | 1.7977e+308 | 0.09358737 | 45 | 0 | 1.7977e+308 | 712.4343 | -784.5467 | 1.7977e+308 | 1.7977e+308 | 8100000 | 1.7977e+308 | 8100000 | 1.7977e+308 | 666745.8 | -267426.3 | 443.9709 | 1.7977e+308 | 2 | 600 | 89.16874 | 701.2 | 30737.54 | 40460.98
| 3402.665 | 563.1342 | 395.4 | 1.7977e+308 | 1.7977e+308 | 1.7977e+308 | 1 | 1.7977e+308 | 0.251966 | 45 | 0 | 1.7977e+308 | 712.4343 | -784.5467 | 1.7977e+308 | 1.7977e+308 | 8100000 | 1.7977e+308 | 8100000 | 1.7977e+308 | 665944.5 | -267427.1 | 443.4848 | 1.7977e+308 | 2 | 600 | 89.16878 | 701.4 | 30737.54 | 40460.98
| 3402.218 | 562.6308 | 395.6 | 1.7977e+308 | 1.7977e+308 | 1.7977e+308 | 1 | 1.7977e+308 | 0.08398864 | 45 | 0 | 1.7977e+308 | 712.4343 | -784.5466 | 1.7977e+308 | 1.7977e+308 | 8100000 | 1.7977e+308 | 8100000 | 1.7977e+308 | 680586.9 | -267427.7 | 442.9814 | 1.7977e+308 | 2 | 600 | 89.16882 | 701.6 | 30737.54 | 40460.98
| 3401.406 | 562.1274 | 395.8 | 1.7977e+308 | 1.7977e+308 | 1.7977e+308 | 1 | 1.7977e+308 | 0.1307823 | 45 | 0 | 1.7977e+308 | 712.4344 | -784.5466 | 1.7977e+308 | 1.7977e+308 | 8100000 | 1.7977e+308 | 8100000 | 1.7977e+308 | 682318.7 | -267428.7 | 442.4779 | 1.7977e+308 | 2 | 600 | 89.16888 | 701.8 | 30737.54 | 40460.98
| 3400.613 | 561.624 | 396 | 1.7977e+308 | 1.7977e+308 | 1.7977e+308 | 1 | 1.7977e+308 | 0.06479122 | 45 | 0 | 1.7977e+308 | 712.4344 | -784.5465 | 1.7977e+308 | 1.7977e+308 | 8100000 | 1.7977e+308 | 8100000 | 1.7977e+308 | 673657.4 | -267429.7 | 441.9744 | 1.7977e+308 | 2 | 600 | 89.16893 | 702 | 30737.54 | 40460.98
| 3400.201 | 561.1206 | 396.2 | 1.7977e+308 | 1.7977e+308 | 1.7977e+308 | 1 | 1.7977e+308 | 0.02919604 | 45 | 0 | 1.7977e+308 | 712.4344 | -784.5465 | 1.7977e+308 | 1.7977e+308 | 8100000 | 1.7977e+308 | 8100000 | 1.7977e+308 | 672710.1 | -267430.3 | 441.4709 | 1.7977e+308 | 2 | 600 | 89.16897 | 702.2 | 30737.54 | 40460.98
| 3399.501 | 560.6172 | 396.4 | 1.7977e+308 | 1.7977e+308 | 1.7977e+308 | 1 | 1.7977e+308 | 0.1919739 | 45 | 0 | 1.7977e+308 | 712.4345 | -784.5464 | 1.7977e+308 | 1.7977e+308 | 8100000 | 1.7977e+308 | 8100000 | 1.7977e+308 | 674071.5 | -267431.2 | 440.9675 | 1.7977e+308 | 2 | 600 | 89.16902 | 702.4 | 30737.54 | 40460.98
| 3398.852 | 560.1138 | 396.6 | 1.7977e+308 | 1.7977e+308 | 1.7977e+308 | 1 | 1.7977e+308 | 0.2291688 | 45 | 0 | 1.7977e+308 | 712.4345 | -784.5464 | 1.7977e+308 | 1.7977e+308 | 8100000 | 1.7977e+308 | 8100000 | 1.7977e+308 | 667258 | -267432 | 440.464 | 1.7977e+308 | 2 | 600 | 89.16907 | 702.6 | 30737.54 | 40460.98
| 3398.787 | 559.6103 | 396.8 | 1.7977e+308 | 1.7977e+308 | 1.7977e+308 | 1 | 1.7977e+308 | 0.227569 | 45 | 0 | 1.7977e+308 | 712.4345 | -784.5464 | 1.7977e+308 | 1.7977e+308 | 8100000 | 1.7977e+308 | 8100000 | 1.7977e+308 | 674278.4 | -267432.3 | 439.9605 | 1.7977e+308 | 2 | 600 | 89.16908 | 702.8 | 30737.54 | 40460.98
| 3397.884 | 559.107 | 397 | 1.7977e+308 | 1.7977e+308 | 1.7977e+308 | 1 | 1.7977e+308 | 0.01279826 | 45 | 0 | 1.7977e+308 | 712.4346 | -784.5463 | 1.7977e+308 | 1.7977e+308 | 8100000 | 1.7977e+308 | 8100000 | 1.7977e+308 | 673325.5 | -267433.3 | 439.4571 | 1.7977e+308 | 2 | 600 | 89.16914 | 703 | 30737.54 | 40460.98
| 3397.006 | 558.6036 | 397.2 | 1.7977e+308 | 1.7977e+308 | 1.7977e+308 | 1 | 1.7977e+308 | 0.09878652 | 45 | 0 | 1.7977e+308 | 712.4346 | -784.5463 | 1.7977e+308 | 1.7977e+308 | 8100000 | 1.7977e+308 | 8100000 | 1.7977e+308 | 666825.4 | -267434.4 | 438.9536 | 1.7977e+308 | 2 | 600 | 89.1692 | 703.2 | 30737.54 | 40460.98
| 3396.711 | 558.1175 | 397.4 | 1.7977e+308 | 1.7977e+308 | 1.7977e+308 | 1 | 1.7977e+308 | 0.3119574 | 45 | 0 | 1.7977e+308 | 712.4346 | -784.5462 | 1.7977e+308 | 1.7977e+308 | 8100000 | 1.7977e+308 | 8100000 | 1.7977e+308 | 667224.5 | -267434.9 | 438.4675 | 1.7977e+308 | 2 | 600 | 89.16923 | 703.4 | 30737.54 | 40460.98
| 3396.003 | 557.6141 | 397.6 | 1.7977e+308 | 1.7977e+308 | 1.7977e+308 | 1 | 1.7977e+308 | 0.1643775 | 45 | 0 | 1.7977e+308 | 712.4347 | -784.5462 | 1.7977e+308 | 1.7977e+308 | 8100000 | 1.7977e+308 | 8100000 | 1.7977e+308 | 666593.9 | -267435.8 | 437.964 | 1.7977e+308 | 2 | 600 | 89.16928 | 703.6 | 30737.54 | 40460.98
| 3395.362 | 557.1107 | 397.8 | 1.7977e+308 | 1.7977e+308 | 1.7977e+308 | 1 | 1.7977e+308 | 0.1427805 | 45 | 0 | 1.7977e+308 | 712.4347 | -784.5461 | 1.7977e+308 | 1.7977e+308 | 8100000 | 1.7977e+308 | 8100000 | 1.7977e+308 | 665695.9 | -267436.6 | 437.4605 | 1.7977e+308 | 2 | 600 | 89.16933 | 703.8 | 30737.54 | 40460.98
| 3394.701 | 556.6073 | 398 | 1.7977e+308 | 1.7977e+308 | 1.7977e+308 | 1 | 1.7977e+308 | 0.04959321 | 45 | 0 | 1.7977e+308 | 712.4347 | -784.5461 | 1.7977e+308 | 1.7977e+308 | 8100000 | 1.7977e+308 | 8100000 | 1.7977e+308 | 662797.6 | -267437.4 | 436.9571 | 1.7977e+308 | 2 | 600 | 89.16938 | 704 | 30737.54 | 40460.98
| 3394.054 | 556.1039 | 398.2 | 1.7977e+308 | 1.7977e+308 | 1.7977e+308 | 1 | 1.7977e+308 | 0.1475798 | 45 | 0 | 1.7977e+308 | 712.4348 | -784.546 | 1.7977e+308 | 1.7977e+308 | 8100000 | 1.7977e+308 | 8100000 | 1.7977e+308 | 650951.7 | -267438.3 | 436.4536 | 1.7977e+308 | 2 | 600 | 89.16942 | 704.2 | 30737.54 | 40460.98
| 3393.664 | 555.6005 | 398.4 | 1.7977e+308 | 1.7977e+308 | 1.7977e+308 | 1 | 1.7977e+308 | 0.08118886 | 45 | 0 | 1.7977e+308 | 712.4348 | -784.546 | 1.7977e+308 | 1.7977e+308 | 8100000 | 1.7977e+308 | 8100000 | 1.7977e+308 | 645006.3 | -267438.8 | 435.9501 | 1.7977e+308 | 2 | 600 | 89.16946 | 704.4 | 30737.54 | 40460.98
| 3392.789 | 555.0971 | 398.6 | 1.7977e+308 | 1.7977e+308 | 1.7977e+308 | 1 | 1.7977e+308 | 0.1399808 | 45 | 0 | 1.7977e+308 | 712.4348 | -784.5459 | 1.7977e+308 | 1.7977e+308 | 8100000 | 1.7977e+308 | 8100000 | 1.7977e+308 | 640369.1 | -267439.9 | 435.4466 | 1.7977e+308 | 2 | 600 | 89.16952 | 704.6 | 30737.54 | 40460.98
| 3392.526 | 554.5937 | 398.8 | 1.7977e+308 | 1.7977e+308 | 1.7977e+308 | 1 | 1.7977e+308 | 0.06839059 | 45 | 0 | 1.7977e+308 | 712.4348 | -784.5459 | 1.7977e+308 | 1.7977e+308 | 8100000 | 1.7977e+308 | 8100000 | 1.7977e+308 | 642652.6 | -267440.3 | 434.9432 | 1.7977e+308 | 2 | 600 | 89.16954 | 704.8 | 30737.54 | 40460.98
| 3391.902 | 554.099 | 399 | 1.7977e+308 | 1.7977e+308 | 1.7977e+308 | 1 | 1.7977e+308 | 0.08598816 | 45 | 0 | 1.7977e+308 | 712.4349 | -784.5459 | 1.7977e+308 | 1.7977e+308 | 8100000 | 1.7977e+308 | 8100000 | 1.7977e+308 | 647650.4 | -267441.1 | 434.4484 | 1.7977e+308 | 2 | 600 | 89.16959 | 705 | 30737.54 | 40460.98
| 3390.943 | 553.5956 | 399.2 | 1.7977e+308 | 1.7977e+308 | 1.7977e+308 | 1 | 1.7977e+308 | 0.1875741 | 45 | 0 | 1.7977e+308 | 712.4349 | -784.5458 | 1.7977e+308 | 1.7977e+308 | 8100000 | 1.7977e+308 | 8100000 | 1.7977e+308 | 638063.7 | -267442.3 | 433.9449 | 1.7977e+308 | 2 | 600 | 89.16965 | 705.2 | 30737.54 | 40460.98
| 3390.228 | 553.0922 | 399.4 | 1.7977e+308 | 1.7977e+308 | 1.7977e+308 | 1 | 1.7977e+308 | 0.1067853 | 45 | 0 | 1.7977e+308 | 712.435 | -784.5458 | 1.7977e+308 | 1.7977e+308 | 8100000 | 1.7977e+308 | 8100000 | 1.7977e+308 | 632604.7 | -267443.2 | 433.4414 | 1.7977e+308 | 2 | 600 | 89.16971 | 705.4 | 30737.54 | 40460.98
| 3389.888 | 552.5975 | 399.6 | 1.7977e+308 | 1.7977e+308 | 1.7977e+308 | 1 | 1.7977e+308 | 0.1659771 | 45 | 0 | 1.7977e+308 | 712.435 | -784.5457 | 1.7977e+308 | 1.7977e+308 | 8100000 | 1.7977e+308 | 8100000 | 1.7977e+308 | 634969.4 | -267443.7 | 432.9467 | 1.7977e+308 | 2 | 600 | 89.16974 | 705.6 | 30737.54 | 40460.98
| 3389.534 | 552.0941 | 399.8 | 1.7977e+308 | 1.7977e+308 | 1.7977e+308 | 1 | 1.7977e+308 | 0.08798783 | 45 | 0 | 1.7977e+308 | 712.435 | -784.5457 | 1.7977e+308 | 1.7977e+308 | 8100000 | 1.7977e+308 | 8100000 | 1.7977e+308 | 641994.7 | -267444.2 | 432.4432 | 1.7977e+308 | 2 | 600 | 89.16977 | 705.8 | 30737.54 | 40460.98
| 3388.667 | 551.5907 | 400 | 1.7977e+308 | 1.7977e+308 | 1.7977e+308 | 1 | 1.7977e+308 | 0.03959452 | 45 | 0 | 1.7977e+308 | 712.435 | -784.5456 | 1.7977e+308 | 1.7977e+308 | 8100000 | 1.7977e+308 | 8100000 | 1.7977e+308 | 640248.7 | -267445.3 | 431.9397 | 1.7977e+308 | 2 | 600 | 89.16983 | 706 | 30737.54 | 40460.98
| 3388.124 | 551.0873 | 400.2 | 1.7977e+308 | 1.7977e+308 | 1.7977e+308 | 1 | 1.7977e+308 | 0.0923872 | 45 | 0 | 1.7977e+308 | 712.4351 | -784.5456 | 1.7977e+308 | 1.7977e+308 | 8100000 | 1.7977e+308 | 8100000 | 1.7977e+308 | 640386.8 | -267446 | 431.4363 | 1.7977e+308 | 2 | 600 | 89.16987 | 706.2 | 30737.54 | 40460.98
| 3387.445 | 550.5839 | 400.4 | 1.7977e+308 | 1.7977e+308 | 1.7977e+308 | 1 | 1.7977e+308 | 0.06279129 | 45 | 0 | 1.7977e+308 | 712.4351 | -784.5455 | 1.7977e+308 | 1.7977e+308 | 8100000 | 1.7977e+308 | 8100000 | 1.7977e+308 | 637343.5 | -267446.8 | 430.9328 | 1.7977e+308 | 2 | 600 | 89.16992 | 706.4 | 30737.54 | 40460.98
| 3386.942 | 550.0805 | 400.6 | 1.7977e+308 | 1.7977e+308 | 1.7977e+308 | 1 | 1.7977e+308 | 0.2191696 | 45 | 0 | 1.7977e+308 | 712.4351 | -784.5455 | 1.7977e+308 | 1.7977e+308 | 8100000 | 1.7977e+308 | 8100000 | 1.7977e+308 | 639083.8 | -267447.5 | 430.4293 | 1.7977e+308 | 2 | 600 | 89.16996 | 706.6 | 30737.54 | 40460.98
| 3385.89 | 549.5771 | 400.8 | 1.7977e+308 | 1.7977e+308 | 1.7977e+308 | 1 | 1.7977e+308 | 0.07398971 | 45 | 0 | 1.7977e+308 | 712.4352 | -784.5454 | 1.7977e+308 | 1.7977e+308 | 8100000 | 1.7977e+308 | 8100000 | 1.7977e+308 | 631176.7 | -267448.8 | 429.9258 | 1.7977e+308 | 2 | 600 | 89.17003 | 706.8 | 30737.54 | 40460.98
| 3385.697 | 549.0824 | 401 | 1.7977e+308 | 1.7977e+308 | 1.7977e+308 | 1 | 1.7977e+308 | 0.1083849 | 45 | 0 | 1.7977e+308 | 712.4352 | -784.5454 | 1.7977e+308 | 1.7977e+308 | 8100000 | 1.7977e+308 | 8100000 | 1.7977e+308 | 636023.4 | -267449.1 | 429.4311 | 1.7977e+308 | 2 | 600 | 89.17005 | 707 | 30737.54 | 40460.98
| 3384.752 | 548.579 | 401.2 | 1.7977e+308 | 1.7977e+308 | 1.7977e+308 | 1 | 1.7977e+308 | 0.2419663 | 45 | 0 | 1.7977e+308 | 712.4352 | -784.5453 | 1.7977e+308 | 1.7977e+308 | 8100000 | 1.7977e+308 | 8100000 | 1.7977e+308 | 632662.4 | -267450.3 | 428.9276 | 1.7977e+308 | 2 | 600 | 89.17011 | 707.2 | 30737.54 | 40460.98
| 3384.018 | 548.0756 | 401.4 | 1.7977e+308 | 1.7977e+308 | 1.7977e+308 | 1 | 1.7977e+308 | 0.2043715 | 45 | 0 | 1.7977e+308 | 712.4353 | -784.5453 | 1.7977e+308 | 1.7977e+308 | 8100000 | 1.7977e+308 | 8100000 | 1.7977e+308 | 627010.7 | -267451.2 | 428.4241 | 1.7977e+308 | 2 | 600 | 89.17017 | 707.4 | 30737.54 | 40460.98
| 3383.562 | 547.5809 | 401.6 | 1.7977e+308 | 1.7977e+308 | 1.7977e+308 | 1 | 1.7977e+308 | 0.06559084 | 45 | 0 | 1.7977e+308 | 712.4353 | -784.5453 | 1.7977e+308 | 1.7977e+308 | 8100000 | 1.7977e+308 | 8100000 | 1.7977e+308 | 623886.2 | -267451.8 | 427.9293 | 1.7977e+308 | 2 | 600 | 89.1702 | 707.6 | 30737.54 | 40460.98
| 3383.089 | 547.0775 | 401.8 | 1.7977e+308 | 1.7977e+308 | 1.7977e+308 | 1 | 1.7977e+308 | 0.09438681 | 45 | 0 | 1.7977e+308 | 712.4353 | -784.5452 | 1.7977e+308 | 1.7977e+308 | 8100000 | 1.7977e+308 | 8100000 | 1.7977e+308 | 630023.6 | -267452.5 | 427.4259 | 1.7977e+308 | 2 | 600 | 89.17024 | 707.8 | 30737.54 | 40460.98
| 3382.339 | 546.5741 | 402 | 1.7977e+308 | 1.7977e+308 | 1.7977e+308 | 1 | 1.7977e+308 | 0.1187834 | 45 | 0 | 1.7977e+308 | 712.4354 | -784.5452 | 1.7977e+308 | 1.7977e+308 | 8100000 | 1.7977e+308 | 8100000 | 1.7977e+308 | 630752.7 | -267453.4 | 426.9224 | 1.7977e+308 | 2 | 600 | 89.17029 | 708 | 30737.54 | 40460.98
| 3381.679 | 546.0707 | 402.2 | 1.7977e+308 | 1.7977e+308 | 1.7977e+308 | 1 | 1.7977e+308 | 0.06239126 | 45 | 0 | 1.7977e+308 | 712.4354 | -784.5451 | 1.7977e+308 | 1.7977e+308 | 8100000 | 1.7977e+308 | 8100000 | 1.7977e+308 | 629534.1 | -267454.2 | 426.4189 | 1.7977e+308 | 2 | 600 | 89.17034 | 708.2 | 30737.54 | 40460.98
| 3381.186 | 545.5673 | 402.4 | 1.7977e+308 | 1.7977e+308 | 1.7977e+308 | 1 | 1.7977e+308 | 0.09598654 | 45 | 0 | 1.7977e+308 | 712.4354 | -784.5451 | 1.7977e+308 | 1.7977e+308 | 8100000 | 1.7977e+308 | 8100000 | 1.7977e+308 | 628727.5 | -267454.9 | 425.9155 | 1.7977e+308 | 2 | 600 | 89.17038 | 708.4 | 30737.54 | 40460.98
| 3380.674 | 545.0639 | 402.6 | 1.7977e+308 | 1.7977e+308 | 1.7977e+308 | 1 | 1.7977e+308 | 0.05159276 | 45 | 0 | 1.7977e+308 | 712.4355 | -784.545 | 1.7977e+308 | 1.7977e+308 | 8100000 | 1.7977e+308 | 8100000 | 1.7977e+308 | 631028.3 | -267455.6 | 425.412 | 1.7977e+308 | 2 | 600 | 89.17042 | 708.6 | 30737.54 | 40460.98
| 3380.29 | 544.5605 | 402.8 | 1.7977e+308 | 1.7977e+308 | 1.7977e+308 | 1 | 1.7977e+308 | 0.1183834 | 45 | 0 | 1.7977e+308 | 712.4355 | -784.545 | 1.7977e+308 | 1.7977e+308 | 8100000 | 1.7977e+308 | 8100000 | 1.7977e+308 | 638683.6 | -267456.2 | 424.9085 | 1.7977e+308 | 2 | 600 | 89.17045 | 708.8 | 30737.54 | 40460.98
| 3379.259 | 544.0658 | 403 | 1.7977e+308 | 1.7977e+308 | 1.7977e+308 | 1 | 1.7977e+308 | 0.03319533 | 45 | 0 | 1.7977e+308 | 712.4355 | -784.5449 | 1.7977e+308 | 1.7977e+308 | 8100000 | 1.7977e+308 | 8100000 | 1.7977e+308 | 633533.7 | -267457.4 | 424.4137 | 1.7977e+308 | 2 | 600 | 89.17052 | 709 | 30737.54 | 40460.98
| 3378.855 | 543.5624 | 403.2 | 1.7977e+308 | 1.7977e+308 | 1.7977e+308 | 1 | 1.7977e+308 | 0.120383 | 45 | 0 | 1.7977e+308 | 712.4356 | -784.5449 | 1.7977e+308 | 1.7977e+308 | 8100000 | 1.7977e+308 | 8100000 | 1.7977e+308 | 634645.9 | -267458 | 423.9103 | 1.7977e+308 | 2 | 600 | 89.17056 | 709.2 | 30737.54 | 40460.98
| 3378.278 | 543.059 | 403.4 | 1.7977e+308 | 1.7977e+308 | 1.7977e+308 | 1 | 1.7977e+308 | 0.1431798 | 45 | 0 | 1.7977e+308 | 712.4356 | -784.5449 | 1.7977e+308 | 1.7977e+308 | 8100000 | 1.7977e+308 | 8100000 | 1.7977e+308 | 631049.8 | -267458.7 | 423.4068 | 1.7977e+308 | 2 | 600 | 89.1706 | 709.4 | 30737.54 | 40460.98
| 3377.487 | 542.5643 | 403.6 | 1.7977e+308 | 1.7977e+308 | 1.7977e+308 | 1 | 1.7977e+308 | 0.09238696 | 45 | 0 | 1.7977e+308 | 712.4356 | -784.5448 | 1.7977e+308 | 1.7977e+308 | 8100000 | 1.7977e+308 | 8100000 | 1.7977e+308 | 627151.4 | -267459.7 | 422.912 | 1.7977e+308 | 2 | 600 | 89.17066 | 709.6 | 30737.54 | 40460.98
| 3376.694 | 542.0609 | 403.8 | 1.7977e+308 | 1.7977e+308 | 1.7977e+308 | 1 | 1.7977e+308 | 0.04159412 | 45 | 0 | 1.7977e+308 | 712.4357 | -784.5447 | 1.7977e+308 | 1.7977e+308 | 8100000 | 1.7977e+308 | 8100000 | 1.7977e+308 | 618962 | -267460.7 | 422.4085 | 1.7977e+308 | 2 | 600 | 89.17071 | 709.8 | 30737.54 | 40460.98
| 3376.094 | 541.5575 | 404 | 1.7977e+308 | 1.7977e+308 | 1.7977e+308 | 1 | 1.7977e+308 | 0.04999293 | 45 | 0 | 1.7977e+308 | 712.4357 | -784.5447 | 1.7977e+308 | 1.7977e+308 | 8100000 | 1.7977e+308 | 8100000 | 1.7977e+308 | 616681.7 | -267461.4 | 421.9051 | 1.7977e+308 | 2 | 600 | 89.17076 | 710 | 30737.54 | 40460.98
| 3375.373 | 541.0541 | 404.2 | 1.7977e+308 | 1.7977e+308 | 1.7977e+308 | 1 | 1.7977e+308 | 0.09078714 | 45 | 0 | 1.7977e+308 | 712.4357 | -784.5446 | 1.7977e+308 | 1.7977e+308 | 8100000 | 1.7977e+308 | 8100000 | 1.7977e+308 | 612906.4 | -267462.3 | 421.4016 | 1.7977e+308 | 2 | 600 | 89.17081 | 710.2 | 30737.54 | 40460.98
| 3374.9 | 540.5507 | 404.4 | 1.7977e+308 | 1.7977e+308 | 1.7977e+308 | 1 | 1.7977e+308 | 0.1875734 | 45 | 0 | 1.7977e+308 | 712.4358 | -784.5446 | 1.7977e+308 | 1.7977e+308 | 8100000 | 1.7977e+308 | 8100000 | 1.7977e+308 | 614872 | -267463 | 420.8981 | 1.7977e+308 | 2 | 600 | 89.17085 | 710.4 | 30737.54 | 40460.98
| 3374.099 | 540.0473 | 404.6 | 1.7977e+308 | 1.7977e+308 | 1.7977e+308 | 1 | 1.7977e+308 | 0.2415657 | 45 | 0 | 1.7977e+308 | 712.4358 | -784.5446 | 1.7977e+308 | 1.7977e+308 | 8100000 | 1.7977e+308 | 8100000 | 1.7977e+308 | 612010.6 | -267464 | 420.3947 | 1.7977e+308 | 2 | 600 | 89.1709 | 710.6 | 30737.54 | 40460.98
| 3373.665 | 539.5439 | 404.8 | 1.7977e+308 | 1.7977e+308 | 1.7977e+308 | 1 | 1.7977e+308 | 0.1203829 | 45 | 0 | 1.7977e+308 | 712.4358 | -784.5445 | 1.7977e+308 | 1.7977e+308 | 8100000 | 1.7977e+308 | 8100000 | 1.7977e+308 | 613817.7 | -267464.6 | 419.8912 | 1.7977e+308 | 2 | 600 | 89.17094 | 710.8 | 30737.54 | 40460.98
| 3373.088 | 539.0405 | 405 | 1.7977e+308 | 1.7977e+308 | 1.7977e+308 | 1 | 1.7977e+308 | 0.1631768 | 45 | 0 | 1.7977e+308 | 712.4358 | -784.5445 | 1.7977e+308 | 1.7977e+308 | 8100000 | 1.7977e+308 | 8100000 | 1.7977e+308 | 617963.5 | -267465.3 | 419.3877 | 1.7977e+308 | 2 | 600 | 89.17098 | 711 | 30737.54 | 40460.98
| 3372.388 | 538.5458 | 405.2 | 1.7977e+308 | 1.7977e+308 | 1.7977e+308 | 1 | 1.7977e+308 | 0.2255679 | 45 | 0 | 1.7977e+308 | 712.4359 | -784.5444 | 1.7977e+308 | 1.7977e+308 | 8100000 | 1.7977e+308 | 8100000 | 1.7977e+308 | 617861.2 | -267466.2 | 418.8929 | 1.7977e+308 | 2 | 600 | 89.17103 | 711.2 | 30737.54 | 40460.98
| 3371.748 | 538.0424 | 405.4 | 1.7977e+308 | 1.7977e+308 | 1.7977e+308 | 1 | 1.7977e+308 | 0.1411799 | 45 | 0 | 1.7977e+308 | 712.4359 | -784.5444 | 1.7977e+308 | 1.7977e+308 | 8100000 | 1.7977e+308 | 8100000 | 1.7977e+308 | 616317.4 | -267467 | 418.3895 | 1.7977e+308 | 2 | 600 | 89.17108 | 711.4 | 30737.54 | 40460.98
| 3371.197 | 537.539 | 405.6 | 1.7977e+308 | 1.7977e+308 | 1.7977e+308 | 1 | 1.7977e+308 | 0.08798745 | 45 | 0 | 1.7977e+308 | 712.4359 | -784.5443 | 1.7977e+308 | 1.7977e+308 | 8100000 | 1.7977e+308 | 8100000 | 1.7977e+308 | 619598.8 | -267467.8 | 417.886 | 1.7977e+308 | 2 | 600 | 89.17112 | 711.6 | 30737.54 | 40460.98
| 3370.468 | 537.0443 | 405.8 | 1.7977e+308 | 1.7977e+308 | 1.7977e+308 | 1 | 1.7977e+308 | 0.1827739 | 45 | 0 | 1.7977e+308 | 712.436 | -784.5443 | 1.7977e+308 | 1.7977e+308 | 8100000 | 1.7977e+308 | 8100000 | 1.7977e+308 | 617350.9 | -267468.7 | 417.3912 | 1.7977e+308 | 2 | 600 | 89.17118 | 711.8 | 30737.54 | 40460.98
| 3369.568 | 536.5409 | 406 | 1.7977e+308 | 1.7977e+308 | 1.7977e+308 | 1 | 1.7977e+308 | 0.1931724 | 45 | 0 | 1.7977e+308 | 712.436 | -784.5442 | 1.7977e+308 | 1.7977e+308 | 8100000 | 1.7977e+308 | 8100000 | 1.7977e+308 | 610031.3 | -267469.8 | 416.8877 | 1.7977e+308 | 2 | 600 | 89.17124 | 712 | 30737.54 | 40460.98
| 3368.891 | 536.0375 | 406.2 | 1.7977e+308 | 1.7977e+308 | 1.7977e+308 | 1 | 1.7977e+308 | 0.05119267 | 45 | 0 | 1.7977e+308 | 712.4361 | -784.5442 | 1.7977e+308 | 1.7977e+308 | 8100000 | 1.7977e+308 | 8100000 | 1.7977e+308 | 600888.9 | -267470.6 | 416.3843 | 1.7977e+308 | 2 | 600 | 89.17129 | 712.2 | 30737.54 | 40460.98
| 3368.236 | 535.5341 | 406.4 | 1.7977e+308 | 1.7977e+308 | 1.7977e+308 | 1 | 1.7977e+308 | 0.1847735 | 45 | 0 | 1.7977e+308 | 712.4361 | -784.5441 | 1.7977e+308 | 1.7977e+308 | 8100000 | 1.7977e+308 | 8100000 | 1.7977e+308 | 593639 | -267471.5 | 415.8808 | 1.7977e+308 | 2 | 600 | 89.17133 | 712.4 | 30737.54 | 40460.98
| 3367.362 | 535.0307 | 406.6 | 1.7977e+308 | 1.7977e+308 | 1.7977e+308 | 1 | 1.7977e+308 | 0.01319811 | 45 | 0 | 1.7977e+308 | 712.4361 | -784.5441 | 1.7977e+308 | 1.7977e+308 | 8100000 | 1.7977e+308 | 8100000 | 1.7977e+308 | 594944.7 | -267472.5 | 415.3773 | 1.7977e+308 | 2 | 600 | 89.17139 | 712.6 | 30737.54 | 40460.98
| 3366.514 | 534.5273 | 406.8 | 1.7977e+308 | 1.7977e+308 | 1.7977e+308 | 1 | 1.7977e+308 | 0.1039851 | 45 | 0 | 1.7977e+308 | 712.4362 | -784.544 | 1.7977e+308 | 1.7977e+308 | 8100000 | 1.7977e+308 | 8100000 | 1.7977e+308 | 586691.4 | -267473.5 | 414.8738 | 1.7977e+308 | 2 | 600 | 89.17145 | 712.8 | 30737.54 | 40460.98
| 3365.567 | 534.0239 | 407 | 1.7977e+308 | 1.7977e+308 | 1.7977e+308 | 1 | 1.7977e+308 | 0.2011711 | 45 | 0 | 1.7977e+308 | 712.4362 | -784.5439 | 1.7977e+308 | 1.7977e+308 | 8100000 | 1.7977e+308 | 8100000 | 1.7977e+308 | 579524.1 | -267474.7 | 414.3704 | 1.7977e+308 | 2 | 600 | 89.17152 | 713 | 30737.54 | 40460.98
| 3364.91 | 533.5206 | 407.2 | 1.7977e+308 | 1.7977e+308 | 1.7977e+308 | 1 | 1.7977e+308 | 0.0999856 | 45 | 0 | 1.7977e+308 | 712.4363 | -784.5439 | 1.7977e+308 | 1.7977e+308 | 8100000 | 1.7977e+308 | 8100000 | 1.7977e+308 | 575331.5 | -267475.5 | 413.8669 | 1.7977e+308 | 2 | 600 | 89.17157 | 713.2 | 30737.54 | 40460.98
| 3364.349 | 533.0172 | 407.4 | 1.7977e+308 | 1.7977e+308 | 1.7977e+308 | 1 | 1.7977e+308 | 0.1059847 | 45 | 0 | 1.7977e+308 | 712.4363 | -784.5438 | 1.7977e+308 | 1.7977e+308 | 8100000 | 1.7977e+308 | 8100000 | 1.7977e+308 | 575147 | -267476.2 | 413.3634 | 1.7977e+308 | 2 | 600 | 89.17161 | 713.4 | 30737.54 | 40460.98
| 3363.583 | 532.5311 | 407.6 | 1.7977e+308 | 1.7977e+308 | 1.7977e+308 | 1 | 1.7977e+308 | 0.263162 | 45 | 0 | 1.7977e+308 | 712.4363 | -784.5438 | 1.7977e+308 | 1.7977e+308 | 8100000 | 1.7977e+308 | 8100000 | 1.7977e+308 | 575650.2 | -267477.2 | 412.8773 | 1.7977e+308 | 2 | 600 | 89.17166 | 713.6 | 30737.54 | 40460.98
| 3363.112 | 532.0277 | 407.8 | 1.7977e+308 | 1.7977e+308 | 1.7977e+308 | 1 | 1.7977e+308 | 0.1879728 | 45 | 0 | 1.7977e+308 | 712.4364 | -784.5438 | 1.7977e+308 | 1.7977e+308 | 8100000 | 1.7977e+308 | 8100000 | 1.7977e+308 | 577558 | -267477.8 | 412.3739 | 1.7977e+308 | 2 | 600 | 89.1717 | 713.8 | 30737.54 | 40460.98
| 3362.376 | 531.5243 | 408 | 1.7977e+308 | 1.7977e+308 | 1.7977e+308 | 1 | 1.7977e+308 | 0.2391654 | 45 | 0 | 1.7977e+308 | 712.4364 | -784.5437 | 1.7977e+308 | 1.7977e+308 | 8100000 | 1.7977e+308 | 8100000 | 1.7977e+308 | 578035.5 | -267478.8 | 411.8704 | 1.7977e+308 | 2 | 600 | 89.17175 | 714 | 30737.54 | 40460.98
| 3361.909 | 531.0209 | 408.2 | 1.7977e+308 | 1.7977e+308 | 1.7977e+308 | 1 | 1.7977e+308 | 0.03759456 | 45 | 0 | 1.7977e+308 | 712.4364 | -784.5437 | 1.7977e+308 | 1.7977e+308 | 8100000 | 1.7977e+308 | 8100000 | 1.7977e+308 | 571178.1 | -267479.4 | 411.3669 | 1.7977e+308 | 2 | 600 | 89.17179 | 714.2 | 30737.54 | 40460.98
| 3361.031 | 530.5176 | 408.4 | 1.7977e+308 | 1.7977e+308 | 1.7977e+308 | 1 | 1.7977e+308 | 0.1595769 | 45 | 0 | 1.7977e+308 | 712.4365 | -784.5436 | 1.7977e+308 | 1.7977e+308 | 8100000 | 1.7977e+308 | 8100000 | 1.7977e+308 | 565158.8 | -267480.5 | 410.8634 | 1.7977e+308 | 2 | 600 | 89.17185 | 714.4 | 30737.54 | 40460.98
| 3360.638 | 530.0141 | 408.6 | 1.7977e+308 | 1.7977e+308 | 1.7977e+308 | 1 | 1.7977e+308 | 0.1083843 | 45 | 0 | 1.7977e+308 | 712.4365 | -784.5436 | 1.7977e+308 | 1.7977e+308 | 8100000 | 1.7977e+308 | 8100000 | 1.7977e+308 | 564963.6 | -267481 | 410.36 | 1.7977e+308 | 2 | 600 | 89.17189 | 714.6 | 30737.54 | 40460.98
| 3359.624 | 529.5108 | 408.8 | 1.7977e+308 | 1.7977e+308 | 1.7977e+308 | 1 | 1.7977e+308 | 0.1203825 | 45 | 0 | 1.7977e+308 | 712.4365 | -784.5435 | 1.7977e+308 | 1.7977e+308 | 8100000 | 1.7977e+308 | 8100000 | 1.7977e+308 | 562448.4 | -267482.2 | 409.8565 | 1.7977e+308 | 2 | 600 | 89.17195 | 714.8 | 30737.54 | 40460.98
| 3359.435 | 529.0074 | 409 | 1.7977e+308 | 1.7977e+308 | 1.7977e+308 | 1 | 1.7977e+308 | 0.04599331 | 45 | 0 | 1.7977e+308 | 712.4365 | -784.5435 | 1.7977e+308 | 1.7977e+308 | 8100000 | 1.7977e+308 | 8100000 | 1.7977e+308 | 568863 | -267482.6 | 409.3531 | 1.7977e+308 | 2 | 600 | 89.17198 | 715 | 30737.54 | 40460.98
| 3358.5 | 528.504 | 409.2 | 1.7977e+308 | 1.7977e+308 | 1.7977e+308 | 1 | 1.7977e+308 | 0.07358929 | 45 | 0 | 1.7977e+308 | 712.4366 | -784.5434 | 1.7977e+308 | 1.7977e+308 | 8100000 | 1.7977e+308 | 8100000 | 1.7977e+308 | 569815.7 | -267483.7 | 408.8496 | 1.7977e+308 | 2 | 600 | 89.17204 | 715.2 | 30737.54 | 40460.98
| 3357.87 | 528.0006 | 409.4 | 1.7977e+308 | 1.7977e+308 | 1.7977e+308 | 1 | 1.7977e+308 | 0.1531777 | 45 | 0 | 1.7977e+308 | 712.4366 | -784.5434 | 1.7977e+308 | 1.7977e+308 | 8100000 | 1.7977e+308 | 8100000 | 1.7977e+308 | 573539.8 | -267484.5 | 408.3461 | 1.7977e+308 | 2 | 600 | 89.17209 | 715.4 | 30737.54 | 40460.98
| 3357.019 | 527.5146 | 409.6 | 1.7977e+308 | 1.7977e+308 | 1.7977e+308 | 1 | 1.7977e+308 | 0.2407649 | 45 | 0 | 1.7977e+308 | 712.4367 | -784.5433 | 1.7977e+308 | 1.7977e+308 | 8100000 | 1.7977e+308 | 8100000 | 1.7977e+308 | 569548.3 | -267485.6 | 407.86 | 1.7977e+308 | 2 | 600 | 89.17215 | 715.6 | 30737.54 | 40460.98
| 3356.516 | 527.0112 | 409.8 | 1.7977e+308 | 1.7977e+308 | 1.7977e+308 | 1 | 1.7977e+308 | 0.08398773 | 45 | 0 | 1.7977e+308 | 712.4367 | -784.5433 | 1.7977e+308 | 1.7977e+308 | 8100000 | 1.7977e+308 | 8100000 | 1.7977e+308 | 570844.5 | -267486.2 | 407.3565 | 1.7977e+308 | 2 | 600 | 89.17218 | 715.8 | 30737.54 | 40460.98
| 3355.744 | 526.5078 | 410 | 1.7977e+308 | 1.7977e+308 | 1.7977e+308 | 1 | 1.7977e+308 | 0.1807736 | 45 | 0 | 1.7977e+308 | 712.4367 | -784.5432 | 1.7977e+308 | 1.7977e+308 | 8100000 | 1.7977e+308 | 8100000 | 1.7977e+308 | 571105.3 | -267487.2 | 406.8531 | 1.7977e+308 | 2 | 600 | 89.17224 | 716 | 30737.54 | 40460.98
| 3354.695 | 526.0044 | 410.2 | 1.7977e+308 | 1.7977e+308 | 1.7977e+308 | 1 | 1.7977e+308 | 0.2227674 | 45 | 0 | 1.7977e+308 | 712.4368 | -784.5431 | 1.7977e+308 | 1.7977e+308 | 8100000 | 1.7977e+308 | 8100000 | 1.7977e+308 | 566987.3 | -267488.4 | 406.3496 | 1.7977e+308 | 2 | 600 | 89.17231 | 716.2 | 30737.54 | 40460.98
| 3354.742 | 525.501 | 410.4 | 1.7977e+308 | 1.7977e+308 | 1.7977e+308 | 1 | 1.7977e+308 | 0.07998828 | 45 | 0 | 1.7977e+308 | 712.4368 | -784.5431 | 1.7977e+308 | 1.7977e+308 | 8100000 | 1.7977e+308 | 8100000 | 1.7977e+308 | 573032 | -267488.6 | 405.8461 | 1.7977e+308 | 2 | 600 | 89.17232 | 716.4 | 30737.54 | 40460.98
| 3353.845 | 524.9976 | 410.6 | 1.7977e+308 | 1.7977e+308 | 1.7977e+308 | 1 | 1.7977e+308 | 0.1251816 | 45 | 0 | 1.7977e+308 | 712.4368 | -784.5431 | 1.7977e+308 | 1.7977e+308 | 8100000 | 1.7977e+308 | 8100000 | 1.7977e+308 | 574649.3 | -267489.6 | 405.3427 | 1.7977e+308 | 2 | 600 | 89.17238 | 716.6 | 30737.54 | 40460.98
| 3353.207 | 524.4942 | 410.8 | 1.7977e+308 | 1.7977e+308 | 1.7977e+308 | 1 | 1.7977e+308 | 0.3075548 | 45 | 0 | 1.7977e+308 | 712.4369 | -784.543 | 1.7977e+308 | 1.7977e+308 | 8100000 | 1.7977e+308 | 8100000 | 1.7977e+308 | 585695.4 | -267490.5 | 404.8392 | 1.7977e+308 | 2 | 600 | 89.17243 | 716.8 | 30737.54 | 40460.98
| 3352.586 | 523.9908 | 411 | 1.7977e+308 | 1.7977e+308 | 1.7977e+308 | 1 | 1.7977e+308 | 0.2351654 | 45 | 0 | 1.7977e+308 | 712.4369 | -784.543 | 1.7977e+308 | 1.7977e+308 | 8100000 | 1.7977e+308 | 8100000 | 1.7977e+308 | 596632.8 | -267491.3 | 404.3357 | 1.7977e+308 | 2 | 600 | 89.17247 | 717 | 30737.54 | 40460.98
| 3351.984 | 523.4874 | 411.2 | 1.7977e+308 | 1.7977e+308 | 1.7977e+308 | 1 | 1.7977e+308 | 0.1095839 | 45 | 0 | 1.7977e+308 | 712.4369 | -784.5429 | 1.7977e+308 | 1.7977e+308 | 8100000 | 1.7977e+308 | 8100000 | 1.7977e+308 | 601252 | -267492 | 403.8323 | 1.7977e+308 | 2 | 600 | 89.17252 | 717.2 | 30737.54 | 40460.98
| 3351.268 | 522.984 | 411.4 | 1.7977e+308 | 1.7977e+308 | 1.7977e+308 | 1 | 1.7977e+308 | 0.08638728 | 45 | 0 | 1.7977e+308 | 712.437 | -784.5429 | 1.7977e+308 | 1.7977e+308 | 8100000 | 1.7977e+308 | 8100000 | 1.7977e+308 | 599930.9 | -267492.9 | 403.3288 | 1.7977e+308 | 2 | 600 | 89.17257 | 717.4 | 30737.54 | 40460.98
| 3350.525 | 522.498 | 411.6 | 1.7977e+308 | 1.7977e+308 | 1.7977e+308 | 1 | 1.7977e+308 | 0.1111836 | 45 | 0 | 1.7977e+308 | 712.437 | -784.5428 | 1.7977e+308 | 1.7977e+308 | 8100000 | 1.7977e+308 | 8100000 | 1.7977e+308 | 600361.9 | -267493.9 | 402.8427 | 1.7977e+308 | 2 | 600 | 89.17262 | 717.6 | 30737.54 | 40460.98
| 3349.844 | 521.9946 | 411.8 | 1.7977e+308 | 1.7977e+308 | 1.7977e+308 | 1 | 1.7977e+308 | 0.1223819 | 45 | 0 | 1.7977e+308 | 712.437 | -784.5428 | 1.7977e+308 | 1.7977e+308 | 8100000 | 1.7977e+308 | 8100000 | 1.7977e+308 | 599100.3 | -267494.7 | 402.3392 | 1.7977e+308 | 2 | 600 | 89.17267 | 717.8 | 30737.54 | 40460.98
| 3349.373 | 521.4912 | 412 | 1.7977e+308 | 1.7977e+308 | 1.7977e+308 | 1 | 1.7977e+308 | 0.1055844 | 45 | 0 | 1.7977e+308 | 712.4371 | -784.5427 | 1.7977e+308 | 1.7977e+308 | 8100000 | 1.7977e+308 | 8100000 | 1.7977e+308 | 601704.7 | -267495.4 | 401.8358 | 1.7977e+308 | 2 | 600 | 89.17271 | 718 | 30737.54 | 40460.98
| 3348.734 | 520.9878 | 412.2 | 1.7977e+308 | 1.7977e+308 | 1.7977e+308 | 1 | 1.7977e+308 | 0.1267813 | 45 | 0 | 1.7977e+308 | 712.4371 | -784.5427 | 1.7977e+308 | 1.7977e+308 | 8100000 | 1.7977e+308 | 8100000 | 1.7977e+308 | 605186.7 | -267496.2 | 401.3323 | 1.7977e+308 | 2 | 600 | 89.17276 | 718.2 | 30737.54 | 40460.98
| 3348.069 | 520.4844 | 412.4 | 1.7977e+308 | 1.7977e+308 | 1.7977e+308 | 1 | 1.7977e+308 | 0.1127833 | 45 | 0 | 1.7977e+308 | 712.4371 | -784.5427 | 1.7977e+308 | 1.7977e+308 | 8100000 | 1.7977e+308 | 8100000 | 1.7977e+308 | 603762.2 | -267497 | 400.8288 | 1.7977e+308 | 2 | 600 | 89.17281 | 718.4 | 30737.54 | 40460.98
| 3347.331 | 519.981 | 412.6 | 1.7977e+308 | 1.7977e+308 | 1.7977e+308 | 1 | 1.7977e+308 | 0.06838986 | 45 | 0 | 1.7977e+308 | 712.4372 | -784.5426 | 1.7977e+308 | 1.7977e+308 | 8100000 | 1.7977e+308 | 8100000 | 1.7977e+308 | 603178.8 | -267497.9 | 400.3254 | 1.7977e+308 | 2 | 600 | 89.17286 | 718.6 | 30737.54 | 40460.98
| 3346.627 | 519.4776 | 412.8 | 1.7977e+308 | 1.7977e+308 | 1.7977e+308 | 1 | 1.7977e+308 | 0.107984 | 45 | 0 | 1.7977e+308 | 712.4372 | -784.5425 | 1.7977e+308 | 1.7977e+308 | 8100000 | 1.7977e+308 | 8100000 | 1.7977e+308 | 601963 | -267498.8 | 399.8219 | 1.7977e+308 | 2 | 600 | 89.17291 | 718.8 | 30737.54 | 40460.98
| 3346.079 | 518.9742 | 413 | 1.7977e+308 | 1.7977e+308 | 1.7977e+308 | 1 | 1.7977e+308 | 0.1863723 | 45 | 0 | 1.7977e+308 | 712.4372 | -784.5425 | 1.7977e+308 | 1.7977e+308 | 8100000 | 1.7977e+308 | 8100000 | 1.7977e+308 | 602675.9 | -267499.6 | 399.3184 | 1.7977e+308 | 2 | 600 | 89.17295 | 719 | 30737.54 | 40460.98
| 3345.505 | 518.4709 | 413.2 | 1.7977e+308 | 1.7977e+308 | 1.7977e+308 | 1 | 1.7977e+308 | 0.1979706 | 45 | 0 | 1.7977e+308 | 712.4373 | -784.5425 | 1.7977e+308 | 1.7977e+308 | 8100000 | 1.7977e+308 | 8100000 | 1.7977e+308 | 602840.4 | -267500.3 | 398.815 | 1.7977e+308 | 2 | 600 | 89.17299 | 719.2 | 30737.54 | 40460.98
| 3344.711 | 517.9675 | 413.4 | 1.7977e+308 | 1.7977e+308 | 1.7977e+308 | 1 | 1.7977e+308 | 0.06239071 | 45 | 0 | 1.7977e+308 | 712.4373 | -784.5424 | 1.7977e+308 | 1.7977e+308 | 8100000 | 1.7977e+308 | 8100000 | 1.7977e+308 | 604208.2 | -267501.3 | 398.3115 | 1.7977e+308 | 2 | 600 | 89.17305 | 719.4 | 30737.54 | 40460.98
| 3344.027 | 517.4641 | 413.6 | 1.7977e+308 | 1.7977e+308 | 1.7977e+308 | 1 | 1.7977e+308 | 0.1215819 | 45 | 0 | 1.7977e+308 | 712.4373 | -784.5424 | 1.7977e+308 | 1.7977e+308 | 8100000 | 1.7977e+308 | 8100000 | 1.7977e+308 | 602763.6 | -267502.2 | 397.808 | 1.7977e+308 | 2 | 600 | 89.1731 | 719.6 | 30737.54 | 40460.98
| 3343.368 | 516.9781 | 413.8 | 1.7977e+308 | 1.7977e+308 | 1.7977e+308 | 1 | 1.7977e+308 | 0.120782 | 45 | 0 | 1.7977e+308 | 712.4374 | -784.5423 | 1.7977e+308 | 1.7977e+308 | 8100000 | 1.7977e+308 | 8100000 | 1.7977e+308 | 602543.8 | -267503 | 397.3219 | 1.7977e+308 | 2 | 600 | 89.17315 | 719.8 | 30737.54 | 40460.98
| 3342.823 | 516.4747 | 414 | 1.7977e+308 | 1.7977e+308 | 1.7977e+308 | 1 | 1.7977e+308 | 0.1495777 | 45 | 0 | 1.7977e+308 | 712.4374 | -784.5423 | 1.7977e+308 | 1.7977e+308 | 8100000 | 1.7977e+308 | 8100000 | 1.7977e+308 | 603211.8 | -267503.7 | 396.8185 | 1.7977e+308 | 2 | 600 | 89.17319 | 720 | 30737.54 | 40460.98
| 3342.134 | 515.9713 | 414.2 | 1.7977e+308 | 1.7977e+308 | 1.7977e+308 | 1 | 1.7977e+308 | 0.1367796 | 45 | 0 | 1.7977e+308 | 712.4374 | -784.5422 | 1.7977e+308 | 1.7977e+308 | 8100000 | 1.7977e+308 | 8100000 | 1.7977e+308 | 602803.5 | -267504.6 | 396.315 | 1.7977e+308 | 2 | 600 | 89.17324 | 720.2 | 30737.54 | 40460.98
| 3341.557 | 515.4679 | 414.4 | 1.7977e+308 | 1.7977e+308 | 1.7977e+308 | 1 | 1.7977e+308 | 0.2351648 | 45 | 0 | 1.7977e+308 | 712.4375 | -784.5422 | 1.7977e+308 | 1.7977e+308 | 8100000 | 1.7977e+308 | 8100000 | 1.7977e+308 | 606789.8 | -267505.3 | 395.8115 | 1.7977e+308 | 2 | 600 | 89.17328 | 720.4 | 30737.54 | 40460.98
| 3340.912 | 514.9645 | 414.6 | 1.7977e+308 | 1.7977e+308 | 1.7977e+308 | 1 | 1.7977e+308 | 0.207169 | 45 | 0 | 1.7977e+308 | 712.4375 | -784.5421 | 1.7977e+308 | 1.7977e+308 | 8100000 | 1.7977e+308 | 8100000 | 1.7977e+308 | 605568.7 | -267506.2 | 395.3081 | 1.7977e+308 | 2 | 600 | 89.17333 | 720.6 | 30737.54 | 40460.98
| 3339.833 | 514.4611 | 414.8 | 1.7977e+308 | 1.7977e+308 | 1.7977e+308 | 1 | 1.7977e+308 | 0.1379793 | 45 | 0 | 1.7977e+308 | 712.4375 | -784.5421 | 1.7977e+308 | 1.7977e+308 | 8100000 | 1.7977e+308 | 8100000 | 1.7977e+308 | 599973.3 | -267507.4 | 394.8046 | 1.7977e+308 | 2 | 600 | 89.1734 | 720.8 | 30737.54 | 40460.98
| 3339.4 | 513.9577 | 415 | 1.7977e+308 | 1.7977e+308 | 1.7977e+308 | 1 | 1.7977e+308 | 0.13318 | 45 | 0 | 1.7977e+308 | 712.4376 | -784.542 | 1.7977e+308 | 1.7977e+308 | 8100000 | 1.7977e+308 | 8100000 | 1.7977e+308 | 598680.9 | -267508 | 394.3011 | 1.7977e+308 | 2 | 600 | 89.17344 | 721 | 30737.54 | 40460.98
| 3338.86 | 513.4543 | 415.2 | 1.7977e+308 | 1.7977e+308 | 1.7977e+308 | 1 | 1.7977e+308 | 0.232765 | 45 | 0 | 1.7977e+308 | 712.4376 | -784.542 | 1.7977e+308 | 1.7977e+308 | 8100000 | 1.7977e+308 | 8100000 | 1.7977e+308 | 602197.4 | -267508.8 | 393.7977 | 1.7977e+308 | 2 | 600 | 89.17348 | 721.2 | 30737.54 | 40460.98
| 3338.16 | 512.9509 | 415.4 | 1.7977e+308 | 1.7977e+308 | 1.7977e+308 | 1 | 1.7977e+308 | 0.2279657 | 45 | 0 | 1.7977e+308 | 712.4376 | -784.5419 | 1.7977e+308 | 1.7977e+308 | 8100000 | 1.7977e+308 | 8100000 | 1.7977e+308 | 600582.6 | -267509.6 | 393.2942 | 1.7977e+308 | 2 | 600 | 89.17353 | 721.4 | 30737.54 | 40460.98
| 3337.546 | 512.4475 | 415.6 | 1.7977e+308 | 1.7977e+308 | 1.7977e+308 | 1 | 1.7977e+308 | 0.1075838 | 45 | 0 | 1.7977e+308 | 712.4377 | -784.5419 | 1.7977e+308 | 1.7977e+308 | 8100000 | 1.7977e+308 | 8100000 | 1.7977e+308 | 604075.1 | -267510.4 | 392.7908 | 1.7977e+308 | 2 | 600 | 89.17358 | 721.6 | 30737.54 | 40460.98
| 3336.722 | 511.9615 | 415.8 | 1.7977e+308 | 1.7977e+308 | 1.7977e+308 | 1 | 1.7977e+308 | 0.1091835 | 45 | 0 | 1.7977e+308 | 712.4377 | -784.5418 | 1.7977e+308 | 1.7977e+308 | 8100000 | 1.7977e+308 | 8100000 | 1.7977e+308 | 600470.5 | -267511.4 | 392.3046 | 1.7977e+308 | 2 | 600 | 89.17363 | 721.8 | 30737.54 | 40460.98
| 3336.21 | 511.4581 | 416 | 1.7977e+308 | 1.7977e+308 | 1.7977e+308 | 1 | 1.7977e+308 | 0.1547767 | 45 | 0 | 1.7977e+308 | 712.4377 | -784.5418 | 1.7977e+308 | 1.7977e+308 | 8100000 | 1.7977e+308 | 8100000 | 1.7977e+308 | 599548.7 | -267512.1 | 391.8012 | 1.7977e+308 | 2 | 600 | 89.17367 | 722 | 30737.54 | 40460.98
| 3335.389 | 510.9547 | 416.2 | 1.7977e+308 | 1.7977e+308 | 1.7977e+308 | 1 | 1.7977e+308 | 0.03899411 | 45 | 0 | 1.7977e+308 | 712.4378 | -784.5417 | 1.7977e+308 | 1.7977e+308 | 8100000 | 1.7977e+308 | 8100000 | 1.7977e+308 | 594203 | -267513.1 | 391.2977 | 1.7977e+308 | 2 | 600 | 89.17373 | 722.2 | 30737.54 | 40460.98
| 3334.942 | 510.4513 | 416.4 | 1.7977e+308 | 1.7977e+308 | 1.7977e+308 | 1 | 1.7977e+308 | 0.08718682 | 45 | 0 | 1.7977e+308 | 712.4378 | -784.5417 | 1.7977e+308 | 1.7977e+308 | 8100000 | 1.7977e+308 | 8100000 | 1.7977e+308 | 599014.7 | -267513.8 | 390.7943 | 1.7977e+308 | 2 | 600 | 89.17377 | 722.4 | 30737.54 | 40460.98
| 3333.982 | 509.948 | 416.6 | 1.7977e+308 | 1.7977e+308 | 1.7977e+308 | 1 | 1.7977e+308 | 0.1099834 | 45 | 0 | 1.7977e+308 | 712.4378 | -784.5416 | 1.7977e+308 | 1.7977e+308 | 8100000 | 1.7977e+308 | 8100000 | 1.7977e+308 | 594080.5 | -267514.9 | 390.2908 | 1.7977e+308 | 2 | 600 | 89.17383 | 722.6 | 30737.54 | 40460.98
| 3333.328 | 509.4446 | 416.8 | 1.7977e+308 | 1.7977e+308 | 1.7977e+308 | 1 | 1.7977e+308 | 0.1943706 | 45 | 0 | 1.7977e+308 | 712.4379 | -784.5416 | 1.7977e+308 | 1.7977e+308 | 8100000 | 1.7977e+308 | 8100000 | 1.7977e+308 | 590464.1 | -267515.7 | 389.7873 | 1.7977e+308 | 2 | 600 | 89.17388 | 722.8 | 30737.54 | 40460.98
| 3332.931 | 508.9412 | 417 | 1.7977e+308 | 1.7977e+308 | 1.7977e+308 | 1 | 1.7977e+308 | 0.1243811 | 45 | 0 | 1.7977e+308 | 712.4379 | -784.5415 | 1.7977e+308 | 1.7977e+308 | 8100000 | 1.7977e+308 | 8100000 | 1.7977e+308 | 594596.3 | -267516.3 | 389.2839 | 1.7977e+308 | 2 | 600 | 89.17392 | 723 | 30737.54 | 40460.98
| 3332.138 | 508.4465 | 417.2 | 1.7977e+308 | 1.7977e+308 | 1.7977e+308 | 1 | 1.7977e+308 | 0.1947704 | 45 | 0 | 1.7977e+308 | 712.4379 | -784.5415 | 1.7977e+308 | 1.7977e+308 | 8100000 | 1.7977e+308 | 8100000 | 1.7977e+308 | 594257.7 | -267517.3 | 388.7891 | 1.7977e+308 | 2 | 600 | 89.17397 | 723.2 | 30737.54 | 40460.98
| 3331.791 | 507.9431 | 417.4 | 1.7977e+308 | 1.7977e+308 | 1.7977e+308 | 1 | 1.7977e+308 | 0.1807725 | 45 | 0 | 1.7977e+308 | 712.438 | -784.5415 | 1.7977e+308 | 1.7977e+308 | 8100000 | 1.7977e+308 | 8100000 | 1.7977e+308 | 599548.9 | -267517.8 | 388.2856 | 1.7977e+308 | 2 | 600 | 89.174 | 723.4 | 30737.54 | 40460.98
| 3330.728 | 507.4397 | 417.6 | 1.7977e+308 | 1.7977e+308 | 1.7977e+308 | 1 | 1.7977e+308 | 0.2083683 | 45 | 0 | 1.7977e+308 | 712.438 | -784.5414 | 1.7977e+308 | 1.7977e+308 | 8100000 | 1.7977e+308 | 8100000 | 1.7977e+308 | 597501 | -267519.1 | 387.7821 | 1.7977e+308 | 2 | 600 | 89.17407 | 723.6 | 30737.54 | 40460.98
| 3330.502 | 506.945 | 417.8 | 1.7977e+308 | 1.7977e+308 | 1.7977e+308 | 1 | 1.7977e+308 | 0.08158758 | 45 | 0 | 1.7977e+308 | 712.438 | -784.5414 | 1.7977e+308 | 1.7977e+308 | 8100000 | 1.7977e+308 | 8100000 | 1.7977e+308 | 599243.9 | -267519.5 | 387.2874 | 1.7977e+308 | 2 | 600 | 89.1741 | 723.8 | 30737.54 | 40460.98
| 3329.605 | 506.4416 | 418 | 1.7977e+308 | 1.7977e+308 | 1.7977e+308 | 1 | 1.7977e+308 | 0.2143673 | 45 | 0 | 1.7977e+308 | 712.4381 | -784.5413 | 1.7977e+308 | 1.7977e+308 | 8100000 | 1.7977e+308 | 8100000 | 1.7977e+308 | 598275.5 | -267520.5 | 386.7839 | 1.7977e+308 | 2 | 600 | 89.17416 | 724 | 30737.54 | 40460.98
| 3328.665 | 505.9382 | 418.2 | 1.7977e+308 | 1.7977e+308 | 1.7977e+308 | 1 | 1.7977e+308 | 0.2399634 | 45 | 0 | 1.7977e+308 | 712.4381 | -784.5412 | 1.7977e+308 | 1.7977e+308 | 8100000 | 1.7977e+308 | 8100000 | 1.7977e+308 | 596526.1 | -267521.7 | 386.2804 | 1.7977e+308 | 2 | 600 | 89.17422 | 724.2 | 30737.54 | 40460.98
| 3328.11 | 505.4348 | 418.4 | 1.7977e+308 | 1.7977e+308 | 1.7977e+308 | 1 | 1.7977e+308 | 0.1647748 | 45 | 0 | 1.7977e+308 | 712.4381 | -784.5412 | 1.7977e+308 | 1.7977e+308 | 8100000 | 1.7977e+308 | 8100000 | 1.7977e+308 | 593675.3 | -267522.4 | 385.777 | 1.7977e+308 | 2 | 600 | 89.17426 | 724.4 | 30737.54 | 40460.98
| 3327.529 | 504.9314 | 418.6 | 1.7977e+308 | 1.7977e+308 | 1.7977e+308 | 1 | 1.7977e+308 | 0.06838954 | 45 | 0 | 1.7977e+308 | 712.4382 | -784.5412 | 1.7977e+308 | 1.7977e+308 | 8100000 | 1.7977e+308 | 8100000 | 1.7977e+308 | 597940.7 | -267523.2 | 385.2735 | 1.7977e+308 | 2 | 600 | 89.17431 | 724.6 | 30737.54 | 40460.98
| 3326.812 | 504.428 | 418.8 | 1.7977e+308 | 1.7977e+308 | 1.7977e+308 | 1 | 1.7977e+308 | 0.2463623 | 45 | 0 | 1.7977e+308 | 712.4382 | -784.5411 | 1.7977e+308 | 1.7977e+308 | 8100000 | 1.7977e+308 | 8100000 | 1.7977e+308 | 597726 | -267524.1 | 384.77 | 1.7977e+308 | 2 | 600 | 89.17436 | 724.8 | 30737.54 | 40460.98
| 3326.142 | 503.9246 | 419 | 1.7977e+308 | 1.7977e+308 | 1.7977e+308 | 1 | 1.7977e+308 | 0.1527766 | 45 | 0 | 1.7977e+308 | 712.4382 | -784.5411 | 1.7977e+308 | 1.7977e+308 | 8100000 | 1.7977e+308 | 8100000 | 1.7977e+308 | 597668.6 | -267524.9 | 384.2666 | 1.7977e+308 | 2 | 600 | 89.17441 | 725 | 30737.54 | 40460.98
| 3325.604 | 503.4213 | 419.2 | 1.7977e+308 | 1.7977e+308 | 1.7977e+308 | 1 | 1.7977e+308 | 0.05919092 | 45 | 0 | 1.7977e+308 | 712.4383 | -784.541 | 1.7977e+308 | 1.7977e+308 | 8100000 | 1.7977e+308 | 8100000 | 1.7977e+308 | 599952.4 | -267525.6 | 383.7631 | 1.7977e+308 | 2 | 600 | 89.17445 | 725.2 | 30737.54 | 40460.98
| 3324.862 | 502.9266 | 419.4 | 1.7977e+308 | 1.7977e+308 | 1.7977e+308 | 1 | 1.7977e+308 | 0.103984 | 45 | 0 | 1.7977e+308 | 712.4383 | -784.541 | 1.7977e+308 | 1.7977e+308 | 8100000 | 1.7977e+308 | 8100000 | 1.7977e+308 | 600429.3 | -267526.5 | 383.2683 | 1.7977e+308 | 2 | 600 | 89.1745 | 725.4 | 30737.54 | 40460.98
| 3324.189 | 502.4232 | 419.6 | 1.7977e+308 | 1.7977e+308 | 1.7977e+308 | 1 | 1.7977e+308 | 0.0435933 | 45 | 0 | 1.7977e+308 | 712.4383 | -784.5409 | 1.7977e+308 | 1.7977e+308 | 8100000 | 1.7977e+308 | 8100000 | 1.7977e+308 | 599955.8 | -267527.4 | 382.7649 | 1.7977e+308 | 2 | 600 | 89.17455 | 725.6 | 30737.54 | 40460.98
| 3323.256 | 501.9198 | 419.8 | 1.7977e+308 | 1.7977e+308 | 1.7977e+308 | 1 | 1.7977e+308 | 0.05479157 | 45 | 0 | 1.7977e+308 | 712.4384 | -784.5408 | 1.7977e+308 | 1.7977e+308 | 8100000 | 1.7977e+308 | 8100000 | 1.7977e+308 | 595885.5 | -267528.5 | 382.2614 | 1.7977e+308 | 2 | 600 | 89.17462 | 725.8 | 30737.54 | 40460.98
| 3322.733 | 501.4251 | 420 | 1.7977e+308 | 1.7977e+308 | 1.7977e+308 | 1 | 1.7977e+308 | 0.08798645 | 45 | 0 | 1.7977e+308 | 712.4384 | -784.5408 | 1.7977e+308 | 1.7977e+308 | 8100000 | 1.7977e+308 | 8100000 | 1.7977e+308 | 595590.7 | -267529.2 | 381.7666 | 1.7977e+308 | 2 | 600 | 89.17466 | 726 | 30737.54 | 40460.98
| 3322.091 | 500.9217 | 420.2 | 1.7977e+308 | 1.7977e+308 | 1.7977e+308 | 1 | 1.7977e+308 | 0.155576 | 45 | 0 | 1.7977e+308 | 712.4384 | -784.5408 | 1.7977e+308 | 1.7977e+308 | 8100000 | 1.7977e+308 | 8100000 | 1.7977e+308 | 594654.1 | -267530 | 381.2632 | 1.7977e+308 | 2 | 600 | 89.1747 | 726.2 | 30737.54 | 40460.98
| 3321.351 | 500.4183 | 420.4 | 1.7977e+308 | 1.7977e+308 | 1.7977e+308 | 1 | 1.7977e+308 | 0.1379787 | 45 | 0 | 1.7977e+308 | 712.4385 | -784.5407 | 1.7977e+308 | 1.7977e+308 | 8100000 | 1.7977e+308 | 8100000 | 1.7977e+308 | 593914.9 | -267531 | 380.7597 | 1.7977e+308 | 2 | 600 | 89.17476 | 726.4 | 30737.54 | 40460.98
| 3320.47 | 499.9149 | 420.6 | 1.7977e+308 | 1.7977e+308 | 1.7977e+308 | 1 | 1.7977e+308 | 0.07718807 | 45 | 0 | 1.7977e+308 | 712.4385 | -784.5406 | 1.7977e+308 | 1.7977e+308 | 8100000 | 1.7977e+308 | 8100000 | 1.7977e+308 | 592360.7 | -267532 | 380.2562 | 1.7977e+308 | 2 | 600 | 89.17482 | 726.6 | 30737.54 | 40460.98
| 3319.959 | 499.4115 | 420.8 | 1.7977e+308 | 1.7977e+308 | 1.7977e+308 | 1 | 1.7977e+308 | 0.2991537 | 45 | 0 | 1.7977e+308 | 712.4386 | -784.5406 | 1.7977e+308 | 1.7977e+308 | 8100000 | 1.7977e+308 | 8100000 | 1.7977e+308 | 590351.3 | -267532.7 | 379.7528 | 1.7977e+308 | 2 | 600 | 89.17486 | 726.8 | 30737.54 | 40460.98
| 3319.166 | 498.9081 | 421 | 1.7977e+308 | 1.7977e+308 | 1.7977e+308 | 1 | 1.7977e+308 | 0.1643746 | 45 | 0 | 1.7977e+308 | 712.4386 | -784.5405 | 1.7977e+308 | 1.7977e+308 | 8100000 | 1.7977e+308 | 8100000 | 1.7977e+308 | 588357.2 | -267533.7 | 379.2493 | 1.7977e+308 | 2 | 600 | 89.17491 | 727 | 30737.54 | 40460.98
| 3318.699 | 498.4048 | 421.2 | 1.7977e+308 | 1.7977e+308 | 1.7977e+308 | 1 | 1.7977e+308 | 0.1767726 | 45 | 0 | 1.7977e+308 | 712.4386 | -784.5405 | 1.7977e+308 | 1.7977e+308 | 8100000 | 1.7977e+308 | 8100000 | 1.7977e+308 | 588060.8 | -267534.3 | 378.7458 | 1.7977e+308 | 2 | 600 | 89.17495 | 727.2 | 30737.54 | 40460.98
| 3317.973 | 497.91 | 421.4 | 1.7977e+308 | 1.7977e+308 | 1.7977e+308 | 1 | 1.7977e+308 | 0.1767726 | 45 | 0 | 1.7977e+308 | 712.4387 | -784.5405 | 1.7977e+308 | 1.7977e+308 | 8100000 | 1.7977e+308 | 8100000 | 1.7977e+308 | 590153.8 | -267535.2 | 378.2511 | 1.7977e+308 | 2 | 600 | 89.175 | 727.4 | 30737.54 | 40460.98
| 3317.471 | 497.4067 | 421.6 | 1.7977e+308 | 1.7977e+308 | 1.7977e+308 | 1 | 1.7977e+308 | 0.154776 | 45 | 0 | 1.7977e+308 | 712.4387 | -784.5404 | 1.7977e+308 | 1.7977e+308 | 8100000 | 1.7977e+308 | 8100000 | 1.7977e+308 | 591638.1 | -267535.9 | 377.7476 | 1.7977e+308 | 2 | 600 | 89.17504 | 727.6 | 30737.54 | 40460.98
| 3316.526 | 496.9033 | 421.8 | 1.7977e+308 | 1.7977e+308 | 1.7977e+308 | 1 | 1.7977e+308 | 0.3243496 | 45 | 0 | 1.7977e+308 | 712.4387 | -784.5404 | 1.7977e+308 | 1.7977e+308 | 8100000 | 1.7977e+308 | 8100000 | 1.7977e+308 | 589499.9 | -267537 | 377.2441 | 1.7977e+308 | 2 | 600 | 89.17511 | 727.8 | 30737.54 | 40460.98
| 3316.099 | 496.4086 | 422 | 1.7977e+308 | 1.7977e+308 | 1.7977e+308 | 1 | 1.7977e+308 | 0.1407781 | 45 | 0 | 1.7977e+308 | 712.4388 | -784.5403 | 1.7977e+308 | 1.7977e+308 | 8100000 | 1.7977e+308 | 8100000 | 1.7977e+308 | 591899.6 | -267537.6 | 376.7494 | 1.7977e+308 | 2 | 600 | 89.17514 | 728 | 30737.54 | 40460.98
| 3315.59 | 495.9052 | 422.2 | 1.7977e+308 | 1.7977e+308 | 1.7977e+308 | 1 | 1.7977e+308 | 0.1871709 | 45 | 0 | 1.7977e+308 | 712.4388 | -784.5403 | 1.7977e+308 | 1.7977e+308 | 8100000 | 1.7977e+308 | 8100000 | 1.7977e+308 | 597459.8 | -267538.3 | 376.2459 | 1.7977e+308 | 2 | 600 | 89.17518 | 728.2 | 30737.54 | 40460.98
| 3314.681 | 495.4018 | 422.4 | 1.7977e+308 | 1.7977e+308 | 1.7977e+308 | 1 | 1.7977e+308 | 0.2139666 | 45 | 0 | 1.7977e+308 | 712.4388 | -784.5402 | 1.7977e+308 | 1.7977e+308 | 8100000 | 1.7977e+308 | 8100000 | 1.7977e+308 | 595287 | -267539.4 | 375.7424 | 1.7977e+308 | 2 | 600 | 89.17524 | 728.4 | 30737.54 | 40460.98
| 3313.819 | 494.8984 | 422.6 | 1.7977e+308 | 1.7977e+308 | 1.7977e+308 | 1 | 1.7977e+308 | 0.06718951 | 45 | 0 | 1.7977e+308 | 712.4389 | -784.5402 | 1.7977e+308 | 1.7977e+308 | 8100000 | 1.7977e+308 | 8100000 | 1.7977e+308 | 591058.1 | -267540.5 | 375.239 | 1.7977e+308 | 2 | 600 | 89.1753 | 728.6 | 30737.54 | 40460.98
| 3313.312 | 494.395 | 422.8 | 1.7977e+308 | 1.7977e+308 | 1.7977e+308 | 1 | 1.7977e+308 | 0.02199656 | 45 | 0 | 1.7977e+308 | 712.4389 | -784.5401 | 1.7977e+308 | 1.7977e+308 | 8100000 | 1.7977e+308 | 8100000 | 1.7977e+308 | 590226.2 | -267541.2 | 374.7355 | 1.7977e+308 | 2 | 600 | 89.17534 | 728.8 | 30737.54 | 40460.98
| 3312.546 | 493.8916 | 423 | 1.7977e+308 | 1.7977e+308 | 1.7977e+308 | 1 | 1.7977e+308 | 0.02399625 | 45 | 0 | 1.7977e+308 | 712.4389 | -784.5401 | 1.7977e+308 | 1.7977e+308 | 8100000 | 1.7977e+308 | 8100000 | 1.7977e+308 | 588654.9 | -267542.1 | 374.232 | 1.7977e+308 | 2 | 600 | 89.1754 | 729 | 30737.54 | 40460.98
| 3311.838 | 493.3883 | 423.2 | 1.7977e+308 | 1.7977e+308 | 1.7977e+308 | 1 | 1.7977e+308 | 0.1795719 | 45 | 0 | 1.7977e+308 | 712.439 | -784.54 | 1.7977e+308 | 1.7977e+308 | 8100000 | 1.7977e+308 | 8100000 | 1.7977e+308 | 588326.4 | -267543 | 373.7286 | 1.7977e+308 | 2 | 600 | 89.17545 | 729.2 | 30737.54 | 40460.98
| 3310.914 | 492.8849 | 423.4 | 1.7977e+308 | 1.7977e+308 | 1.7977e+308 | 1 | 1.7977e+308 | 0.3243492 | 45 | 0 | 1.7977e+308 | 712.439 | -784.5399 | 1.7977e+308 | 1.7977e+308 | 8100000 | 1.7977e+308 | 8100000 | 1.7977e+308 | 584134.6 | -267544.1 | 373.2251 | 1.7977e+308 | 2 | 600 | 89.17551 | 729.4 | 30737.54 | 40460.98
| 3310.475 | 492.3815 | 423.6 | 1.7977e+308 | 1.7977e+308 | 1.7977e+308 | 1 | 1.7977e+308 | 0.1039837 | 45 | 0 | 1.7977e+308 | 712.439 | -784.5399 | 1.7977e+308 | 1.7977e+308 | 8100000 | 1.7977e+308 | 8100000 | 1.7977e+308 | 586616.7 | -267544.7 | 372.7216 | 1.7977e+308 | 2 | 600 | 89.17555 | 729.6 | 30737.54 | 40460.98
| 3309.837 | 491.8955 | 423.8 | 1.7977e+308 | 1.7977e+308 | 1.7977e+308 | 1 | 1.7977e+308 | 0.1379783 | 45 | 0 | 1.7977e+308 | 712.4391 | -784.5399 | 1.7977e+308 | 1.7977e+308 | 8100000 | 1.7977e+308 | 8100000 | 1.7977e+308 | 589773.5 | -267545.5 | 372.2355 | 1.7977e+308 | 2 | 600 | 89.17559 | 729.8 | 30737.54 | 40460.98
| 3309.181 | 491.3921 | 424 | 1.7977e+308 | 1.7977e+308 | 1.7977e+308 | 1 | 1.7977e+308 | 0.02519604 | 45 | 0 | 1.7977e+308 | 712.4391 | -784.5398 | 1.7977e+308 | 1.7977e+308 | 8100000 | 1.7977e+308 | 8100000 | 1.7977e+308 | 588018.1 | -267546.4 | 371.7321 | 1.7977e+308 | 2 | 600 | 89.17564 | 730 | 30737.54 | 40460.98
| 3308.471 | 490.8887 | 424.2 | 1.7977e+308 | 1.7977e+308 | 1.7977e+308 | 1 | 1.7977e+308 | 0.1911699 | 45 | 0 | 1.7977e+308 | 712.4391 | -784.5398 | 1.7977e+308 | 1.7977e+308 | 8100000 | 1.7977e+308 | 8100000 | 1.7977e+308 | 591198.1 | -267547.3 | 371.2286 | 1.7977e+308 | 2 | 600 | 89.17569 | 730.2 | 30737.54 | 40460.98
| 3307.582 | 490.3853 | 424.4 | 1.7977e+308 | 1.7977e+308 | 1.7977e+308 | 1 | 1.7977e+308 | 0.1691733 | 45 | 0 | 1.7977e+308 | 712.4392 | -784.5397 | 1.7977e+308 | 1.7977e+308 | 8100000 | 1.7977e+308 | 8100000 | 1.7977e+308 | 588758.8 | -267548.3 | 370.7252 | 1.7977e+308 | 2 | 600 | 89.17576 | 730.4 | 30737.54 | 40460.98
| 3307.041 | 489.8819 | 424.6 | 1.7977e+308 | 1.7977e+308 | 1.7977e+308 | 1 | 1.7977e+308 | 0.2579593 | 45 | 0 | 1.7977e+308 | 712.4392 | -784.5397 | 1.7977e+308 | 1.7977e+308 | 8100000 | 1.7977e+308 | 8100000 | 1.7977e+308 | 586476.5 | -267549 | 370.2217 | 1.7977e+308 | 2 | 600 | 89.1758 | 730.6 | 30737.54 | 40460.98
| 3306.532 | 489.3785 | 424.8 | 1.7977e+308 | 1.7977e+308 | 1.7977e+308 | 1 | 1.7977e+308 | 0.1915698 | 45 | 0 | 1.7977e+308 | 712.4392 | -784.5396 | 1.7977e+308 | 1.7977e+308 | 8100000 | 1.7977e+308 | 8100000 | 1.7977e+308 | 588507.9 | -267549.7 | 369.7182 | 1.7977e+308 | 2 | 600 | 89.17584 | 730.8 | 30737.54 | 40460.98
| 3305.619 | 488.8752 | 425 | 1.7977e+308 | 1.7977e+308 | 1.7977e+308 | 1 | 1.7977e+308 | 0.1103826 | 45 | 0 | 1.7977e+308 | 712.4393 | -784.5396 | 1.7977e+308 | 1.7977e+308 | 8100000 | 1.7977e+308 | 8100000 | 1.7977e+308 | 587588.8 | -267550.8 | 369.2148 | 1.7977e+308 | 2 | 600 | 89.1759 | 731 | 30737.54 | 40460.98
| 3305.029 | 488.3718 | 425.2 | 1.7977e+308 | 1.7977e+308 | 1.7977e+308 | 1 | 1.7977e+308 | 0.1283797 | 45 | 0 | 1.7977e+308 | 712.4393 | -784.5395 | 1.7977e+308 | 1.7977e+308 | 8100000 | 1.7977e+308 | 8100000 | 1.7977e+308 | 586958 | -267551.6 | 368.7113 | 1.7977e+308 | 2 | 600 | 89.17595 | 731.2 | 30737.54 | 40460.98
| 3304.406 | 487.8684 | 425.4 | 1.7977e+308 | 1.7977e+308 | 1.7977e+308 | 1 | 1.7977e+308 | 0.01799715 | 45 | 0 | 1.7977e+308 | 712.4393 | -784.5395 | 1.7977e+308 | 1.7977e+308 | 8100000 | 1.7977e+308 | 8100000 | 1.7977e+308 | 587433.6 | -267552.4 | 368.2079 | 1.7977e+308 | 2 | 600 | 89.17599 | 731.4 | 30737.54 | 40460.98
| 3303.379 | 487.365 | 425.6 | 1.7977e+308 | 1.7977e+308 | 1.7977e+308 | 1 | 1.7977e+308 | 0.07718776 | 45 | 0 | 1.7977e+308 | 712.4394 | -784.5394 | 1.7977e+308 | 1.7977e+308 | 8100000 | 1.7977e+308 | 8100000 | 1.7977e+308 | 583295.1 | -267553.6 | 367.7044 | 1.7977e+308 | 2 | 600 | 89.17606 | 731.6 | 30737.54 | 40460.98
| 3303.172 | 486.879 | 425.8 | 1.7977e+308 | 1.7977e+308 | 1.7977e+308 | 1 | 1.7977e+308 | 0.2803555 | 45 | 0 | 1.7977e+308 | 712.4394 | -784.5394 | 1.7977e+308 | 1.7977e+308 | 8100000 | 1.7977e+308 | 8100000 | 1.7977e+308 | 589488.5 | -267554 | 367.2183 | 1.7977e+308 | 2 | 600 | 89.17608 | 731.8 | 30737.54 | 40460.98
| 3302.486 | 486.3756 | 426 | 1.7977e+308 | 1.7977e+308 | 1.7977e+308 | 1 | 1.7977e+308 | 0.1127821 | 45 | 0 | 1.7977e+308 | 712.4394 | -784.5393 | 1.7977e+308 | 1.7977e+308 | 8100000 | 1.7977e+308 | 8100000 | 1.7977e+308 | 586595.9 | -267554.9 | 366.7148 | 1.7977e+308 | 2 | 600 | 89.17613 | 732 | 30737.54 | 40460.98
| 3301.644 | 485.8722 | 426.2 | 1.7977e+308 | 1.7977e+308 | 1.7977e+308 | 1 | 1.7977e+308 | 0.04999205 | 45 | 0 | 1.7977e+308 | 712.4395 | -784.5393 | 1.7977e+308 | 1.7977e+308 | 8100000 | 1.7977e+308 | 8100000 | 1.7977e+308 | 588945 | -267555.9 | 366.2114 | 1.7977e+308 | 2 | 600 | 89.17619 | 732.2 | 30737.54 | 40460.98
| 3301.089 | 485.3688 | 426.4 | 1.7977e+308 | 1.7977e+308 | 1.7977e+308 | 1 | 1.7977e+308 | 0.1719726 | 45 | 0 | 1.7977e+308 | 712.4395 | -784.5392 | 1.7977e+308 | 1.7977e+308 | 8100000 | 1.7977e+308 | 8100000 | 1.7977e+308 | 585496 | -267556.6 | 365.7079 | 1.7977e+308 | 2 | 600 | 89.17623 | 732.4 | 30737.54 | 40460.98
| 3300.094 | 484.8654 | 426.6 | 1.7977e+308 | 1.7977e+308 | 1.7977e+308 | 1 | 1.7977e+308 | 0.363942 | 45 | 0 | 1.7977e+308 | 712.4396 | -784.5392 | 1.7977e+308 | 1.7977e+308 | 8100000 | 1.7977e+308 | 8100000 | 1.7977e+308 | 581025.7 | -267557.8 | 365.2044 | 1.7977e+308 | 2 | 600 | 89.1763 | 732.6 | 30737.54 | 40460.98
| 3299.636 | 484.362 | 426.8 | 1.7977e+308 | 1.7977e+308 | 1.7977e+308 | 1 | 1.7977e+308 | 0.1591746 | 45 | 0 | 1.7977e+308 | 712.4396 | -784.5391 | 1.7977e+308 | 1.7977e+308 | 8100000 | 1.7977e+308 | 8100000 | 1.7977e+308 | 582287.8 | -267558.4 | 364.701 | 1.7977e+308 | 2 | 600 | 89.17634 | 732.8 | 30737.54 | 40460.98
| 3299.052 | 483.8587 | 427 | 1.7977e+308 | 1.7977e+308 | 1.7977e+308 | 1 | 1.7977e+308 | 0.1767718 | 45 | 0 | 1.7977e+308 | 712.4396 | -784.5391 | 1.7977e+308 | 1.7977e+308 | 8100000 | 1.7977e+308 | 8100000 | 1.7977e+308 | 583162.3 | -267559.2 | 364.1975 | 1.7977e+308 | 2 | 600 | 89.17638 | 733 | 30737.54 | 40460.98
| 3298.391 | 483.3553 | 427.2 | 1.7977e+308 | 1.7977e+308 | 1.7977e+308 | 1 | 1.7977e+308 | 0.2179652 | 45 | 0 | 1.7977e+308 | 712.4397 | -784.539 | 1.7977e+308 | 1.7977e+308 | 8100000 | 1.7977e+308 | 8100000 | 1.7977e+308 | 585709.6 | -267560 | 363.6941 | 1.7977e+308 | 2 | 600 | 89.17643 | 733.2 | 30737.54 | 40460.98
| 3297.706 | 482.8519 | 427.4 | 1.7977e+308 | 1.7977e+308 | 1.7977e+308 | 1 | 1.7977e+308 | 0.1135818 | 45 | 0 | 1.7977e+308 | 712.4397 | -784.539 | 1.7977e+308 | 1.7977e+308 | 8100000 | 1.7977e+308 | 8100000 | 1.7977e+308 | 586532.9 | -267560.9 | 363.1906 | 1.7977e+308 | 2 | 600 | 89.17648 | 733.4 | 30737.54 | 40460.98
| 3297.138 | 482.3485 | 427.6 | 1.7977e+308 | 1.7977e+308 | 1.7977e+308 | 1 | 1.7977e+308 | 0.1103823 | 45 | 0 | 1.7977e+308 | 712.4397 | -784.5389 | 1.7977e+308 | 1.7977e+308 | 8100000 | 1.7977e+308 | 8100000 | 1.7977e+308 | 586886.8 | -267561.7 | 362.6872 | 1.7977e+308 | 2 | 600 | 89.17652 | 733.6 | 30737.54 | 40460.98
| 3296.38 | 481.8451 | 427.8 | 1.7977e+308 | 1.7977e+308 | 1.7977e+308 | 1 | 1.7977e+308 | 0.2391617 | 45 | 0 | 1.7977e+308 | 712.4398 | -784.5389 | 1.7977e+308 | 1.7977e+308 | 8100000 | 1.7977e+308 | 8100000 | 1.7977e+308 | 589563 | -267562.6 | 362.1837 | 1.7977e+308 | 2 | 600 | 89.17658 | 733.8 | 30737.54 | 40460.98
| 3295.513 | 481.3591 | 428 | 1.7977e+308 | 1.7977e+308 | 1.7977e+308 | 1 | 1.7977e+308 | 0.1987681 | 45 | 0 | 1.7977e+308 | 712.4398 | -784.5388 | 1.7977e+308 | 1.7977e+308 | 8100000 | 1.7977e+308 | 8100000 | 1.7977e+308 | 585136.8 | -267563.6 | 361.6976 | 1.7977e+308 | 2 | 600 | 89.17664 | 734 | 30737.54 | 40460.98
| 3295 | 480.8557 | 428.2 | 1.7977e+308 | 1.7977e+308 | 1.7977e+308 | 1 | 1.7977e+308 | 0.1187809 | 45 | 0 | 1.7977e+308 | 712.4398 | -784.5388 | 1.7977e+308 | 1.7977e+308 | 8100000 | 1.7977e+308 | 8100000 | 1.7977e+308 | 596324.7 | -267564.3 | 361.1941 | 1.7977e+308 | 2 | 600 | 89.17668 | 734.2 | 30737.54 | 40460.98
| 3294.297 | 480.3523 | 428.4 | 1.7977e+308 | 1.7977e+308 | 1.7977e+308 | 1 | 1.7977e+308 | 0.1487761 | 45 | 0 | 1.7977e+308 | 712.4399 | -784.5387 | 1.7977e+308 | 1.7977e+308 | 8100000 | 1.7977e+308 | 8100000 | 1.7977e+308 | 601991.5 | -267565.2 | 360.6907 | 1.7977e+308 | 2 | 600 | 89.17673 | 734.4 | 30737.54 | 40460.98
| 3293.514 | 479.849 | 428.6 | 1.7977e+308 | 1.7977e+308 | 1.7977e+308 | 1 | 1.7977e+308 | 0.05879054 | 45 | 0 | 1.7977e+308 | 712.4399 | -784.5387 | 1.7977e+308 | 1.7977e+308 | 8100000 | 1.7977e+308 | 8100000 | 1.7977e+308 | 598331.7 | -267566.2 | 360.1872 | 1.7977e+308 | 2 | 600 | 89.17678 | 734.6 | 30737.54 | 40460.98
| 3292.83 | 479.3456 | 428.8 | 1.7977e+308 | 1.7977e+308 | 1.7977e+308 | 1 | 1.7977e+308 | 0.06358976 | 45 | 0 | 1.7977e+308 | 712.4399 | -784.5386 | 1.7977e+308 | 1.7977e+308 | 8100000 | 1.7977e+308 | 8100000 | 1.7977e+308 | 599512.2 | -267567 | 359.6837 | 1.7977e+308 | 2 | 600 | 89.17683 | 734.8 | 30737.54 | 40460.98
| 3292.057 | 478.8422 | 429 | 1.7977e+308 | 1.7977e+308 | 1.7977e+308 | 1 | 1.7977e+308 | 0.0731882 | 45 | 0 | 1.7977e+308 | 712.44 | -784.5386 | 1.7977e+308 | 1.7977e+308 | 8100000 | 1.7977e+308 | 8100000 | 1.7977e+308 | 595827.9 | -267568 | 359.1803 | 1.7977e+308 | 2 | 600 | 89.17689 | 735 | 30737.54 | 40460.98
| 3291.247 | 478.3388 | 429.2 | 1.7977e+308 | 1.7977e+308 | 1.7977e+308 | 1 | 1.7977e+308 | 0.1643735 | 45 | 0 | 1.7977e+308 | 712.44 | -784.5385 | 1.7977e+308 | 1.7977e+308 | 8100000 | 1.7977e+308 | 8100000 | 1.7977e+308 | 591430.8 | -267569 | 358.6768 | 1.7977e+308 | 2 | 600 | 89.17695 | 735.2 | 30737.54 | 40460.98
| 3290.639 | 477.8354 | 429.4 | 1.7977e+308 | 1.7977e+308 | 1.7977e+308 | 1 | 1.7977e+308 | 0.1367779 | 45 | 0 | 1.7977e+308 | 712.44 | -784.5385 | 1.7977e+308 | 1.7977e+308 | 8100000 | 1.7977e+308 | 8100000 | 1.7977e+308 | 590298.9 | -267569.8 | 358.1734 | 1.7977e+308 | 2 | 600 | 89.17699 | 735.4 | 30737.54 | 40460.98
| 3289.763 | 477.3321 | 429.6 | 1.7977e+308 | 1.7977e+308 | 1.7977e+308 | 1 | 1.7977e+308 | 0.09798416 | 45 | 0 | 1.7977e+308 | 712.4401 | -784.5384 | 1.7977e+308 | 1.7977e+308 | 8100000 | 1.7977e+308 | 8100000 | 1.7977e+308 | 585767 | -267570.8 | 357.6699 | 1.7977e+308 | 2 | 600 | 89.17705 | 735.6 | 30737.54 | 40460.98
| 3288.999 | 476.8287 | 429.8 | 1.7977e+308 | 1.7977e+308 | 1.7977e+308 | 1 | 1.7977e+308 | 0.02239637 | 45 | 0 | 1.7977e+308 | 712.4401 | -784.5384 | 1.7977e+308 | 1.7977e+308 | 8100000 | 1.7977e+308 | 8100000 | 1.7977e+308 | 584426.9 | -267571.8 | 357.1664 | 1.7977e+308 | 2 | 600 | 89.17711 | 735.8 | 30737.54 | 40460.98
| 3288.569 | 476.3426 | 430 | 1.7977e+308 | 1.7977e+308 | 1.7977e+308 | 1 | 1.7977e+308 | 0.09518458 | 45 | 0 | 1.7977e+308 | 712.4402 | -784.5383 | 1.7977e+308 | 1.7977e+308 | 8100000 | 1.7977e+308 | 8100000 | 1.7977e+308 | 584580.9 | -267572.4 | 356.6803 | 1.7977e+308 | 2 | 600 | 89.17714 | 736 | 30737.54 | 40460.98
| 3288.264 | 475.8392 | 430.2 | 1.7977e+308 | 1.7977e+308 | 1.7977e+308 | 1 | 1.7977e+308 | 0.1887694 | 45 | 0 | 1.7977e+308 | 712.4402 | -784.5383 | 1.7977e+308 | 1.7977e+308 | 8100000 | 1.7977e+308 | 8100000 | 1.7977e+308 | 591430 | -267572.9 | 356.1769 | 1.7977e+308 | 2 | 600 | 89.17717 | 736.2 | 30737.54 | 40460.98
| 3287.278 | 475.3359 | 430.4 | 1.7977e+308 | 1.7977e+308 | 1.7977e+308 | 1 | 1.7977e+308 | 0.03719396 | 45 | 0 | 1.7977e+308 | 712.4402 | -784.5382 | 1.7977e+308 | 1.7977e+308 | 8100000 | 1.7977e+308 | 8100000 | 1.7977e+308 | 592554.8 | -267574 | 355.6734 | 1.7977e+308 | 2 | 600 | 89.17724 | 736.4 | 30737.54 | 40460.98
| 3286.628 | 474.8325 | 430.6 | 1.7977e+308 | 1.7977e+308 | 1.7977e+308 | 1 | 1.7977e+308 | 0.05999025 | 45 | 0 | 1.7977e+308 | 712.4403 | -784.5382 | 1.7977e+308 | 1.7977e+308 | 8100000 | 1.7977e+308 | 8100000 | 1.7977e+308 | 585884.2 | -267574.9 | 355.17 | 1.7977e+308 | 2 | 600 | 89.17728 | 736.6 | 30737.54 | 40460.98
| 3285.881 | 474.3291 | 430.8 | 1.7977e+308 | 1.7977e+308 | 1.7977e+308 | 1 | 1.7977e+308 | 0.05479109 | 45 | 0 | 1.7977e+308 | 712.4403 | -784.5381 | 1.7977e+308 | 1.7977e+308 | 8100000 | 1.7977e+308 | 8100000 | 1.7977e+308 | 583224.7 | -267575.8 | 354.6665 | 1.7977e+308 | 2 | 600 | 89.17734 | 736.8 | 30737.54 | 40460.98
| 3285.202 | 473.8257 | 431 | 1.7977e+308 | 1.7977e+308 | 1.7977e+308 | 1 | 1.7977e+308 | 0.1399772 | 45 | 0 | 1.7977e+308 | 712.4403 | -784.5381 | 1.7977e+308 | 1.7977e+308 | 8100000 | 1.7977e+308 | 8100000 | 1.7977e+308 | 582377 | -267576.7 | 354.163 | 1.7977e+308 | 2 | 600 | 89.17738 | 737 | 30737.54 | 40460.98
| 3284.586 | 473.3223 | 431.2 | 1.7977e+308 | 1.7977e+308 | 1.7977e+308 | 1 | 1.7977e+308 | 0.1339782 | 45 | 0 | 1.7977e+308 | 712.4404 | -784.538 | 1.7977e+308 | 1.7977e+308 | 8100000 | 1.7977e+308 | 8100000 | 1.7977e+308 | 581686 | -267577.4 | 353.6596 | 1.7977e+308 | 2 | 600 | 89.17743 | 737.2 | 30737.54 | 40460.98
| 3283.825 | 472.819 | 431.4 | 1.7977e+308 | 1.7977e+308 | 1.7977e+308 | 1 | 1.7977e+308 | 0.1327783 | 45 | 0 | 1.7977e+308 | 712.4404 | -784.538 | 1.7977e+308 | 1.7977e+308 | 8100000 | 1.7977e+308 | 8100000 | 1.7977e+308 | 579855.7 | -267578.4 | 353.1561 | 1.7977e+308 | 2 | 600 | 89.17749 | 737.4 | 30737.54 | 40460.98
| 3283.28 | 472.3156 | 431.6 | 1.7977e+308 | 1.7977e+308 | 1.7977e+308 | 1 | 1.7977e+308 | 0.1511753 | 45 | 0 | 1.7977e+308 | 712.4404 | -784.5379 | 1.7977e+308 | 1.7977e+308 | 8100000 | 1.7977e+308 | 8100000 | 1.7977e+308 | 583491.1 | -267579.1 | 352.6527 | 1.7977e+308 | 2 | 600 | 89.17753 | 737.6 | 30737.54 | 40460.98
| 3282.673 | 471.8122 | 431.8 | 1.7977e+308 | 1.7977e+308 | 1.7977e+308 | 1 | 1.7977e+308 | 0.1687724 | 45 | 0 | 1.7977e+308 | 712.4405 | -784.5379 | 1.7977e+308 | 1.7977e+308 | 8100000 | 1.7977e+308 | 8100000 | 1.7977e+308 | 586480.2 | -267579.9 | 352.1492 | 1.7977e+308 | 2 | 600 | 89.17757 | 737.8 | 30737.54 | 40460.98
| 3281.675 | 471.3262 | 432 | 1.7977e+308 | 1.7977e+308 | 1.7977e+308 | 1 | 1.7977e+308 | 0.1691723 | 45 | 0 | 1.7977e+308 | 712.4405 | -784.5378 | 1.7977e+308 | 1.7977e+308 | 8100000 | 1.7977e+308 | 8100000 | 1.7977e+308 | 581404 | -267581.1 | 351.6631 | 1.7977e+308 | 2 | 600 | 89.17764 | 738 | 30737.54 | 40460.98
| 3281.253 | 470.8228 | 432.2 | 1.7977e+308 | 1.7977e+308 | 1.7977e+308 | 1 | 1.7977e+308 | 0.1031831 | 45 | 0 | 1.7977e+308 | 712.4405 | -784.5378 | 1.7977e+308 | 1.7977e+308 | 8100000 | 1.7977e+308 | 8100000 | 1.7977e+308 | 583376.2 | -267581.7 | 351.1597 | 1.7977e+308 | 2 | 600 | 89.17768 | 738.2 | 30737.54 | 40460.98
| 3280.725 | 470.3194 | 432.4 | 1.7977e+308 | 1.7977e+308 | 1.7977e+308 | 1 | 1.7977e+308 | 0.195168 | 45 | 0 | 1.7977e+308 | 712.4406 | -784.5377 | 1.7977e+308 | 1.7977e+308 | 8100000 | 1.7977e+308 | 8100000 | 1.7977e+308 | 586924.7 | -267582.4 | 350.6562 | 1.7977e+308 | 2 | 600 | 89.17771 | 738.4 | 30737.54 | 40460.98
| 3280.088 | 469.816 | 432.6 | 1.7977e+308 | 1.7977e+308 | 1.7977e+308 | 1 | 1.7977e+308 | 0.0999836 | 45 | 0 | 1.7977e+308 | 712.4406 | -784.5377 | 1.7977e+308 | 1.7977e+308 | 8100000 | 1.7977e+308 | 8100000 | 1.7977e+308 | 587782.8 | -267583.2 | 350.1527 | 1.7977e+308 | 2 | 600 | 89.17776 | 738.6 | 30737.54 | 40460.98
| 3279.229 | 469.3127 | 432.8 | 1.7977e+308 | 1.7977e+308 | 1.7977e+308 | 1 | 1.7977e+308 | 0.1047828 | 45 | 0 | 1.7977e+308 | 712.4406 | -784.5376 | 1.7977e+308 | 1.7977e+308 | 8100000 | 1.7977e+308 | 8100000 | 1.7977e+308 | 587714.8 | -267584.2 | 349.6493 | 1.7977e+308 | 2 | 600 | 89.17782 | 738.8 | 30737.54 | 40460.98
| 3278.79 | 468.8093 | 433 | 1.7977e+308 | 1.7977e+308 | 1.7977e+308 | 1 | 1.7977e+308 | 0.03159481 | 45 | 0 | 1.7977e+308 | 712.4407 | -784.5376 | 1.7977e+308 | 1.7977e+308 | 8100000 | 1.7977e+308 | 8100000 | 1.7977e+308 | 587859.4 | -267584.9 | 349.1458 | 1.7977e+308 | 2 | 600 | 89.17786 | 739 | 30737.54 | 40460.98
| 3278.159 | 468.3059 | 433.2 | 1.7977e+308 | 1.7977e+308 | 1.7977e+308 | 1 | 1.7977e+308 | 0.1447762 | 45 | 0 | 1.7977e+308 | 712.4407 | -784.5376 | 1.7977e+308 | 1.7977e+308 | 8100000 | 1.7977e+308 | 8100000 | 1.7977e+308 | 591609.1 | -267585.7 | 348.6424 | 1.7977e+308 | 2 | 600 | 89.1779 | 739.2 | 30737.54 | 40460.98
| 3277.076 | 467.8025 | 433.4 | 1.7977e+308 | 1.7977e+308 | 1.7977e+308 | 1 | 1.7977e+308 | 0.09078505 | 45 | 0 | 1.7977e+308 | 712.4407 | -784.5375 | 1.7977e+308 | 1.7977e+308 | 8100000 | 1.7977e+308 | 8100000 | 1.7977e+308 | 586516 | -267586.9 | 348.1389 | 1.7977e+308 | 2 | 600 | 89.17798 | 739.4 | 30737.54 | 40460.98
| 3276.793 | 467.2991 | 433.6 | 1.7977e+308 | 1.7977e+308 | 1.7977e+308 | 1 | 1.7977e+308 | 0.1003835 | 45 | 0 | 1.7977e+308 | 712.4408 | -784.5375 | 1.7977e+308 | 1.7977e+308 | 8100000 | 1.7977e+308 | 8100000 | 1.7977e+308 | 588086.6 | -267587.4 | 347.6355 | 1.7977e+308 | 2 | 600 | 89.178 | 739.6 | 30737.54 | 40460.98
| 3275.7 | 466.8044 | 433.8 | 1.7977e+308 | 1.7977e+308 | 1.7977e+308 | 1 | 1.7977e+308 | 0.2611569 | 45 | 0 | 1.7977e+308 | 712.4408 | -784.5374 | 1.7977e+308 | 1.7977e+308 | 8100000 | 1.7977e+308 | 8100000 | 1.7977e+308 | 583683 | -267588.7 | 347.1407 | 1.7977e+308 | 2 | 600 | 89.17808 | 739.8 | 30737.54 | 40460.98
| 3275.44 | 466.301 | 434 | 1.7977e+308 | 1.7977e+308 | 1.7977e+308 | 1 | 1.7977e+308 | 0.04599241 | 45 | 0 | 1.7977e+308 | 712.4408 | -784.5374 | 1.7977e+308 | 1.7977e+308 | 8100000 | 1.7977e+308 | 8100000 | 1.7977e+308 | 587104.1 | -267589.1 | 346.6372 | 1.7977e+308 | 2 | 600 | 89.1781 | 740 | 30737.54 | 40460.98
| 3274.388 | 465.8063 | 434.2 | 1.7977e+308 | 1.7977e+308 | 1.7977e+308 | 1 | 1.7977e+308 | 0.2035663 | 45 | 0 | 1.7977e+308 | 712.4409 | -784.5373 | 1.7977e+308 | 1.7977e+308 | 8100000 | 1.7977e+308 | 8100000 | 1.7977e+308 | 585988.4 | -267590.3 | 346.1424 | 1.7977e+308 | 2 | 600 | 89.17817 | 740.2 | 30737.54 | 40460.98
| 3273.574 | 465.303 | 434.4 | 1.7977e+308 | 1.7977e+308 | 1.7977e+308 | 1 | 1.7977e+308 | 0.1663725 | 45 | 0 | 1.7977e+308 | 712.4409 | -784.5372 | 1.7977e+308 | 1.7977e+308 | 8100000 | 1.7977e+308 | 8100000 | 1.7977e+308 | 579535 | -267591.3 | 345.639 | 1.7977e+308 | 2 | 600 | 89.17823 | 740.4 | 30737.54 | 40460.98
| 3272.993 | 464.7996 | 434.6 | 1.7977e+308 | 1.7977e+308 | 1.7977e+308 | 1 | 1.7977e+308 | 0.09918357 | 45 | 0 | 1.7977e+308 | 712.4409 | -784.5372 | 1.7977e+308 | 1.7977e+308 | 8100000 | 1.7977e+308 | 8100000 | 1.7977e+308 | 578568.3 | -267592.1 | 345.1355 | 1.7977e+308 | 2 | 600 | 89.17827 | 740.6 | 30737.54 | 40460.98
| 3272.364 | 464.2962 | 434.8 | 1.7977e+308 | 1.7977e+308 | 1.7977e+308 | 1 | 1.7977e+308 | 0.2487588 | 45 | 0 | 1.7977e+308 | 712.441 | -784.5371 | 1.7977e+308 | 1.7977e+308 | 8100000 | 1.7977e+308 | 8100000 | 1.7977e+308 | 578439.5 | -267592.9 | 344.6321 | 1.7977e+308 | 2 | 600 | 89.17832 | 740.8 | 30737.54 | 40460.98
| 3271.484 | 463.7928 | 435 | 1.7977e+308 | 1.7977e+308 | 1.7977e+308 | 1 | 1.7977e+308 | 0.07478759 | 45 | 0 | 1.7977e+308 | 712.441 | -784.5371 | 1.7977e+308 | 1.7977e+308 | 8100000 | 1.7977e+308 | 8100000 | 1.7977e+308 | 578427.5 | -267594 | 344.1286 | 1.7977e+308 | 2 | 600 | 89.17838 | 741 | 30737.54 | 40460.98
| 3270.938 | 463.2894 | 435.2 | 1.7977e+308 | 1.7977e+308 | 1.7977e+308 | 1 | 1.7977e+308 | 0.08958512 | 45 | 0 | 1.7977e+308 | 712.441 | -784.537 | 1.7977e+308 | 1.7977e+308 | 8100000 | 1.7977e+308 | 8100000 | 1.7977e+308 | 577924.4 | -267594.7 | 343.6251 | 1.7977e+308 | 2 | 600 | 89.17842 | 741.2 | 30737.54 | 40460.98
| 3270.257 | 462.7861 | 435.4 | 1.7977e+308 | 1.7977e+308 | 1.7977e+308 | 1 | 1.7977e+308 | 0.00799867 | 45 | 0 | 1.7977e+308 | 712.4411 | -784.537 | 1.7977e+308 | 1.7977e+308 | 8100000 | 1.7977e+308 | 8100000 | 1.7977e+308 | 575305.8 | -267595.6 | 343.1217 | 1.7977e+308 | 2 | 600 | 89.17847 | 741.4 | 30737.54 | 40460.98
| 3269.372 | 462.2914 | 435.6 | 1.7977e+308 | 1.7977e+308 | 1.7977e+308 | 1 | 1.7977e+308 | 0.03679387 | 45 | 0 | 1.7977e+308 | 712.4411 | -784.5369 | 1.7977e+308 | 1.7977e+308 | 8100000 | 1.7977e+308 | 8100000 | 1.7977e+308 | 571002.9 | -267596.6 | 342.6269 | 1.7977e+308 | 2 | 600 | 89.17854 | 741.6 | 30737.54 | 40460.98
| 3268.837 | 461.7967 | 435.8 | 1.7977e+308 | 1.7977e+308 | 1.7977e+308 | 1 | 1.7977e+308 | 0.1291785 | 45 | 0 | 1.7977e+308 | 712.4412 | -784.5369 | 1.7977e+308 | 1.7977e+308 | 8100000 | 1.7977e+308 | 8100000 | 1.7977e+308 | 569439.8 | -267597.3 | 342.1321 | 1.7977e+308 | 2 | 600 | 89.17858 | 741.8 | 30737.54 | 40460.98
| 3268.269 | 461.2846 | 436 | 1.7977e+308 | 1.7977e+308 | 1.7977e+308 | 1 | 1.7977e+308 | 0.1759707 | 45 | 0 | 1.7977e+308 | 712.4412 | -784.5368 | 1.7977e+308 | 1.7977e+308 | 8100000 | 1.7977e+308 | 8100000 | 1.7977e+308 | 572014.8 | -267598.1 | 341.62 | 1.7977e+308 | 2 | 600 | 89.17862 | 742 | 30737.54 | 40460.98
| 3267.349 | 460.7899 | 436.2 | 1.7977e+308 | 1.7977e+308 | 1.7977e+308 | 1 | 1.7977e+308 | 0.1707715 | 45 | 0 | 1.7977e+308 | 712.4412 | -784.5368 | 1.7977e+308 | 1.7977e+308 | 8100000 | 1.7977e+308 | 8100000 | 1.7977e+308 | 572196.9 | -267599.2 | 341.1252 | 1.7977e+308 | 2 | 600 | 89.17868 | 742.2 | 30737.54 | 40460.98
| 3266.737 | 460.2865 | 436.4 | 1.7977e+308 | 1.7977e+308 | 1.7977e+308 | 1 | 1.7977e+308 | 0.1003832 | 45 | 0 | 1.7977e+308 | 712.4413 | -784.5367 | 1.7977e+308 | 1.7977e+308 | 8100000 | 1.7977e+308 | 8100000 | 1.7977e+308 | 571865.4 | -267600 | 340.6218 | 1.7977e+308 | 2 | 600 | 89.17873 | 742.4 | 30737.54 | 40460.98
| 3265.751 | 459.7832 | 436.6 | 1.7977e+308 | 1.7977e+308 | 1.7977e+308 | 1 | 1.7977e+308 | 0.06638889 | 45 | 0 | 1.7977e+308 | 712.4413 | -784.5367 | 1.7977e+308 | 1.7977e+308 | 8100000 | 1.7977e+308 | 8100000 | 1.7977e+308 | 566518.1 | -267601.1 | 340.1183 | 1.7977e+308 | 2 | 600 | 89.1788 | 742.6 | 30737.54 | 40460.98
| 3265.252 | 459.2798 | 436.8 | 1.7977e+308 | 1.7977e+308 | 1.7977e+308 | 1 | 1.7977e+308 | 0.1027828 | 45 | 0 | 1.7977e+308 | 712.4413 | -784.5366 | 1.7977e+308 | 1.7977e+308 | 8100000 | 1.7977e+308 | 8100000 | 1.7977e+308 | 567465.6 | -267601.8 | 339.6148 | 1.7977e+308 | 2 | 600 | 89.17883 | 742.8 | 30737.54 | 40460.98
| 3264.399 | 458.7938 | 437 | 1.7977e+308 | 1.7977e+308 | 1.7977e+308 | 1 | 1.7977e+308 | 0.1407764 | 45 | 0 | 1.7977e+308 | 712.4414 | -784.5366 | 1.7977e+308 | 1.7977e+308 | 8100000 | 1.7977e+308 | 8100000 | 1.7977e+308 | 566090.1 | -267602.9 | 339.1287 | 1.7977e+308 | 2 | 600 | 89.17889 | 743 | 30737.54 | 40460.98
| 3263.816 | 458.273 | 437.2 | 1.7977e+308 | 1.7977e+308 | 1.7977e+308 | 1 | 1.7977e+308 | 0.1883684 | 45 | 0 | 1.7977e+308 | 712.4414 | -784.5365 | 1.7977e+308 | 1.7977e+308 | 8100000 | 1.7977e+308 | 8100000 | 1.7977e+308 | 566448.6 | -267603.6 | 338.6079 | 1.7977e+308 | 2 | 600 | 89.17894 | 743.2 | 30737.54 | 40460.98
| 3263.283 | 457.7696 | 437.4 | 1.7977e+308 | 1.7977e+308 | 1.7977e+308 | 1 | 1.7977e+308 | 0.053591 | 45 | 0 | 1.7977e+308 | 712.4414 | -784.5365 | 1.7977e+308 | 1.7977e+308 | 8100000 | 1.7977e+308 | 8100000 | 1.7977e+308 | 570206.2 | -267604.3 | 338.1045 | 1.7977e+308 | 2 | 600 | 89.17898 | 743.4 | 30737.54 | 40460.98
| 3262.549 | 457.2663 | 437.6 | 1.7977e+308 | 1.7977e+308 | 1.7977e+308 | 1 | 1.7977e+308 | 0.2475584 | 45 | 0 | 1.7977e+308 | 712.4415 | -784.5364 | 1.7977e+308 | 1.7977e+308 | 8100000 | 1.7977e+308 | 8100000 | 1.7977e+308 | 570646.1 | -267605.3 | 337.601 | 1.7977e+308 | 2 | 600 | 89.17903 | 743.6 | 30737.54 | 40460.98
| 3261.644 | 456.7716 | 437.8 | 1.7977e+308 | 1.7977e+308 | 1.7977e+308 | 1 | 1.7977e+308 | 0.106782 | 45 | 0 | 1.7977e+308 | 712.4415 | -784.5364 | 1.7977e+308 | 1.7977e+308 | 8100000 | 1.7977e+308 | 8100000 | 1.7977e+308 | 566889.5 | -267606.3 | 337.1062 | 1.7977e+308 | 2 | 600 | 89.17909 | 743.8 | 30737.54 | 40460.98
| 3260.792 | 456.2682 | 438 | 1.7977e+308 | 1.7977e+308 | 1.7977e+308 | 1 | 1.7977e+308 | 0.09358423 | 45 | 0 | 1.7977e+308 | 712.4416 | -784.5363 | 1.7977e+308 | 1.7977e+308 | 8100000 | 1.7977e+308 | 8100000 | 1.7977e+308 | 563335.5 | -267607.4 | 336.6028 | 1.7977e+308 | 2 | 600 | 89.17915 | 744 | 30737.54 | 40460.98
| 3260.441 | 455.7735 | 438.2 | 1.7977e+308 | 1.7977e+308 | 1.7977e+308 | 1 | 1.7977e+308 | 0.1435758 | 45 | 0 | 1.7977e+308 | 712.4416 | -784.5363 | 1.7977e+308 | 1.7977e+308 | 8100000 | 1.7977e+308 | 8100000 | 1.7977e+308 | 565053.2 | -267607.9 | 336.108 | 1.7977e+308 | 2 | 600 | 89.17918 | 744.2 | 30737.54 | 40460.98
| 3259.846 | 455.2701 | 438.4 | 1.7977e+308 | 1.7977e+308 | 1.7977e+308 | 1 | 1.7977e+308 | 0.1251789 | 45 | 0 | 1.7977e+308 | 712.4416 | -784.5362 | 1.7977e+308 | 1.7977e+308 | 8100000 | 1.7977e+308 | 8100000 | 1.7977e+308 | 572401.7 | -267608.7 | 335.6046 | 1.7977e+308 | 2 | 600 | 89.17923 | 744.4 | 30737.54 | 40460.98
| 3259.014 | 454.7667 | 438.6 | 1.7977e+308 | 1.7977e+308 | 1.7977e+308 | 1 | 1.7977e+308 | 0.06638879 | 45 | 0 | 1.7977e+308 | 712.4416 | -784.5362 | 1.7977e+308 | 1.7977e+308 | 8100000 | 1.7977e+308 | 8100000 | 1.7977e+308 | 571874 | -267609.7 | 335.1011 | 1.7977e+308 | 2 | 600 | 89.17929 | 744.6 | 30737.54 | 40460.98
| 3257.993 | 454.2634 | 438.8 | 1.7977e+308 | 1.7977e+308 | 1.7977e+308 | 1 | 1.7977e+308 | 0.02079648 | 45 | 0 | 1.7977e+308 | 712.4417 | -784.5361 | 1.7977e+308 | 1.7977e+308 | 8100000 | 1.7977e+308 | 8100000 | 1.7977e+308 | 564730.7 | -267610.9 | 334.5976 | 1.7977e+308 | 2 | 600 | 89.17935 | 744.8 | 30737.54 | 40460.98
| 3257.228 | 453.76 | 439 | 1.7977e+308 | 1.7977e+308 | 1.7977e+308 | 1 | 1.7977e+308 | 0.0495916 | 45 | 0 | 1.7977e+308 | 712.4417 | -784.536 | 1.7977e+308 | 1.7977e+308 | 8100000 | 1.7977e+308 | 8100000 | 1.7977e+308 | 561064.7 | -267611.8 | 334.0942 | 1.7977e+308 | 2 | 600 | 89.17941 | 745 | 30737.54 | 40460.98
| 3256.887 | 453.2566 | 439.2 | 1.7977e+308 | 1.7977e+308 | 1.7977e+308 | 1 | 1.7977e+308 | 0.2047653 | 45 | 0 | 1.7977e+308 | 712.4418 | -784.536 | 1.7977e+308 | 1.7977e+308 | 8100000 | 1.7977e+308 | 8100000 | 1.7977e+308 | 565262.1 | -267612.4 | 333.5907 | 1.7977e+308 | 2 | 600 | 89.17944 | 745.2 | 30737.54 | 40460.98
| 3255.921 | 452.7532 | 439.4 | 1.7977e+308 | 1.7977e+308 | 1.7977e+308 | 1 | 1.7977e+308 | 0.1291781 | 45 | 0 | 1.7977e+308 | 712.4418 | -784.536 | 1.7977e+308 | 1.7977e+308 | 8100000 | 1.7977e+308 | 8100000 | 1.7977e+308 | 563613.3 | -267613.5 | 333.0873 | 1.7977e+308 | 2 | 600 | 89.17951 | 745.4 | 30737.54 | 40460.98
| 3255.207 | 452.2499 | 439.6 | 1.7977e+308 | 1.7977e+308 | 1.7977e+308 | 1 | 1.7977e+308 | 0.07878662 | 45 | 0 | 1.7977e+308 | 712.4418 | -784.5359 | 1.7977e+308 | 1.7977e+308 | 8100000 | 1.7977e+308 | 8100000 | 1.7977e+308 | 560679.9 | -267614.4 | 332.5838 | 1.7977e+308 | 2 | 600 | 89.17956 | 745.6 | 30737.54 | 40460.98
| 3254.605 | 451.7552 | 439.8 | 1.7977e+308 | 1.7977e+308 | 1.7977e+308 | 1 | 1.7977e+308 | 0.04319266 | 45 | 0 | 1.7977e+308 | 712.4419 | -784.5359 | 1.7977e+308 | 1.7977e+308 | 8100000 | 1.7977e+308 | 8100000 | 1.7977e+308 | 563465.6 | -267615.2 | 332.089 | 1.7977e+308 | 2 | 600 | 89.1796 | 745.8 | 30737.54 | 40460.98
| 3253.843 | 451.2518 | 440 | 1.7977e+308 | 1.7977e+308 | 1.7977e+308 | 1 | 1.7977e+308 | 0.1403761 | 45 | 0 | 1.7977e+308 | 712.4419 | -784.5358 | 1.7977e+308 | 1.7977e+308 | 8100000 | 1.7977e+308 | 8100000 | 1.7977e+308 | 563828 | -267616.1 | 331.5856 | 1.7977e+308 | 2 | 600 | 89.17966 | 746 | 30737.54 | 40460.98
| 3252.916 | 450.7484 | 440.2 | 1.7977e+308 | 1.7977e+308 | 1.7977e+308 | 1 | 1.7977e+308 | 0.07718686 | 45 | 0 | 1.7977e+308 | 712.442 | -784.5357 | 1.7977e+308 | 1.7977e+308 | 8100000 | 1.7977e+308 | 8100000 | 1.7977e+308 | 556031.7 | -267617.2 | 331.0821 | 1.7977e+308 | 2 | 600 | 89.17972 | 746.2 | 30737.54 | 40460.98
| 3252.2 | 450.2537 | 440.4 | 1.7977e+308 | 1.7977e+308 | 1.7977e+308 | 1 | 1.7977e+308 | 0.1215793 | 45 | 0 | 1.7977e+308 | 712.442 | -784.5357 | 1.7977e+308 | 1.7977e+308 | 8100000 | 1.7977e+308 | 8100000 | 1.7977e+308 | 550769.7 | -267618.1 | 330.5873 | 1.7977e+308 | 2 | 600 | 89.17977 | 746.4 | 30737.54 | 40460.98
| 3251.181 | 449.7504 | 440.6 | 1.7977e+308 | 1.7977e+308 | 1.7977e+308 | 1 | 1.7977e+308 | 0.1139805 | 45 | 0 | 1.7977e+308 | 712.442 | -784.5356 | 1.7977e+308 | 1.7977e+308 | 8100000 | 1.7977e+308 | 8100000 | 1.7977e+308 | 546968 | -267619.3 | 330.0839 | 1.7977e+308 | 2 | 600 | 89.17984 | 746.6 | 30737.54 | 40460.98
| 3250.797 | 449.247 | 440.8 | 1.7977e+308 | 1.7977e+308 | 1.7977e+308 | 1 | 1.7977e+308 | 0.105582 | 45 | 0 | 1.7977e+308 | 712.4421 | -784.5356 | 1.7977e+308 | 1.7977e+308 | 8100000 | 1.7977e+308 | 8100000 | 1.7977e+308 | 545167.8 | -267619.9 | 329.5804 | 1.7977e+308 | 2 | 600 | 89.17987 | 746.8 | 30737.54 | 40460.98
| 3249.97 | 448.7436 | 441 | 1.7977e+308 | 1.7977e+308 | 1.7977e+308 | 1 | 1.7977e+308 | 0.1067817 | 45 | 0 | 1.7977e+308 | 712.4421 | -784.5355 | 1.7977e+308 | 1.7977e+308 | 8100000 | 1.7977e+308 | 8100000 | 1.7977e+308 | 547192.1 | -267620.9 | 329.077 | 1.7977e+308 | 2 | 600 | 89.17993 | 747 | 30737.54 | 40460.98
| 3249.154 | 448.2402 | 441.2 | 1.7977e+308 | 1.7977e+308 | 1.7977e+308 | 1 | 1.7977e+308 | 0.07598699 | 45 | 0 | 1.7977e+308 | 712.4421 | -784.5355 | 1.7977e+308 | 1.7977e+308 | 8100000 | 1.7977e+308 | 8100000 | 1.7977e+308 | 544298.2 | -267621.9 | 328.5735 | 1.7977e+308 | 2 | 600 | 89.17999 | 747.2 | 30737.54 | 40460.98
| 3248.617 | 447.7369 | 441.4 | 1.7977e+308 | 1.7977e+308 | 1.7977e+308 | 1 | 1.7977e+308 | 0.1671714 | 45 | 0 | 1.7977e+308 | 712.4422 | -784.5354 | 1.7977e+308 | 1.7977e+308 | 8100000 | 1.7977e+308 | 8100000 | 1.7977e+308 | 545324.7 | -267622.6 | 328.0701 | 1.7977e+308 | 2 | 600 | 89.18003 | 747.4 | 30737.54 | 40460.98
| 3247.719 | 447.2335 | 441.6 | 1.7977e+308 | 1.7977e+308 | 1.7977e+308 | 1 | 1.7977e+308 | 0.1391761 | 45 | 0 | 1.7977e+308 | 712.4422 | -784.5354 | 1.7977e+308 | 1.7977e+308 | 8100000 | 1.7977e+308 | 8100000 | 1.7977e+308 | 548043.2 | -267623.7 | 327.5666 | 1.7977e+308 | 2 | 600 | 89.18009 | 747.6 | 30737.54 | 40460.98
| 3246.909 | 446.7301 | 441.8 | 1.7977e+308 | 1.7977e+308 | 1.7977e+308 | 1 | 1.7977e+308 | 0.1067817 | 45 | 0 | 1.7977e+308 | 712.4423 | -784.5353 | 1.7977e+308 | 1.7977e+308 | 8100000 | 1.7977e+308 | 8100000 | 1.7977e+308 | 543986.9 | -267624.7 | 327.0631 | 1.7977e+308 | 2 | 600 | 89.18015 | 747.8 | 30737.54 | 40460.98
| 3246.157 | 446.2267 | 442 | 1.7977e+308 | 1.7977e+308 | 1.7977e+308 | 1 | 1.7977e+308 | 0.1819687 | 45 | 0 | 1.7977e+308 | 712.4423 | -784.5353 | 1.7977e+308 | 1.7977e+308 | 8100000 | 1.7977e+308 | 8100000 | 1.7977e+308 | 543017.7 | -267625.6 | 326.5597 | 1.7977e+308 | 2 | 600 | 89.1802 | 748 | 30737.54 | 40460.98
| 3245.683 | 445.7407 | 442.2 | 1.7977e+308 | 1.7977e+308 | 1.7977e+308 | 1 | 1.7977e+308 | 0.1271781 | 45 | 0 | 1.7977e+308 | 712.4423 | -784.5352 | 1.7977e+308 | 1.7977e+308 | 8100000 | 1.7977e+308 | 8100000 | 1.7977e+308 | 546295.3 | -267626.3 | 326.0736 | 1.7977e+308 | 2 | 600 | 89.18024 | 748.2 | 30737.54 | 40460.98
| 3244.807 | 445.2373 | 442.4 | 1.7977e+308 | 1.7977e+308 | 1.7977e+308 | 1 | 1.7977e+308 | 0.02039649 | 45 | 0 | 1.7977e+308 | 712.4424 | -784.5352 | 1.7977e+308 | 1.7977e+308 | 8100000 | 1.7977e+308 | 8100000 | 1.7977e+308 | 541263.6 | -267627.3 | 325.5701 | 1.7977e+308 | 2 | 600 | 89.1803 | 748.4 | 30737.54 | 40460.98
| 3244.119 | 444.734 | 442.6 | 1.7977e+308 | 1.7977e+308 | 1.7977e+308 | 1 | 1.7977e+308 | 0.07478711 | 45 | 0 | 1.7977e+308 | 712.4424 | -784.5351 | 1.7977e+308 | 1.7977e+308 | 8100000 | 1.7977e+308 | 8100000 | 1.7977e+308 | 542370.9 | -267628.2 | 325.0667 | 1.7977e+308 | 2 | 600 | 89.18035 | 748.6 | 30737.54 | 40460.98
| 3243.28 | 444.2306 | 442.8 | 1.7977e+308 | 1.7977e+308 | 1.7977e+308 | 1 | 1.7977e+308 | 0.2335597 | 45 | 0 | 1.7977e+308 | 712.4424 | -784.535 | 1.7977e+308 | 1.7977e+308 | 8100000 | 1.7977e+308 | 8100000 | 1.7977e+308 | 537474.4 | -267629.2 | 324.5632 | 1.7977e+308 | 2 | 600 | 89.18041 | 748.8 | 30737.54 | 40460.98
| 3242.818 | 443.7272 | 443 | 1.7977e+308 | 1.7977e+308 | 1.7977e+308 | 1 | 1.7977e+308 | 0.06318909 | 45 | 0 | 1.7977e+308 | 712.4425 | -784.535 | 1.7977e+308 | 1.7977e+308 | 8100000 | 1.7977e+308 | 8100000 | 1.7977e+308 | 540402.2 | -267629.8 | 324.0598 | 1.7977e+308 | 2 | 600 | 89.18045 | 749 | 30737.54 | 40460.98
| 3242.163 | 443.2238 | 443.2 | 1.7977e+308 | 1.7977e+308 | 1.7977e+308 | 1 | 1.7977e+308 | 0.1931666 | 45 | 0 | 1.7977e+308 | 712.4425 | -784.535 | 1.7977e+308 | 1.7977e+308 | 8100000 | 1.7977e+308 | 8100000 | 1.7977e+308 | 545542.9 | -267630.7 | 323.5563 | 1.7977e+308 | 2 | 600 | 89.18049 | 749.2 | 30737.54 | 40460.98
| 3241.226 | 442.7205 | 443.4 | 1.7977e+308 | 1.7977e+308 | 1.7977e+308 | 1 | 1.7977e+308 | 0.1423754 | 45 | 0 | 1.7977e+308 | 712.4425 | -784.5349 | 1.7977e+308 | 1.7977e+308 | 8100000 | 1.7977e+308 | 8100000 | 1.7977e+308 | 545474.7 | -267631.8 | 323.0529 | 1.7977e+308 | 2 | 600 | 89.18056 | 749.4 | 30737.54 | 40460.98
| 3240.23 | 442.2171 | 443.6 | 1.7977e+308 | 1.7977e+308 | 1.7977e+308 | 1 | 1.7977e+308 | 0.05798996 | 45 | 0 | 1.7977e+308 | 712.4426 | -784.5348 | 1.7977e+308 | 1.7977e+308 | 8100000 | 1.7977e+308 | 8100000 | 1.7977e+308 | 539787 | -267633 | 322.5494 | 1.7977e+308 | 2 | 600 | 89.18063 | 749.6 | 30737.54 | 40460.98
| 3239.672 | 441.7137 | 443.8 | 1.7977e+308 | 1.7977e+308 | 1.7977e+308 | 1 | 1.7977e+308 | 0.1311773 | 45 | 0 | 1.7977e+308 | 712.4426 | -784.5348 | 1.7977e+308 | 1.7977e+308 | 8100000 | 1.7977e+308 | 8100000 | 1.7977e+308 | 540418.5 | -267633.7 | 322.046 | 1.7977e+308 | 2 | 600 | 89.18067 | 749.8 | 30737.54 | 40460.98
| 3239.092 | 441.2104 | 444 | 1.7977e+308 | 1.7977e+308 | 1.7977e+308 | 1 | 1.7977e+308 | 0.1603722 | 45 | 0 | 1.7977e+308 | 712.4426 | -784.5347 | 1.7977e+308 | 1.7977e+308 | 8100000 | 1.7977e+308 | 8100000 | 1.7977e+308 | 543422.4 | -267634.5 | 321.5425 | 1.7977e+308 | 2 | 600 | 89.18071 | 750 | 30737.54 | 40460.98
| 3238.225 | 440.7243 | 444.2 | 1.7977e+308 | 1.7977e+308 | 1.7977e+308 | 1 | 1.7977e+308 | 0.2295601 | 45 | 0 | 1.7977e+308 | 712.4427 | -784.5347 | 1.7977e+308 | 1.7977e+308 | 8100000 | 1.7977e+308 | 8100000 | 1.7977e+308 | 542523.5 | -267635.5 | 321.0564 | 1.7977e+308 | 2 | 600 | 89.18077 | 750.2 | 30737.54 | 40460.98
| 3237.595 | 440.221 | 444.4 | 1.7977e+308 | 1.7977e+308 | 1.7977e+308 | 1 | 1.7977e+308 | 0.1371762 | 45 | 0 | 1.7977e+308 | 712.4427 | -784.5346 | 1.7977e+308 | 1.7977e+308 | 8100000 | 1.7977e+308 | 8100000 | 1.7977e+308 | 542956.8 | -267636.3 | 320.5529 | 1.7977e+308 | 2 | 600 | 89.18082 | 750.4 | 30737.54 | 40460.98
| 3236.662 | 439.7176 | 444.6 | 1.7977e+308 | 1.7977e+308 | 1.7977e+308 | 1 | 1.7977e+308 | 0.07638671 | 45 | 0 | 1.7977e+308 | 712.4428 | -784.5346 | 1.7977e+308 | 1.7977e+308 | 8100000 | 1.7977e+308 | 8100000 | 1.7977e+308 | 544544.1 | -267637.4 | 320.0495 | 1.7977e+308 | 2 | 600 | 89.18088 | 750.6 | 30737.54 | 40460.98
| 3236.134 | 439.2142 | 444.8 | 1.7977e+308 | 1.7977e+308 | 1.7977e+308 | 1 | 1.7977e+308 | 0.2023648 | 45 | 0 | 1.7977e+308 | 712.4428 | -784.5345 | 1.7977e+308 | 1.7977e+308 | 8100000 | 1.7977e+308 | 8100000 | 1.7977e+308 | 544710.7 | -267638.2 | 319.546 | 1.7977e+308 | 2 | 600 | 89.18092 | 750.8 | 30737.54 | 40460.98
| 3235.378 | 438.7108 | 445 | 1.7977e+308 | 1.7977e+308 | 1.7977e+308 | 1 | 1.7977e+308 | 0.1639714 | 45 | 0 | 1.7977e+308 | 712.4428 | -784.5345 | 1.7977e+308 | 1.7977e+308 | 8100000 | 1.7977e+308 | 8100000 | 1.7977e+308 | 546649.2 | -267639.1 | 319.0426 | 1.7977e+308 | 2 | 600 | 89.18098 | 751 | 30737.54 | 40460.98
| 3234.882 | 438.2075 | 445.2 | 1.7977e+308 | 1.7977e+308 | 1.7977e+308 | 1 | 1.7977e+308 | 0.09798291 | 45 | 0 | 1.7977e+308 | 712.4429 | -784.5344 | 1.7977e+308 | 1.7977e+308 | 8100000 | 1.7977e+308 | 8100000 | 1.7977e+308 | 551037.6 | -267639.8 | 318.5391 | 1.7977e+308 | 2 | 600 | 89.18102 | 751.2 | 30737.54 | 40460.98
| 3233.786 | 437.7041 | 445.4 | 1.7977e+308 | 1.7977e+308 | 1.7977e+308 | 1 | 1.7977e+308 | 0.1107806 | 45 | 0 | 1.7977e+308 | 712.4429 | -784.5344 | 1.7977e+308 | 1.7977e+308 | 8100000 | 1.7977e+308 | 8100000 | 1.7977e+308 | 547243.6 | -267641 | 318.0357 | 1.7977e+308 | 2 | 600 | 89.18109 | 751.4 | 30737.54 | 40460.98
| 3233.221 | 437.2007 | 445.6 | 1.7977e+308 | 1.7977e+308 | 1.7977e+308 | 1 | 1.7977e+308 | 0.1699703 | 45 | 0 | 1.7977e+308 | 712.4429 | -784.5343 | 1.7977e+308 | 1.7977e+308 | 8100000 | 1.7977e+308 | 8100000 | 1.7977e+308 | 549070.6 | -267641.8 | 317.5322 | 1.7977e+308 | 2 | 600 | 89.18113 | 751.6 | 30737.54 | 40460.98
| 3232.289 | 436.6974 | 445.8 | 1.7977e+308 | 1.7977e+308 | 1.7977e+308 | 1 | 1.7977e+308 | 0.2039643 | 45 | 0 | 1.7977e+308 | 712.443 | -784.5343 | 1.7977e+308 | 1.7977e+308 | 8100000 | 1.7977e+308 | 8100000 | 1.7977e+308 | 546343.9 | -267642.9 | 317.0288 | 1.7977e+308 | 2 | 600 | 89.1812 | 751.8 | 30737.54 | 40460.98
| 3231.876 | 436.194 | 446 | 1.7977e+308 | 1.7977e+308 | 1.7977e+308 | 1 | 1.7977e+308 | 0.02119629 | 45 | 0 | 1.7977e+308 | 712.443 | -784.5342 | 1.7977e+308 | 1.7977e+308 | 8100000 | 1.7977e+308 | 8100000 | 1.7977e+308 | 549019.3 | -267643.5 | 316.5253 | 1.7977e+308 | 2 | 600 | 89.18123 | 752 | 30737.54 | 40460.98
| 3231.069 | 435.708 | 446.2 | 1.7977e+308 | 1.7977e+308 | 1.7977e+308 | 1 | 1.7977e+308 | 0.0119979 | 45 | 0 | 1.7977e+308 | 712.443 | -784.5342 | 1.7977e+308 | 1.7977e+308 | 8100000 | 1.7977e+308 | 8100000 | 1.7977e+308 | 550326.5 | -267644.5 | 316.0392 | 1.7977e+308 | 2 | 600 | 89.18129 | 752.2 | 30737.54 | 40460.98
| 3230.2 | 435.2046 | 446.4 | 1.7977e+308 | 1.7977e+308 | 1.7977e+308 | 1 | 1.7977e+308 | 0.1047816 | 45 | 0 | 1.7977e+308 | 712.4431 | -784.5341 | 1.7977e+308 | 1.7977e+308 | 8100000 | 1.7977e+308 | 8100000 | 1.7977e+308 | 548722 | -267645.5 | 315.5358 | 1.7977e+308 | 2 | 600 | 89.18135 | 752.4 | 30737.54 | 40460.98
| 3229.794 | 434.7012 | 446.6 | 1.7977e+308 | 1.7977e+308 | 1.7977e+308 | 1 | 1.7977e+308 | 0.09918258 | 45 | 0 | 1.7977e+308 | 712.4431 | -784.5341 | 1.7977e+308 | 1.7977e+308 | 8100000 | 1.7977e+308 | 8100000 | 1.7977e+308 | 552015 | -267646.1 | 315.0323 | 1.7977e+308 | 2 | 600 | 89.18138 | 752.6 | 30737.54 | 40460.98
| 3228.86 | 434.1979 | 446.8 | 1.7977e+308 | 1.7977e+308 | 1.7977e+308 | 1 | 1.7977e+308 | 0.17077 | 45 | 0 | 1.7977e+308 | 712.4432 | -784.534 | 1.7977e+308 | 1.7977e+308 | 8100000 | 1.7977e+308 | 8100000 | 1.7977e+308 | 550385.7 | -267647.2 | 314.5289 | 1.7977e+308 | 2 | 600 | 89.18145 | 752.8 | 30737.54 | 40460.98
| 3227.999 | 433.6945 | 447 | 1.7977e+308 | 1.7977e+308 | 1.7977e+308 | 1 | 1.7977e+308 | 0.1291773 | 45 | 0 | 1.7977e+308 | 712.4432 | -784.534 | 1.7977e+308 | 1.7977e+308 | 8100000 | 1.7977e+308 | 8100000 | 1.7977e+308 | 554258.3 | -267648.3 | 314.0254 | 1.7977e+308 | 2 | 600 | 89.1815 | 753 | 30737.54 | 40460.98
| 3227.544 | 433.1911 | 447.2 | 1.7977e+308 | 1.7977e+308 | 1.7977e+308 | 1 | 1.7977e+308 | 0.1091808 | 45 | 0 | 1.7977e+308 | 712.4432 | -784.5339 | 1.7977e+308 | 1.7977e+308 | 8100000 | 1.7977e+308 | 8100000 | 1.7977e+308 | 555851.8 | -267648.9 | 313.522 | 1.7977e+308 | 2 | 600 | 89.18154 | 753.2 | 30737.54 | 40460.98
| 3226.666 | 432.6877 | 447.4 | 1.7977e+308 | 1.7977e+308 | 1.7977e+308 | 1 | 1.7977e+308 | 0.1063812 | 45 | 0 | 1.7977e+308 | 712.4433 | -784.5339 | 1.7977e+308 | 1.7977e+308 | 8100000 | 1.7977e+308 | 8100000 | 1.7977e+308 | 555869.6 | -267650 | 313.0185 | 1.7977e+308 | 2 | 600 | 89.1816 | 753.4 | 30737.54 | 40460.98
| 3225.882 | 432.1844 | 447.6 | 1.7977e+308 | 1.7977e+308 | 1.7977e+308 | 1 | 1.7977e+308 | 0.1459742 | 45 | 0 | 1.7977e+308 | 712.4433 | -784.5338 | 1.7977e+308 | 1.7977e+308 | 8100000 | 1.7977e+308 | 8100000 | 1.7977e+308 | 555247.6 | -267650.9 | 312.515 | 1.7977e+308 | 2 | 600 | 89.18166 | 753.6 | 30737.54 | 40460.98
| 3225.103 | 431.681 | 447.8 | 1.7977e+308 | 1.7977e+308 | 1.7977e+308 | 1 | 1.7977e+308 | 0.1055813 | 45 | 0 | 1.7977e+308 | 712.4434 | -784.5337 | 1.7977e+308 | 1.7977e+308 | 8100000 | 1.7977e+308 | 8100000 | 1.7977e+308 | 551869.5 | -267651.9 | 312.0116 | 1.7977e+308 | 2 | 600 | 89.18171 | 753.8 | 30737.54 | 40460.98
| 3224.702 | 431.1776 | 448 | 1.7977e+308 | 1.7977e+308 | 1.7977e+308 | 1 | 1.7977e+308 | 0.1251779 | 45 | 0 | 1.7977e+308 | 712.4434 | -784.5337 | 1.7977e+308 | 1.7977e+308 | 8100000 | 1.7977e+308 | 8100000 | 1.7977e+308 | 556889.3 | -267652.5 | 311.5082 | 1.7977e+308 | 2 | 600 | 89.18175 | 754 | 30737.54 | 40460.98
| 3223.876 | 430.6742 | 448.2 | 1.7977e+308 | 1.7977e+308 | 1.7977e+308 | 1 | 1.7977e+308 | 0.0875845 | 45 | 0 | 1.7977e+308 | 712.4434 | -784.5337 | 1.7977e+308 | 1.7977e+308 | 8100000 | 1.7977e+308 | 8100000 | 1.7977e+308 | 557096.1 | -267653.5 | 311.0047 | 1.7977e+308 | 2 | 600 | 89.18181 | 754.2 | 30737.54 | 40460.98
| 3223.228 | 430.1882 | 448.4 | 1.7977e+308 | 1.7977e+308 | 1.7977e+308 | 1 | 1.7977e+308 | 0.05159086 | 45 | 0 | 1.7977e+308 | 712.4434 | -784.5336 | 1.7977e+308 | 1.7977e+308 | 8100000 | 1.7977e+308 | 8100000 | 1.7977e+308 | 559148.4 | -267654.3 | 310.5186 | 1.7977e+308 | 2 | 600 | 89.18185 | 754.4 | 30737.54 | 40460.98
| 3222.518 | 429.6849 | 448.6 | 1.7977e+308 | 1.7977e+308 | 1.7977e+308 | 1 | 1.7977e+308 | 0.2391576 | 45 | 0 | 1.7977e+308 | 712.4435 | -784.5336 | 1.7977e+308 | 1.7977e+308 | 8100000 | 1.7977e+308 | 8100000 | 1.7977e+308 | 560110.6 | -267655.2 | 310.0152 | 1.7977e+308 | 2 | 600 | 89.1819 | 754.6 | 30737.54 | 40460.98
| 3221.681 | 429.1815 | 448.8 | 1.7977e+308 | 1.7977e+308 | 1.7977e+308 | 1 | 1.7977e+308 | 0.09758268 | 45 | 0 | 1.7977e+308 | 712.4435 | -784.5335 | 1.7977e+308 | 1.7977e+308 | 8100000 | 1.7977e+308 | 8100000 | 1.7977e+308 | 558852.7 | -267656.2 | 309.5117 | 1.7977e+308 | 2 | 600 | 89.18196 | 754.8 | 30737.54 | 40460.98
| 3220.82 | 428.6781 | 449 | 1.7977e+308 | 1.7977e+308 | 1.7977e+308 | 1 | 1.7977e+308 | 0.1775684 | 45 | 0 | 1.7977e+308 | 712.4436 | -784.5334 | 1.7977e+308 | 1.7977e+308 | 8100000 | 1.7977e+308 | 8100000 | 1.7977e+308 | 554952.4 | -267657.2 | 309.0082 | 1.7977e+308 | 2 | 600 | 89.18202 | 755 | 30737.54 | 40460.98
| 3220.105 | 428.1748 | 449.2 | 1.7977e+308 | 1.7977e+308 | 1.7977e+308 | 1 | 1.7977e+308 | 0.3123444 | 45 | 0 | 1.7977e+308 | 712.4436 | -784.5334 | 1.7977e+308 | 1.7977e+308 | 8100000 | 1.7977e+308 | 8100000 | 1.7977e+308 | 557962.9 | -267658.1 | 308.5048 | 1.7977e+308 | 2 | 600 | 89.18207 | 755.2 | 30737.54 | 40460.98
| 3219.331 | 427.6714 | 449.4 | 1.7977e+308 | 1.7977e+308 | 1.7977e+308 | 1 | 1.7977e+308 | 0.1099804 | 45 | 0 | 1.7977e+308 | 712.4436 | -784.5333 | 1.7977e+308 | 1.7977e+308 | 8100000 | 1.7977e+308 | 8100000 | 1.7977e+308 | 553529.7 | -267659.1 | 308.0013 | 1.7977e+308 | 2 | 600 | 89.18213 | 755.4 | 30737.54 | 40460.98
| 3219.022 | 427.168 | 449.6 | 1.7977e+308 | 1.7977e+308 | 1.7977e+308 | 1 | 1.7977e+308 | 0.02039637 | 45 | 0 | 1.7977e+308 | 712.4437 | -784.5333 | 1.7977e+308 | 1.7977e+308 | 8100000 | 1.7977e+308 | 8100000 | 1.7977e+308 | 562519.1 | -267659.6 | 307.4979 | 1.7977e+308 | 2 | 600 | 89.18216 | 755.6 | 30737.54 | 40460.98
| 3218.328 | 426.6646 | 449.8 | 1.7977e+308 | 1.7977e+308 | 1.7977e+308 | 1 | 1.7977e+308 | 0.2783504 | 45 | 0 | 1.7977e+308 | 712.4437 | -784.5333 | 1.7977e+308 | 1.7977e+308 | 8100000 | 1.7977e+308 | 8100000 | 1.7977e+308 | 565873.7 | -267660.5 | 306.9944 | 1.7977e+308 | 2 | 600 | 89.18221 | 755.8 | 30737.54 | 40460.98
| 3217.297 | 426.1613 | 450 | 1.7977e+308 | 1.7977e+308 | 1.7977e+308 | 1 | 1.7977e+308 | 0.1027817 | 45 | 0 | 1.7977e+308 | 712.4437 | -784.5332 | 1.7977e+308 | 1.7977e+308 | 8100000 | 1.7977e+308 | 8100000 | 1.7977e+308 | 564326.1 | -267661.7 | 306.491 | 1.7977e+308 | 2 | 600 | 89.18228 | 756 | 30737.54 | 40460.98
| 3216.851 | 425.6579 | 450.2 | 1.7977e+308 | 1.7977e+308 | 1.7977e+308 | 1 | 1.7977e+308 | 0.2483556 | 45 | 0 | 1.7977e+308 | 712.4438 | -784.5331 | 1.7977e+308 | 1.7977e+308 | 8100000 | 1.7977e+308 | 8100000 | 1.7977e+308 | 566764.7 | -267662.3 | 305.9875 | 1.7977e+308 | 2 | 600 | 89.18231 | 756.2 | 30737.54 | 40460.98
| 3215.967 | 425.1719 | 450.4 | 1.7977e+308 | 1.7977e+308 | 1.7977e+308 | 1 | 1.7977e+308 | 0.08038562 | 45 | 0 | 1.7977e+308 | 712.4438 | -784.5331 | 1.7977e+308 | 1.7977e+308 | 8100000 | 1.7977e+308 | 8100000 | 1.7977e+308 | 564021.3 | -267663.4 | 305.5014 | 1.7977e+308 | 2 | 600 | 89.18237 | 756.4 | 30737.54 | 40460.98
| 3215.228 | 424.6685 | 450.6 | 1.7977e+308 | 1.7977e+308 | 1.7977e+308 | 1 | 1.7977e+308 | 0.06278876 | 45 | 0 | 1.7977e+308 | 712.4438 | -784.533 | 1.7977e+308 | 1.7977e+308 | 8100000 | 1.7977e+308 | 8100000 | 1.7977e+308 | 562383.3 | -267664.3 | 304.998 | 1.7977e+308 | 2 | 600 | 89.18243 | 756.6 | 30737.54 | 40460.98
| 3214.299 | 424.1651 | 450.8 | 1.7977e+308 | 1.7977e+308 | 1.7977e+308 | 1 | 1.7977e+308 | 0.2199606 | 45 | 0 | 1.7977e+308 | 712.4439 | -784.533 | 1.7977e+308 | 1.7977e+308 | 8100000 | 1.7977e+308 | 8100000 | 1.7977e+308 | 557443.5 | -267665.4 | 304.4945 | 1.7977e+308 | 2 | 600 | 89.18249 | 756.8 | 30737.54 | 40460.98
| 3213.846 | 423.6618 | 451 | 1.7977e+308 | 1.7977e+308 | 1.7977e+308 | 1 | 1.7977e+308 | 0.211962 | 45 | 0 | 1.7977e+308 | 712.4439 | -784.5329 | 1.7977e+308 | 1.7977e+308 | 8100000 | 1.7977e+308 | 8100000 | 1.7977e+308 | 561813.7 | -267666 | 303.9911 | 1.7977e+308 | 2 | 600 | 89.18253 | 757 | 30737.54 | 40460.98
| 3212.832 | 423.1584 | 451.2 | 1.7977e+308 | 1.7977e+308 | 1.7977e+308 | 1 | 1.7977e+308 | 0.0879842 | 45 | 0 | 1.7977e+308 | 712.444 | -784.5329 | 1.7977e+308 | 1.7977e+308 | 8100000 | 1.7977e+308 | 8100000 | 1.7977e+308 | 557526.3 | -267667.2 | 303.4876 | 1.7977e+308 | 2 | 600 | 89.1826 | 757.2 | 30737.54 | 40460.98
| 3212.234 | 422.655 | 451.4 | 1.7977e+308 | 1.7977e+308 | 1.7977e+308 | 1 | 1.7977e+308 | 0.05439023 | 45 | 0 | 1.7977e+308 | 712.444 | -784.5328 | 1.7977e+308 | 1.7977e+308 | 8100000 | 1.7977e+308 | 8100000 | 1.7977e+308 | 556991.1 | -267668 | 302.9842 | 1.7977e+308 | 2 | 600 | 89.18264 | 757.4 | 30737.54 | 40460.98
| 3211.492 | 422.1517 | 451.6 | 1.7977e+308 | 1.7977e+308 | 1.7977e+308 | 1 | 1.7977e+308 | 0.1083805 | 45 | 0 | 1.7977e+308 | 712.444 | -784.5328 | 1.7977e+308 | 1.7977e+308 | 8100000 | 1.7977e+308 | 8100000 | 1.7977e+308 | 559647.1 | -267668.9 | 302.4807 | 1.7977e+308 | 2 | 600 | 89.18269 | 757.6 | 30737.54 | 40460.98
| 3210.81 | 421.657 | 451.8 | 1.7977e+308 | 1.7977e+308 | 1.7977e+308 | 1 | 1.7977e+308 | 0.1447739 | 45 | 0 | 1.7977e+308 | 712.4441 | -784.5327 | 1.7977e+308 | 1.7977e+308 | 8100000 | 1.7977e+308 | 8100000 | 1.7977e+308 | 560434.1 | -267669.8 | 301.986 | 1.7977e+308 | 2 | 600 | 89.18274 | 757.8 | 30737.54 | 40460.98
| 3209.857 | 421.1536 | 452 | 1.7977e+308 | 1.7977e+308 | 1.7977e+308 | 1 | 1.7977e+308 | 0.03199423 | 45 | 0 | 1.7977e+308 | 712.4441 | -784.5327 | 1.7977e+308 | 1.7977e+308 | 8100000 | 1.7977e+308 | 8100000 | 1.7977e+308 | 560370.8 | -267670.9 | 301.4825 | 1.7977e+308 | 2 | 600 | 89.18281 | 758 | 30737.54 | 40460.98
| 3209.528 | 420.6502 | 452.2 | 1.7977e+308 | 1.7977e+308 | 1.7977e+308 | 1 | 1.7977e+308 | 0.105181 | 45 | 0 | 1.7977e+308 | 712.4441 | -784.5326 | 1.7977e+308 | 1.7977e+308 | 8100000 | 1.7977e+308 | 8100000 | 1.7977e+308 | 562328.8 | -267671.4 | 300.9791 | 1.7977e+308 | 2 | 600 | 89.18284 | 758.2 | 30737.54 | 40460.98
| 3208.927 | 420.1555 | 452.4 | 1.7977e+308 | 1.7977e+308 | 1.7977e+308 | 1 | 1.7977e+308 | 0.177368 | 45 | 0 | 1.7977e+308 | 712.4442 | -784.5326 | 1.7977e+308 | 1.7977e+308 | 8100000 | 1.7977e+308 | 8100000 | 1.7977e+308 | 567203.9 | -267672.2 | 300.4843 | 1.7977e+308 | 2 | 600 | 89.18288 | 758.4 | 30737.54 | 40460.98
| 3207.952 | 419.6522 | 452.6 | 1.7977e+308 | 1.7977e+308 | 1.7977e+308 | 1 | 1.7977e+308 | 0.07678613 | 45 | 0 | 1.7977e+308 | 712.4442 | -784.5325 | 1.7977e+308 | 1.7977e+308 | 8100000 | 1.7977e+308 | 8100000 | 1.7977e+308 | 566766.5 | -267673.4 | 299.9808 | 1.7977e+308 | 2 | 600 | 89.18295 | 758.6 | 30737.54 | 40460.98
| 3207.291 | 419.1488 | 452.8 | 1.7977e+308 | 1.7977e+308 | 1.7977e+308 | 1 | 1.7977e+308 | 0.154772 | 45 | 0 | 1.7977e+308 | 712.4442 | -784.5325 | 1.7977e+308 | 1.7977e+308 | 8100000 | 1.7977e+308 | 8100000 | 1.7977e+308 | 565979.8 | -267674.2 | 299.4774 | 1.7977e+308 | 2 | 600 | 89.183 | 758.8 | 30737.54 | 40460.98
| 3206.629 | 418.6454 | 453 | 1.7977e+308 | 1.7977e+308 | 1.7977e+308 | 1 | 1.7977e+308 | 0.1231777 | 45 | 0 | 1.7977e+308 | 712.4443 | -784.5324 | 1.7977e+308 | 1.7977e+308 | 8100000 | 1.7977e+308 | 8100000 | 1.7977e+308 | 565441.6 | -267675 | 298.9739 | 1.7977e+308 | 2 | 600 | 89.18305 | 759 | 30737.54 | 40460.98
| 3205.884 | 418.142 | 453.2 | 1.7977e+308 | 1.7977e+308 | 1.7977e+308 | 1 | 1.7977e+308 | 0.336739 | 45 | 0 | 1.7977e+308 | 712.4443 | -784.5324 | 1.7977e+308 | 1.7977e+308 | 8100000 | 1.7977e+308 | 8100000 | 1.7977e+308 | 565729.6 | -267676 | 298.4705 | 1.7977e+308 | 2 | 600 | 89.1831 | 759.2 | 30737.54 | 40460.98
| 3205.015 | 417.6387 | 453.4 | 1.7977e+308 | 1.7977e+308 | 1.7977e+308 | 1 | 1.7977e+308 | 0.1579713 | 45 | 0 | 1.7977e+308 | 712.4444 | -784.5323 | 1.7977e+308 | 1.7977e+308 | 8100000 | 1.7977e+308 | 8100000 | 1.7977e+308 | 563336.1 | -267677 | 297.967 | 1.7977e+308 | 2 | 600 | 89.18316 | 759.4 | 30737.54 | 40460.98
| 3204.143 | 417.1353 | 453.6 | 1.7977e+308 | 1.7977e+308 | 1.7977e+308 | 1 | 1.7977e+308 | 0.22036 | 45 | 0 | 1.7977e+308 | 712.4444 | -784.5322 | 1.7977e+308 | 1.7977e+308 | 8100000 | 1.7977e+308 | 8100000 | 1.7977e+308 | 559515.9 | -267678.1 | 297.4636 | 1.7977e+308 | 2 | 600 | 89.18322 | 759.6 | 30737.54 | 40460.98
| 3203.579 | 416.6319 | 453.8 | 1.7977e+308 | 1.7977e+308 | 1.7977e+308 | 1 | 1.7977e+308 | 0.05479004 | 45 | 0 | 1.7977e+308 | 712.4444 | -784.5322 | 1.7977e+308 | 1.7977e+308 | 8100000 | 1.7977e+308 | 8100000 | 1.7977e+308 | 556772.4 | -267678.8 | 296.9601 | 1.7977e+308 | 2 | 600 | 89.18326 | 759.8 | 30737.54 | 40460.98
| 3202.93 | 416.1373 | 454 | 1.7977e+308 | 1.7977e+308 | 1.7977e+308 | 1 | 1.7977e+308 | 0.04359207 | 45 | 0 | 1.7977e+308 | 712.4445 | -784.5321 | 1.7977e+308 | 1.7977e+308 | 8100000 | 1.7977e+308 | 8100000 | 1.7977e+308 | 560653.9 | -267679.6 | 296.4654 | 1.7977e+308 | 2 | 600 | 89.18331 | 760 | 30737.54 | 40460.98
| 3202.105 | 415.6339 | 454.2 | 1.7977e+308 | 1.7977e+308 | 1.7977e+308 | 1 | 1.7977e+308 | 0.06998726 | 45 | 0 | 1.7977e+308 | 712.4445 | -784.5321 | 1.7977e+308 | 1.7977e+308 | 8100000 | 1.7977e+308 | 8100000 | 1.7977e+308 | 560021.6 | -267680.6 | 295.9619 | 1.7977e+308 | 2 | 600 | 89.18337 | 760.2 | 30737.54 | 40460.98
| 3201.575 | 415.1305 | 454.4 | 1.7977e+308 | 1.7977e+308 | 1.7977e+308 | 1 | 1.7977e+308 | 0.09238317 | 45 | 0 | 1.7977e+308 | 712.4445 | -784.5321 | 1.7977e+308 | 1.7977e+308 | 8100000 | 1.7977e+308 | 8100000 | 1.7977e+308 | 561698.9 | -267681.4 | 295.4585 | 1.7977e+308 | 2 | 600 | 89.18341 | 760.4 | 30737.54 | 40460.98
| 3200.642 | 414.6358 | 454.6 | 1.7977e+308 | 1.7977e+308 | 1.7977e+308 | 1 | 1.7977e+308 | 0.07158694 | 45 | 0 | 1.7977e+308 | 712.4446 | -784.532 | 1.7977e+308 | 1.7977e+308 | 8100000 | 1.7977e+308 | 8100000 | 1.7977e+308 | 557799.2 | -267682.5 | 294.9637 | 1.7977e+308 | 2 | 600 | 89.18347 | 760.6 | 30737.54 | 40460.98
| 3199.845 | 414.1325 | 454.8 | 1.7977e+308 | 1.7977e+308 | 1.7977e+308 | 1 | 1.7977e+308 | 0.09438277 | 45 | 0 | 1.7977e+308 | 712.4446 | -784.5319 | 1.7977e+308 | 1.7977e+308 | 8100000 | 1.7977e+308 | 8100000 | 1.7977e+308 | 555870.8 | -267683.4 | 294.4602 | 1.7977e+308 | 2 | 600 | 89.18353 | 760.8 | 30737.54 | 40460.98
| 3199.156 | 413.6291 | 455 | 1.7977e+308 | 1.7977e+308 | 1.7977e+308 | 1 | 1.7977e+308 | 0.1079803 | 45 | 0 | 1.7977e+308 | 712.4447 | -784.5319 | 1.7977e+308 | 1.7977e+308 | 8100000 | 1.7977e+308 | 8100000 | 1.7977e+308 | 555540.1 | -267684.3 | 293.9568 | 1.7977e+308 | 2 | 600 | 89.18358 | 761 | 30737.54 | 40460.98
| 3198.456 | 413.1257 | 455.2 | 1.7977e+308 | 1.7977e+308 | 1.7977e+308 | 1 | 1.7977e+308 | 0.3683326 | 45 | 0 | 1.7977e+308 | 712.4447 | -784.5318 | 1.7977e+308 | 1.7977e+308 | 8100000 | 1.7977e+308 | 8100000 | 1.7977e+308 | 554501.1 | -267685.2 | 293.4533 | 1.7977e+308 | 2 | 600 | 89.18363 | 761.2 | 30737.54 | 40460.98
| 3197.837 | 412.6224 | 455.4 | 1.7977e+308 | 1.7977e+308 | 1.7977e+308 | 1 | 1.7977e+308 | 0.1827665 | 45 | 0 | 1.7977e+308 | 712.4447 | -784.5318 | 1.7977e+308 | 1.7977e+308 | 8100000 | 1.7977e+308 | 8100000 | 1.7977e+308 | 556972.2 | -267686 | 292.9499 | 1.7977e+308 | 2 | 600 | 89.18368 | 761.4 | 30737.54 | 40460.98
| 3197.01 | 412.119 | 455.6 | 1.7977e+308 | 1.7977e+308 | 1.7977e+308 | 1 | 1.7977e+308 | 0.1275766 | 45 | 0 | 1.7977e+308 | 712.4448 | -784.5317 | 1.7977e+308 | 1.7977e+308 | 8100000 | 1.7977e+308 | 8100000 | 1.7977e+308 | 555621.2 | -267687 | 292.4464 | 1.7977e+308 | 2 | 600 | 89.18373 | 761.6 | 30737.54 | 40460.98
| 3195.995 | 411.6156 | 455.8 | 1.7977e+308 | 1.7977e+308 | 1.7977e+308 | 1 | 1.7977e+308 | 0.2057623 | 45 | 0 | 1.7977e+308 | 712.4448 | -784.5317 | 1.7977e+308 | 1.7977e+308 | 8100000 | 1.7977e+308 | 8100000 | 1.7977e+308 | 553925 | -267688.2 | 291.943 | 1.7977e+308 | 2 | 600 | 89.1838 | 761.8 | 30737.54 | 40460.98
| 3195.369 | 411.1209 | 456 | 1.7977e+308 | 1.7977e+308 | 1.7977e+308 | 1 | 1.7977e+308 | 0.1563713 | 45 | 0 | 1.7977e+308 | 712.4448 | -784.5316 | 1.7977e+308 | 1.7977e+308 | 8100000 | 1.7977e+308 | 8100000 | 1.7977e+308 | 549707.1 | -267689 | 291.4482 | 1.7977e+308 | 2 | 600 | 89.18385 | 762 | 30737.54 | 40460.98
| 3194.338 | 410.6176 | 456.2 | 1.7977e+308 | 1.7977e+308 | 1.7977e+308 | 1 | 1.7977e+308 | 0.05518986 | 45 | 0 | 1.7977e+308 | 712.4449 | -784.5315 | 1.7977e+308 | 1.7977e+308 | 8100000 | 1.7977e+308 | 8100000 | 1.7977e+308 | 545803.7 | -267690.2 | 290.9448 | 1.7977e+308 | 2 | 600 | 89.18392 | 762.2 | 30737.54 | 40460.98
| 3193.694 | 410.1142 | 456.4 | 1.7977e+308 | 1.7977e+308 | 1.7977e+308 | 1 | 1.7977e+308 | 0.2187598 | 45 | 0 | 1.7977e+308 | 712.4449 | -784.5315 | 1.7977e+308 | 1.7977e+308 | 8100000 | 1.7977e+308 | 8100000 | 1.7977e+308 | 544707.9 | -267691 | 290.4413 | 1.7977e+308 | 2 | 600 | 89.18397 | 762.4 | 30737.54 | 40460.98
| 3193.275 | 409.6195 | 456.6 | 1.7977e+308 | 1.7977e+308 | 1.7977e+308 | 1 | 1.7977e+308 | 0.08438447 | 45 | 0 | 1.7977e+308 | 712.445 | -784.5315 | 1.7977e+308 | 1.7977e+308 | 8100000 | 1.7977e+308 | 8100000 | 1.7977e+308 | 549478.3 | -267691.6 | 289.9466 | 1.7977e+308 | 2 | 600 | 89.184 | 762.6 | 30737.54 | 40460.98
| 3191.953 | 409.1162 | 456.8 | 1.7977e+308 | 1.7977e+308 | 1.7977e+308 | 1 | 1.7977e+308 | 0.1039808 | 45 | 0 | 1.7977e+308 | 712.445 | -784.5314 | 1.7977e+308 | 1.7977e+308 | 8100000 | 1.7977e+308 | 8100000 | 1.7977e+308 | 542835.5 | -267693.1 | 289.4431 | 1.7977e+308 | 2 | 600 | 89.18409 | 762.8 | 30737.54 | 40460.98
| 3191.277 | 408.6128 | 457 | 1.7977e+308 | 1.7977e+308 | 1.7977e+308 | 1 | 1.7977e+308 | 0.1775672 | 45 | 0 | 1.7977e+308 | 712.445 | -784.5313 | 1.7977e+308 | 1.7977e+308 | 8100000 | 1.7977e+308 | 8100000 | 1.7977e+308 | 538921.7 | -267694 | 288.9396 | 1.7977e+308 | 2 | 600 | 89.18414 | 763 | 30737.54 | 40460.98
| 3190.936 | 408.1094 | 457.2 | 1.7977e+308 | 1.7977e+308 | 1.7977e+308 | 1 | 1.7977e+308 | 0.02159601 | 45 | 0 | 1.7977e+308 | 712.4451 | -784.5313 | 1.7977e+308 | 1.7977e+308 | 8100000 | 1.7977e+308 | 8100000 | 1.7977e+308 | 542377.8 | -267694.5 | 288.4362 | 1.7977e+308 | 2 | 600 | 89.18417 | 763.2 | 30737.54 | 40460.98
| 3190.089 | 407.6061 | 457.4 | 1.7977e+308 | 1.7977e+308 | 1.7977e+308 | 1 | 1.7977e+308 | 0.02679505 | 45 | 0 | 1.7977e+308 | 712.4451 | -784.5312 | 1.7977e+308 | 1.7977e+308 | 8100000 | 1.7977e+308 | 8100000 | 1.7977e+308 | 546483.5 | -267695.5 | 287.9328 | 1.7977e+308 | 2 | 600 | 89.18422 | 763.4 | 30737.54 | 40460.98
| 3189.288 | 407.1027 | 457.6 | 1.7977e+308 | 1.7977e+308 | 1.7977e+308 | 1 | 1.7977e+308 | 0.1739678 | 45 | 0 | 1.7977e+308 | 712.4451 | -784.5312 | 1.7977e+308 | 1.7977e+308 | 8100000 | 1.7977e+308 | 8100000 | 1.7977e+308 | 543778.3 | -267696.5 | 287.4293 | 1.7977e+308 | 2 | 600 | 89.18428 | 763.6 | 30737.54 | 40460.98
| 3188.594 | 406.5993 | 457.8 | 1.7977e+308 | 1.7977e+308 | 1.7977e+308 | 1 | 1.7977e+308 | 0.1203777 | 45 | 0 | 1.7977e+308 | 712.4452 | -784.5311 | 1.7977e+308 | 1.7977e+308 | 8100000 | 1.7977e+308 | 8100000 | 1.7977e+308 | 545073.7 | -267697.4 | 286.9259 | 1.7977e+308 | 2 | 600 | 89.18433 | 763.8 | 30737.54 | 40460.98
| 3187.762 | 406.1133 | 458 | 1.7977e+308 | 1.7977e+308 | 1.7977e+308 | 1 | 1.7977e+308 | 0.2403555 | 45 | 0 | 1.7977e+308 | 712.4452 | -784.5311 | 1.7977e+308 | 1.7977e+308 | 8100000 | 1.7977e+308 | 8100000 | 1.7977e+308 | 544709.1 | -267698.4 | 286.4398 | 1.7977e+308 | 2 | 600 | 89.18439 | 764 | 30737.54 | 40460.98
| 3187.198 | 405.6013 | 458.2 | 1.7977e+308 | 1.7977e+308 | 1.7977e+308 | 1 | 1.7977e+308 | 0.2071616 | 45 | 0 | 1.7977e+308 | 712.4453 | -784.531 | 1.7977e+308 | 1.7977e+308 | 8100000 | 1.7977e+308 | 8100000 | 1.7977e+308 | 546179.5 | -267699.2 | 285.9276 | 1.7977e+308 | 2 | 600 | 89.18443 | 764.2 | 30737.54 | 40460.98
| 3186.571 | 405.0979 | 458.4 | 1.7977e+308 | 1.7977e+308 | 1.7977e+308 | 1 | 1.7977e+308 | 0.05758931 | 45 | 0 | 1.7977e+308 | 712.4453 | -784.531 | 1.7977e+308 | 1.7977e+308 | 8100000 | 1.7977e+308 | 8100000 | 1.7977e+308 | 548011.3 | -267700 | 285.4242 | 1.7977e+308 | 2 | 600 | 89.18448 | 764.4 | 30737.54 | 40460.98
| 3185.606 | 404.6032 | 458.6 | 1.7977e+308 | 1.7977e+308 | 1.7977e+308 | 1 | 1.7977e+308 | 0.1679688 | 45 | 0 | 1.7977e+308 | 712.4453 | -784.5309 | 1.7977e+308 | 1.7977e+308 | 8100000 | 1.7977e+308 | 8100000 | 1.7977e+308 | 547898.3 | -267701.1 | 284.9294 | 1.7977e+308 | 2 | 600 | 89.18455 | 764.6 | 30737.54 | 40460.98
| 3184.848 | 404.0999 | 458.8 | 1.7977e+308 | 1.7977e+308 | 1.7977e+308 | 1 | 1.7977e+308 | 0.1311756 | 45 | 0 | 1.7977e+308 | 712.4454 | -784.5309 | 1.7977e+308 | 1.7977e+308 | 8100000 | 1.7977e+308 | 8100000 | 1.7977e+308 | 551187.9 | -267702 | 284.426 | 1.7977e+308 | 2 | 600 | 89.1846 | 764.8 | 30737.54 | 40460.98
| 3184.16 | 403.5965 | 459 | 1.7977e+308 | 1.7977e+308 | 1.7977e+308 | 1 | 1.7977e+308 | 0.1267764 | 45 | 0 | 1.7977e+308 | 712.4454 | -784.5308 | 1.7977e+308 | 1.7977e+308 | 8100000 | 1.7977e+308 | 8100000 | 1.7977e+308 | 546224 | -267702.9 | 283.9225 | 1.7977e+308 | 2 | 600 | 89.18465 | 765 | 30737.54 | 40460.98
| 3183.551 | 403.0931 | 459.2 | 1.7977e+308 | 1.7977e+308 | 1.7977e+308 | 1 | 1.7977e+308 | 0.07358629 | 45 | 0 | 1.7977e+308 | 712.4454 | -784.5308 | 1.7977e+308 | 1.7977e+308 | 8100000 | 1.7977e+308 | 8100000 | 1.7977e+308 | 548684.4 | -267703.7 | 283.4191 | 1.7977e+308 | 2 | 600 | 89.18469 | 765.2 | 30737.54 | 40460.98
| 3182.737 | 402.5898 | 459.4 | 1.7977e+308 | 1.7977e+308 | 1.7977e+308 | 1 | 1.7977e+308 | 0.1411737 | 45 | 0 | 1.7977e+308 | 712.4455 | -784.5307 | 1.7977e+308 | 1.7977e+308 | 8100000 | 1.7977e+308 | 8100000 | 1.7977e+308 | 550496.7 | -267704.7 | 282.9156 | 1.7977e+308 | 2 | 600 | 89.18475 | 765.4 | 30737.54 | 40460.98
| 3181.752 | 402.0864 | 459.6 | 1.7977e+308 | 1.7977e+308 | 1.7977e+308 | 1 | 1.7977e+308 | 0.06958701 | 45 | 0 | 1.7977e+308 | 712.4455 | -784.5306 | 1.7977e+308 | 1.7977e+308 | 8100000 | 1.7977e+308 | 8100000 | 1.7977e+308 | 546968.7 | -267705.9 | 282.4122 | 1.7977e+308 | 2 | 600 | 89.18482 | 765.6 | 30737.54 | 40460.98
| 3181.275 | 401.583 | 459.8 | 1.7977e+308 | 1.7977e+308 | 1.7977e+308 | 1 | 1.7977e+308 | 0.2019623 | 45 | 0 | 1.7977e+308 | 712.4456 | -784.5306 | 1.7977e+308 | 1.7977e+308 | 8100000 | 1.7977e+308 | 8100000 | 1.7977e+308 | 546896.9 | -267706.5 | 281.9087 | 1.7977e+308 | 2 | 600 | 89.18486 | 765.8 | 30737.54 | 40460.98
| 3180.273 | 401.0797 | 460 | 1.7977e+308 | 1.7977e+308 | 1.7977e+308 | 1 | 1.7977e+308 | 0.0571893 | 45 | 0 | 1.7977e+308 | 712.4456 | -784.5305 | 1.7977e+308 | 1.7977e+308 | 8100000 | 1.7977e+308 | 8100000 | 1.7977e+308 | 543871 | -267707.7 | 281.4053 | 1.7977e+308 | 2 | 600 | 89.18493 | 766 | 30737.54 | 40460.98
| 3179.582 | 400.5763 | 460.2 | 1.7977e+308 | 1.7977e+308 | 1.7977e+308 | 1 | 1.7977e+308 | 0.1095795 | 45 | 0 | 1.7977e+308 | 712.4456 | -784.5305 | 1.7977e+308 | 1.7977e+308 | 8100000 | 1.7977e+308 | 8100000 | 1.7977e+308 | 546036 | -267708.6 | 280.9018 | 1.7977e+308 | 2 | 600 | 89.18497 | 766.2 | 30737.54 | 40460.98
| 3178.857 | 400.0903 | 460.4 | 1.7977e+308 | 1.7977e+308 | 1.7977e+308 | 1 | 1.7977e+308 | 0.05918891 | 45 | 0 | 1.7977e+308 | 712.4457 | -784.5304 | 1.7977e+308 | 1.7977e+308 | 8100000 | 1.7977e+308 | 8100000 | 1.7977e+308 | 544152.3 | -267709.5 | 280.4158 | 1.7977e+308 | 2 | 600 | 89.18503 | 766.4 | 30737.54 | 40460.98
| 3178.371 | 399.5869 | 460.6 | 1.7977e+308 | 1.7977e+308 | 1.7977e+308 | 1 | 1.7977e+308 | 0.1215772 | 45 | 0 | 1.7977e+308 | 712.4457 | -784.5304 | 1.7977e+308 | 1.7977e+308 | 8100000 | 1.7977e+308 | 8100000 | 1.7977e+308 | 546454.1 | -267710.1 | 279.9123 | 1.7977e+308 | 2 | 600 | 89.18507 | 766.6 | 30737.54 | 40460.98
| 3177.564 | 399.0836 | 460.8 | 1.7977e+308 | 1.7977e+308 | 1.7977e+308 | 1 | 1.7977e+308 | 0.2435543 | 45 | 0 | 1.7977e+308 | 712.4457 | -784.5303 | 1.7977e+308 | 1.7977e+308 | 8100000 | 1.7977e+308 | 8100000 | 1.7977e+308 | 544957 | -267711.1 | 279.4089 | 1.7977e+308 | 2 | 600 | 89.18512 | 766.8 | 30737.54 | 40460.98
| 3176.776 | 398.5802 | 461 | 1.7977e+308 | 1.7977e+308 | 1.7977e+308 | 1 | 1.7977e+308 | 0.1447728 | 45 | 0 | 1.7977e+308 | 712.4458 | -784.5303 | 1.7977e+308 | 1.7977e+308 | 8100000 | 1.7977e+308 | 8100000 | 1.7977e+308 | 541206 | -267712.1 | 278.9054 | 1.7977e+308 | 2 | 600 | 89.18518 | 767 | 30737.54 | 40460.98
| 3176.308 | 398.0768 | 461.2 | 1.7977e+308 | 1.7977e+308 | 1.7977e+308 | 1 | 1.7977e+308 | 0.228757 | 45 | 0 | 1.7977e+308 | 712.4458 | -784.5302 | 1.7977e+308 | 1.7977e+308 | 8100000 | 1.7977e+308 | 8100000 | 1.7977e+308 | 544593 | -267712.7 | 278.402 | 1.7977e+308 | 2 | 600 | 89.18521 | 767.2 | 30737.54 | 40460.98
| 3175.254 | 397.5735 | 461.4 | 1.7977e+308 | 1.7977e+308 | 1.7977e+308 | 1 | 1.7977e+308 | 0.1815658 | 45 | 0 | 1.7977e+308 | 712.4458 | -784.5302 | 1.7977e+308 | 1.7977e+308 | 8100000 | 1.7977e+308 | 8100000 | 1.7977e+308 | 542938.9 | -267714 | 277.8985 | 1.7977e+308 | 2 | 600 | 89.18529 | 767.4 | 30737.54 | 40460.98
| 3174.46 | 397.0701 | 461.6 | 1.7977e+308 | 1.7977e+308 | 1.7977e+308 | 1 | 1.7977e+308 | 0.1263762 | 45 | 0 | 1.7977e+308 | 712.4459 | -784.5301 | 1.7977e+308 | 1.7977e+308 | 8100000 | 1.7977e+308 | 8100000 | 1.7977e+308 | 540012.8 | -267715 | 277.3951 | 1.7977e+308 | 2 | 600 | 89.18534 | 767.6 | 30737.54 | 40460.98
| 3173.65 | 396.5667 | 461.8 | 1.7977e+308 | 1.7977e+308 | 1.7977e+308 | 1 | 1.7977e+308 | 0.1319751 | 45 | 0 | 1.7977e+308 | 712.4459 | -784.5301 | 1.7977e+308 | 1.7977e+308 | 8100000 | 1.7977e+308 | 8100000 | 1.7977e+308 | 538274.9 | -267715.9 | 276.8916 | 1.7977e+308 | 2 | 600 | 89.1854 | 767.8 | 30737.54 | 40460.98
| 3173.12 | 396.0634 | 462 | 1.7977e+308 | 1.7977e+308 | 1.7977e+308 | 1 | 1.7977e+308 | 0.1515714 | 45 | 0 | 1.7977e+308 | 712.446 | -784.53 | 1.7977e+308 | 1.7977e+308 | 8100000 | 1.7977e+308 | 8100000 | 1.7977e+308 | 538560.8 | -267716.7 | 276.3882 | 1.7977e+308 | 2 | 600 | 89.18544 | 768 | 30737.54 | 40460.98
| 3172.486 | 395.56 | 462.2 | 1.7977e+308 | 1.7977e+308 | 1.7977e+308 | 1 | 1.7977e+308 | 0.1711677 | 45 | 0 | 1.7977e+308 | 712.446 | -784.53 | 1.7977e+308 | 1.7977e+308 | 8100000 | 1.7977e+308 | 8100000 | 1.7977e+308 | 543754.1 | -267717.5 | 275.8847 | 1.7977e+308 | 2 | 600 | 89.18549 | 768.2 | 30737.54 | 40460.98
| 3171.537 | 395.0566 | 462.4 | 1.7977e+308 | 1.7977e+308 | 1.7977e+308 | 1 | 1.7977e+308 | 0.1395736 | 45 | 0 | 1.7977e+308 | 712.446 | -784.5299 | 1.7977e+308 | 1.7977e+308 | 8100000 | 1.7977e+308 | 8100000 | 1.7977e+308 | 541625 | -267718.6 | 275.3813 | 1.7977e+308 | 2 | 600 | 89.18555 | 768.4 | 30737.54 | 40460.98
| 3170.467 | 394.5707 | 462.6 | 1.7977e+308 | 1.7977e+308 | 1.7977e+308 | 1 | 1.7977e+308 | 0.1059799 | 45 | 0 | 1.7977e+308 | 712.4461 | -784.5298 | 1.7977e+308 | 1.7977e+308 | 8100000 | 1.7977e+308 | 8100000 | 1.7977e+308 | 535817.5 | -267719.8 | 274.8952 | 1.7977e+308 | 2 | 600 | 89.18562 | 768.6 | 30737.54 | 40460.98
| 3170.032 | 394.0673 | 462.8 | 1.7977e+308 | 1.7977e+308 | 1.7977e+308 | 1 | 1.7977e+308 | 0.09118273 | 45 | 0 | 1.7977e+308 | 712.4461 | -784.5298 | 1.7977e+308 | 1.7977e+308 | 8100000 | 1.7977e+308 | 8100000 | 1.7977e+308 | 536305.7 | -267720.5 | 274.3918 | 1.7977e+308 | 2 | 600 | 89.18566 | 768.8 | 30737.54 | 40460.98
| 3169.213 | 393.5639 | 463 | 1.7977e+308 | 1.7977e+308 | 1.7977e+308 | 1 | 1.7977e+308 | 0.057989 | 45 | 0 | 1.7977e+308 | 712.4461 | -784.5297 | 1.7977e+308 | 1.7977e+308 | 8100000 | 1.7977e+308 | 8100000 | 1.7977e+308 | 536991.4 | -267721.5 | 273.8883 | 1.7977e+308 | 2 | 600 | 89.18572 | 769 | 30737.54 | 40460.98
| 3168.621 | 393.0605 | 463.2 | 1.7977e+308 | 1.7977e+308 | 1.7977e+308 | 1 | 1.7977e+308 | 0.1375739 | 45 | 0 | 1.7977e+308 | 712.4462 | -784.5297 | 1.7977e+308 | 1.7977e+308 | 8100000 | 1.7977e+308 | 8100000 | 1.7977e+308 | 541214.7 | -267722.2 | 273.3849 | 1.7977e+308 | 2 | 600 | 89.18576 | 769.2 | 30737.54 | 40460.98
| 3167.836 | 392.5572 | 463.4 | 1.7977e+308 | 1.7977e+308 | 1.7977e+308 | 1 | 1.7977e+308 | 0.1399734 | 45 | 0 | 1.7977e+308 | 712.4462 | -784.5296 | 1.7977e+308 | 1.7977e+308 | 8100000 | 1.7977e+308 | 8100000 | 1.7977e+308 | 538625.2 | -267723.2 | 272.8814 | 1.7977e+308 | 2 | 600 | 89.18582 | 769.4 | 30737.54 | 40460.98
| 3167.027 | 392.0538 | 463.6 | 1.7977e+308 | 1.7977e+308 | 1.7977e+308 | 1 | 1.7977e+308 | 0.2199582 | 45 | 0 | 1.7977e+308 | 712.4463 | -784.5296 | 1.7977e+308 | 1.7977e+308 | 8100000 | 1.7977e+308 | 8100000 | 1.7977e+308 | 540536.8 | -267724.2 | 272.378 | 1.7977e+308 | 2 | 600 | 89.18587 | 769.6 | 30737.54 | 40460.98
| 3166.138 | 391.5505 | 463.8 | 1.7977e+308 | 1.7977e+308 | 1.7977e+308 | 1 | 1.7977e+308 | 0.1383737 | 45 | 0 | 1.7977e+308 | 712.4463 | -784.5295 | 1.7977e+308 | 1.7977e+308 | 8100000 | 1.7977e+308 | 8100000 | 1.7977e+308 | 534985.4 | -267725.3 | 271.8745 | 1.7977e+308 | 2 | 600 | 89.18593 | 769.8 | 30737.54 | 40460.98
| 3165.601 | 391.0471 | 464 | 1.7977e+308 | 1.7977e+308 | 1.7977e+308 | 1 | 1.7977e+308 | 0.03839269 | 45 | 0 | 1.7977e+308 | 712.4463 | -784.5295 | 1.7977e+308 | 1.7977e+308 | 8100000 | 1.7977e+308 | 8100000 | 1.7977e+308 | 538081.8 | -267726 | 271.3711 | 1.7977e+308 | 2 | 600 | 89.18598 | 770 | 30737.54 | 40460.98
| 3164.492 | 390.5438 | 464.2 | 1.7977e+308 | 1.7977e+308 | 1.7977e+308 | 1 | 1.7977e+308 | 0.08798322 | 45 | 0 | 1.7977e+308 | 712.4464 | -784.5294 | 1.7977e+308 | 1.7977e+308 | 8100000 | 1.7977e+308 | 8100000 | 1.7977e+308 | 534015.2 | -267727.3 | 270.8676 | 1.7977e+308 | 2 | 600 | 89.18605 | 770.2 | 30737.54 | 40460.98
| 3163.948 | 390.0404 | 464.4 | 1.7977e+308 | 1.7977e+308 | 1.7977e+308 | 1 | 1.7977e+308 | 0.0911826 | 45 | 0 | 1.7977e+308 | 712.4464 | -784.5294 | 1.7977e+308 | 1.7977e+308 | 8100000 | 1.7977e+308 | 8100000 | 1.7977e+308 | 535796 | -267728 | 270.3642 | 1.7977e+308 | 2 | 600 | 89.18609 | 770.4 | 30737.54 | 40460.98
| 3163.123 | 389.5544 | 464.6 | 1.7977e+308 | 1.7977e+308 | 1.7977e+308 | 1 | 1.7977e+308 | 0.06478763 | 45 | 0 | 1.7977e+308 | 712.4465 | -784.5293 | 1.7977e+308 | 1.7977e+308 | 8100000 | 1.7977e+308 | 8100000 | 1.7977e+308 | 535475 | -267729 | 269.8781 | 1.7977e+308 | 2 | 600 | 89.18615 | 770.6 | 30737.54 | 40460.98
| 3162.147 | 389.051 | 464.8 | 1.7977e+308 | 1.7977e+308 | 1.7977e+308 | 1 | 1.7977e+308 | 0.1051799 | 45 | 0 | 1.7977e+308 | 712.4465 | -784.5292 | 1.7977e+308 | 1.7977e+308 | 8100000 | 1.7977e+308 | 8100000 | 1.7977e+308 | 532020.2 | -267730.2 | 269.3746 | 1.7977e+308 | 2 | 600 | 89.18622 | 770.8 | 30737.54 | 40460.98
| 3161.56 | 388.5477 | 465 | 1.7977e+308 | 1.7977e+308 | 1.7977e+308 | 1 | 1.7977e+308 | 0.1703674 | 45 | 0 | 1.7977e+308 | 712.4465 | -784.5292 | 1.7977e+308 | 1.7977e+308 | 8100000 | 1.7977e+308 | 8100000 | 1.7977e+308 | 530589.2 | -267730.9 | 268.8712 | 1.7977e+308 | 2 | 600 | 89.18626 | 771 | 30737.54 | 40460.98
| 3160.701 | 388.0443 | 465.2 | 1.7977e+308 | 1.7977e+308 | 1.7977e+308 | 1 | 1.7977e+308 | 0.1327746 | 45 | 0 | 1.7977e+308 | 712.4466 | -784.5291 | 1.7977e+308 | 1.7977e+308 | 8100000 | 1.7977e+308 | 8100000 | 1.7977e+308 | 530311.9 | -267732 | 268.3677 | 1.7977e+308 | 2 | 600 | 89.18632 | 771.2 | 30737.54 | 40460.98
| 3160.01 | 387.5409 | 465.4 | 1.7977e+308 | 1.7977e+308 | 1.7977e+308 | 1 | 1.7977e+308 | 0.1327745 | 45 | 0 | 1.7977e+308 | 712.4466 | -784.5291 | 1.7977e+308 | 1.7977e+308 | 8100000 | 1.7977e+308 | 8100000 | 1.7977e+308 | 533376.5 | -267732.8 | 267.8643 | 1.7977e+308 | 2 | 600 | 89.18637 | 771.4 | 30737.54 | 40460.98
| 3159.249 | 387.0376 | 465.6 | 1.7977e+308 | 1.7977e+308 | 1.7977e+308 | 1 | 1.7977e+308 | 0.114778 | 45 | 0 | 1.7977e+308 | 712.4466 | -784.529 | 1.7977e+308 | 1.7977e+308 | 8100000 | 1.7977e+308 | 8100000 | 1.7977e+308 | 532974.3 | -267733.8 | 267.3609 | 1.7977e+308 | 2 | 600 | 89.18642 | 771.6 | 30737.54 | 40460.98
| 3158.667 | 386.5342 | 465.8 | 1.7977e+308 | 1.7977e+308 | 1.7977e+308 | 1 | 1.7977e+308 | 0.1267757 | 45 | 0 | 1.7977e+308 | 712.4467 | -784.529 | 1.7977e+308 | 1.7977e+308 | 8100000 | 1.7977e+308 | 8100000 | 1.7977e+308 | 534484.5 | -267734.5 | 266.8574 | 1.7977e+308 | 2 | 600 | 89.18647 | 771.8 | 30737.54 | 40460.98
| 3157.912 | 386.0308 | 466 | 1.7977e+308 | 1.7977e+308 | 1.7977e+308 | 1 | 1.7977e+308 | 0.0967814 | 45 | 0 | 1.7977e+308 | 712.4467 | -784.5289 | 1.7977e+308 | 1.7977e+308 | 8100000 | 1.7977e+308 | 8100000 | 1.7977e+308 | 535314.8 | -267735.5 | 266.354 | 1.7977e+308 | 2 | 600 | 89.18652 | 772 | 30737.54 | 40460.98
| 3157.001 | 385.5275 | 466.2 | 1.7977e+308 | 1.7977e+308 | 1.7977e+308 | 1 | 1.7977e+308 | 0.1263757 | 45 | 0 | 1.7977e+308 | 712.4468 | -784.5289 | 1.7977e+308 | 1.7977e+308 | 8100000 | 1.7977e+308 | 8100000 | 1.7977e+308 | 534487.4 | -267736.6 | 265.8505 | 1.7977e+308 | 2 | 600 | 89.18658 | 772.2 | 30737.54 | 40460.98
| 3156.32 | 385.0241 | 466.4 | 1.7977e+308 | 1.7977e+308 | 1.7977e+308 | 1 | 1.7977e+308 | 0.02759469 | 45 | 0 | 1.7977e+308 | 712.4468 | -784.5288 | 1.7977e+308 | 1.7977e+308 | 8100000 | 1.7977e+308 | 8100000 | 1.7977e+308 | 536306.7 | -267737.4 | 265.3471 | 1.7977e+308 | 2 | 600 | 89.18663 | 772.4 | 30737.54 | 40460.98
| 3155.621 | 384.5381 | 466.6 | 1.7977e+308 | 1.7977e+308 | 1.7977e+308 | 1 | 1.7977e+308 | 0.1535704 | 45 | 0 | 1.7977e+308 | 712.4468 | -784.5288 | 1.7977e+308 | 1.7977e+308 | 8100000 | 1.7977e+308 | 8100000 | 1.7977e+308 | 536617.9 | -267738.3 | 264.861 | 1.7977e+308 | 2 | 600 | 89.18669 | 772.6 | 30737.54 | 40460.98
| 3154.685 | 384.0348 | 466.8 | 1.7977e+308 | 1.7977e+308 | 1.7977e+308 | 1 | 1.7977e+308 | 0.1575696 | 45 | 0 | 1.7977e+308 | 712.4469 | -784.5287 | 1.7977e+308 | 1.7977e+308 | 8100000 | 1.7977e+308 | 8100000 | 1.7977e+308 | 534587.4 | -267739.4 | 264.3575 | 1.7977e+308 | 2 | 600 | 89.18675 | 772.8 | 30737.54 | 40460.98
| 3154.04 | 383.5314 | 467 | 1.7977e+308 | 1.7977e+308 | 1.7977e+308 | 1 | 1.7977e+308 | 0.07118626 | 45 | 0 | 1.7977e+308 | 712.4469 | -784.5287 | 1.7977e+308 | 1.7977e+308 | 8100000 | 1.7977e+308 | 8100000 | 1.7977e+308 | 534513.9 | -267740.2 | 263.8541 | 1.7977e+308 | 2 | 600 | 89.1868 | 773 | 30737.54 | 40460.98
| 3153.159 | 383.028 | 467.2 | 1.7977e+308 | 1.7977e+308 | 1.7977e+308 | 1 | 1.7977e+308 | 0.1155777 | 45 | 0 | 1.7977e+308 | 712.4469 | -784.5286 | 1.7977e+308 | 1.7977e+308 | 8100000 | 1.7977e+308 | 8100000 | 1.7977e+308 | 534573.2 | -267741.3 | 263.3507 | 1.7977e+308 | 2 | 600 | 89.18686 | 773.2 | 30737.54 | 40460.98
| 3152.619 | 382.5247 | 467.4 | 1.7977e+308 | 1.7977e+308 | 1.7977e+308 | 1 | 1.7977e+308 | 0.09798105 | 45 | 0 | 1.7977e+308 | 712.447 | -784.5286 | 1.7977e+308 | 1.7977e+308 | 8100000 | 1.7977e+308 | 8100000 | 1.7977e+308 | 539600.9 | -267742 | 262.8472 | 1.7977e+308 | 2 | 600 | 89.1869 | 773.4 | 30737.54 | 40460.98
| 3152.095 | 382.0213 | 467.6 | 1.7977e+308 | 1.7977e+308 | 1.7977e+308 | 1 | 1.7977e+308 | 0.04319164 | 45 | 0 | 1.7977e+308 | 712.447 | -784.5285 | 1.7977e+308 | 1.7977e+308 | 8100000 | 1.7977e+308 | 8100000 | 1.7977e+308 | 549662.4 | -267742.7 | 262.3438 | 1.7977e+308 | 2 | 600 | 89.18694 | 773.6 | 30737.54 | 40460.98
| 3151.202 | 381.5179 | 467.8 | 1.7977e+308 | 1.7977e+308 | 1.7977e+308 | 1 | 1.7977e+308 | 0.05278977 | 45 | 0 | 1.7977e+308 | 712.447 | -784.5285 | 1.7977e+308 | 1.7977e+308 | 8100000 | 1.7977e+308 | 8100000 | 1.7977e+308 | 550641.6 | -267743.8 | 261.8403 | 1.7977e+308 | 2 | 600 | 89.187 | 773.8 | 30737.54 | 40460.98
| 3150.427 | 381.0146 | 468 | 1.7977e+308 | 1.7977e+308 | 1.7977e+308 | 1 | 1.7977e+308 | 0.1347739 | 45 | 0 | 1.7977e+308 | 712.4471 | -784.5284 | 1.7977e+308 | 1.7977e+308 | 8100000 | 1.7977e+308 | 8100000 | 1.7977e+308 | 549433.2 | -267744.8 | 261.3369 | 1.7977e+308 | 2 | 600 | 89.18706 | 774 | 30737.54 | 40460.98
| 3149.525 | 380.5112 | 468.2 | 1.7977e+308 | 1.7977e+308 | 1.7977e+308 | 1 | 1.7977e+308 | 0.1283751 | 45 | 0 | 1.7977e+308 | 712.4471 | -784.5283 | 1.7977e+308 | 1.7977e+308 | 8100000 | 1.7977e+308 | 8100000 | 1.7977e+308 | 545786.1 | -267745.8 | 260.8334 | 1.7977e+308 | 2 | 600 | 89.18712 | 774.2 | 30737.54 | 40460.98
| 3148.636 | 380.0079 | 468.4 | 1.7977e+308 | 1.7977e+308 | 1.7977e+308 | 1 | 1.7977e+308 | 0.1371733 | 45 | 0 | 1.7977e+308 | 712.4472 | -784.5283 | 1.7977e+308 | 1.7977e+308 | 8100000 | 1.7977e+308 | 8100000 | 1.7977e+308 | 543792.8 | -267746.9 | 260.33 | 1.7977e+308 | 2 | 600 | 89.18718 | 774.4 | 30737.54 | 40460.98
| 3148.005 | 379.5132 | 468.6 | 1.7977e+308 | 1.7977e+308 | 1.7977e+308 | 1 | 1.7977e+308 | 0.1811648 | 45 | 0 | 1.7977e+308 | 712.4472 | -784.5282 | 1.7977e+308 | 1.7977e+308 | 8100000 | 1.7977e+308 | 8100000 | 1.7977e+308 | 543106.3 | -267747.7 | 259.8352 | 1.7977e+308 | 2 | 600 | 89.18723 | 774.6 | 30737.54 | 40460.98
| 3147.423 | 379.0185 | 468.8 | 1.7977e+308 | 1.7977e+308 | 1.7977e+308 | 1 | 1.7977e+308 | 0.2179576 | 45 | 0 | 1.7977e+308 | 712.4472 | -784.5282 | 1.7977e+308 | 1.7977e+308 | 8100000 | 1.7977e+308 | 8100000 | 1.7977e+308 | 546235.4 | -267748.5 | 259.3405 | 1.7977e+308 | 2 | 600 | 89.18727 | 774.8 | 30737.54 | 40460.98
| 3146.571 | 378.5151 | 469 | 1.7977e+308 | 1.7977e+308 | 1.7977e+308 | 1 | 1.7977e+308 | 0.05119003 | 45 | 0 | 1.7977e+308 | 712.4473 | -784.5281 | 1.7977e+308 | 1.7977e+308 | 8100000 | 1.7977e+308 | 8100000 | 1.7977e+308 | 544328.5 | -267749.5 | 258.837 | 1.7977e+308 | 2 | 600 | 89.18733 | 775 | 30737.54 | 40460.98
| 3145.844 | 378.0118 | 469.2 | 1.7977e+308 | 1.7977e+308 | 1.7977e+308 | 1 | 1.7977e+308 | 0.2635486 | 45 | 0 | 1.7977e+308 | 712.4473 | -784.5281 | 1.7977e+308 | 1.7977e+308 | 8100000 | 1.7977e+308 | 8100000 | 1.7977e+308 | 543037.2 | -267750.4 | 258.3336 | 1.7977e+308 | 2 | 600 | 89.18738 | 775.2 | 30737.54 | 40460.98
| 3145.208 | 377.5084 | 469.4 | 1.7977e+308 | 1.7977e+308 | 1.7977e+308 | 1 | 1.7977e+308 | 0.2643484 | 45 | 0 | 1.7977e+308 | 712.4473 | -784.528 | 1.7977e+308 | 1.7977e+308 | 8100000 | 1.7977e+308 | 8100000 | 1.7977e+308 | 545897 | -267751.2 | 257.8301 | 1.7977e+308 | 2 | 600 | 89.18743 | 775.4 | 30737.54 | 40460.98
| 3144.27 | 377.0051 | 469.6 | 1.7977e+308 | 1.7977e+308 | 1.7977e+308 | 1 | 1.7977e+308 | 0.1399727 | 45 | 0 | 1.7977e+308 | 712.4474 | -784.528 | 1.7977e+308 | 1.7977e+308 | 8100000 | 1.7977e+308 | 8100000 | 1.7977e+308 | 544737 | -267752.4 | 257.3267 | 1.7977e+308 | 2 | 600 | 89.18749 | 775.6 | 30737.54 | 40460.98
| 3143.15 | 376.5017 | 469.8 | 1.7977e+308 | 1.7977e+308 | 1.7977e+308 | 1 | 1.7977e+308 | 0.1351736 | 45 | 0 | 1.7977e+308 | 712.4474 | -784.5279 | 1.7977e+308 | 1.7977e+308 | 8100000 | 1.7977e+308 | 8100000 | 1.7977e+308 | 534850.7 | -267753.7 | 256.8232 | 1.7977e+308 | 2 | 600 | 89.18757 | 775.8 | 30737.54 | 40460.98
| 3142.591 | 375.9984 | 470 | 1.7977e+308 | 1.7977e+308 | 1.7977e+308 | 1 | 1.7977e+308 | 0.1399726 | 45 | 0 | 1.7977e+308 | 712.4475 | -784.5278 | 1.7977e+308 | 1.7977e+308 | 8100000 | 1.7977e+308 | 8100000 | 1.7977e+308 | 532602.5 | -267754.4 | 256.3198 | 1.7977e+308 | 2 | 600 | 89.18761 | 776 | 30737.54 | 40460.98
| 3141.696 | 375.5037 | 470.2 | 1.7977e+308 | 1.7977e+308 | 1.7977e+308 | 1 | 1.7977e+308 | 0.09918057 | 45 | 0 | 1.7977e+308 | 712.4475 | -784.5278 | 1.7977e+308 | 1.7977e+308 | 8100000 | 1.7977e+308 | 8100000 | 1.7977e+308 | 528864.7 | -267755.5 | 255.825 | 1.7977e+308 | 2 | 600 | 89.18767 | 776.2 | 30737.54 | 40460.98
| 3141.072 | 375.0003 | 470.4 | 1.7977e+308 | 1.7977e+308 | 1.7977e+308 | 1 | 1.7977e+308 | 0.09318173 | 45 | 0 | 1.7977e+308 | 712.4476 | -784.5277 | 1.7977e+308 | 1.7977e+308 | 8100000 | 1.7977e+308 | 8100000 | 1.7977e+308 | 529747.9 | -267756.3 | 255.3216 | 1.7977e+308 | 2 | 600 | 89.18772 | 776.4 | 30737.54 | 40460.98
| 3140.268 | 374.497 | 470.6 | 1.7977e+308 | 1.7977e+308 | 1.7977e+308 | 1 | 1.7977e+308 | 0.08878258 | 45 | 0 | 1.7977e+308 | 712.4476 | -784.5277 | 1.7977e+308 | 1.7977e+308 | 8100000 | 1.7977e+308 | 8100000 | 1.7977e+308 | 531788.6 | -267757.3 | 254.8182 | 1.7977e+308 | 2 | 600 | 89.18778 | 776.6 | 30737.54 | 40460.98
| 3139.754 | 374.0023 | 470.8 | 1.7977e+308 | 1.7977e+308 | 1.7977e+308 | 1 | 1.7977e+308 | 0.08978237 | 45 | 0 | 1.7977e+308 | 712.4476 | -784.5276 | 1.7977e+308 | 1.7977e+308 | 8100000 | 1.7977e+308 | 8100000 | 1.7977e+308 | 533926.8 | -267757.9 | 254.3234 | 1.7977e+308 | 2 | 600 | 89.18782 | 776.8 | 30737.54 | 40460.98
| 3138.903 | 373.4989 | 471 | 1.7977e+308 | 1.7977e+308 | 1.7977e+308 | 1 | 1.7977e+308 | 0.2171573 | 45 | 0 | 1.7977e+308 | 712.4477 | -784.5276 | 1.7977e+308 | 1.7977e+308 | 8100000 | 1.7977e+308 | 8100000 | 1.7977e+308 | 536957.6 | -267759 | 253.8199 | 1.7977e+308 | 2 | 600 | 89.18787 | 777 | 30737.54 | 40460.98
| 3137.94 | 372.9956 | 471.2 | 1.7977e+308 | 1.7977e+308 | 1.7977e+308 | 1 | 1.7977e+308 | 0.172766 | 45 | 0 | 1.7977e+308 | 712.4477 | -784.5275 | 1.7977e+308 | 1.7977e+308 | 8100000 | 1.7977e+308 | 8100000 | 1.7977e+308 | 533228.6 | -267760.1 | 253.3165 | 1.7977e+308 | 2 | 600 | 89.18794 | 777.2 | 30737.54 | 40460.98
| 3137.242 | 372.4922 | 471.4 | 1.7977e+308 | 1.7977e+308 | 1.7977e+308 | 1 | 1.7977e+308 | 0.03799252 | 45 | 0 | 1.7977e+308 | 712.4477 | -784.5275 | 1.7977e+308 | 1.7977e+308 | 8100000 | 1.7977e+308 | 8100000 | 1.7977e+308 | 533414.7 | -267761 | 252.8131 | 1.7977e+308 | 2 | 600 | 89.18799 | 777.4 | 30737.54 | 40460.98
| 3136.4 | 371.9889 | 471.6 | 1.7977e+308 | 1.7977e+308 | 1.7977e+308 | 1 | 1.7977e+308 | 0.1263751 | 45 | 0 | 1.7977e+308 | 712.4478 | -784.5274 | 1.7977e+308 | 1.7977e+308 | 8100000 | 1.7977e+308 | 8100000 | 1.7977e+308 | 532181.2 | -267762 | 252.3096 | 1.7977e+308 | 2 | 600 | 89.18805 | 777.6 | 30737.54 | 40460.98
| 3135.912 | 371.4855 | 471.8 | 1.7977e+308 | 1.7977e+308 | 1.7977e+308 | 1 | 1.7977e+308 | 0.1559692 | 45 | 0 | 1.7977e+308 | 712.4478 | -784.5274 | 1.7977e+308 | 1.7977e+308 | 8100000 | 1.7977e+308 | 8100000 | 1.7977e+308 | 533725.1 | -267762.7 | 251.8062 | 1.7977e+308 | 2 | 600 | 89.18809 | 777.8 | 30737.54 | 40460.98
| 3134.975 | 370.9821 | 472 | 1.7977e+308 | 1.7977e+308 | 1.7977e+308 | 1 | 1.7977e+308 | 0.1023798 | 45 | 0 | 1.7977e+308 | 712.4479 | -784.5273 | 1.7977e+308 | 1.7977e+308 | 8100000 | 1.7977e+308 | 8100000 | 1.7977e+308 | 527533.1 | -267763.8 | 251.3027 | 1.7977e+308 | 2 | 600 | 89.18815 | 778 | 30737.54 | 40460.98
| 3133.993 | 370.4875 | 472.2 | 1.7977e+308 | 1.7977e+308 | 1.7977e+308 | 1 | 1.7977e+308 | 0.2755455 | 45 | 0 | 1.7977e+308 | 712.4479 | -784.5272 | 1.7977e+308 | 1.7977e+308 | 8100000 | 1.7977e+308 | 8100000 | 1.7977e+308 | 522266.2 | -267765 | 250.808 | 1.7977e+308 | 2 | 600 | 89.18822 | 778.2 | 30737.54 | 40460.98
| 3133.233 | 369.9841 | 472.4 | 1.7977e+308 | 1.7977e+308 | 1.7977e+308 | 1 | 1.7977e+308 | 0.3367334 | 45 | 0 | 1.7977e+308 | 712.4479 | -784.5272 | 1.7977e+308 | 1.7977e+308 | 8100000 | 1.7977e+308 | 8100000 | 1.7977e+308 | 518388.3 | -267765.9 | 250.3045 | 1.7977e+308 | 2 | 600 | 89.18827 | 778.4 | 30737.54 | 40460.98
| 3132.421 | 369.4807 | 472.6 | 1.7977e+308 | 1.7977e+308 | 1.7977e+308 | 1 | 1.7977e+308 | 0.05718868 | 45 | 0 | 1.7977e+308 | 712.448 | -784.5271 | 1.7977e+308 | 1.7977e+308 | 8100000 | 1.7977e+308 | 8100000 | 1.7977e+308 | 516114.6 | -267766.9 | 249.8011 | 1.7977e+308 | 2 | 600 | 89.18833 | 778.6 | 30737.54 | 40460.98
| 3131.896 | 368.9774 | 472.8 | 1.7977e+308 | 1.7977e+308 | 1.7977e+308 | 1 | 1.7977e+308 | 0.1163769 | 45 | 0 | 1.7977e+308 | 712.448 | -784.5271 | 1.7977e+308 | 1.7977e+308 | 8100000 | 1.7977e+308 | 8100000 | 1.7977e+308 | 520437.7 | -267767.6 | 249.2976 | 1.7977e+308 | 2 | 600 | 89.18837 | 778.8 | 30737.54 | 40460.98
| 3130.998 | 368.4827 | 473 | 1.7977e+308 | 1.7977e+308 | 1.7977e+308 | 1 | 1.7977e+308 | 0.01559691 | 45 | 0 | 1.7977e+308 | 712.448 | -784.527 | 1.7977e+308 | 1.7977e+308 | 8100000 | 1.7977e+308 | 8100000 | 1.7977e+308 | 521820.5 | -267768.7 | 248.8029 | 1.7977e+308 | 2 | 600 | 89.18843 | 779 | 30737.54 | 40460.98
| 3130.482 | 367.9793 | 473.2 | 1.7977e+308 | 1.7977e+308 | 1.7977e+308 | 1 | 1.7977e+308 | 0.1507701 | 45 | 0 | 1.7977e+308 | 712.4481 | -784.527 | 1.7977e+308 | 1.7977e+308 | 8100000 | 1.7977e+308 | 8100000 | 1.7977e+308 | 523622.5 | -267769.4 | 248.2994 | 1.7977e+308 | 2 | 600 | 89.18847 | 779.2 | 30737.54 | 40460.98
| 3129.596 | 367.476 | 473.4 | 1.7977e+308 | 1.7977e+308 | 1.7977e+308 | 1 | 1.7977e+308 | 0.08838244 | 45 | 0 | 1.7977e+308 | 712.4481 | -784.5269 | 1.7977e+308 | 1.7977e+308 | 8100000 | 1.7977e+308 | 8100000 | 1.7977e+308 | 525283.4 | -267770.4 | 247.796 | 1.7977e+308 | 2 | 600 | 89.18853 | 779.4 | 30737.54 | 40460.98
| 3128.808 | 366.9726 | 473.6 | 1.7977e+308 | 1.7977e+308 | 1.7977e+308 | 1 | 1.7977e+308 | 0.3163371 | 45 | 0 | 1.7977e+308 | 712.4482 | -784.5269 | 1.7977e+308 | 1.7977e+308 | 8100000 | 1.7977e+308 | 8100000 | 1.7977e+308 | 523757.9 | -267771.4 | 247.2926 | 1.7977e+308 | 2 | 600 | 89.18859 | 779.6 | 30737.54 | 40460.98
| 3128.204 | 366.4693 | 473.8 | 1.7977e+308 | 1.7977e+308 | 1.7977e+308 | 1 | 1.7977e+308 | 0.2303542 | 45 | 0 | 1.7977e+308 | 712.4482 | -784.5268 | 1.7977e+308 | 1.7977e+308 | 8100000 | 1.7977e+308 | 8100000 | 1.7977e+308 | 527451.2 | -267772.2 | 246.7891 | 1.7977e+308 | 2 | 600 | 89.18864 | 779.8 | 30737.54 | 40460.98
| 3127.185 | 365.9659 | 474 | 1.7977e+308 | 1.7977e+308 | 1.7977e+308 | 1 | 1.7977e+308 | 0.210758 | 45 | 0 | 1.7977e+308 | 712.4482 | -784.5268 | 1.7977e+308 | 1.7977e+308 | 8100000 | 1.7977e+308 | 8100000 | 1.7977e+308 | 525911.4 | -267773.4 | 246.2857 | 1.7977e+308 | 2 | 600 | 89.1887 | 780 | 30737.54 | 40460.98
| 3126.809 | 365.4625 | 474.2 | 1.7977e+308 | 1.7977e+308 | 1.7977e+308 | 1 | 1.7977e+308 | 0.1771647 | 45 | 0 | 1.7977e+308 | 712.4483 | -784.5267 | 1.7977e+308 | 1.7977e+308 | 8100000 | 1.7977e+308 | 8100000 | 1.7977e+308 | 527778.5 | -267774 | 245.7822 | 1.7977e+308 | 2 | 600 | 89.18874 | 780.2 | 30737.54 | 40460.98
| 3125.861 | 364.9679 | 474.4 | 1.7977e+308 | 1.7977e+308 | 1.7977e+308 | 1 | 1.7977e+308 | 0.1635674 | 45 | 0 | 1.7977e+308 | 712.4483 | -784.5267 | 1.7977e+308 | 1.7977e+308 | 8100000 | 1.7977e+308 | 8100000 | 1.7977e+308 | 528887.2 | -267775.1 | 245.2875 | 1.7977e+308 | 2 | 600 | 89.1888 | 780.4 | 30737.54 | 40460.98
| 3124.895 | 364.4645 | 474.6 | 1.7977e+308 | 1.7977e+308 | 1.7977e+308 | 1 | 1.7977e+308 | 0.05038993 | 45 | 0 | 1.7977e+308 | 712.4484 | -784.5266 | 1.7977e+308 | 1.7977e+308 | 8100000 | 1.7977e+308 | 8100000 | 1.7977e+308 | 525419.9 | -267776.2 | 244.784 | 1.7977e+308 | 2 | 600 | 89.18887 | 780.6 | 30737.54 | 40460.98
| 3124.141 | 363.9612 | 474.8 | 1.7977e+308 | 1.7977e+308 | 1.7977e+308 | 1 | 1.7977e+308 | 0.1791642 | 45 | 0 | 1.7977e+308 | 712.4484 | -784.5265 | 1.7977e+308 | 1.7977e+308 | 8100000 | 1.7977e+308 | 8100000 | 1.7977e+308 | 524993.8 | -267777.2 | 244.2806 | 1.7977e+308 | 2 | 600 | 89.18892 | 780.8 | 30737.54 | 40460.98
| 3123.254 | 363.4665 | 475 | 1.7977e+308 | 1.7977e+308 | 1.7977e+308 | 1 | 1.7977e+308 | 0.1535693 | 45 | 0 | 1.7977e+308 | 712.4484 | -784.5265 | 1.7977e+308 | 1.7977e+308 | 8100000 | 1.7977e+308 | 8100000 | 1.7977e+308 | 522596.7 | -267778.2 | 243.7858 | 1.7977e+308 | 2 | 600 | 89.18898 | 781 | 30737.54 | 40460.98
| 3122.477 | 362.9631 | 475.2 | 1.7977e+308 | 1.7977e+308 | 1.7977e+308 | 1 | 1.7977e+308 | 0.06198758 | 45 | 0 | 1.7977e+308 | 712.4485 | -784.5264 | 1.7977e+308 | 1.7977e+308 | 8100000 | 1.7977e+308 | 8100000 | 1.7977e+308 | 520815.5 | -267779.2 | 243.2824 | 1.7977e+308 | 2 | 600 | 89.18904 | 781.2 | 30737.54 | 40460.98
| 3121.583 | 362.4598 | 475.4 | 1.7977e+308 | 1.7977e+308 | 1.7977e+308 | 1 | 1.7977e+308 | 0.1011797 | 45 | 0 | 1.7977e+308 | 712.4485 | -784.5264 | 1.7977e+308 | 1.7977e+308 | 8100000 | 1.7977e+308 | 8100000 | 1.7977e+308 | 518212.5 | -267780.3 | 242.7789 | 1.7977e+308 | 2 | 600 | 89.1891 | 781.4 | 30737.54 | 40460.98
| 3120.452 | 361.9565 | 475.6 | 1.7977e+308 | 1.7977e+308 | 1.7977e+308 | 1 | 1.7977e+308 | 0.1851628 | 45 | 0 | 1.7977e+308 | 712.4486 | -784.5263 | 1.7977e+308 | 1.7977e+308 | 8100000 | 1.7977e+308 | 8100000 | 1.7977e+308 | 512444.7 | -267781.6 | 242.2755 | 1.7977e+308 | 2 | 600 | 89.18918 | 781.6 | 30737.54 | 40460.98
| 3120.007 | 361.4531 | 475.8 | 1.7977e+308 | 1.7977e+308 | 1.7977e+308 | 1 | 1.7977e+308 | 0.1759647 | 45 | 0 | 1.7977e+308 | 712.4486 | -784.5262 | 1.7977e+308 | 1.7977e+308 | 8100000 | 1.7977e+308 | 8100000 | 1.7977e+308 | 513712.9 | -267782.2 | 241.772 | 1.7977e+308 | 2 | 600 | 89.18921 | 781.8 | 30737.54 | 40460.98
| 3118.522 | 360.9498 | 476 | 1.7977e+308 | 1.7977e+308 | 1.7977e+308 | 1 | 1.7977e+308 | 0.278344 | 45 | 0 | 1.7977e+308 | 712.4487 | -784.5262 | 1.7977e+308 | 1.7977e+308 | 8100000 | 1.7977e+308 | 8100000 | 1.7977e+308 | 507510 | -267783.9 | 241.2686 | 1.7977e+308 | 2 | 600 | 89.18931 | 782 | 30737.54 | 40460.98
| 3118.003 | 360.4464 | 476.2 | 1.7977e+308 | 1.7977e+308 | 1.7977e+308 | 1 | 1.7977e+308 | 0.1135771 | 45 | 0 | 1.7977e+308 | 712.4487 | -784.5261 | 1.7977e+308 | 1.7977e+308 | 8100000 | 1.7977e+308 | 8100000 | 1.7977e+308 | 498991.1 | -267784.6 | 240.7652 | 1.7977e+308 | 2 | 600 | 89.18935 | 782.2 | 30737.54 | 40460.98
| 3117.058 | 359.9431 | 476.4 | 1.7977e+308 | 1.7977e+308 | 1.7977e+308 | 1 | 1.7977e+308 | 0.1235751 | 45 | 0 | 1.7977e+308 | 712.4487 | -784.526 | 1.7977e+308 | 1.7977e+308 | 8100000 | 1.7977e+308 | 8100000 | 1.7977e+308 | 493298.3 | -267785.7 | 240.2617 | 1.7977e+308 | 2 | 600 | 89.18941 | 782.4 | 30737.54 | 40460.98
| 3116.469 | 359.4397 | 476.6 | 1.7977e+308 | 1.7977e+308 | 1.7977e+308 | 1 | 1.7977e+308 | 0.04039185 | 45 | 0 | 1.7977e+308 | 712.4488 | -784.526 | 1.7977e+308 | 1.7977e+308 | 8100000 | 1.7977e+308 | 8100000 | 1.7977e+308 | 493673.4 | -267786.5 | 239.7583 | 1.7977e+308 | 2 | 600 | 89.18946 | 782.6 | 30737.54 | 40460.98
| 3115.783 | 358.9537 | 476.8 | 1.7977e+308 | 1.7977e+308 | 1.7977e+308 | 1 | 1.7977e+308 | 0.06958596 | 45 | 0 | 1.7977e+308 | 712.4488 | -784.526 | 1.7977e+308 | 1.7977e+308 | 8100000 | 1.7977e+308 | 8100000 | 1.7977e+308 | 500627.2 | -267787.3 | 239.2722 | 1.7977e+308 | 2 | 600 | 89.1895 | 782.8 | 30737.54 | 40460.98
| 3114.612 | 358.4504 | 477 | 1.7977e+308 | 1.7977e+308 | 1.7977e+308 | 1 | 1.7977e+308 | 0.1511695 | 45 | 0 | 1.7977e+308 | 712.4489 | -784.5259 | 1.7977e+308 | 1.7977e+308 | 8100000 | 1.7977e+308 | 8100000 | 1.7977e+308 | 496163.6 | -267788.7 | 238.7687 | 1.7977e+308 | 2 | 600 | 89.18958 | 783 | 30737.54 | 40460.98
| 3114.138 | 357.947 | 477.2 | 1.7977e+308 | 1.7977e+308 | 1.7977e+308 | 1 | 1.7977e+308 | 0.2811432 | 45 | 0 | 1.7977e+308 | 712.4489 | -784.5258 | 1.7977e+308 | 1.7977e+308 | 8100000 | 1.7977e+308 | 8100000 | 1.7977e+308 | 499427.3 | -267789.3 | 238.2653 | 1.7977e+308 | 2 | 600 | 89.18962 | 783.2 | 30737.54 | 40460.98
| 3113.228 | 357.4436 | 477.4 | 1.7977e+308 | 1.7977e+308 | 1.7977e+308 | 1 | 1.7977e+308 | 0.08798219 | 45 | 0 | 1.7977e+308 | 712.4489 | -784.5258 | 1.7977e+308 | 1.7977e+308 | 8100000 | 1.7977e+308 | 8100000 | 1.7977e+308 | 499887.5 | -267790.4 | 237.7619 | 1.7977e+308 | 2 | 600 | 89.18968 | 783.4 | 30737.54 | 40460.98
| 3112.465 | 356.9403 | 477.6 | 1.7977e+308 | 1.7977e+308 | 1.7977e+308 | 1 | 1.7977e+308 | 0.07638453 | 45 | 0 | 1.7977e+308 | 712.449 | -784.5257 | 1.7977e+308 | 1.7977e+308 | 8100000 | 1.7977e+308 | 8100000 | 1.7977e+308 | 500101.3 | -267791.4 | 237.2584 | 1.7977e+308 | 2 | 600 | 89.18974 | 783.6 | 30737.54 | 40460.98
| 3111.777 | 356.4369 | 477.8 | 1.7977e+308 | 1.7977e+308 | 1.7977e+308 | 1 | 1.7977e+308 | 0.2643464 | 45 | 0 | 1.7977e+308 | 712.449 | -784.5257 | 1.7977e+308 | 1.7977e+308 | 8100000 | 1.7977e+308 | 8100000 | 1.7977e+308 | 502589.2 | -267792.2 | 236.755 | 1.7977e+308 | 2 | 600 | 89.18979 | 783.8 | 30737.54 | 40460.98
| 3110.888 | 355.9336 | 478 | 1.7977e+308 | 1.7977e+308 | 1.7977e+308 | 1 | 1.7977e+308 | 0.07438491 | 45 | 0 | 1.7977e+308 | 712.449 | -784.5256 | 1.7977e+308 | 1.7977e+308 | 8100000 | 1.7977e+308 | 8100000 | 1.7977e+308 | 503605.9 | -267793.3 | 236.2515 | 1.7977e+308 | 2 | 600 | 89.18985 | 784 | 30737.54 | 40460.98
| 3110.082 | 355.4302 | 478.2 | 1.7977e+308 | 1.7977e+308 | 1.7977e+308 | 1 | 1.7977e+308 | 0.1235749 | 45 | 0 | 1.7977e+308 | 712.4491 | -784.5256 | 1.7977e+308 | 1.7977e+308 | 8100000 | 1.7977e+308 | 8100000 | 1.7977e+308 | 501939.3 | -267794.3 | 235.7481 | 1.7977e+308 | 2 | 600 | 89.18991 | 784.2 | 30737.54 | 40460.98
| 3109.465 | 354.9269 | 478.4 | 1.7977e+308 | 1.7977e+308 | 1.7977e+308 | 1 | 1.7977e+308 | 0.1159764 | 45 | 0 | 1.7977e+308 | 712.4491 | -784.5255 | 1.7977e+308 | 1.7977e+308 | 8100000 | 1.7977e+308 | 8100000 | 1.7977e+308 | 518689.1 | -267795.1 | 235.2447 | 1.7977e+308 | 2 | 600 | 89.18995 | 784.4 | 30737.54 | 40460.98
| 3108.572 | 354.4235 | 478.6 | 1.7977e+308 | 1.7977e+308 | 1.7977e+308 | 1 | 1.7977e+308 | 0.1431709 | 45 | 0 | 1.7977e+308 | 712.4492 | -784.5254 | 1.7977e+308 | 1.7977e+308 | 8100000 | 1.7977e+308 | 8100000 | 1.7977e+308 | 522827.6 | -267796.2 | 234.7412 | 1.7977e+308 | 2 | 600 | 89.19001 | 784.6 | 30737.54 | 40460.98
| 3107.753 | 353.9375 | 478.8 | 1.7977e+308 | 1.7977e+308 | 1.7977e+308 | 1 | 1.7977e+308 | 0.1243747 | 45 | 0 | 1.7977e+308 | 712.4492 | -784.5254 | 1.7977e+308 | 1.7977e+308 | 8100000 | 1.7977e+308 | 8100000 | 1.7977e+308 | 524056.4 | -267797.2 | 234.2551 | 1.7977e+308 | 2 | 600 | 89.19007 | 784.8 | 30737.54 | 40460.98
| 3106.846 | 353.4342 | 479 | 1.7977e+308 | 1.7977e+308 | 1.7977e+308 | 1 | 1.7977e+308 | 0.1159764 | 45 | 0 | 1.7977e+308 | 712.4492 | -784.5253 | 1.7977e+308 | 1.7977e+308 | 8100000 | 1.7977e+308 | 8100000 | 1.7977e+308 | 521984.1 | -267798.2 | 233.7517 | 1.7977e+308 | 2 | 600 | 89.19013 | 785 | 30737.54 | 40460.98
| 3105.983 | 352.9308 | 479.2 | 1.7977e+308 | 1.7977e+308 | 1.7977e+308 | 1 | 1.7977e+308 | 0.07838401 | 45 | 0 | 1.7977e+308 | 712.4493 | -784.5253 | 1.7977e+308 | 1.7977e+308 | 8100000 | 1.7977e+308 | 8100000 | 1.7977e+308 | 518786 | -267799.3 | 233.2483 | 1.7977e+308 | 2 | 600 | 89.19019 | 785.2 | 30737.54 | 40460.98
| 3105.36 | 352.4275 | 479.4 | 1.7977e+308 | 1.7977e+308 | 1.7977e+308 | 1 | 1.7977e+308 | 0.0631871 | 45 | 0 | 1.7977e+308 | 712.4493 | -784.5252 | 1.7977e+308 | 1.7977e+308 | 8100000 | 1.7977e+308 | 8100000 | 1.7977e+308 | 520994.6 | -267800.1 | 232.7448 | 1.7977e+308 | 2 | 600 | 89.19024 | 785.4 | 30737.54 | 40460.98
| 3104.648 | 351.9241 | 479.6 | 1.7977e+308 | 1.7977e+308 | 1.7977e+308 | 1 | 1.7977e+308 | 0.08118341 | 45 | 0 | 1.7977e+308 | 712.4494 | -784.5252 | 1.7977e+308 | 1.7977e+308 | 8100000 | 1.7977e+308 | 8100000 | 1.7977e+308 | 521919 | -267801 | 232.2414 | 1.7977e+308 | 2 | 600 | 89.19029 | 785.6 | 30737.54 | 40460.98
| 3103.67 | 351.4208 | 479.8 | 1.7977e+308 | 1.7977e+308 | 1.7977e+308 | 1 | 1.7977e+308 | 0.07718421 | 45 | 0 | 1.7977e+308 | 712.4494 | -784.5251 | 1.7977e+308 | 1.7977e+308 | 8100000 | 1.7977e+308 | 8100000 | 1.7977e+308 | 521348.8 | -267802.1 | 231.7379 | 1.7977e+308 | 2 | 600 | 89.19036 | 785.8 | 30737.54 | 40460.98
| 3102.832 | 350.9174 | 480 | 1.7977e+308 | 1.7977e+308 | 1.7977e+308 | 1 | 1.7977e+308 | 0.1167761 | 45 | 0 | 1.7977e+308 | 712.4494 | -784.525 | 1.7977e+308 | 1.7977e+308 | 8100000 | 1.7977e+308 | 8100000 | 1.7977e+308 | 519331.7 | -267803.2 | 231.2345 | 1.7977e+308 | 2 | 600 | 89.19042 | 786 | 30737.54 | 40460.98
| 3102.17 | 350.4141 | 480.2 | 1.7977e+308 | 1.7977e+308 | 1.7977e+308 | 1 | 1.7977e+308 | 0.1151764 | 45 | 0 | 1.7977e+308 | 712.4495 | -784.525 | 1.7977e+308 | 1.7977e+308 | 8100000 | 1.7977e+308 | 8100000 | 1.7977e+308 | 520392.6 | -267804 | 230.7311 | 1.7977e+308 | 2 | 600 | 89.19046 | 786.2 | 30737.54 | 40460.98
| 3101.273 | 349.9107 | 480.4 | 1.7977e+308 | 1.7977e+308 | 1.7977e+308 | 1 | 1.7977e+308 | 0.06118745 | 45 | 0 | 1.7977e+308 | 712.4495 | -784.5249 | 1.7977e+308 | 1.7977e+308 | 8100000 | 1.7977e+308 | 8100000 | 1.7977e+308 | 519656 | -267805.1 | 230.2276 | 1.7977e+308 | 2 | 600 | 89.19053 | 786.4 | 30737.54 | 40460.98
| 3100.516 | 349.4074 | 480.6 | 1.7977e+308 | 1.7977e+308 | 1.7977e+308 | 1 | 1.7977e+308 | 0.1195755 | 45 | 0 | 1.7977e+308 | 712.4496 | -784.5249 | 1.7977e+308 | 1.7977e+308 | 8100000 | 1.7977e+308 | 8100000 | 1.7977e+308 | 517084.3 | -267806 | 229.7242 | 1.7977e+308 | 2 | 600 | 89.19058 | 786.6 | 30737.54 | 40460.98
| 3099.514 | 348.9214 | 480.8 | 1.7977e+308 | 1.7977e+308 | 1.7977e+308 | 1 | 1.7977e+308 | 0.1135767 | 45 | 0 | 1.7977e+308 | 712.4496 | -784.5248 | 1.7977e+308 | 1.7977e+308 | 8100000 | 1.7977e+308 | 8100000 | 1.7977e+308 | 515906.7 | -267807.2 | 229.2381 | 1.7977e+308 | 2 | 600 | 89.19065 | 786.8 | 30737.54 | 40460.98
| 3098.929 | 348.418 | 481 | 1.7977e+308 | 1.7977e+308 | 1.7977e+308 | 1 | 1.7977e+308 | 0.1343724 | 45 | 0 | 1.7977e+308 | 712.4496 | -784.5248 | 1.7977e+308 | 1.7977e+308 | 8100000 | 1.7977e+308 | 8100000 | 1.7977e+308 | 517088.2 | -267808 | 228.7347 | 1.7977e+308 | 2 | 600 | 89.19069 | 787 | 30737.54 | 40460.98
| 3097.902 | 347.9147 | 481.2 | 1.7977e+308 | 1.7977e+308 | 1.7977e+308 | 1 | 1.7977e+308 | 0.1367718 | 45 | 0 | 1.7977e+308 | 712.4497 | -784.5247 | 1.7977e+308 | 1.7977e+308 | 8100000 | 1.7977e+308 | 8100000 | 1.7977e+308 | 513620.8 | -267809.2 | 228.2312 | 1.7977e+308 | 2 | 600 | 89.19076 | 787.2 | 30737.54 | 40460.98
| 3097.42 | 347.4113 | 481.4 | 1.7977e+308 | 1.7977e+308 | 1.7977e+308 | 1 | 1.7977e+308 | 0.0635869 | 45 | 0 | 1.7977e+308 | 712.4497 | -784.5247 | 1.7977e+308 | 1.7977e+308 | 8100000 | 1.7977e+308 | 8100000 | 1.7977e+308 | 516893.6 | -267809.8 | 227.7278 | 1.7977e+308 | 2 | 600 | 89.1908 | 787.4 | 30737.54 | 40460.98
| 3096.467 | 346.908 | 481.6 | 1.7977e+308 | 1.7977e+308 | 1.7977e+308 | 1 | 1.7977e+308 | 0.2007586 | 45 | 0 | 1.7977e+308 | 712.4498 | -784.5246 | 1.7977e+308 | 1.7977e+308 | 8100000 | 1.7977e+308 | 8100000 | 1.7977e+308 | 515676.8 | -267811 | 227.2244 | 1.7977e+308 | 2 | 600 | 89.19087 | 787.6 | 30737.54 | 40460.98
| 3095.76 | 346.4046 | 481.8 | 1.7977e+308 | 1.7977e+308 | 1.7977e+308 | 1 | 1.7977e+308 | 0.1031787 | 45 | 0 | 1.7977e+308 | 712.4498 | -784.5245 | 1.7977e+308 | 1.7977e+308 | 8100000 | 1.7977e+308 | 8100000 | 1.7977e+308 | 516364.4 | -267811.9 | 226.7209 | 1.7977e+308 | 2 | 600 | 89.19092 | 787.8 | 30737.54 | 40460.98
| 3094.61 | 345.9013 | 482 | 1.7977e+308 | 1.7977e+308 | 1.7977e+308 | 1 | 1.7977e+308 | 0.121175 | 45 | 0 | 1.7977e+308 | 712.4498 | -784.5245 | 1.7977e+308 | 1.7977e+308 | 8100000 | 1.7977e+308 | 8100000 | 1.7977e+308 | 513576 | -267813.2 | 226.2175 | 1.7977e+308 | 2 | 600 | 89.19099 | 788 | 30737.54 | 40460.98
| 3093.994 | 345.3979 | 482.2 | 1.7977e+308 | 1.7977e+308 | 1.7977e+308 | 1 | 1.7977e+308 | 0.1079777 | 45 | 0 | 1.7977e+308 | 712.4499 | -784.5244 | 1.7977e+308 | 1.7977e+308 | 8100000 | 1.7977e+308 | 8100000 | 1.7977e+308 | 513173.1 | -267814 | 225.714 | 1.7977e+308 | 2 | 600 | 89.19104 | 788.2 | 30737.54 | 40460.98
| 3093.101 | 344.8946 | 482.4 | 1.7977e+308 | 1.7977e+308 | 1.7977e+308 | 1 | 1.7977e+308 | 0.03639247 | 45 | 0 | 1.7977e+308 | 712.4499 | -784.5244 | 1.7977e+308 | 1.7977e+308 | 8100000 | 1.7977e+308 | 8100000 | 1.7977e+308 | 510281.3 | -267815.1 | 225.2106 | 1.7977e+308 | 2 | 600 | 89.1911 | 788.4 | 30737.54 | 40460.98
| 3092.3 | 344.3912 | 482.6 | 1.7977e+308 | 1.7977e+308 | 1.7977e+308 | 1 | 1.7977e+308 | 0.1223747 | 45 | 0 | 1.7977e+308 | 712.45 | -784.5243 | 1.7977e+308 | 1.7977e+308 | 8100000 | 1.7977e+308 | 8100000 | 1.7977e+308 | 507122.2 | -267816 | 224.7072 | 1.7977e+308 | 2 | 600 | 89.19116 | 788.6 | 30737.54 | 40460.98
| 3091.603 | 343.8879 | 482.8 | 1.7977e+308 | 1.7977e+308 | 1.7977e+308 | 1 | 1.7977e+308 | 0.1187754 | 45 | 0 | 1.7977e+308 | 712.45 | -784.5243 | 1.7977e+308 | 1.7977e+308 | 8100000 | 1.7977e+308 | 8100000 | 1.7977e+308 | 507168 | -267816.9 | 224.2037 | 1.7977e+308 | 2 | 600 | 89.19121 | 788.8 | 30737.54 | 40460.98
| 3090.804 | 343.4019 | 483 | 1.7977e+308 | 1.7977e+308 | 1.7977e+308 | 1 | 1.7977e+308 | 0.1095773 | 45 | 0 | 1.7977e+308 | 712.45 | -784.5242 | 1.7977e+308 | 1.7977e+308 | 8100000 | 1.7977e+308 | 8100000 | 1.7977e+308 | 508883.9 | -267817.9 | 223.7176 | 1.7977e+308 | 2 | 600 | 89.19126 | 789 | 30737.54 | 40460.98
| 3090.188 | 342.8985 | 483.2 | 1.7977e+308 | 1.7977e+308 | 1.7977e+308 | 1 | 1.7977e+308 | 0.1851616 | 45 | 0 | 1.7977e+308 | 712.4501 | -784.5241 | 1.7977e+308 | 1.7977e+308 | 8100000 | 1.7977e+308 | 8100000 | 1.7977e+308 | 510735.2 | -267818.7 | 223.2142 | 1.7977e+308 | 2 | 600 | 89.19131 | 789.2 | 30737.54 | 40460.98
| 3089.667 | 342.3951 | 483.4 | 1.7977e+308 | 1.7977e+308 | 1.7977e+308 | 1 | 1.7977e+308 | 0.1735639 | 45 | 0 | 1.7977e+308 | 712.4501 | -784.5241 | 1.7977e+308 | 1.7977e+308 | 8100000 | 1.7977e+308 | 8100000 | 1.7977e+308 | 517019.7 | -267819.4 | 222.7108 | 1.7977e+308 | 2 | 600 | 89.19135 | 789.4 | 30737.54 | 40460.98
| 3088.362 | 341.8918 | 483.6 | 1.7977e+308 | 1.7977e+308 | 1.7977e+308 | 1 | 1.7977e+308 | 0.1403708 | 45 | 0 | 1.7977e+308 | 712.4502 | -784.524 | 1.7977e+308 | 1.7977e+308 | 8100000 | 1.7977e+308 | 8100000 | 1.7977e+308 | 513351.9 | -267820.9 | 222.2073 | 1.7977e+308 | 2 | 600 | 89.19143 | 789.6 | 30737.54 | 40460.98
| 3087.731 | 341.3885 | 483.8 | 1.7977e+308 | 1.7977e+308 | 1.7977e+308 | 1 | 1.7977e+308 | 0.04759009 | 45 | 0 | 1.7977e+308 | 712.4502 | -784.524 | 1.7977e+308 | 1.7977e+308 | 8100000 | 1.7977e+308 | 8100000 | 1.7977e+308 | 513368.7 | -267821.7 | 221.7039 | 1.7977e+308 | 2 | 600 | 89.19148 | 789.8 | 30737.54 | 40460.98
| 3086.884 | 340.8851 | 484 | 1.7977e+308 | 1.7977e+308 | 1.7977e+308 | 1 | 1.7977e+308 | 0.1327723 | 45 | 0 | 1.7977e+308 | 712.4502 | -784.5239 | 1.7977e+308 | 1.7977e+308 | 8100000 | 1.7977e+308 | 8100000 | 1.7977e+308 | 510607.9 | -267822.7 | 221.2005 | 1.7977e+308 | 2 | 600 | 89.19154 | 790 | 30737.54 | 40460.98
| 3085.995 | 340.3818 | 484.2 | 1.7977e+308 | 1.7977e+308 | 1.7977e+308 | 1 | 1.7977e+308 | 0.07558424 | 45 | 0 | 1.7977e+308 | 712.4503 | -784.5239 | 1.7977e+308 | 1.7977e+308 | 8100000 | 1.7977e+308 | 8100000 | 1.7977e+308 | 510077.6 | -267823.8 | 220.697 | 1.7977e+308 | 2 | 600 | 89.1916 | 790.2 | 30737.54 | 40460.98
| 3085.416 | 339.8784 | 484.4 | 1.7977e+308 | 1.7977e+308 | 1.7977e+308 | 1 | 1.7977e+308 | 0.1115767 | 45 | 0 | 1.7977e+308 | 712.4503 | -784.5238 | 1.7977e+308 | 1.7977e+308 | 8100000 | 1.7977e+308 | 8100000 | 1.7977e+308 | 512226.2 | -267824.5 | 220.1936 | 1.7977e+308 | 2 | 600 | 89.19165 | 790.4 | 30737.54 | 40460.98
| 3084.381 | 339.3751 | 484.6 | 1.7977e+308 | 1.7977e+308 | 1.7977e+308 | 1 | 1.7977e+308 | 0.1391709 | 45 | 0 | 1.7977e+308 | 712.4504 | -784.5237 | 1.7977e+308 | 1.7977e+308 | 8100000 | 1.7977e+308 | 8100000 | 1.7977e+308 | 510573.6 | -267825.8 | 219.6901 | 1.7977e+308 | 2 | 600 | 89.19172 | 790.6 | 30737.54 | 40460.98
| 3083.764 | 338.8717 | 484.8 | 1.7977e+308 | 1.7977e+308 | 1.7977e+308 | 1 | 1.7977e+308 | 0.08158294 | 45 | 0 | 1.7977e+308 | 712.4504 | -784.5237 | 1.7977e+308 | 1.7977e+308 | 8100000 | 1.7977e+308 | 8100000 | 1.7977e+308 | 519689.4 | -267826.6 | 219.1867 | 1.7977e+308 | 2 | 600 | 89.19176 | 790.8 | 30737.54 | 40460.98
| 3082.657 | 338.3857 | 485 | 1.7977e+308 | 1.7977e+308 | 1.7977e+308 | 1 | 1.7977e+308 | 0.1151759 | 45 | 0 | 1.7977e+308 | 712.4504 | -784.5236 | 1.7977e+308 | 1.7977e+308 | 8100000 | 1.7977e+308 | 8100000 | 1.7977e+308 | 519066 | -267827.8 | 218.7006 | 1.7977e+308 | 2 | 600 | 89.19184 | 791 | 30737.54 | 40460.98
| 3081.779 | 337.8997 | 485.2 | 1.7977e+308 | 1.7977e+308 | 1.7977e+308 | 1 | 1.7977e+308 | 0.1199749 | 45 | 0 | 1.7977e+308 | 712.4505 | -784.5236 | 1.7977e+308 | 1.7977e+308 | 8100000 | 1.7977e+308 | 8100000 | 1.7977e+308 | 516356.5 | -267828.9 | 218.2145 | 1.7977e+308 | 2 | 600 | 89.1919 | 791.2 | 30737.54 | 40460.98
| 3081.316 | 337.379 | 485.4 | 1.7977e+308 | 1.7977e+308 | 1.7977e+308 | 1 | 1.7977e+308 | 0.07158499 | 45 | 0 | 1.7977e+308 | 712.4505 | -784.5235 | 1.7977e+308 | 1.7977e+308 | 8100000 | 1.7977e+308 | 8100000 | 1.7977e+308 | 520908.7 | -267829.5 | 217.6938 | 1.7977e+308 | 2 | 600 | 89.19193 | 791.4 | 30737.54 | 40460.98
| 3080.336 | 336.8757 | 485.6 | 1.7977e+308 | 1.7977e+308 | 1.7977e+308 | 1 | 1.7977e+308 | 0.04559043 | 45 | 0 | 1.7977e+308 | 712.4506 | -784.5235 | 1.7977e+308 | 1.7977e+308 | 8100000 | 1.7977e+308 | 8100000 | 1.7977e+308 | 518498.7 | -267830.7 | 217.1903 | 1.7977e+308 | 2 | 600 | 89.192 | 791.6 | 30737.54 | 40460.98
| 3079.565 | 336.3897 | 485.8 | 1.7977e+308 | 1.7977e+308 | 1.7977e+308 | 1 | 1.7977e+308 | 0.02519471 | 45 | 0 | 1.7977e+308 | 712.4506 | -784.5234 | 1.7977e+308 | 1.7977e+308 | 8100000 | 1.7977e+308 | 8100000 | 1.7977e+308 | 518073.7 | -267831.6 | 216.7042 | 1.7977e+308 | 2 | 600 | 89.19205 | 791.8 | 30737.54 | 40460.98
| 3078.818 | 335.869 | 486 | 1.7977e+308 | 1.7977e+308 | 1.7977e+308 | 1 | 1.7977e+308 | 0.1451695 | 45 | 0 | 1.7977e+308 | 712.4506 | -784.5234 | 1.7977e+308 | 1.7977e+308 | 8100000 | 1.7977e+308 | 8100000 | 1.7977e+308 | 518819.9 | -267832.6 | 216.1834 | 1.7977e+308 | 2 | 600 | 89.19211 | 792 | 30737.54 | 40460.98
| 3078.245 | 335.3656 | 486.2 | 1.7977e+308 | 1.7977e+308 | 1.7977e+308 | 1 | 1.7977e+308 | 0.1623658 | 45 | 0 | 1.7977e+308 | 712.4507 | -784.5233 | 1.7977e+308 | 1.7977e+308 | 8100000 | 1.7977e+308 | 8100000 | 1.7977e+308 | 520286.4 | -267833.3 | 215.68 | 1.7977e+308 | 2 | 600 | 89.19215 | 792.2 | 30737.54 | 40460.98
| 3077.201 | 334.8623 | 486.4 | 1.7977e+308 | 1.7977e+308 | 1.7977e+308 | 1 | 1.7977e+308 | 0.2507472 | 45 | 0 | 1.7977e+308 | 712.4507 | -784.5232 | 1.7977e+308 | 1.7977e+308 | 8100000 | 1.7977e+308 | 8100000 | 1.7977e+308 | 518917.7 | -267834.6 | 215.1766 | 1.7977e+308 | 2 | 600 | 89.19222 | 792.4 | 30737.54 | 40460.98
| 3076.608 | 334.3676 | 486.6 | 1.7977e+308 | 1.7977e+308 | 1.7977e+308 | 1 | 1.7977e+308 | 0.1667649 | 45 | 0 | 1.7977e+308 | 712.4507 | -784.5232 | 1.7977e+308 | 1.7977e+308 | 8100000 | 1.7977e+308 | 8100000 | 1.7977e+308 | 521451.7 | -267835.3 | 214.6818 | 1.7977e+308 | 2 | 600 | 89.19227 | 792.6 | 30737.54 | 40460.98
| 3075.621 | 333.8643 | 486.8 | 1.7977e+308 | 1.7977e+308 | 1.7977e+308 | 1 | 1.7977e+308 | 0.1783624 | 45 | 0 | 1.7977e+308 | 712.4508 | -784.5231 | 1.7977e+308 | 1.7977e+308 | 8100000 | 1.7977e+308 | 8100000 | 1.7977e+308 | 519141.5 | -267836.5 | 214.1784 | 1.7977e+308 | 2 | 600 | 89.19233 | 792.8 | 30737.54 | 40460.98
| 3074.775 | 333.3696 | 487 | 1.7977e+308 | 1.7977e+308 | 1.7977e+308 | 1 | 1.7977e+308 | 0.1331719 | 45 | 0 | 1.7977e+308 | 712.4508 | -784.5231 | 1.7977e+308 | 1.7977e+308 | 8100000 | 1.7977e+308 | 8100000 | 1.7977e+308 | 516526.9 | -267837.5 | 213.6836 | 1.7977e+308 | 2 | 600 | 89.19239 | 793 | 30737.54 | 40460.98
| 3074.185 | 332.8662 | 487.2 | 1.7977e+308 | 1.7977e+308 | 1.7977e+308 | 1 | 1.7977e+308 | 0.1017785 | 45 | 0 | 1.7977e+308 | 712.4509 | -784.523 | 1.7977e+308 | 1.7977e+308 | 8100000 | 1.7977e+308 | 8100000 | 1.7977e+308 | 515488.2 | -267838.3 | 213.1802 | 1.7977e+308 | 2 | 600 | 89.19244 | 793.2 | 30737.54 | 40460.98
| 3073.47 | 332.3629 | 487.4 | 1.7977e+308 | 1.7977e+308 | 1.7977e+308 | 1 | 1.7977e+308 | 0.06838554 | 45 | 0 | 1.7977e+308 | 712.4509 | -784.523 | 1.7977e+308 | 1.7977e+308 | 8100000 | 1.7977e+308 | 8100000 | 1.7977e+308 | 518862.2 | -267839.2 | 212.6768 | 1.7977e+308 | 2 | 600 | 89.19249 | 793.4 | 30737.54 | 40460.98
| 3072.781 | 331.8595 | 487.6 | 1.7977e+308 | 1.7977e+308 | 1.7977e+308 | 1 | 1.7977e+308 | 0.1355713 | 45 | 0 | 1.7977e+308 | 712.4509 | -784.5229 | 1.7977e+308 | 1.7977e+308 | 8100000 | 1.7977e+308 | 8100000 | 1.7977e+308 | 522645.6 | -267840.1 | 212.1733 | 1.7977e+308 | 2 | 600 | 89.19254 | 793.6 | 30737.54 | 40460.98
| 3071.806 | 331.3562 | 487.8 | 1.7977e+308 | 1.7977e+308 | 1.7977e+308 | 1 | 1.7977e+308 | 0.1211743 | 45 | 0 | 1.7977e+308 | 712.451 | -784.5229 | 1.7977e+308 | 1.7977e+308 | 8100000 | 1.7977e+308 | 8100000 | 1.7977e+308 | 521189 | -267841.2 | 211.6699 | 1.7977e+308 | 2 | 600 | 89.19261 | 793.8 | 30737.54 | 40460.98
| 3070.748 | 330.8529 | 488 | 1.7977e+308 | 1.7977e+308 | 1.7977e+308 | 1 | 1.7977e+308 | 0.2327506 | 45 | 0 | 1.7977e+308 | 712.451 | -784.5228 | 1.7977e+308 | 1.7977e+308 | 8100000 | 1.7977e+308 | 8100000 | 1.7977e+308 | 515145.9 | -267842.4 | 211.1664 | 1.7977e+308 | 2 | 600 | 89.19268 | 794 | 30737.54 | 40460.98
| 3070.226 | 330.3494896 | 488.2 | 1.7977e+308 | 1.7977e+308 | 1.7977e+308 | 1 | 1.7977e+308 | 0.06338655 | 45 | 0 | 1.7977e+308 | 712.4511 | -784.5227 | 1.7977e+308 | 1.7977e+308 | 8100000 | 1.7977e+308 | 8100000 | 1.7977e+308 | 517115.2 | -267843.2 | 210.663 | 1.7977e+308 | 2 | 600 | 89.19272 | 794.2 | 30737.54 | 40460.98
| 3069.049 | 329.8462 | 488.4 | 1.7977e+308 | 1.7977e+308 | 1.7977e+308 | 1 | 1.7977e+308 | 0.08358225 | 45 | 0 | 1.7977e+308 | 712.4511 | -784.5227 | 1.7977e+308 | 1.7977e+308 | 8100000 | 1.7977e+308 | 8100000 | 1.7977e+308 | 512985.7 | -267844.5 | 210.1596 | 1.7977e+308 | 2 | 600 | 89.19279 | 794.4 | 30737.54 | 40460.98
| 3068.435 | 329.3515 | 488.6 | 1.7977e+308 | 1.7977e+308 | 1.7977e+308 | 1 | 1.7977e+308 | 0.1131759 | 45 | 0 | 1.7977e+308 | 712.4511 | -784.5226 | 1.7977e+308 | 1.7977e+308 | 8100000 | 1.7977e+308 | 8100000 | 1.7977e+308 | 513153.3 | -267845.3 | 209.6648 | 1.7977e+308 | 2 | 600 | 89.19284 | 794.6 | 30737.54 | 40460.98
| 3067.95 | 328.8481 | 488.8 | 1.7977e+308 | 1.7977e+308 | 1.7977e+308 | 1 | 1.7977e+308 | 0.127173 | 45 | 0 | 1.7977e+308 | 712.4512 | -784.5226 | 1.7977e+308 | 1.7977e+308 | 8100000 | 1.7977e+308 | 8100000 | 1.7977e+308 | 516693.5 | -267846 | 209.1614 | 1.7977e+308 | 2 | 600 | 89.19288 | 794.8 | 30737.54 | 40460.98
| 3067.015 | 328.3448 | 489 | 1.7977e+308 | 1.7977e+308 | 1.7977e+308 | 1 | 1.7977e+308 | 0.2079557 | 45 | 0 | 1.7977e+308 | 712.4512 | -784.5225 | 1.7977e+308 | 1.7977e+308 | 8100000 | 1.7977e+308 | 8100000 | 1.7977e+308 | 516673.8 | -267847.1 | 208.658 | 1.7977e+308 | 2 | 600 | 89.19294 | 795 | 30737.54 | 40460.98
| 3066.163 | 327.8501 | 489.2 | 1.7977e+308 | 1.7977e+308 | 1.7977e+308 | 1 | 1.7977e+308 | 0.1433695 | 45 | 0 | 1.7977e+308 | 712.4513 | -784.5225 | 1.7977e+308 | 1.7977e+308 | 8100000 | 1.7977e+308 | 8100000 | 1.7977e+308 | 519570.1 | -267848.1 | 208.1632 | 1.7977e+308 | 2 | 600 | 89.193 | 795.2 | 30737.54 | 40460.98
| 3065.487 | 327.3468 | 489.4 | 1.7977e+308 | 1.7977e+308 | 1.7977e+308 | 1 | 1.7977e+308 | 0.197158 | 45 | 0 | 1.7977e+308 | 712.4513 | -784.5224 | 1.7977e+308 | 1.7977e+308 | 8100000 | 1.7977e+308 | 8100000 | 1.7977e+308 | 520042.9 | -267849 | 207.6598 | 1.7977e+308 | 2 | 600 | 89.19305 | 795.4 | 30737.54 | 40460.98
| 3064.696 | 326.8434 | 489.6 | 1.7977e+308 | 1.7977e+308 | 1.7977e+308 | 1 | 1.7977e+308 | 0.03959155 | 45 | 0 | 1.7977e+308 | 712.4513 | -784.5224 | 1.7977e+308 | 1.7977e+308 | 8100000 | 1.7977e+308 | 8100000 | 1.7977e+308 | 519913.9 | -267849.9 | 207.1563 | 1.7977e+308 | 2 | 600 | 89.19311 | 795.6 | 30737.54 | 40460.98
| 3063.702 | 326.3401 | 489.8 | 1.7977e+308 | 1.7977e+308 | 1.7977e+308 | 1 | 1.7977e+308 | 0.1307721 | 45 | 0 | 1.7977e+308 | 712.4514 | -784.5223 | 1.7977e+308 | 1.7977e+308 | 8100000 | 1.7977e+308 | 8100000 | 1.7977e+308 | 519754.7 | -267851.1 | 206.6529 | 1.7977e+308 | 2 | 600 | 89.19317 | 795.8 | 30737.54 | 40460.98
| 3062.8 | 325.8367 | 490 | 1.7977e+308 | 1.7977e+308 | 1.7977e+308 | 1 | 1.7977e+308 | 0.1955582 | 45 | 0 | 1.7977e+308 | 712.4514 | -784.5222 | 1.7977e+308 | 1.7977e+308 | 8100000 | 1.7977e+308 | 8100000 | 1.7977e+308 | 515807.4 | -267852.2 | 206.1495 | 1.7977e+308 | 2 | 600 | 89.19324 | 796 | 30737.54 | 40460.98
| 3062.302 | 325.3334 | 490.2 | 1.7977e+308 | 1.7977e+308 | 1.7977e+308 | 1 | 1.7977e+308 | 0.1363708 | 45 | 0 | 1.7977e+308 | 712.4514 | -784.5222 | 1.7977e+308 | 1.7977e+308 | 8100000 | 1.7977e+308 | 8100000 | 1.7977e+308 | 517884.5 | -267852.9 | 205.646 | 1.7977e+308 | 2 | 600 | 89.19328 | 796.2 | 30737.54 | 40460.98
| 3061.353 | 324.83 | 490.4 | 1.7977e+308 | 1.7977e+308 | 1.7977e+308 | 1 | 1.7977e+308 | 0.07398415 | 45 | 0 | 1.7977e+308 | 712.4515 | -784.5221 | 1.7977e+308 | 1.7977e+308 | 8100000 | 1.7977e+308 | 8100000 | 1.7977e+308 | 516474 | -267854 | 205.1426 | 1.7977e+308 | 2 | 600 | 89.19334 | 796.4 | 30737.54 | 40460.98
| 3060.756 | 324.3354 | 490.6 | 1.7977e+308 | 1.7977e+308 | 1.7977e+308 | 1 | 1.7977e+308 | 0.2247518 | 45 | 0 | 1.7977e+308 | 712.4515 | -784.5221 | 1.7977e+308 | 1.7977e+308 | 8100000 | 1.7977e+308 | 8100000 | 1.7977e+308 | 519812.6 | -267854.8 | 204.6478 | 1.7977e+308 | 2 | 600 | 89.19339 | 796.6 | 30737.54 | 40460.98
| 3060.001 | 323.832 | 490.8 | 1.7977e+308 | 1.7977e+308 | 1.7977e+308 | 1 | 1.7977e+308 | 0.1487681 | 45 | 0 | 1.7977e+308 | 712.4516 | -784.522 | 1.7977e+308 | 1.7977e+308 | 8100000 | 1.7977e+308 | 8100000 | 1.7977e+308 | 521867.7 | -267855.7 | 204.1444 | 1.7977e+308 | 2 | 600 | 89.19344 | 796.8 | 30737.54 | 40460.98
| 3059.046 | 323.3287 | 491 | 1.7977e+308 | 1.7977e+308 | 1.7977e+308 | 1 | 1.7977e+308 | 0.1359708 | 45 | 0 | 1.7977e+308 | 712.4516 | -784.522 | 1.7977e+308 | 1.7977e+308 | 8100000 | 1.7977e+308 | 8100000 | 1.7977e+308 | 519864.6 | -267856.9 | 203.641 | 1.7977e+308 | 2 | 600 | 89.19351 | 797 | 30737.54 | 40460.98
| 3058.328 | 322.834 | 491.2 | 1.7977e+308 | 1.7977e+308 | 1.7977e+308 | 1 | 1.7977e+308 | 0.1949581 | 45 | 0 | 1.7977e+308 | 712.4516 | -784.5219 | 1.7977e+308 | 1.7977e+308 | 8100000 | 1.7977e+308 | 8100000 | 1.7977e+308 | 519409.6 | -267857.8 | 203.1462 | 1.7977e+308 | 2 | 600 | 89.19356 | 797.2 | 30737.54 | 40460.98
| 3057.476 | 322.3307 | 491.4 | 1.7977e+308 | 1.7977e+308 | 1.7977e+308 | 1 | 1.7977e+308 | 0.03519243 | 45 | 0 | 1.7977e+308 | 712.4517 | -784.5218 | 1.7977e+308 | 1.7977e+308 | 8100000 | 1.7977e+308 | 8100000 | 1.7977e+308 | 518721.9 | -267858.8 | 202.6428 | 1.7977e+308 | 2 | 600 | 89.19362 | 797.4 | 30737.54 | 40460.98
| 3056.569 | 321.8273 | 491.6 | 1.7977e+308 | 1.7977e+308 | 1.7977e+308 | 1 | 1.7977e+308 | 0.0315932 | 45 | 0 | 1.7977e+308 | 712.4517 | -784.5218 | 1.7977e+308 | 1.7977e+308 | 8100000 | 1.7977e+308 | 8100000 | 1.7977e+308 | 514631.5 | -267859.9 | 202.1393 | 1.7977e+308 | 2 | 600 | 89.19368 | 797.6 | 30737.54 | 40460.98
| 3055.9 | 321.324 | 491.8 | 1.7977e+308 | 1.7977e+308 | 1.7977e+308 | 1 | 1.7977e+308 | 0.04639001 | 45 | 0 | 1.7977e+308 | 712.4518 | -784.5217 | 1.7977e+308 | 1.7977e+308 | 8100000 | 1.7977e+308 | 8100000 | 1.7977e+308 | 517245.7 | -267860.7 | 201.6359 | 1.7977e+308 | 2 | 600 | 89.19373 | 797.8 | 30737.54 | 40460.98
| 3055.285 | 320.8206 | 492 | 1.7977e+308 | 1.7977e+308 | 1.7977e+308 | 1 | 1.7977e+308 | 0.03359276 | 45 | 0 | 1.7977e+308 | 712.4518 | -784.5217 | 1.7977e+308 | 1.7977e+308 | 8100000 | 1.7977e+308 | 8100000 | 1.7977e+308 | 516574.6 | -267861.5 | 201.1325 | 1.7977e+308 | 2 | 600 | 89.19377 | 798 | 30737.54 | 40460.98
| 3054.32 | 320.3173 | 492.2 | 1.7977e+308 | 1.7977e+308 | 1.7977e+308 | 1 | 1.7977e+308 | 0.1235733 | 45 | 0 | 1.7977e+308 | 712.4518 | -784.5216 | 1.7977e+308 | 1.7977e+308 | 8100000 | 1.7977e+308 | 8100000 | 1.7977e+308 | 516811.7 | -267862.7 | 200.629 | 1.7977e+308 | 2 | 600 | 89.19384 | 798.2 | 30737.54 | 40460.98
| 3053.451 | 319.8139 | 492.4 | 1.7977e+308 | 1.7977e+308 | 1.7977e+308 | 1 | 1.7977e+308 | 0.1103762 | 45 | 0 | 1.7977e+308 | 712.4519 | -784.5216 | 1.7977e+308 | 1.7977e+308 | 8100000 | 1.7977e+308 | 8100000 | 1.7977e+308 | 515272.2 | -267863.7 | 200.1256 | 1.7977e+308 | 2 | 600 | 89.1939 | 798.4 | 30737.54 | 40460.98
| 3052.682 | 319.3106 | 492.6 | 1.7977e+308 | 1.7977e+308 | 1.7977e+308 | 1 | 1.7977e+308 | 0.3209306 | 45 | 0 | 1.7977e+308 | 712.4519 | -784.5215 | 1.7977e+308 | 1.7977e+308 | 8100000 | 1.7977e+308 | 8100000 | 1.7977e+308 | 514060.4 | -267864.7 | 199.6222 | 1.7977e+308 | 2 | 600 | 89.19395 | 798.6 | 30737.54 | 40460.98
| 3051.698 | 318.8159 | 492.8 | 1.7977e+308 | 1.7977e+308 | 1.7977e+308 | 1 | 1.7977e+308 | 0.1747622 | 45 | 0 | 1.7977e+308 | 712.452 | -784.5214 | 1.7977e+308 | 1.7977e+308 | 8100000 | 1.7977e+308 | 8100000 | 1.7977e+308 | 513060.4 | -267865.8 | 199.1274 | 1.7977e+308 | 2 | 600 | 89.19402 | 798.8 | 30737.54 | 40460.98
| 3051.052 | 318.3126 | 493 | 1.7977e+308 | 1.7977e+308 | 1.7977e+308 | 1 | 1.7977e+308 | 0.1695633 | 45 | 0 | 1.7977e+308 | 712.452 | -784.5214 | 1.7977e+308 | 1.7977e+308 | 8100000 | 1.7977e+308 | 8100000 | 1.7977e+308 | 512876.7 | -267866.6 | 198.624 | 1.7977e+308 | 2 | 600 | 89.19407 | 799 | 30737.54 | 40460.98
| 3050.315 | 317.8092 | 493.2 | 1.7977e+308 | 1.7977e+308 | 1.7977e+308 | 1 | 1.7977e+308 | 0.1735624 | 45 | 0 | 1.7977e+308 | 712.452 | -784.5213 | 1.7977e+308 | 1.7977e+308 | 8100000 | 1.7977e+308 | 8100000 | 1.7977e+308 | 513138.8 | -267867.6 | 198.1206 | 1.7977e+308 | 2 | 600 | 89.19412 | 799.2 | 30737.54 | 40460.98
| 3049.17 | 317.3146 | 493.4 | 1.7977e+308 | 1.7977e+308 | 1.7977e+308 | 1 | 1.7977e+308 | 0.07798308 | 45 | 0 | 1.7977e+308 | 712.4521 | -784.5213 | 1.7977e+308 | 1.7977e+308 | 8100000 | 1.7977e+308 | 8100000 | 1.7977e+308 | 511478.5 | -267868.9 | 197.6258 | 1.7977e+308 | 2 | 600 | 89.1942 | 799.4 | 30737.54 | 40460.98
| 3048.315 | 316.8112 | 493.6 | 1.7977e+308 | 1.7977e+308 | 1.7977e+308 | 1 | 1.7977e+308 | 0.2091546 | 45 | 0 | 1.7977e+308 | 712.4521 | -784.5212 | 1.7977e+308 | 1.7977e+308 | 8100000 | 1.7977e+308 | 8100000 | 1.7977e+308 | 501778.5 | -267869.9 | 197.1224 | 1.7977e+308 | 2 | 600 | 89.19426 | 799.6 | 30737.54 | 40460.98
| 3047.414 | 316.3079 | 493.8 | 1.7977e+308 | 1.7977e+308 | 1.7977e+308 | 1 | 1.7977e+308 | 0.05758748 | 45 | 0 | 1.7977e+308 | 712.4522 | -784.5211 | 1.7977e+308 | 1.7977e+308 | 8100000 | 1.7977e+308 | 8100000 | 1.7977e+308 | 501395 | -267871 | 196.6189 | 1.7977e+308 | 2 | 600 | 89.19432 | 799.8 | 30737.54 | 40460.98
| 3046.805 | 315.8045 | 494 | 1.7977e+308 | 1.7977e+308 | 1.7977e+308 | 1 | 1.7977e+308 | 0.09917843 | 45 | 0 | 1.7977e+308 | 712.4522 | -784.5211 | 1.7977e+308 | 1.7977e+308 | 8100000 | 1.7977e+308 | 8100000 | 1.7977e+308 | 499527.2 | -267871.8 | 196.1155 | 1.7977e+308 | 2 | 600 | 89.19437 | 800 | 30737.54 | 40460.98
| 3045.866 | 315.3012 | 494.2 | 1.7977e+308 | 1.7977e+308 | 1.7977e+308 | 1 | 1.7977e+308 | 0.1235731 | 45 | 0 | 1.7977e+308 | 712.4523 | -784.521 | 1.7977e+308 | 1.7977e+308 | 8100000 | 1.7977e+308 | 8100000 | 1.7977e+308 | 498117.7 | -267872.9 | 195.6121 | 1.7977e+308 | 2 | 600 | 89.19443 | 800.2 | 30737.54 | 40460.98
| 3044.913 | 314.7979 | 494.4 | 1.7977e+308 | 1.7977e+308 | 1.7977e+308 | 1 | 1.7977e+308 | 0.1747619 | 45 | 0 | 1.7977e+308 | 712.4523 | -784.521 | 1.7977e+308 | 1.7977e+308 | 8100000 | 1.7977e+308 | 8100000 | 1.7977e+308 | 495725 | -267874 | 195.1086 | 1.7977e+308 | 2 | 600 | 89.19449 | 800.4 | 30737.54 | 40460.98
| 3044.217 | 314.2945 | 494.6 | 1.7977e+308 | 1.7977e+308 | 1.7977e+308 | 1 | 1.7977e+308 | 0.0123973 | 45 | 0 | 1.7977e+308 | 712.4523 | -784.5209 | 1.7977e+308 | 1.7977e+308 | 8100000 | 1.7977e+308 | 8100000 | 1.7977e+308 | 497311.4 | -267874.9 | 194.6052 | 1.7977e+308 | 2 | 600 | 89.19454 | 800.6 | 30737.54 | 40460.98
| 3043.552 | 313.7912 | 494.8 | 1.7977e+308 | 1.7977e+308 | 1.7977e+308 | 1 | 1.7977e+308 | 0.2099542 | 45 | 0 | 1.7977e+308 | 712.4524 | -784.5209 | 1.7977e+308 | 1.7977e+308 | 8100000 | 1.7977e+308 | 8100000 | 1.7977e+308 | 498582.8 | -267875.8 | 194.1018 | 1.7977e+308 | 2 | 600 | 89.19459 | 800.8 | 30737.54 | 40460.98
| 3042.746 | 313.3052 | 495 | 1.7977e+308 | 1.7977e+308 | 1.7977e+308 | 1 | 1.7977e+308 | 0.02599432 | 45 | 0 | 1.7977e+308 | 712.4524 | -784.5208 | 1.7977e+308 | 1.7977e+308 | 8100000 | 1.7977e+308 | 8100000 | 1.7977e+308 | 502012.8 | -267876.8 | 193.6157 | 1.7977e+308 | 2 | 600 | 89.19465 | 801 | 30737.54 | 40460.98
| 3041.912 | 312.8018 | 495.2 | 1.7977e+308 | 1.7977e+308 | 1.7977e+308 | 1 | 1.7977e+308 | 0.119174 | 45 | 0 | 1.7977e+308 | 712.4525 | -784.5208 | 1.7977e+308 | 1.7977e+308 | 8100000 | 1.7977e+308 | 8100000 | 1.7977e+308 | 500984.4 | -267877.8 | 193.1123 | 1.7977e+308 | 2 | 600 | 89.19471 | 801.2 | 30737.54 | 40460.98
| 3041.248 | 312.2985 | 495.4 | 1.7977e+308 | 1.7977e+308 | 1.7977e+308 | 1 | 1.7977e+308 | 0.08438154 | 45 | 0 | 1.7977e+308 | 712.4525 | -784.5207 | 1.7977e+308 | 1.7977e+308 | 8100000 | 1.7977e+308 | 8100000 | 1.7977e+308 | 502244.9 | -267878.6 | 192.6088 | 1.7977e+308 | 2 | 600 | 89.19476 | 801.4 | 30737.54 | 40460.98
| 3040.395 | 311.7951 | 495.6 | 1.7977e+308 | 1.7977e+308 | 1.7977e+308 | 1 | 1.7977e+308 | 0.1763614 | 45 | 0 | 1.7977e+308 | 712.4525 | -784.5206 | 1.7977e+308 | 1.7977e+308 | 8100000 | 1.7977e+308 | 8100000 | 1.7977e+308 | 505502.3 | -267879.6 | 192.1054 | 1.7977e+308 | 2 | 600 | 89.19481 | 801.6 | 30737.54 | 40460.98
| 3039.327 | 311.2918 | 495.8 | 1.7977e+308 | 1.7977e+308 | 1.7977e+308 | 1 | 1.7977e+308 | 0.04678975 | 45 | 0 | 1.7977e+308 | 712.4526 | -784.5206 | 1.7977e+308 | 1.7977e+308 | 8100000 | 1.7977e+308 | 8100000 | 1.7977e+308 | 500271.5 | -267880.9 | 191.602 | 1.7977e+308 | 2 | 600 | 89.19489 | 801.8 | 30737.54 | 40460.98
| 3038.58 | 310.7885 | 496 | 1.7977e+308 | 1.7977e+308 | 1.7977e+308 | 1 | 1.7977e+308 | 0.04638983 | 45 | 0 | 1.7977e+308 | 712.4526 | -784.5205 | 1.7977e+308 | 1.7977e+308 | 8100000 | 1.7977e+308 | 8100000 | 1.7977e+308 | 498804.8 | -267881.8 | 191.0985 | 1.7977e+308 | 2 | 600 | 89.19494 | 802 | 30737.54 | 40460.98
| 3037.977 | 310.2851 | 496.2 | 1.7977e+308 | 1.7977e+308 | 1.7977e+308 | 1 | 1.7977e+308 | 0.1035773 | 45 | 0 | 1.7977e+308 | 712.4526 | -784.5205 | 1.7977e+308 | 1.7977e+308 | 8100000 | 1.7977e+308 | 8100000 | 1.7977e+308 | 501804.3 | -267882.6 | 190.5951 | 1.7977e+308 | 2 | 600 | 89.19499 | 802.2 | 30737.54 | 40460.98
| 3036.997 | 309.7818 | 496.4 | 1.7977e+308 | 1.7977e+308 | 1.7977e+308 | 1 | 1.7977e+308 | 0.204755 | 45 | 0 | 1.7977e+308 | 712.4527 | -784.5204 | 1.7977e+308 | 1.7977e+308 | 8100000 | 1.7977e+308 | 8100000 | 1.7977e+308 | 502698.1 | -267883.8 | 190.0917 | 1.7977e+308 | 2 | 600 | 89.19505 | 802.4 | 30737.54 | 40460.98
| 3036.22 | 309.2784 | 496.6 | 1.7977e+308 | 1.7977e+308 | 1.7977e+308 | 1 | 1.7977e+308 | 0.2111536 | 45 | 0 | 1.7977e+308 | 712.4527 | -784.5204 | 1.7977e+308 | 1.7977e+308 | 8100000 | 1.7977e+308 | 8100000 | 1.7977e+308 | 504169.1 | -267884.7 | 189.5882 | 1.7977e+308 | 2 | 600 | 89.19511 | 802.6 | 30737.54 | 40460.98
| 3035.344 | 308.7751 | 496.8 | 1.7977e+308 | 1.7977e+308 | 1.7977e+308 | 1 | 1.7977e+308 | 0.09717861 | 45 | 0 | 1.7977e+308 | 712.4528 | -784.5203 | 1.7977e+308 | 1.7977e+308 | 8100000 | 1.7977e+308 | 8100000 | 1.7977e+308 | 500213.6 | -267885.8 | 189.0848 | 1.7977e+308 | 2 | 600 | 89.19517 | 802.8 | 30737.54 | 40460.98
| 3034.417 | 308.2718 | 497 | 1.7977e+308 | 1.7977e+308 | 1.7977e+308 | 1 | 1.7977e+308 | 0.06078661 | 45 | 0 | 1.7977e+308 | 712.4528 | -784.5202 | 1.7977e+308 | 1.7977e+308 | 8100000 | 1.7977e+308 | 8100000 | 1.7977e+308 | 500406.3 | -267886.9 | 188.5814 | 1.7977e+308 | 2 | 600 | 89.19523 | 803 | 30737.54 | 40460.98
| 3033.801 | 307.7858 | 497.2 | 1.7977e+308 | 1.7977e+308 | 1.7977e+308 | 1 | 1.7977e+308 | 0.117974 | 45 | 0 | 1.7977e+308 | 712.4529 | -784.5202 | 1.7977e+308 | 1.7977e+308 | 8100000 | 1.7977e+308 | 8100000 | 1.7977e+308 | 501104 | -267887.7 | 188.0953 | 1.7977e+308 | 2 | 600 | 89.19528 | 803.2 | 30737.54 | 40460.98
| 3032.606 | 307.2824 | 497.4 | 1.7977e+308 | 1.7977e+308 | 1.7977e+308 | 1 | 1.7977e+308 | 0.05838712 | 45 | 0 | 1.7977e+308 | 712.4529 | -784.5201 | 1.7977e+308 | 1.7977e+308 | 8100000 | 1.7977e+308 | 8100000 | 1.7977e+308 | 499484.6 | -267889.1 | 187.5919 | 1.7977e+308 | 2 | 600 | 89.19536 | 803.4 | 30737.54 | 40460.98
| 3031.988 | 306.7791 | 497.6 | 1.7977e+308 | 1.7977e+308 | 1.7977e+308 | 1 | 1.7977e+308 | 0.1143747 | 45 | 0 | 1.7977e+308 | 712.4529 | -784.5201 | 1.7977e+308 | 1.7977e+308 | 8100000 | 1.7977e+308 | 8100000 | 1.7977e+308 | 500052.4 | -267889.9 | 187.0884 | 1.7977e+308 | 2 | 600 | 89.1954 | 803.6 | 30737.54 | 40460.98
| 3031.169 | 306.2757 | 497.8 | 1.7977e+308 | 1.7977e+308 | 1.7977e+308 | 1 | 1.7977e+308 | 0.08878038 | 45 | 0 | 1.7977e+308 | 712.453 | -784.52 | 1.7977e+308 | 1.7977e+308 | 8100000 | 1.7977e+308 | 8100000 | 1.7977e+308 | 491769 | -267890.9 | 186.585 | 1.7977e+308 | 2 | 600 | 89.19546 | 803.8 | 30737.54 | 40460.98
| 3030.229 | 305.7724 | 498 | 1.7977e+308 | 1.7977e+308 | 1.7977e+308 | 1 | 1.7977e+308 | 0.1607644 | 45 | 0 | 1.7977e+308 | 712.453 | -784.5199 | 1.7977e+308 | 1.7977e+308 | 8100000 | 1.7977e+308 | 8100000 | 1.7977e+308 | 487551 | -267892 | 186.0816 | 1.7977e+308 | 2 | 600 | 89.19553 | 804 | 30737.54 | 40460.98
| 3029.41 | 305.2691 | 498.2 | 1.7977e+308 | 1.7977e+308 | 1.7977e+308 | 1 | 1.7977e+308 | 0.139969 | 45 | 0 | 1.7977e+308 | 712.4531 | -784.5199 | 1.7977e+308 | 1.7977e+308 | 8100000 | 1.7977e+308 | 8100000 | 1.7977e+308 | 484318.4 | -267893 | 185.5781 | 1.7977e+308 | 2 | 600 | 89.19558 | 804.2 | 30737.54 | 40460.98
| 3028.42 | 304.7657 | 498.4 | 1.7977e+308 | 1.7977e+308 | 1.7977e+308 | 1 | 1.7977e+308 | 0.07798272 | 45 | 0 | 1.7977e+308 | 712.4531 | -784.5198 | 1.7977e+308 | 1.7977e+308 | 8100000 | 1.7977e+308 | 8100000 | 1.7977e+308 | 482921 | -267894.1 | 185.0747 | 1.7977e+308 | 2 | 600 | 89.19565 | 804.4 | 30737.54 | 40460.98
| 3027.891 | 304.2624 | 498.6 | 1.7977e+308 | 1.7977e+308 | 1.7977e+308 | 1 | 1.7977e+308 | 0.2355478 | 45 | 0 | 1.7977e+308 | 712.4531 | -784.5198 | 1.7977e+308 | 1.7977e+308 | 8100000 | 1.7977e+308 | 8100000 | 1.7977e+308 | 485568.6 | -267894.9 | 184.5713 | 1.7977e+308 | 2 | 600 | 89.19569 | 804.6 | 30737.54 | 40460.98
| 3026.945 | 303.759 | 498.8 | 1.7977e+308 | 1.7977e+308 | 1.7977e+308 | 1 | 1.7977e+308 | 0.1763609 | 45 | 0 | 1.7977e+308 | 712.4532 | -784.5197 | 1.7977e+308 | 1.7977e+308 | 8100000 | 1.7977e+308 | 8100000 | 1.7977e+308 | 484690.7 | -267896 | 184.0679 | 1.7977e+308 | 2 | 600 | 89.19576 | 804.8 | 30737.54 | 40460.98
| 3026.261 | 303.2557 | 499 | 1.7977e+308 | 1.7977e+308 | 1.7977e+308 | 1 | 1.7977e+308 | 0.05158854 | 45 | 0 | 1.7977e+308 | 712.4532 | -784.5197 | 1.7977e+308 | 1.7977e+308 | 8100000 | 1.7977e+308 | 8100000 | 1.7977e+308 | 488399 | -267896.8 | 183.5644 | 1.7977e+308 | 2 | 600 | 89.19581 | 805 | 30737.54 | 40460.98
| 3025.151 | 302.7697 | 499.2 | 1.7977e+308 | 1.7977e+308 | 1.7977e+308 | 1 | 1.7977e+308 | 0.1179738 | 45 | 0 | 1.7977e+308 | 712.4533 | -784.5196 | 1.7977e+308 | 1.7977e+308 | 8100000 | 1.7977e+308 | 8100000 | 1.7977e+308 | 487181.5 | -267898.1 | 183.0783 | 1.7977e+308 | 2 | 600 | 89.19588 | 805.2 | 30737.54 | 40460.98
| 3024.456 | 302.2664 | 499.4 | 1.7977e+308 | 1.7977e+308 | 1.7977e+308 | 1 | 1.7977e+308 | 0.2623416 | 45 | 0 | 1.7977e+308 | 712.4533 | -784.5195 | 1.7977e+308 | 1.7977e+308 | 8100000 | 1.7977e+308 | 8100000 | 1.7977e+308 | 487719.4 | -267899 | 182.5749 | 1.7977e+308 | 2 | 600 | 89.19593 | 805.4 | 30737.54 | 40460.98
| 3023.725 | 301.763 | 499.6 | 1.7977e+308 | 1.7977e+308 | 1.7977e+308 | 1 | 1.7977e+308 | 0.0327927 | 45 | 0 | 1.7977e+308 | 712.4533 | -784.5195 | 1.7977e+308 | 1.7977e+308 | 8100000 | 1.7977e+308 | 8100000 | 1.7977e+308 | 489551.1 | -267899.9 | 182.0715 | 1.7977e+308 | 2 | 600 | 89.19598 | 805.6 | 30737.54 | 40460.98
| 3022.791 | 301.2597 | 499.8 | 1.7977e+308 | 1.7977e+308 | 1.7977e+308 | 1 | 1.7977e+308 | 0.1675627 | 45 | 0 | 1.7977e+308 | 712.4534 | -784.5194 | 1.7977e+308 | 1.7977e+308 | 8100000 | 1.7977e+308 | 8100000 | 1.7977e+308 | 491004.7 | -267901 | 181.5681 | 1.7977e+308 | 2 | 600 | 89.19605 | 805.8 | 30737.54 | 40460.98
| 3022.065 | 300.7737 | 500 | 1.7977e+308 | 1.7977e+308 | 1.7977e+308 | 1 | 1.7977e+308 | 0.13437 | 45 | 0 | 1.7977e+308 | 712.4534 | -784.5194 | 1.7977e+308 | 1.7977e+308 | 8100000 | 1.7977e+308 | 8100000 | 1.7977e+308 | 492497.4 | -267901.9 | 181.082 | 1.7977e+308 | 2 | 600 | 89.1961 | 806 | 30737.54 | 40460.98
| 3021.102 | 300.253 | 500.2 | 1.7977e+308 | 1.7977e+308 | 1.7977e+308 | 1 | 1.7977e+308 | 0.201555 | 45 | 0 | 1.7977e+308 | 712.4535 | -784.5193 | 1.7977e+308 | 1.7977e+308 | 8100000 | 1.7977e+308 | 8100000 | 1.7977e+308 | 490449 | -267903.1 | 180.5612 | 1.7977e+308 | 2 | 600 | 89.19616 | 806.2 | 30737.54 | 40460.98
| 3020.001 | 299.7497 | 500.4 | 1.7977e+308 | 1.7977e+308 | 1.7977e+308 | 1 | 1.7977e+308 | 0.03679178 | 45 | 0 | 1.7977e+308 | 712.4535 | -784.5192 | 1.7977e+308 | 1.7977e+308 | 8100000 | 1.7977e+308 | 8100000 | 1.7977e+308 | 489234.3 | -267904.4 | 180.0578 | 1.7977e+308 | 2 | 600 | 89.19624 | 806.4 | 30737.54 | 40460.98
| 3019.396 | 299.2637 | 500.6 | 1.7977e+308 | 1.7977e+308 | 1.7977e+308 | 1 | 1.7977e+308 | 0.1667627 | 45 | 0 | 1.7977e+308 | 712.4536 | -784.5192 | 1.7977e+308 | 1.7977e+308 | 8100000 | 1.7977e+308 | 8100000 | 1.7977e+308 | 486606.8 | -267905.1 | 179.5717 | 1.7977e+308 | 2 | 600 | 89.19628 | 806.6 | 30737.54 | 40460.98
| 3018.616 | 298.743 | 500.8 | 1.7977e+308 | 1.7977e+308 | 1.7977e+308 | 1 | 1.7977e+308 | 0.1299709 | 45 | 0 | 1.7977e+308 | 712.4536 | -784.5191 | 1.7977e+308 | 1.7977e+308 | 8100000 | 1.7977e+308 | 8100000 | 1.7977e+308 | 490809.5 | -267906.1 | 179.0509 | 1.7977e+308 | 2 | 600 | 89.19634 | 806.8 | 30737.54 | 40460.98
| 3017.584 | 298.2397 | 501 | 1.7977e+308 | 1.7977e+308 | 1.7977e+308 | 1 | 1.7977e+308 | 0.1767604 | 45 | 0 | 1.7977e+308 | 712.4536 | -784.5191 | 1.7977e+308 | 1.7977e+308 | 8100000 | 1.7977e+308 | 8100000 | 1.7977e+308 | 490092.4 | -267907.3 | 178.5475 | 1.7977e+308 | 2 | 600 | 89.19641 | 807 | 30737.54 | 40460.98
| 3016.654 | 297.7537 | 501.2 | 1.7977e+308 | 1.7977e+308 | 1.7977e+308 | 1 | 1.7977e+308 | 0.1083757 | 45 | 0 | 1.7977e+308 | 712.4537 | -784.519 | 1.7977e+308 | 1.7977e+308 | 8100000 | 1.7977e+308 | 8100000 | 1.7977e+308 | 487162.5 | -267908.4 | 178.0614 | 1.7977e+308 | 2 | 600 | 89.19647 | 807.2 | 30737.54 | 40460.98
| 3015.951 | 297.2504 | 501.4 | 1.7977e+308 | 1.7977e+308 | 1.7977e+308 | 1 | 1.7977e+308 | 0.1459672 | 45 | 0 | 1.7977e+308 | 712.4537 | -784.5189 | 1.7977e+308 | 1.7977e+308 | 8100000 | 1.7977e+308 | 8100000 | 1.7977e+308 | 487838.2 | -267909.3 | 177.558 | 1.7977e+308 | 2 | 600 | 89.19652 | 807.4 | 30737.54 | 40460.98
| 3014.776 | 296.747 | 501.6 | 1.7977e+308 | 1.7977e+308 | 1.7977e+308 | 1 | 1.7977e+308 | 0.02279488 | 45 | 0 | 1.7977e+308 | 712.4538 | -784.5189 | 1.7977e+308 | 1.7977e+308 | 8100000 | 1.7977e+308 | 8100000 | 1.7977e+308 | 486140.6 | -267910.7 | 177.0545 | 1.7977e+308 | 2 | 600 | 89.1966 | 807.6 | 30737.54 | 40460.98
| 3014.287 | 296.2437 | 501.8 | 1.7977e+308 | 1.7977e+308 | 1.7977e+308 | 1 | 1.7977e+308 | 0.115574 | 45 | 0 | 1.7977e+308 | 712.4538 | -784.5188 | 1.7977e+308 | 1.7977e+308 | 8100000 | 1.7977e+308 | 8100000 | 1.7977e+308 | 480297.9 | -267911.3 | 176.5511 | 1.7977e+308 | 2 | 600 | 89.19664 | 807.8 | 30737.54 | 40460.98
| 3013.484 | 295.7403 | 502 | 1.7977e+308 | 1.7977e+308 | 1.7977e+308 | 1 | 1.7977e+308 | 0.1383689 | 45 | 0 | 1.7977e+308 | 712.4538 | -784.5188 | 1.7977e+308 | 1.7977e+308 | 8100000 | 1.7977e+308 | 8100000 | 1.7977e+308 | 484000.2 | -267912.3 | 176.0477 | 1.7977e+308 | 2 | 600 | 89.1967 | 808 | 30737.54 | 40460.98
| 3012.508 | 295.237 | 502.2 | 1.7977e+308 | 1.7977e+308 | 1.7977e+308 | 1 | 1.7977e+308 | 0.1979554 | 45 | 0 | 1.7977e+308 | 712.4539 | -784.5187 | 1.7977e+308 | 1.7977e+308 | 8100000 | 1.7977e+308 | 8100000 | 1.7977e+308 | 481850.4 | -267913.5 | 175.5443 | 1.7977e+308 | 2 | 600 | 89.19676 | 808.2 | 30737.54 | 40460.98
| 3011.737 | 294.7337 | 502.4 | 1.7977e+308 | 1.7977e+308 | 1.7977e+308 | 1 | 1.7977e+308 | 0.1231722 | 45 | 0 | 1.7977e+308 | 712.4539 | -784.5186 | 1.7977e+308 | 1.7977e+308 | 8100000 | 1.7977e+308 | 8100000 | 1.7977e+308 | 482067 | -267914.4 | 175.0408 | 1.7977e+308 | 2 | 600 | 89.19682 | 808.4 | 30737.54 | 40460.98
| 3011.115 | 294.2303 | 502.6 | 1.7977e+308 | 1.7977e+308 | 1.7977e+308 | 1 | 1.7977e+308 | 0.0775825 | 45 | 0 | 1.7977e+308 | 712.454 | -784.5186 | 1.7977e+308 | 1.7977e+308 | 8100000 | 1.7977e+308 | 8100000 | 1.7977e+308 | 486974.7 | -267915.2 | 174.5374 | 1.7977e+308 | 2 | 600 | 89.19686 | 808.6 | 30737.54 | 40460.98
| 3010.071 | 293.727 | 502.8 | 1.7977e+308 | 1.7977e+308 | 1.7977e+308 | 1 | 1.7977e+308 | 0.1251717 | 45 | 0 | 1.7977e+308 | 712.454 | -784.5185 | 1.7977e+308 | 1.7977e+308 | 8100000 | 1.7977e+308 | 8100000 | 1.7977e+308 | 484237.6 | -267916.5 | 174.034 | 1.7977e+308 | 2 | 600 | 89.19693 | 808.8 | 30737.54 | 40460.98
| 3009.459 | 293.2236 | 503 | 1.7977e+308 | 1.7977e+308 | 1.7977e+308 | 1 | 1.7977e+308 | 0.06438545 | 45 | 0 | 1.7977e+308 | 712.454 | -784.5185 | 1.7977e+308 | 1.7977e+308 | 8100000 | 1.7977e+308 | 8100000 | 1.7977e+308 | 488756.5 | -267917.3 | 173.5305 | 1.7977e+308 | 2 | 600 | 89.19698 | 809 | 30737.54 | 40460.98
| 3008.518 | 292.7203 | 503.2 | 1.7977e+308 | 1.7977e+308 | 1.7977e+308 | 1 | 1.7977e+308 | 0.1655626 | 45 | 0 | 1.7977e+308 | 712.4541 | -784.5184 | 1.7977e+308 | 1.7977e+308 | 8100000 | 1.7977e+308 | 8100000 | 1.7977e+308 | 489493.2 | -267918.4 | 173.0271 | 1.7977e+308 | 2 | 600 | 89.19704 | 809.2 | 30737.54 | 40460.98
| 3007.305 | 292.2344 | 503.4 | 1.7977e+308 | 1.7977e+308 | 1.7977e+308 | 1 | 1.7977e+308 | 0.1063759 | 45 | 0 | 1.7977e+308 | 712.4541 | -784.5183 | 1.7977e+308 | 1.7977e+308 | 8100000 | 1.7977e+308 | 8100000 | 1.7977e+308 | 484968.6 | -267919.8 | 172.541 | 1.7977e+308 | 2 | 600 | 89.19712 | 809.4 | 30737.54 | 40460.98
| 3006.7 | 291.731 | 503.6 | 1.7977e+308 | 1.7977e+308 | 1.7977e+308 | 1 | 1.7977e+308 | 0.1559647 | 45 | 0 | 1.7977e+308 | 712.4542 | -784.5183 | 1.7977e+308 | 1.7977e+308 | 8100000 | 1.7977e+308 | 8100000 | 1.7977e+308 | 486356 | -267920.5 | 172.0376 | 1.7977e+308 | 2 | 600 | 89.19717 | 809.6 | 30737.54 | 40460.98
| 3005.703 | 291.2277 | 503.8 | 1.7977e+308 | 1.7977e+308 | 1.7977e+308 | 1 | 1.7977e+308 | 0.1391684 | 45 | 0 | 1.7977e+308 | 712.4542 | -784.5182 | 1.7977e+308 | 1.7977e+308 | 8100000 | 1.7977e+308 | 8100000 | 1.7977e+308 | 484842.1 | -267921.7 | 171.5342 | 1.7977e+308 | 2 | 600 | 89.19724 | 809.8 | 30737.54 | 40460.98
| 3004.815 | 290.7243 | 504 | 1.7977e+308 | 1.7977e+308 | 1.7977e+308 | 1 | 1.7977e+308 | 0.1695615 | 45 | 0 | 1.7977e+308 | 712.4543 | -784.5182 | 1.7977e+308 | 1.7977e+308 | 8100000 | 1.7977e+308 | 8100000 | 1.7977e+308 | 487038.5 | -267922.8 | 171.0308 | 1.7977e+308 | 2 | 600 | 89.1973 | 810 | 30737.54 | 40460.98
| 3004.403 | 290.221 | 504.2 | 1.7977e+308 | 1.7977e+308 | 1.7977e+308 | 1 | 1.7977e+308 | 0.08338107 | 45 | 0 | 1.7977e+308 | 712.4543 | -784.5181 | 1.7977e+308 | 1.7977e+308 | 8100000 | 1.7977e+308 | 8100000 | 1.7977e+308 | 495435.6 | -267923.4 | 170.5273 | 1.7977e+308 | 2 | 600 | 89.19733 | 810.2 | 30737.54 | 40460.98
| 3003.458 | 289.7176 | 504.4 | 1.7977e+308 | 1.7977e+308 | 1.7977e+308 | 1 | 1.7977e+308 | 0.1631629 | 45 | 0 | 1.7977e+308 | 712.4543 | -784.5181 | 1.7977e+308 | 1.7977e+308 | 8100000 | 1.7977e+308 | 8100000 | 1.7977e+308 | 498502.5 | -267924.5 | 170.0239 | 1.7977e+308 | 2 | 600 | 89.1974 | 810.4 | 30737.54 | 40460.98
| 3002.46 | 289.2143 | 504.6 | 1.7977e+308 | 1.7977e+308 | 1.7977e+308 | 1 | 1.7977e+308 | 0.07918199 | 45 | 0 | 1.7977e+308 | 712.4544 | -784.518 | 1.7977e+308 | 1.7977e+308 | 8100000 | 1.7977e+308 | 8100000 | 1.7977e+308 | 495901.8 | -267925.7 | 169.5205 | 1.7977e+308 | 2 | 600 | 89.19747 | 810.6 | 30737.54 | 40460.98
| 3001.53 | 288.7197 | 504.8 | 1.7977e+308 | 1.7977e+308 | 1.7977e+308 | 1 | 1.7977e+308 | 0.06438534 | 45 | 0 | 1.7977e+308 | 712.4544 | -784.5179 | 1.7977e+308 | 1.7977e+308 | 8100000 | 1.7977e+308 | 8100000 | 1.7977e+308 | 495486.9 | -267926.8 | 169.0257 | 1.7977e+308 | 2 | 600 | 89.19753 | 810.8 | 30737.54 | 40460.98
| 3001.129 | 288.2163 | 505 | 1.7977e+308 | 1.7977e+308 | 1.7977e+308 | 1 | 1.7977e+308 | 0.1767597 | 45 | 0 | 1.7977e+308 | 712.4545 | -784.5179 | 1.7977e+308 | 1.7977e+308 | 8100000 | 1.7977e+308 | 8100000 | 1.7977e+308 | 499286.3 | -267927.4 | 168.5223 | 1.7977e+308 | 2 | 600 | 89.19756 | 811 | 30737.54 | 40460.98
| 3000.031 | 287.713 | 505.2 | 1.7977e+308 | 1.7977e+308 | 1.7977e+308 | 1 | 1.7977e+308 | 0.210352 | 45 | 0 | 1.7977e+308 | 712.4545 | -784.5178 | 1.7977e+308 | 1.7977e+308 | 8100000 | 1.7977e+308 | 8100000 | 1.7977e+308 | 499793.3 | -267928.7 | 168.0189 | 1.7977e+308 | 2 | 600 | 89.19764 | 811.2 | 30737.54 | 40460.98
| 2999.005 | 287.2183 | 505.4 | 1.7977e+308 | 1.7977e+308 | 1.7977e+308 | 1 | 1.7977e+308 | 0.1235718 | 45 | 0 | 1.7977e+308 | 712.4546 | -784.5178 | 1.7977e+308 | 1.7977e+308 | 8100000 | 1.7977e+308 | 8100000 | 1.7977e+308 | 496461.9 | -267929.9 | 167.5241 | 1.7977e+308 | 2 | 600 | 89.1977 | 811.4 | 30737.54 | 40460.98
| 2998.267 | 286.715 | 505.6 | 1.7977e+308 | 1.7977e+308 | 1.7977e+308 | 1 | 1.7977e+308 | 0.06798447 | 45 | 0 | 1.7977e+308 | 712.4546 | -784.5177 | 1.7977e+308 | 1.7977e+308 | 8100000 | 1.7977e+308 | 8100000 | 1.7977e+308 | 496535.1 | -267930.8 | 167.0207 | 1.7977e+308 | 2 | 600 | 89.19776 | 811.6 | 30737.54 | 40460.98
| 2997.622 | 286.2116 | 505.8 | 1.7977e+308 | 1.7977e+308 | 1.7977e+308 | 1 | 1.7977e+308 | 0.1219721 | 45 | 0 | 1.7977e+308 | 712.4546 | -784.5177 | 1.7977e+308 | 1.7977e+308 | 8100000 | 1.7977e+308 | 8100000 | 1.7977e+308 | 497546.2 | -267931.6 | 166.5173 | 1.7977e+308 | 2 | 600 | 89.19781 | 811.8 | 30737.54 | 40460.98
| 2996.598 | 285.7083 | 506 | 1.7977e+308 | 1.7977e+308 | 1.7977e+308 | 1 | 1.7977e+308 | 0.1123743 | 45 | 0 | 1.7977e+308 | 712.4547 | -784.5176 | 1.7977e+308 | 1.7977e+308 | 8100000 | 1.7977e+308 | 8100000 | 1.7977e+308 | 497297.3 | -267932.8 | 166.0138 | 1.7977e+308 | 2 | 600 | 89.19787 | 812 | 30737.54 | 40460.98
| 2995.591 | 285.205 | 506.2 | 1.7977e+308 | 1.7977e+308 | 1.7977e+308 | 1 | 1.7977e+308 | 0.1291704 | 45 | 0 | 1.7977e+308 | 712.4547 | -784.5175 | 1.7977e+308 | 1.7977e+308 | 8100000 | 1.7977e+308 | 8100000 | 1.7977e+308 | 492683.7 | -267934 | 165.5104 | 1.7977e+308 | 2 | 600 | 89.19794 | 812.2 | 30737.54 | 40460.98
| 2994.797 | 284.7017 | 506.4 | 1.7977e+308 | 1.7977e+308 | 1.7977e+308 | 1 | 1.7977e+308 | 0.08438066 | 45 | 0 | 1.7977e+308 | 712.4548 | -784.5175 | 1.7977e+308 | 1.7977e+308 | 8100000 | 1.7977e+308 | 8100000 | 1.7977e+308 | 491598 | -267935 | 165.007 | 1.7977e+308 | 2 | 600 | 89.198 | 812.4 | 30737.54 | 40460.98
| 2993.917 | 284.1983 | 506.6 | 1.7977e+308 | 1.7977e+308 | 1.7977e+308 | 1 | 1.7977e+308 | 0.06038615 | 45 | 0 | 1.7977e+308 | 712.4548 | -784.5174 | 1.7977e+308 | 1.7977e+308 | 8100000 | 1.7977e+308 | 8100000 | 1.7977e+308 | 492398.1 | -267936 | 164.5036 | 1.7977e+308 | 2 | 600 | 89.19806 | 812.6 | 30737.54 | 40460.98
| 2992.888 | 283.695 | 506.8 | 1.7977e+308 | 1.7977e+308 | 1.7977e+308 | 1 | 1.7977e+308 | 0.2019536 | 45 | 0 | 1.7977e+308 | 712.4549 | -784.5173 | 1.7977e+308 | 1.7977e+308 | 8100000 | 1.7977e+308 | 8100000 | 1.7977e+308 | 488668.8 | -267937.2 | 164.0001 | 1.7977e+308 | 2 | 600 | 89.19813 | 812.8 | 30737.54 | 40460.98
| 2992.193 | 283.2003 | 507 | 1.7977e+308 | 1.7977e+308 | 1.7977e+308 | 1 | 1.7977e+308 | 0.03399219 | 45 | 0 | 1.7977e+308 | 712.4549 | -784.5173 | 1.7977e+308 | 1.7977e+308 | 8100000 | 1.7977e+308 | 8100000 | 1.7977e+308 | 487804.3 | -267938.1 | 163.5054 | 1.7977e+308 | 2 | 600 | 89.19818 | 813 | 30737.54 | 40460.98
| 2991.034 | 282.697 | 507.2 | 1.7977e+308 | 1.7977e+308 | 1.7977e+308 | 1 | 1.7977e+308 | 0.2723374 | 45 | 0 | 1.7977e+308 | 712.4549 | -784.5172 | 1.7977e+308 | 1.7977e+308 | 8100000 | 1.7977e+308 | 8100000 | 1.7977e+308 | 485447.3 | -267939.5 | 163.002 | 1.7977e+308 | 2 | 600 | 89.19826 | 813.2 | 30737.54 | 40460.98
| 2990.084 | 282.2024 | 507.4 | 1.7977e+308 | 1.7977e+308 | 1.7977e+308 | 1 | 1.7977e+308 | 0.230347 | 45 | 0 | 1.7977e+308 | 712.455 | -784.5171 | 1.7977e+308 | 1.7977e+308 | 8100000 | 1.7977e+308 | 8100000 | 1.7977e+308 | 481721.9 | -267940.6 | 162.5072 | 1.7977e+308 | 2 | 600 | 89.19832 | 813.4 | 30737.54 | 40460.98
| 2989.128 | 281.6991 | 507.6 | 1.7977e+308 | 1.7977e+308 | 1.7977e+308 | 1 | 1.7977e+308 | 0.08598019 | 45 | 0 | 1.7977e+308 | 712.455 | -784.5171 | 1.7977e+308 | 1.7977e+308 | 8100000 | 1.7977e+308 | 8100000 | 1.7977e+308 | 478765.2 | -267941.7 | 162.0038 | 1.7977e+308 | 2 | 600 | 89.19839 | 813.6 | 30737.54 | 40460.98
| 2988.212 | 281.1957 | 507.8 | 1.7977e+308 | 1.7977e+308 | 1.7977e+308 | 1 | 1.7977e+308 | 0.07478275 | 45 | 0 | 1.7977e+308 | 712.4551 | -784.517 | 1.7977e+308 | 1.7977e+308 | 8100000 | 1.7977e+308 | 8100000 | 1.7977e+308 | 477712.1 | -267942.8 | 161.5003 | 1.7977e+308 | 2 | 600 | 89.19845 | 813.8 | 30737.54 | 40460.98
| 2987.474 | 280.6924 | 508 | 1.7977e+308 | 1.7977e+308 | 1.7977e+308 | 1 | 1.7977e+308 | 0.1643621 | 45 | 0 | 1.7977e+308 | 712.4551 | -784.517 | 1.7977e+308 | 1.7977e+308 | 8100000 | 1.7977e+308 | 8100000 | 1.7977e+308 | 476271 | -267943.7 | 160.9969 | 1.7977e+308 | 2 | 600 | 89.1985 | 814 | 30737.54 | 40460.98
| 2986.577 | 280.189 | 508.2 | 1.7977e+308 | 1.7977e+308 | 1.7977e+308 | 1 | 1.7977e+308 | 0.1247712 | 45 | 0 | 1.7977e+308 | 712.4552 | -784.5169 | 1.7977e+308 | 1.7977e+308 | 8100000 | 1.7977e+308 | 8100000 | 1.7977e+308 | 466637.3 | -267944.8 | 160.4935 | 1.7977e+308 | 2 | 600 | 89.19857 | 814.2 | 30737.54 | 40460.98
| 2985.844 | 279.6857 | 508.4 | 1.7977e+308 | 1.7977e+308 | 1.7977e+308 | 1 | 1.7977e+308 | 0.07978156 | 45 | 0 | 1.7977e+308 | 712.4552 | -784.5168 | 1.7977e+308 | 1.7977e+308 | 8100000 | 1.7977e+308 | 8100000 | 1.7977e+308 | 464727.2 | -267945.7 | 159.9901 | 1.7977e+308 | 2 | 600 | 89.19862 | 814.4 | 30737.54 | 40460.98
| 2985.02 | 279.1824 | 508.6 | 1.7977e+308 | 1.7977e+308 | 1.7977e+308 | 1 | 1.7977e+308 | 0.06458506 | 45 | 0 | 1.7977e+308 | 712.4552 | -784.5168 | 1.7977e+308 | 1.7977e+308 | 8100000 | 1.7977e+308 | 8100000 | 1.7977e+308 | 466419 | -267946.7 | 159.4866 | 1.7977e+308 | 2 | 600 | 89.19867 | 814.6 | 30737.54 | 40460.98
| 2984.118 | 278.679 | 508.8 | 1.7977e+308 | 1.7977e+308 | 1.7977e+308 | 1 | 1.7977e+308 | 0.1271706 | 45 | 0 | 1.7977e+308 | 712.4553 | -784.5167 | 1.7977e+308 | 1.7977e+308 | 8100000 | 1.7977e+308 | 8100000 | 1.7977e+308 | 464026.2 | -267947.8 | 158.9832 | 1.7977e+308 | 2 | 600 | 89.19874 | 814.8 | 30737.54 | 40460.98
| 2983.584 | 278.1844 | 509 | 1.7977e+308 | 1.7977e+308 | 1.7977e+308 | 1 | 1.7977e+308 | 0.2487424 | 45 | 0 | 1.7977e+308 | 712.4553 | -784.5167 | 1.7977e+308 | 1.7977e+308 | 8100000 | 1.7977e+308 | 8100000 | 1.7977e+308 | 470109.5 | -267948.5 | 158.4885 | 1.7977e+308 | 2 | 600 | 89.19878 | 815 | 30737.54 | 40460.98
| 2982.649 | 277.681 | 509.2 | 1.7977e+308 | 1.7977e+308 | 1.7977e+308 | 1 | 1.7977e+308 | 0.08438043 | 45 | 0 | 1.7977e+308 | 712.4554 | -784.5166 | 1.7977e+308 | 1.7977e+308 | 8100000 | 1.7977e+308 | 8100000 | 1.7977e+308 | 471261.9 | -267949.6 | 157.9851 | 1.7977e+308 | 2 | 600 | 89.19884 | 815.2 | 30737.54 | 40460.98
| 2981.5 | 277.1777 | 509.4 | 1.7977e+308 | 1.7977e+308 | 1.7977e+308 | 1 | 1.7977e+308 | 0.1369682 | 45 | 0 | 1.7977e+308 | 712.4554 | -784.5165 | 1.7977e+308 | 1.7977e+308 | 8100000 | 1.7977e+308 | 8100000 | 1.7977e+308 | 470740.2 | -267951 | 157.4816 | 1.7977e+308 | 2 | 600 | 89.19892 | 815.4 | 30737.54 | 40460.98
| 2980.931 | 276.683 | 509.6 | 1.7977e+308 | 1.7977e+308 | 1.7977e+308 | 1 | 1.7977e+308 | 0.01539642 | 45 | 0 | 1.7977e+308 | 712.4554 | -784.5165 | 1.7977e+308 | 1.7977e+308 | 8100000 | 1.7977e+308 | 8100000 | 1.7977e+308 | 472546.7 | -267951.7 | 156.9869 | 1.7977e+308 | 2 | 600 | 89.19896 | 815.6 | 30737.54 | 40460.98
| 2979.827 | 276.1797 | 509.8 | 1.7977e+308 | 1.7977e+308 | 1.7977e+308 | 1 | 1.7977e+308 | 0.09517787 | 45 | 0 | 1.7977e+308 | 712.4555 | -784.5164 | 1.7977e+308 | 1.7977e+308 | 8100000 | 1.7977e+308 | 8100000 | 1.7977e+308 | 470094.2 | -267953 | 156.4835 | 1.7977e+308 | 2 | 600 | 89.19904 | 815.8 | 30737.54 | 40460.98
| 2979.024 | 275.6764 | 510 | 1.7977e+308 | 1.7977e+308 | 1.7977e+308 | 1 | 1.7977e+308 | 0.06838409 | 45 | 0 | 1.7977e+308 | 712.4555 | -784.5164 | 1.7977e+308 | 1.7977e+308 | 8100000 | 1.7977e+308 | 8100000 | 1.7977e+308 | 471622.7 | -267954 | 155.98 | 1.7977e+308 | 2 | 600 | 89.19909 | 816 | 30737.54 | 40460.98
| 2978.218 | 275.1731 | 510.2 | 1.7977e+308 | 1.7977e+308 | 1.7977e+308 | 1 | 1.7977e+308 | 0.1083748 | 45 | 0 | 1.7977e+308 | 712.4556 | -784.5163 | 1.7977e+308 | 1.7977e+308 | 8100000 | 1.7977e+308 | 8100000 | 1.7977e+308 | 472855.9 | -267955 | 155.4766 | 1.7977e+308 | 2 | 600 | 89.19915 | 816.2 | 30737.54 | 40460.98
| 2977.528 | 274.6697 | 510.4 | 1.7977e+308 | 1.7977e+308 | 1.7977e+308 | 1 | 1.7977e+308 | 0.115973 | 45 | 0 | 1.7977e+308 | 712.4556 | -784.5163 | 1.7977e+308 | 1.7977e+308 | 8100000 | 1.7977e+308 | 8100000 | 1.7977e+308 | 487066.9 | -267955.8 | 154.9732 | 1.7977e+308 | 2 | 600 | 89.1992 | 816.4 | 30737.54 | 40460.98
| 2976.132 | 274.1664 | 510.6 | 1.7977e+308 | 1.7977e+308 | 1.7977e+308 | 1 | 1.7977e+308 | 0.09197854 | 45 | 0 | 1.7977e+308 | 712.4557 | -784.5162 | 1.7977e+308 | 1.7977e+308 | 8100000 | 1.7977e+308 | 8100000 | 1.7977e+308 | 485675.3 | -267957.4 | 154.4697 | 1.7977e+308 | 2 | 600 | 89.19929 | 816.6 | 30737.54 | 40460.98
| 2975.505 | 273.6631 | 510.8 | 1.7977e+308 | 1.7977e+308 | 1.7977e+308 | 1 | 1.7977e+308 | 0.2131502 | 45 | 0 | 1.7977e+308 | 712.4557 | -784.5161 | 1.7977e+308 | 1.7977e+308 | 8100000 | 1.7977e+308 | 8100000 | 1.7977e+308 | 488038.8 | -267958.2 | 153.9663 | 1.7977e+308 | 2 | 600 | 89.19934 | 816.8 | 30737.54 | 40460.98
| 2974.688 | 273.1684 | 511 | 1.7977e+308 | 1.7977e+308 | 1.7977e+308 | 1 | 1.7977e+308 | 0.2499416 | 45 | 0 | 1.7977e+308 | 712.4557 | -784.5161 | 1.7977e+308 | 1.7977e+308 | 8100000 | 1.7977e+308 | 8100000 | 1.7977e+308 | 487347.7 | -267959.2 | 153.4716 | 1.7977e+308 | 2 | 600 | 89.19939 | 817 | 30737.54 | 40460.98
| 2973.727 | 272.6564 | 511.2 | 1.7977e+308 | 1.7977e+308 | 1.7977e+308 | 1 | 1.7977e+308 | 0.1115739 | 45 | 0 | 1.7977e+308 | 712.4558 | -784.516 | 1.7977e+308 | 1.7977e+308 | 8100000 | 1.7977e+308 | 8100000 | 1.7977e+308 | 489049.8 | -267960.4 | 152.9595 | 1.7977e+308 | 2 | 600 | 89.19946 | 817.2 | 30737.54 | 40460.98
| 2972.723 | 272.1705 | 511.4 | 1.7977e+308 | 1.7977e+308 | 1.7977e+308 | 1 | 1.7977e+308 | 0.1699602 | 45 | 0 | 1.7977e+308 | 712.4558 | -784.5159 | 1.7977e+308 | 1.7977e+308 | 8100000 | 1.7977e+308 | 8100000 | 1.7977e+308 | 487441.5 | -267961.6 | 152.4734 | 1.7977e+308 | 2 | 600 | 89.19953 | 817.4 | 30737.54 | 40460.98
| 2971.936 | 271.6671 | 511.6 | 1.7977e+308 | 1.7977e+308 | 1.7977e+308 | 1 | 1.7977e+308 | 0.0887792 | 45 | 0 | 1.7977e+308 | 712.4559 | -784.5159 | 1.7977e+308 | 1.7977e+308 | 8100000 | 1.7977e+308 | 8100000 | 1.7977e+308 | 484826.3 | -267962.5 | 151.97 | 1.7977e+308 | 2 | 600 | 89.19958 | 817.6 | 30737.54 | 40460.98
| 2971.299 | 271.1638 | 511.8 | 1.7977e+308 | 1.7977e+308 | 1.7977e+308 | 1 | 1.7977e+308 | 0.2031524 | 45 | 0 | 1.7977e+308 | 712.4559 | -784.5158 | 1.7977e+308 | 1.7977e+308 | 8100000 | 1.7977e+308 | 8100000 | 1.7977e+308 | 486517.2 | -267963.3 | 151.4666 | 1.7977e+308 | 2 | 600 | 89.19963 | 817.8 | 30737.54 | 40460.98
| 2970.34 | 270.6604 | 512 | 1.7977e+308 | 1.7977e+308 | 1.7977e+308 | 1 | 1.7977e+308 | 0.1203718 | 45 | 0 | 1.7977e+308 | 712.4559 | -784.5158 | 1.7977e+308 | 1.7977e+308 | 8100000 | 1.7977e+308 | 8100000 | 1.7977e+308 | 487525.7 | -267964.5 | 150.9631 | 1.7977e+308 | 2 | 600 | 89.1997 | 818 | 30737.54 | 40460.98
| 2969.421 | 270.1571 | 512.2 | 1.7977e+308 | 1.7977e+308 | 1.7977e+308 | 1 | 1.7977e+308 | 0.1043755 | 45 | 0 | 1.7977e+308 | 712.456 | -784.5157 | 1.7977e+308 | 1.7977e+308 | 8100000 | 1.7977e+308 | 8100000 | 1.7977e+308 | 486409.2 | -267965.6 | 150.4597 | 1.7977e+308 | 2 | 600 | 89.19976 | 818.2 | 30737.54 | 40460.98
| 2968.713 | 269.6538 | 512.4 | 1.7977e+308 | 1.7977e+308 | 1.7977e+308 | 1 | 1.7977e+308 | 0.02599389 | 45 | 0 | 1.7977e+308 | 712.456 | -784.5156 | 1.7977e+308 | 1.7977e+308 | 8100000 | 1.7977e+308 | 8100000 | 1.7977e+308 | 481879.7 | -267966.5 | 149.9563 | 1.7977e+308 | 2 | 600 | 89.19981 | 818.4 | 30737.54 | 40460.98
| 2967.455 | 269.1505 | 512.6 | 1.7977e+308 | 1.7977e+308 | 1.7977e+308 | 1 | 1.7977e+308 | 0.3091273 | 45 | 0 | 1.7977e+308 | 712.4561 | -784.5156 | 1.7977e+308 | 1.7977e+308 | 8100000 | 1.7977e+308 | 8100000 | 1.7977e+308 | 475992.4 | -267967.9 | 149.4529 | 1.7977e+308 | 2 | 600 | 89.19989 | 818.6 | 30737.54 | 40460.98
| 2966.701 | 268.6471 | 512.8 | 1.7977e+308 | 1.7977e+308 | 1.7977e+308 | 1 | 1.7977e+308 | 0.1471653 | 45 | 0 | 1.7977e+308 | 712.4561 | -784.5155 | 1.7977e+308 | 1.7977e+308 | 8100000 | 1.7977e+308 | 8100000 | 1.7977e+308 | 470557 | -267968.8 | 148.9494 | 1.7977e+308 | 2 | 600 | 89.19995 | 818.8 | 30737.54 | 40460.98
| 2965.756 | 268.1438 | 513 | 1.7977e+308 | 1.7977e+308 | 1.7977e+308 | 1 | 1.7977e+308 | 0.04998822 | 45 | 0 | 1.7977e+308 | 712.4562 | -784.5154 | 1.7977e+308 | 1.7977e+308 | 8100000 | 1.7977e+308 | 8100000 | 1.7977e+308 | 469589.9 | -267970 | 148.446 | 1.7977e+308 | 2 | 600 | 89.20001 | 819 | 30737.54 | 40460.98
| 2964.81 | 267.6405 | 513.2 | 1.7977e+308 | 1.7977e+308 | 1.7977e+308 | 1 | 1.7977e+308 | 0.2307456 | 45 | 0 | 1.7977e+308 | 712.4562 | -784.5154 | 1.7977e+308 | 1.7977e+308 | 8100000 | 1.7977e+308 | 8100000 | 1.7977e+308 | 467717.3 | -267971.1 | 147.9426 | 1.7977e+308 | 2 | 600 | 89.20008 | 819.2 | 30737.54 | 40460.98
| 2964.303 | 267.1545 | 513.4 | 1.7977e+308 | 1.7977e+308 | 1.7977e+308 | 1 | 1.7977e+308 | 0.1455656 | 45 | 0 | 1.7977e+308 | 712.4563 | -784.5153 | 1.7977e+308 | 1.7977e+308 | 8100000 | 1.7977e+308 | 8100000 | 1.7977e+308 | 470945.5 | -267971.8 | 147.4565 | 1.7977e+308 | 2 | 600 | 89.20012 | 819.4 | 30737.54 | 40460.98
| 2963.191 | 266.6512 | 513.6 | 1.7977e+308 | 1.7977e+308 | 1.7977e+308 | 1 | 1.7977e+308 | 0.1683602 | 45 | 0 | 1.7977e+308 | 712.4563 | -784.5153 | 1.7977e+308 | 1.7977e+308 | 8100000 | 1.7977e+308 | 8100000 | 1.7977e+308 | 472510.5 | -267973.1 | 146.9531 | 1.7977e+308 | 2 | 600 | 89.20019 | 819.6 | 30737.54 | 40460.98
| 2962.591 | 266.1478 | 513.8 | 1.7977e+308 | 1.7977e+308 | 1.7977e+308 | 1 | 1.7977e+308 | 0.1407667 | 45 | 0 | 1.7977e+308 | 712.4563 | -784.5152 | 1.7977e+308 | 1.7977e+308 | 8100000 | 1.7977e+308 | 8100000 | 1.7977e+308 | 473121.5 | -267973.8 | 146.4497 | 1.7977e+308 | 2 | 600 | 89.20024 | 819.8 | 30737.54 | 40460.98
| 2961.309 | 265.6445 | 514 | 1.7977e+308 | 1.7977e+308 | 1.7977e+308 | 1 | 1.7977e+308 | 0.1427662 | 45 | 0 | 1.7977e+308 | 712.4564 | -784.5151 | 1.7977e+308 | 1.7977e+308 | 8100000 | 1.7977e+308 | 8100000 | 1.7977e+308 | 471045.6 | -267975.3 | 145.9463 | 1.7977e+308 | 2 | 600 | 89.20032 | 820 | 30737.54 | 40460.98
| 2960.588 | 265.1412 | 514.2 | 1.7977e+308 | 1.7977e+308 | 1.7977e+308 | 1 | 1.7977e+308 | 0.1455655 | 45 | 0 | 1.7977e+308 | 712.4564 | -784.5151 | 1.7977e+308 | 1.7977e+308 | 8100000 | 1.7977e+308 | 8100000 | 1.7977e+308 | 471657.1 | -267976.2 | 145.4428 | 1.7977e+308 | 2 | 600 | 89.20037 | 820.2 | 30737.54 | 40460.98
| 2959.935 | 264.6378 | 514.4 | 1.7977e+308 | 1.7977e+308 | 1.7977e+308 | 1 | 1.7977e+308 | 0.2543397 | 45 | 0 | 1.7977e+308 | 712.4565 | -784.515 | 1.7977e+308 | 1.7977e+308 | 8100000 | 1.7977e+308 | 8100000 | 1.7977e+308 | 476633.8 | -267977 | 144.9394 | 1.7977e+308 | 2 | 600 | 89.20042 | 820.4 | 30737.54 | 40460.98
| 2958.756 | 264.1345 | 514.6 | 1.7977e+308 | 1.7977e+308 | 1.7977e+308 | 1 | 1.7977e+308 | 0.2735351 | 45 | 0 | 1.7977e+308 | 712.4565 | -784.515 | 1.7977e+308 | 1.7977e+308 | 8100000 | 1.7977e+308 | 8100000 | 1.7977e+308 | 473366.1 | -267978.4 | 144.436 | 1.7977e+308 | 2 | 600 | 89.2005 | 820.6 | 30737.54 | 40460.98
| 2958.071 | 263.6312 | 514.8 | 1.7977e+308 | 1.7977e+308 | 1.7977e+308 | 1 | 1.7977e+308 | 0.07238282 | 45 | 0 | 1.7977e+308 | 712.4566 | -784.5149 | 1.7977e+308 | 1.7977e+308 | 8100000 | 1.7977e+308 | 8100000 | 1.7977e+308 | 474316.7 | -267979.3 | 143.9326 | 1.7977e+308 | 2 | 600 | 89.20055 | 820.8 | 30737.54 | 40460.98
| 2956.916 | 263.1279 | 515 | 1.7977e+308 | 1.7977e+308 | 1.7977e+308 | 1 | 1.7977e+308 | 0.0887789 | 45 | 0 | 1.7977e+308 | 712.4566 | -784.5148 | 1.7977e+308 | 1.7977e+308 | 8100000 | 1.7977e+308 | 8100000 | 1.7977e+308 | 471988.5 | -267980.6 | 143.4291 | 1.7977e+308 | 2 | 600 | 89.20062 | 821 | 30737.54 | 40460.98
| 2956.249 | 262.6245 | 515.2 | 1.7977e+308 | 1.7977e+308 | 1.7977e+308 | 1 | 1.7977e+308 | 0.1447656 | 45 | 0 | 1.7977e+308 | 712.4566 | -784.5148 | 1.7977e+308 | 1.7977e+308 | 8100000 | 1.7977e+308 | 8100000 | 1.7977e+308 | 473647.9 | -267981.4 | 142.9257 | 1.7977e+308 | 2 | 600 | 89.20067 | 821.2 | 30737.54 | 40460.98
| 2955.584 | 262.1212 | 515.4 | 1.7977e+308 | 1.7977e+308 | 1.7977e+308 | 1 | 1.7977e+308 | 0.02279458 | 45 | 0 | 1.7977e+308 | 712.4567 | -784.5147 | 1.7977e+308 | 1.7977e+308 | 8100000 | 1.7977e+308 | 8100000 | 1.7977e+308 | 477354.7 | -267982.3 | 142.4223 | 1.7977e+308 | 2 | 600 | 89.20072 | 821.4 | 30737.54 | 40460.98
| 2954.437 | 261.6352 | 515.6 | 1.7977e+308 | 1.7977e+308 | 1.7977e+308 | 1 | 1.7977e+308 | 0.09917637 | 45 | 0 | 1.7977e+308 | 712.4567 | -784.5147 | 1.7977e+308 | 1.7977e+308 | 8100000 | 1.7977e+308 | 8100000 | 1.7977e+308 | 476669.8 | -267983.6 | 141.9362 | 1.7977e+308 | 2 | 600 | 89.2008 | 821.6 | 30737.54 | 40460.98
| 2953.654 | 261.1319 | 515.8 | 1.7977e+308 | 1.7977e+308 | 1.7977e+308 | 1 | 1.7977e+308 | 0.1687598 | 45 | 0 | 1.7977e+308 | 712.4568 | -784.5146 | 1.7977e+308 | 1.7977e+308 | 8100000 | 1.7977e+308 | 8100000 | 1.7977e+308 | 475189.6 | -267984.6 | 141.4328 | 1.7977e+308 | 2 | 600 | 89.20085 | 821.8 | 30737.54 | 40460.98
| 2952.871 | 260.6286 | 516 | 1.7977e+308 | 1.7977e+308 | 1.7977e+308 | 1 | 1.7977e+308 | 0.03959055 | 45 | 0 | 1.7977e+308 | 712.4568 | -784.5145 | 1.7977e+308 | 1.7977e+308 | 8100000 | 1.7977e+308 | 8100000 | 1.7977e+308 | 475791.3 | -267985.5 | 140.9294 | 1.7977e+308 | 2 | 600 | 89.20091 | 822 | 30737.54 | 40460.98
| 2951.924 | 260.1253 | 516.2 | 1.7977e+308 | 1.7977e+308 | 1.7977e+308 | 1 | 1.7977e+308 | 0.1127731 | 45 | 0 | 1.7977e+308 | 712.4568 | -784.5145 | 1.7977e+308 | 1.7977e+308 | 8100000 | 1.7977e+308 | 8100000 | 1.7977e+308 | 476327.8 | -267986.7 | 140.426 | 1.7977e+308 | 2 | 600 | 89.20097 | 822.2 | 30737.54 | 40460.98
| 2951.059 | 259.6219 | 516.4 | 1.7977e+308 | 1.7977e+308 | 1.7977e+308 | 1 | 1.7977e+308 | 0.1707592 | 45 | 0 | 1.7977e+308 | 712.4569 | -784.5144 | 1.7977e+308 | 1.7977e+308 | 8100000 | 1.7977e+308 | 8100000 | 1.7977e+308 | 475890.1 | -267987.7 | 139.9225 | 1.7977e+308 | 2 | 600 | 89.20103 | 822.4 | 30737.54 | 40460.98
| 2950.254 | 259.1186 | 516.6 | 1.7977e+308 | 1.7977e+308 | 1.7977e+308 | 1 | 1.7977e+308 | 0.2651366 | 45 | 0 | 1.7977e+308 | 712.4569 | -784.5144 | 1.7977e+308 | 1.7977e+308 | 8100000 | 1.7977e+308 | 8100000 | 1.7977e+308 | 477179.1 | -267988.7 | 139.4191 | 1.7977e+308 | 2 | 600 | 89.20109 | 822.6 | 30737.54 | 40460.98
| 2949.103 | 258.6153 | 516.8 | 1.7977e+308 | 1.7977e+308 | 1.7977e+308 | 1 | 1.7977e+308 | 0.1403664 | 45 | 0 | 1.7977e+308 | 712.457 | -784.5143 | 1.7977e+308 | 1.7977e+308 | 8100000 | 1.7977e+308 | 8100000 | 1.7977e+308 | 476180.9 | -267990 | 138.9157 | 1.7977e+308 | 2 | 600 | 89.20116 | 822.8 | 30737.54 | 40460.98
| 2948.284 | 258.1119 | 517 | 1.7977e+308 | 1.7977e+308 | 1.7977e+308 | 1 | 1.7977e+308 | 0.116772 | 45 | 0 | 1.7977e+308 | 712.457 | -784.5142 | 1.7977e+308 | 1.7977e+308 | 8100000 | 1.7977e+308 | 8100000 | 1.7977e+308 | 475766.2 | -267991 | 138.4123 | 1.7977e+308 | 2 | 600 | 89.20122 | 823 | 30737.54 | 40460.98
| 2947.668 | 257.6086 | 517.2 | 1.7977e+308 | 1.7977e+308 | 1.7977e+308 | 1 | 1.7977e+308 | 0.07998083 | 45 | 0 | 1.7977e+308 | 712.4571 | -784.5142 | 1.7977e+308 | 1.7977e+308 | 8100000 | 1.7977e+308 | 8100000 | 1.7977e+308 | 475940.1 | -267991.8 | 137.9089 | 1.7977e+308 | 2 | 600 | 89.20127 | 823.2 | 30737.54 | 40460.98
| 2946.5 | 257.1053 | 517.4 | 1.7977e+308 | 1.7977e+308 | 1.7977e+308 | 1 | 1.7977e+308 | 0.04198992 | 45 | 0 | 1.7977e+308 | 712.4571 | -784.5141 | 1.7977e+308 | 1.7977e+308 | 8100000 | 1.7977e+308 | 8100000 | 1.7977e+308 | 475920.5 | -267993.2 | 137.4054 | 1.7977e+308 | 2 | 600 | 89.20135 | 823.4 | 30737.54 | 40460.98
| 2945.862 | 256.6193 | 517.6 | 1.7977e+308 | 1.7977e+308 | 1.7977e+308 | 1 | 1.7977e+308 | 0.0607854 | 45 | 0 | 1.7977e+308 | 712.4571 | -784.5141 | 1.7977e+308 | 1.7977e+308 | 8100000 | 1.7977e+308 | 8100000 | 1.7977e+308 | 476693.3 | -267994 | 136.9194 | 1.7977e+308 | 2 | 600 | 89.20139 | 823.6 | 30737.54 | 40460.98
| 2944.58 | 256.116 | 517.8 | 1.7977e+308 | 1.7977e+308 | 1.7977e+308 | 1 | 1.7977e+308 | 0.1179716 | 45 | 0 | 1.7977e+308 | 712.4572 | -784.514 | 1.7977e+308 | 1.7977e+308 | 8100000 | 1.7977e+308 | 8100000 | 1.7977e+308 | 474103.8 | -267995.5 | 136.4159 | 1.7977e+308 | 2 | 600 | 89.20148 | 823.8 | 30737.54 | 40460.98
| 2943.79 | 255.6127 | 518 | 1.7977e+308 | 1.7977e+308 | 1.7977e+308 | 1 | 1.7977e+308 | 0.1383667 | 45 | 0 | 1.7977e+308 | 712.4572 | -784.5139 | 1.7977e+308 | 1.7977e+308 | 8100000 | 1.7977e+308 | 8100000 | 1.7977e+308 | 470749.8 | -267996.4 | 135.9125 | 1.7977e+308 | 2 | 600 | 89.20154 | 824 | 30737.54 | 40460.98
| 2942.705 | 255.1094 | 518.2 | 1.7977e+308 | 1.7977e+308 | 1.7977e+308 | 1 | 1.7977e+308 | 0.12437 | 45 | 0 | 1.7977e+308 | 712.4573 | -784.5139 | 1.7977e+308 | 1.7977e+308 | 8100000 | 1.7977e+308 | 8100000 | 1.7977e+308 | 470637.6 | -267997.7 | 135.4091 | 1.7977e+308 | 2 | 600 | 89.20161 | 824.2 | 30737.54 | 40460.98
| 2941.697 | 254.6061 | 518.4 | 1.7977e+308 | 1.7977e+308 | 1.7977e+308 | 1 | 1.7977e+308 | 0.1051746 | 45 | 0 | 1.7977e+308 | 712.4573 | -784.5138 | 1.7977e+308 | 1.7977e+308 | 8100000 | 1.7977e+308 | 8100000 | 1.7977e+308 | 459914 | -267998.9 | 134.9057 | 1.7977e+308 | 2 | 600 | 89.20168 | 824.4 | 30737.54 | 40460.98
| 2941.108 | 254.1027 | 518.6 | 1.7977e+308 | 1.7977e+308 | 1.7977e+308 | 1 | 1.7977e+308 | 0.08118042 | 45 | 0 | 1.7977e+308 | 712.4574 | -784.5137 | 1.7977e+308 | 1.7977e+308 | 8100000 | 1.7977e+308 | 8100000 | 1.7977e+308 | 460464.2 | -267999.7 | 134.4023 | 1.7977e+308 | 2 | 600 | 89.20172 | 824.6 | 30737.54 | 40460.98
| 2940.123 | 253.5994 | 518.8 | 1.7977e+308 | 1.7977e+308 | 1.7977e+308 | 1 | 1.7977e+308 | 0.08957837 | 45 | 0 | 1.7977e+308 | 712.4574 | -784.5137 | 1.7977e+308 | 1.7977e+308 | 8100000 | 1.7977e+308 | 8100000 | 1.7977e+308 | 461212.8 | -268000.8 | 133.8988 | 1.7977e+308 | 2 | 600 | 89.20179 | 824.8 | 30737.54 | 40460.98
| 2939.163 | 253.0961 | 519 | 1.7977e+308 | 1.7977e+308 | 1.7977e+308 | 1 | 1.7977e+308 | 0.1291688 | 45 | 0 | 1.7977e+308 | 712.4575 | -784.5136 | 1.7977e+308 | 1.7977e+308 | 8100000 | 1.7977e+308 | 8100000 | 1.7977e+308 | 459361.8 | -268002 | 133.3954 | 1.7977e+308 | 2 | 600 | 89.20185 | 825 | 30737.54 | 40460.98
| 2938.648 | 252.5927 | 519.2 | 1.7977e+308 | 1.7977e+308 | 1.7977e+308 | 1 | 1.7977e+308 | 0.08757883 | 45 | 0 | 1.7977e+308 | 712.4575 | -784.5136 | 1.7977e+308 | 1.7977e+308 | 8100000 | 1.7977e+308 | 8100000 | 1.7977e+308 | 463275.4 | -268002.7 | 132.892 | 1.7977e+308 | 2 | 600 | 89.20189 | 825.2 | 30737.54 | 40460.98
| 2937.72 | 252.0894 | 519.4 | 1.7977e+308 | 1.7977e+308 | 1.7977e+308 | 1 | 1.7977e+308 | 0.09717649 | 45 | 0 | 1.7977e+308 | 712.4575 | -784.5135 | 1.7977e+308 | 1.7977e+308 | 8100000 | 1.7977e+308 | 8100000 | 1.7977e+308 | 467846.4 | -268003.8 | 132.3886 | 1.7977e+308 | 2 | 600 | 89.20196 | 825.4 | 30737.54 | 40460.98
| 2936.681 | 251.6034 | 519.6 | 1.7977e+308 | 1.7977e+308 | 1.7977e+308 | 1 | 1.7977e+308 | 0.1231702 | 45 | 0 | 1.7977e+308 | 712.4576 | -784.5134 | 1.7977e+308 | 1.7977e+308 | 8100000 | 1.7977e+308 | 8100000 | 1.7977e+308 | 465634.5 | -268005 | 131.9025 | 1.7977e+308 | 2 | 600 | 89.20203 | 825.6 | 30737.54 | 40460.98
| 2935.65 | 251.1001 | 519.8 | 1.7977e+308 | 1.7977e+308 | 1.7977e+308 | 1 | 1.7977e+308 | 0.1311682 | 45 | 0 | 1.7977e+308 | 712.4576 | -784.5134 | 1.7977e+308 | 1.7977e+308 | 8100000 | 1.7977e+308 | 8100000 | 1.7977e+308 | 463908.7 | -268006.2 | 131.3991 | 1.7977e+308 | 2 | 600 | 89.2021 | 825.8 | 30737.54 | 40460.98
| 2934.313 | 250.5968 | 520 | 1.7977e+308 | 1.7977e+308 | 1.7977e+308 | 1 | 1.7977e+308 | 0.01959524 | 45 | 0 | 1.7977e+308 | 712.4577 | -784.5133 | 1.7977e+308 | 1.7977e+308 | 8100000 | 1.7977e+308 | 8100000 | 1.7977e+308 | 460083.8 | -268007.7 | 130.8957 | 1.7977e+308 | 2 | 600 | 89.20218 | 826 | 30737.54 | 40460.98
| 2933.542 | 250.0935 | 520.2 | 1.7977e+308 | 1.7977e+308 | 1.7977e+308 | 1 | 1.7977e+308 | 0.09997572 | 45 | 0 | 1.7977e+308 | 712.4577 | -784.5132 | 1.7977e+308 | 1.7977e+308 | 8100000 | 1.7977e+308 | 8100000 | 1.7977e+308 | 453349.2 | -268008.7 | 130.3922 | 1.7977e+308 | 2 | 600 | 89.20224 | 826.2 | 30737.54 | 40460.98
| 2932.616 | 249.5902 | 520.4 | 1.7977e+308 | 1.7977e+308 | 1.7977e+308 | 1 | 1.7977e+308 | 0.04718853 | 45 | 0 | 1.7977e+308 | 712.4578 | -784.5132 | 1.7977e+308 | 1.7977e+308 | 8100000 | 1.7977e+308 | 8100000 | 1.7977e+308 | 451690.1 | -268009.8 | 129.8888 | 1.7977e+308 | 2 | 600 | 89.2023 | 826.4 | 30737.54 | 40460.98
| 2931.836 | 249.0868 | 520.6 | 1.7977e+308 | 1.7977e+308 | 1.7977e+308 | 1 | 1.7977e+308 | 0.2403415 | 45 | 0 | 1.7977e+308 | 712.4578 | -784.5131 | 1.7977e+308 | 1.7977e+308 | 8100000 | 1.7977e+308 | 8100000 | 1.7977e+308 | 451165.5 | -268010.7 | 129.3854 | 1.7977e+308 | 2 | 600 | 89.20236 | 826.6 | 30737.54 | 40460.98
| 2931.37 | 248.5835 | 520.8 | 1.7977e+308 | 1.7977e+308 | 1.7977e+308 | 1 | 1.7977e+308 | 0.2103488 | 45 | 0 | 1.7977e+308 | 712.4578 | -784.5131 | 1.7977e+308 | 1.7977e+308 | 8100000 | 1.7977e+308 | 8100000 | 1.7977e+308 | 461828.1 | -268011.4 | 128.882 | 1.7977e+308 | 2 | 600 | 89.20239 | 826.8 | 30737.54 | 40460.98
| 2930.328 | 248.0802 | 521 | 1.7977e+308 | 1.7977e+308 | 1.7977e+308 | 1 | 1.7977e+308 | 0.159961 | 45 | 0 | 1.7977e+308 | 712.4579 | -784.513 | 1.7977e+308 | 1.7977e+308 | 8100000 | 1.7977e+308 | 8100000 | 1.7977e+308 | 463494.9 | -268012.6 | 128.3786 | 1.7977e+308 | 2 | 600 | 89.20246 | 827 | 30737.54 | 40460.98
| 2929.196 | 247.5855 | 521.2 | 1.7977e+308 | 1.7977e+308 | 1.7977e+308 | 1 | 1.7977e+308 | 0.16396 | 45 | 0 | 1.7977e+308 | 712.4579 | -784.5129 | 1.7977e+308 | 1.7977e+308 | 8100000 | 1.7977e+308 | 8100000 | 1.7977e+308 | 461746 | -268013.9 | 127.8838 | 1.7977e+308 | 2 | 600 | 89.20254 | 827.2 | 30737.54 | 40460.98
| 2928.469 | 247.0822 | 521.4 | 1.7977e+308 | 1.7977e+308 | 1.7977e+308 | 1 | 1.7977e+308 | 0.1159717 | 45 | 0 | 1.7977e+308 | 712.458 | -784.5129 | 1.7977e+308 | 1.7977e+308 | 8100000 | 1.7977e+308 | 8100000 | 1.7977e+308 | 462751 | -268014.8 | 127.3804 | 1.7977e+308 | 2 | 600 | 89.20259 | 827.4 | 30737.54 | 40460.98
| 2927.331 | 246.5789 | 521.6 | 1.7977e+308 | 1.7977e+308 | 1.7977e+308 | 1 | 1.7977e+308 | 0.08038037 | 45 | 0 | 1.7977e+308 | 712.458 | -784.5128 | 1.7977e+308 | 1.7977e+308 | 8100000 | 1.7977e+308 | 8100000 | 1.7977e+308 | 460064.5 | -268016.1 | 126.877 | 1.7977e+308 | 2 | 600 | 89.20267 | 827.6 | 30737.54 | 40460.98
| 2926.378 | 246.0843 | 521.8 | 1.7977e+308 | 1.7977e+308 | 1.7977e+308 | 1 | 1.7977e+308 | 0.1075737 | 45 | 0 | 1.7977e+308 | 712.4581 | -784.5127 | 1.7977e+308 | 1.7977e+308 | 8100000 | 1.7977e+308 | 8100000 | 1.7977e+308 | 457899.2 | -268017.3 | 126.3822 | 1.7977e+308 | 2 | 600 | 89.20273 | 827.8 | 30737.54 | 40460.98
| 2925.514 | 245.5809 | 522 | 1.7977e+308 | 1.7977e+308 | 1.7977e+308 | 1 | 1.7977e+308 | 0.1747572 | 45 | 0 | 1.7977e+308 | 712.4581 | -784.5127 | 1.7977e+308 | 1.7977e+308 | 8100000 | 1.7977e+308 | 8100000 | 1.7977e+308 | 459178.7 | -268018.3 | 125.8788 | 1.7977e+308 | 2 | 600 | 89.20279 | 828 | 30737.54 | 40460.98
| 2924.503 | 245.0776 | 522.2 | 1.7977e+308 | 1.7977e+308 | 1.7977e+308 | 1 | 1.7977e+308 | 0.1159716 | 45 | 0 | 1.7977e+308 | 712.4582 | -784.5126 | 1.7977e+308 | 1.7977e+308 | 8100000 | 1.7977e+308 | 8100000 | 1.7977e+308 | 456288.8 | -268019.5 | 125.3754 | 1.7977e+308 | 2 | 600 | 89.20286 | 828.2 | 30737.54 | 40460.98
| 2923.793 | 244.5743 | 522.4 | 1.7977e+308 | 1.7977e+308 | 1.7977e+308 | 1 | 1.7977e+308 | 0.1371664 | 45 | 0 | 1.7977e+308 | 712.4582 | -784.5125 | 1.7977e+308 | 1.7977e+308 | 8100000 | 1.7977e+308 | 8100000 | 1.7977e+308 | 462990.3 | -268020.4 | 124.872 | 1.7977e+308 | 2 | 600 | 89.20291 | 828.4 | 30737.54 | 40460.98
| 2922.923 | 244.071 | 522.6 | 1.7977e+308 | 1.7977e+308 | 1.7977e+308 | 1 | 1.7977e+308 | 0.02239451 | 45 | 0 | 1.7977e+308 | 712.4582 | -784.5125 | 1.7977e+308 | 1.7977e+308 | 8100000 | 1.7977e+308 | 8100000 | 1.7977e+308 | 468496.5 | -268021.4 | 124.3686 | 1.7977e+308 | 2 | 600 | 89.20297 | 828.6 | 30737.54 | 40460.98
| 2922 | 243.5676 | 522.8 | 1.7977e+308 | 1.7977e+308 | 1.7977e+308 | 1 | 1.7977e+308 | 0.232343 | 45 | 0 | 1.7977e+308 | 712.4583 | -784.5124 | 1.7977e+308 | 1.7977e+308 | 8100000 | 1.7977e+308 | 8100000 | 1.7977e+308 | 466919.5 | -268022.5 | 123.8652 | 1.7977e+308 | 2 | 600 | 89.20304 | 828.8 | 30737.54 | 40460.98
| 2921.001 | 243.0643 | 523 | 1.7977e+308 | 1.7977e+308 | 1.7977e+308 | 1 | 1.7977e+308 | 0.05798576 | 45 | 0 | 1.7977e+308 | 712.4583 | -784.5124 | 1.7977e+308 | 1.7977e+308 | 8100000 | 1.7977e+308 | 8100000 | 1.7977e+308 | 465721.1 | -268023.7 | 123.3617 | 1.7977e+308 | 2 | 600 | 89.2031 | 829 | 30737.54 | 40460.98
| 2920.089 | 242.5697 | 523.2 | 1.7977e+308 | 1.7977e+308 | 1.7977e+308 | 1 | 1.7977e+308 | 0.09397689 | 45 | 0 | 1.7977e+308 | 712.4584 | -784.5123 | 1.7977e+308 | 1.7977e+308 | 8100000 | 1.7977e+308 | 8100000 | 1.7977e+308 | 465059.8 | -268024.8 | 122.867 | 1.7977e+308 | 2 | 600 | 89.20317 | 829.2 | 30737.54 | 40460.98
| 2919.16 | 242.0664 | 523.4 | 1.7977e+308 | 1.7977e+308 | 1.7977e+308 | 1 | 1.7977e+308 | 0.09237727 | 45 | 0 | 1.7977e+308 | 712.4584 | -784.5122 | 1.7977e+308 | 1.7977e+308 | 8100000 | 1.7977e+308 | 8100000 | 1.7977e+308 | 465666.6 | -268025.9 | 122.3636 | 1.7977e+308 | 2 | 600 | 89.20323 | 829.4 | 30737.54 | 40460.98
| 2918.238 | 241.563 | 523.6 | 1.7977e+308 | 1.7977e+308 | 1.7977e+308 | 1 | 1.7977e+308 | 0.2779316 | 45 | 0 | 1.7977e+308 | 712.4585 | -784.5122 | 1.7977e+308 | 1.7977e+308 | 8100000 | 1.7977e+308 | 8100000 | 1.7977e+308 | 464087 | -268027 | 121.8602 | 1.7977e+308 | 2 | 600 | 89.20329 | 829.6 | 30737.54 | 40460.98
| 2917.184 | 241.0684 | 523.8 | 1.7977e+308 | 1.7977e+308 | 1.7977e+308 | 1 | 1.7977e+308 | 0.04598866 | 45 | 0 | 1.7977e+308 | 712.4585 | -784.5121 | 1.7977e+308 | 1.7977e+308 | 8100000 | 1.7977e+308 | 8100000 | 1.7977e+308 | 461083.7 | -268028.3 | 121.3654 | 1.7977e+308 | 2 | 600 | 89.20337 | 829.8 | 30737.54 | 40460.98
| 2916.372 | 240.5651 | 524 | 1.7977e+308 | 1.7977e+308 | 1.7977e+308 | 1 | 1.7977e+308 | 0.01719576 | 45 | 0 | 1.7977e+308 | 712.4586 | -784.512 | 1.7977e+308 | 1.7977e+308 | 8100000 | 1.7977e+308 | 8100000 | 1.7977e+308 | 457867.5 | -268029.3 | 120.862 | 1.7977e+308 | 2 | 600 | 89.20342 | 830 | 30737.54 | 40460.98
| 2915.441 | 240.0618 | 524.2 | 1.7977e+308 | 1.7977e+308 | 1.7977e+308 | 1 | 1.7977e+308 | 0.1047741 | 45 | 0 | 1.7977e+308 | 712.4586 | -784.512 | 1.7977e+308 | 1.7977e+308 | 8100000 | 1.7977e+308 | 8100000 | 1.7977e+308 | 456944.7 | -268030.4 | 120.3586 | 1.7977e+308 | 2 | 600 | 89.20349 | 830.2 | 30737.54 | 40460.98
| 2914.417 | 239.5584 | 524.4 | 1.7977e+308 | 1.7977e+308 | 1.7977e+308 | 1 | 1.7977e+308 | 0.2075487 | 45 | 0 | 1.7977e+308 | 712.4587 | -784.5119 | 1.7977e+308 | 1.7977e+308 | 8100000 | 1.7977e+308 | 8100000 | 1.7977e+308 | 454413.7 | -268031.6 | 119.8552 | 1.7977e+308 | 2 | 600 | 89.20356 | 830.4 | 30737.54 | 40460.98
| 2913.353 | 239.0551 | 524.6 | 1.7977e+308 | 1.7977e+308 | 1.7977e+308 | 1 | 1.7977e+308 | 0.1871537 | 45 | 0 | 1.7977e+308 | 712.4587 | -784.5118 | 1.7977e+308 | 1.7977e+308 | 8100000 | 1.7977e+308 | 8100000 | 1.7977e+308 | 450510.8 | -268032.8 | 119.3517 | 1.7977e+308 | 2 | 600 | 89.20363 | 830.6 | 30737.54 | 40460.98
| 2912.685 | 238.5518 | 524.8 | 1.7977e+308 | 1.7977e+308 | 1.7977e+308 | 1 | 1.7977e+308 | 0.2579362 | 45 | 0 | 1.7977e+308 | 712.4587 | -784.5118 | 1.7977e+308 | 1.7977e+308 | 8100000 | 1.7977e+308 | 8100000 | 1.7977e+308 | 451262.3 | -268033.7 | 118.8483 | 1.7977e+308 | 2 | 600 | 89.20368 | 830.8 | 30737.54 | 40460.98
| 2911.52 | 238.0485 | 525 | 1.7977e+308 | 1.7977e+308 | 1.7977e+308 | 1 | 1.7977e+308 | 0.1643593 | 45 | 0 | 1.7977e+308 | 712.4588 | -784.5117 | 1.7977e+308 | 1.7977e+308 | 8100000 | 1.7977e+308 | 8100000 | 1.7977e+308 | 449650.9 | -268035 | 118.3449 | 1.7977e+308 | 2 | 600 | 89.20375 | 831 | 30737.54 | 40460.98
| 2910.492 | 237.5539 | 525.2 | 1.7977e+308 | 1.7977e+308 | 1.7977e+308 | 1 | 1.7977e+308 | 0.2033496 | 45 | 0 | 1.7977e+308 | 712.4588 | -784.5116 | 1.7977e+308 | 1.7977e+308 | 8100000 | 1.7977e+308 | 8100000 | 1.7977e+308 | 448054.5 | -268036.2 | 117.8502 | 1.7977e+308 | 2 | 600 | 89.20382 | 831.2 | 30737.54 | 40460.98
| 2909.91 | 237.0505 | 525.4 | 1.7977e+308 | 1.7977e+308 | 1.7977e+308 | 1 | 1.7977e+308 | 0.2263438 | 45 | 0 | 1.7977e+308 | 712.4589 | -784.5116 | 1.7977e+308 | 1.7977e+308 | 8100000 | 1.7977e+308 | 8100000 | 1.7977e+308 | 450420.3 | -268037 | 117.3467 | 1.7977e+308 | 2 | 600 | 89.20387 | 831.4 | 30737.54 | 40460.98
| 2908.935 | 236.5472 | 525.6 | 1.7977e+308 | 1.7977e+308 | 1.7977e+308 | 1 | 1.7977e+308 | 0.03879037 | 45 | 0 | 1.7977e+308 | 712.4589 | -784.5115 | 1.7977e+308 | 1.7977e+308 | 8100000 | 1.7977e+308 | 8100000 | 1.7977e+308 | 453747.6 | -268038.1 | 116.8433 | 1.7977e+308 | 2 | 600 | 89.20393 | 831.6 | 30737.54 | 40460.98
| 2907.864 | 236.0526 | 525.8 | 1.7977e+308 | 1.7977e+308 | 1.7977e+308 | 1 | 1.7977e+308 | 0.2109476 | 45 | 0 | 1.7977e+308 | 712.459 | -784.5115 | 1.7977e+308 | 1.7977e+308 | 8100000 | 1.7977e+308 | 8100000 | 1.7977e+308 | 450717.3 | -268039.4 | 116.3486 | 1.7977e+308 | 2 | 600 | 89.20401 | 831.8 | 30737.54 | 40460.98
| 2907.193 | 235.5492 | 526 | 1.7977e+308 | 1.7977e+308 | 1.7977e+308 | 1 | 1.7977e+308 | 0.04678836 | 45 | 0 | 1.7977e+308 | 712.459 | -784.5114 | 1.7977e+308 | 1.7977e+308 | 8100000 | 1.7977e+308 | 8100000 | 1.7977e+308 | 457623.6 | -268040.2 | 115.8452 | 1.7977e+308 | 2 | 600 | 89.20405 | 832 | 30737.54 | 40460.98
| 2905.796 | 235.046 | 526.2 | 1.7977e+308 | 1.7977e+308 | 1.7977e+308 | 1 | 1.7977e+308 | 0.1127719 | 45 | 0 | 1.7977e+308 | 712.4591 | -784.5113 | 1.7977e+308 | 1.7977e+308 | 8100000 | 1.7977e+308 | 8100000 | 1.7977e+308 | 452314.1 | -268041.8 | 115.3418 | 1.7977e+308 | 2 | 600 | 89.20414 | 832.2 | 30737.54 | 40460.98
| 2904.76 | 234.5426 | 526.4 | 1.7977e+308 | 1.7977e+308 | 1.7977e+308 | 1 | 1.7977e+308 | 0.07358166 | 45 | 0 | 1.7977e+308 | 712.4591 | -784.5112 | 1.7977e+308 | 1.7977e+308 | 8100000 | 1.7977e+308 | 8100000 | 1.7977e+308 | 448403.7 | -268043 | 114.8383 | 1.7977e+308 | 2 | 600 | 89.20421 | 832.4 | 30737.54 | 40460.98
| 2904.254 | 234.0393 | 526.6 | 1.7977e+308 | 1.7977e+308 | 1.7977e+308 | 1 | 1.7977e+308 | 0.140365 | 45 | 0 | 1.7977e+308 | 712.4592 | -784.5112 | 1.7977e+308 | 1.7977e+308 | 8100000 | 1.7977e+308 | 8100000 | 1.7977e+308 | 451374.2 | -268043.7 | 114.3349 | 1.7977e+308 | 2 | 600 | 89.20425 | 832.6 | 30737.54 | 40460.98
| 2903.233 | 233.536 | 526.8 | 1.7977e+308 | 1.7977e+308 | 1.7977e+308 | 1 | 1.7977e+308 | 0.1143715 | 45 | 0 | 1.7977e+308 | 712.4592 | -784.5111 | 1.7977e+308 | 1.7977e+308 | 8100000 | 1.7977e+308 | 8100000 | 1.7977e+308 | 452262.8 | -268044.9 | 113.8315 | 1.7977e+308 | 2 | 600 | 89.20432 | 832.8 | 30737.54 | 40460.98
| 2902.462 | 233.0327 | 527 | 1.7977e+308 | 1.7977e+308 | 1.7977e+308 | 1 | 1.7977e+308 | 0.2059486 | 45 | 0 | 1.7977e+308 | 712.4592 | -784.5111 | 1.7977e+308 | 1.7977e+308 | 8100000 | 1.7977e+308 | 8100000 | 1.7977e+308 | 455817 | -268045.9 | 113.3281 | 1.7977e+308 | 2 | 600 | 89.20438 | 833 | 30737.54 | 40460.98
| 2901.496 | 232.5293 | 527.2 | 1.7977e+308 | 1.7977e+308 | 1.7977e+308 | 1 | 1.7977e+308 | 0.1887528 | 45 | 0 | 1.7977e+308 | 712.4593 | -784.511 | 1.7977e+308 | 1.7977e+308 | 8100000 | 1.7977e+308 | 8100000 | 1.7977e+308 | 455458.5 | -268047 | 112.8247 | 1.7977e+308 | 2 | 600 | 89.20444 | 833.2 | 30737.54 | 40460.98
| 2900.385 | 232.0347 | 527.4 | 1.7977e+308 | 1.7977e+308 | 1.7977e+308 | 1 | 1.7977e+308 | 0.1979505 | 45 | 0 | 1.7977e+308 | 712.4593 | -784.5109 | 1.7977e+308 | 1.7977e+308 | 8100000 | 1.7977e+308 | 8100000 | 1.7977e+308 | 454606 | -268048.3 | 112.3299 | 1.7977e+308 | 2 | 600 | 89.20452 | 833.4 | 30737.54 | 40460.98
| 2899.518 | 231.5314 | 527.6 | 1.7977e+308 | 1.7977e+308 | 1.7977e+308 | 1 | 1.7977e+308 | 0.1347663 | 45 | 0 | 1.7977e+308 | 712.4594 | -784.5109 | 1.7977e+308 | 1.7977e+308 | 8100000 | 1.7977e+308 | 8100000 | 1.7977e+308 | 454858.1 | -268049.3 | 111.8265 | 1.7977e+308 | 2 | 600 | 89.20458 | 833.6 | 30737.54 | 40460.98
| 2898.656 | 231.0281 | 527.8 | 1.7977e+308 | 1.7977e+308 | 1.7977e+308 | 1 | 1.7977e+308 | 0.1669582 | 45 | 0 | 1.7977e+308 | 712.4594 | -784.5108 | 1.7977e+308 | 1.7977e+308 | 8100000 | 1.7977e+308 | 8100000 | 1.7977e+308 | 454167.7 | -268050.4 | 111.3231 | 1.7977e+308 | 2 | 600 | 89.20464 | 833.8 | 30737.54 | 40460.98
| 2897.862 | 230.5334 | 528 | 1.7977e+308 | 1.7977e+308 | 1.7977e+308 | 1 | 1.7977e+308 | 0.1083728 | 45 | 0 | 1.7977e+308 | 712.4595 | -784.5108 | 1.7977e+308 | 1.7977e+308 | 8100000 | 1.7977e+308 | 8100000 | 1.7977e+308 | 460432.4 | -268051.4 | 110.8284 | 1.7977e+308 | 2 | 600 | 89.20469 | 834 | 30737.54 | 40460.98
| 2896.98 | 230.0301 | 528.2 | 1.7977e+308 | 1.7977e+308 | 1.7977e+308 | 1 | 1.7977e+308 | 0.08677822 | 45 | 0 | 1.7977e+308 | 712.4595 | -784.5107 | 1.7977e+308 | 1.7977e+308 | 8100000 | 1.7977e+308 | 8100000 | 1.7977e+308 | 462258.3 | -268052.4 | 110.3249 | 1.7977e+308 | 2 | 600 | 89.20476 | 834.2 | 30737.54 | 40460.98
| 2895.932 | 229.5268 | 528.4 | 1.7977e+308 | 1.7977e+308 | 1.7977e+308 | 1 | 1.7977e+308 | 0.1327666 | 45 | 0 | 1.7977e+308 | 712.4596 | -784.5106 | 1.7977e+308 | 1.7977e+308 | 8100000 | 1.7977e+308 | 8100000 | 1.7977e+308 | 461854.5 | -268053.7 | 109.8215 | 1.7977e+308 | 2 | 600 | 89.20483 | 834.4 | 30737.54 | 40460.98
| 2895.166 | 229.0235 | 528.6 | 1.7977e+308 | 1.7977e+308 | 1.7977e+308 | 1 | 1.7977e+308 | 0.03998995 | 45 | 0 | 1.7977e+308 | 712.4596 | -784.5106 | 1.7977e+308 | 1.7977e+308 | 8100000 | 1.7977e+308 | 8100000 | 1.7977e+308 | 462577.5 | -268054.6 | 109.3181 | 1.7977e+308 | 2 | 600 | 89.20488 | 834.6 | 30737.54 | 40460.98
| 2894.236 | 228.5201 | 528.8 | 1.7977e+308 | 1.7977e+308 | 1.7977e+308 | 1 | 1.7977e+308 | 0.07957998 | 45 | 0 | 1.7977e+308 | 712.4596 | -784.5105 | 1.7977e+308 | 1.7977e+308 | 8100000 | 1.7977e+308 | 8100000 | 1.7977e+308 | 464380.1 | -268055.7 | 108.8147 | 1.7977e+308 | 2 | 600 | 89.20494 | 834.8 | 30737.54 | 40460.98
| 2892.943 | 228.0169 | 529 | 1.7977e+308 | 1.7977e+308 | 1.7977e+308 | 1 | 1.7977e+308 | 0.1139713 | 45 | 0 | 1.7977e+308 | 712.4597 | -784.5104 | 1.7977e+308 | 1.7977e+308 | 8100000 | 1.7977e+308 | 8100000 | 1.7977e+308 | 458457.8 | -268057.2 | 108.3113 | 1.7977e+308 | 2 | 600 | 89.20503 | 835 | 30737.54 | 40460.98
| 2892.034 | 227.5135 | 529.2 | 1.7977e+308 | 1.7977e+308 | 1.7977e+308 | 1 | 1.7977e+308 | 0.02239435 | 45 | 0 | 1.7977e+308 | 712.4597 | -784.5104 | 1.7977e+308 | 1.7977e+308 | 8100000 | 1.7977e+308 | 8100000 | 1.7977e+308 | 457493.1 | -268058.3 | 107.8079 | 1.7977e+308 | 2 | 600 | 89.20509 | 835.2 | 30737.54 | 40460.98
| 2891.048 | 227.0102 | 529.4 | 1.7977e+308 | 1.7977e+308 | 1.7977e+308 | 1 | 1.7977e+308 | 0.1151709 | 45 | 0 | 1.7977e+308 | 712.4598 | -784.5103 | 1.7977e+308 | 1.7977e+308 | 8100000 | 1.7977e+308 | 8100000 | 1.7977e+308 | 454421.1 | -268059.4 | 107.3044 | 1.7977e+308 | 2 | 600 | 89.20516 | 835.4 | 30737.54 | 40460.98
| 2890.222 | 226.5243 | 529.6 | 1.7977e+308 | 1.7977e+308 | 1.7977e+308 | 1 | 1.7977e+308 | 0.01679576 | 45 | 0 | 1.7977e+308 | 712.4598 | -784.5102 | 1.7977e+308 | 1.7977e+308 | 8100000 | 1.7977e+308 | 8100000 | 1.7977e+308 | 455015.4 | -268060.4 | 106.8184 | 1.7977e+308 | 2 | 600 | 89.20522 | 835.6 | 30737.54 | 40460.98
| 2889.456 | 226.0209 | 529.8 | 1.7977e+308 | 1.7977e+308 | 1.7977e+308 | 1 | 1.7977e+308 | 0.2791295 | 45 | 0 | 1.7977e+308 | 712.4599 | -784.5102 | 1.7977e+308 | 1.7977e+308 | 8100000 | 1.7977e+308 | 8100000 | 1.7977e+308 | 456684.4 | -268061.4 | 106.315 | 1.7977e+308 | 2 | 600 | 89.20527 | 835.8 | 30737.54 | 40460.98
| 2888.276 | 225.5176 | 530 | 1.7977e+308 | 1.7977e+308 | 1.7977e+308 | 1 | 1.7977e+308 | 0.2583347 | 45 | 0 | 1.7977e+308 | 712.4599 | -784.5101 | 1.7977e+308 | 1.7977e+308 | 8100000 | 1.7977e+308 | 8100000 | 1.7977e+308 | 452269.8 | -268062.8 | 105.8116 | 1.7977e+308 | 2 | 600 | 89.20535 | 836 | 30737.54 | 40460.98
| 2887.436 | 225.0143 | 530.2 | 1.7977e+308 | 1.7977e+308 | 1.7977e+308 | 1 | 1.7977e+308 | 0.1443635 | 45 | 0 | 1.7977e+308 | 712.46 | -784.5101 | 1.7977e+308 | 1.7977e+308 | 8100000 | 1.7977e+308 | 8100000 | 1.7977e+308 | 454111.2 | -268063.8 | 105.3081 | 1.7977e+308 | 2 | 600 | 89.20541 | 836.2 | 30737.54 | 40460.98
| 2886.397 | 224.511 | 530.4 | 1.7977e+308 | 1.7977e+308 | 1.7977e+308 | 1 | 1.7977e+308 | 0.1087724 | 45 | 0 | 1.7977e+308 | 712.46 | -784.51 | 1.7977e+308 | 1.7977e+308 | 8100000 | 1.7977e+308 | 8100000 | 1.7977e+308 | 451721.9 | -268065 | 104.8047 | 1.7977e+308 | 2 | 600 | 89.20548 | 836.4 | 30737.54 | 40460.98
| 2885.517 | 224.0077 | 530.6 | 1.7977e+308 | 1.7977e+308 | 1.7977e+308 | 1 | 1.7977e+308 | 0.03159199 | 45 | 0 | 1.7977e+308 | 712.4601 | -784.5099 | 1.7977e+308 | 1.7977e+308 | 8100000 | 1.7977e+308 | 8100000 | 1.7977e+308 | 450411.7 | -268066.1 | 104.3013 | 1.7977e+308 | 2 | 600 | 89.20554 | 836.6 | 30737.54 | 40460.98
| 2884.727 | 223.5044 | 530.8 | 1.7977e+308 | 1.7977e+308 | 1.7977e+308 | 1 | 1.7977e+308 | 0.1163705 | 45 | 0 | 1.7977e+308 | 712.4601 | -784.5099 | 1.7977e+308 | 1.7977e+308 | 8100000 | 1.7977e+308 | 8100000 | 1.7977e+308 | 452198.9 | -268067 | 103.7979 | 1.7977e+308 | 2 | 600 | 89.2056 | 836.8 | 30737.54 | 40460.98
| 2883.241 | 223.0011 | 531 | 1.7977e+308 | 1.7977e+308 | 1.7977e+308 | 1 | 1.7977e+308 | 0.1367653 | 45 | 0 | 1.7977e+308 | 712.4602 | -784.5098 | 1.7977e+308 | 1.7977e+308 | 8100000 | 1.7977e+308 | 8100000 | 1.7977e+308 | 446802.4 | -268068.7 | 103.2945 | 1.7977e+308 | 2 | 600 | 89.20569 | 837 | 30737.54 | 40460.98
| 2882.758 | 222.4977 | 531.2 | 1.7977e+308 | 1.7977e+308 | 1.7977e+308 | 1 | 1.7977e+308 | 0.08197917 | 45 | 0 | 1.7977e+308 | 712.4602 | -784.5097 | 1.7977e+308 | 1.7977e+308 | 8100000 | 1.7977e+308 | 8100000 | 1.7977e+308 | 448132.5 | -268069.4 | 102.7911 | 1.7977e+308 | 2 | 600 | 89.20573 | 837.2 | 30737.54 | 40460.98
| 2881.598 | 221.9944 | 531.4 | 1.7977e+308 | 1.7977e+308 | 1.7977e+308 | 1 | 1.7977e+308 | 0.1323663 | 45 | 0 | 1.7977e+308 | 712.4602 | -784.5097 | 1.7977e+308 | 1.7977e+308 | 8100000 | 1.7977e+308 | 8100000 | 1.7977e+308 | 448584 | -268070.7 | 102.2877 | 1.7977e+308 | 2 | 600 | 89.20581 | 837.4 | 30737.54 | 40460.98
| 2880.703 | 221.4911 | 531.6 | 1.7977e+308 | 1.7977e+308 | 1.7977e+308 | 1 | 1.7977e+308 | 0.1811539 | 45 | 0 | 1.7977e+308 | 712.4603 | -784.5096 | 1.7977e+308 | 1.7977e+308 | 8100000 | 1.7977e+308 | 8100000 | 1.7977e+308 | 447270.9 | -268071.8 | 101.7842 | 1.7977e+308 | 2 | 600 | 89.20587 | 837.6 | 30737.54 | 40460.98
| 2879.808 | 221.0052 | 531.8 | 1.7977e+308 | 1.7977e+308 | 1.7977e+308 | 1 | 1.7977e+308 | 0.1063729 | 45 | 0 | 1.7977e+308 | 712.4603 | -784.5095 | 1.7977e+308 | 1.7977e+308 | 8100000 | 1.7977e+308 | 8100000 | 1.7977e+308 | 444158.4 | -268072.8 | 101.2982 | 1.7977e+308 | 2 | 600 | 89.20593 | 837.8 | 30737.54 | 40460.98
| 2878.703 | 220.5019 | 532 | 1.7977e+308 | 1.7977e+308 | 1.7977e+308 | 1 | 1.7977e+308 | 0.09317624 | 45 | 0 | 1.7977e+308 | 712.4604 | -784.5095 | 1.7977e+308 | 1.7977e+308 | 8100000 | 1.7977e+308 | 8100000 | 1.7977e+308 | 438927.2 | -268074.1 | 100.7948 | 1.7977e+308 | 2 | 600 | 89.206 | 838 | 30737.54 | 40460.98
| 2877.934 | 219.9985 | 532.2 | 1.7977e+308 | 1.7977e+308 | 1.7977e+308 | 1 | 1.7977e+308 | 0.05078704 | 45 | 0 | 1.7977e+308 | 712.4604 | -784.5094 | 1.7977e+308 | 1.7977e+308 | 8100000 | 1.7977e+308 | 8100000 | 1.7977e+308 | 439086 | -268075.1 | 100.2914 | 1.7977e+308 | 2 | 600 | 89.20606 | 838.2 | 30737.54 | 40460.98
| 2877.355 | 219.4952 | 532.4 | 1.7977e+308 | 1.7977e+308 | 1.7977e+308 | 1 | 1.7977e+308 | 0.05838509 | 45 | 0 | 1.7977e+308 | 712.4605 | -784.5094 | 1.7977e+308 | 1.7977e+308 | 8100000 | 1.7977e+308 | 8100000 | 1.7977e+308 | 443720.3 | -268075.8 | 99.78794 | 1.7977e+308 | 2 | 600 | 89.2061 | 838.4 | 30737.54 | 40460.98
| 2876.411 | 218.9919 | 532.6 | 1.7977e+308 | 1.7977e+308 | 1.7977e+308 | 1 | 1.7977e+308 | 0.1615587 | 45 | 0 | 1.7977e+308 | 712.4605 | -784.5093 | 1.7977e+308 | 1.7977e+308 | 8100000 | 1.7977e+308 | 8100000 | 1.7977e+308 | 447753.1 | -268077 | 99.28453 | 1.7977e+308 | 2 | 600 | 89.20617 | 838.6 | 30737.54 | 40460.98
| 2875.078 | 218.4886 | 532.8 | 1.7977e+308 | 1.7977e+308 | 1.7977e+308 | 1 | 1.7977e+308 | 0.1463626 | 45 | 0 | 1.7977e+308 | 712.4606 | -784.5092 | 1.7977e+308 | 1.7977e+308 | 8100000 | 1.7977e+308 | 8100000 | 1.7977e+308 | 445681.5 | -268078.5 | 98.78111 | 1.7977e+308 | 2 | 600 | 89.20626 | 838.8 | 30737.54 | 40460.98
| 2874.045 | 217.9853 | 533 | 1.7977e+308 | 1.7977e+308 | 1.7977e+308 | 1 | 1.7977e+308 | 0.07678034 | 45 | 0 | 1.7977e+308 | 712.4606 | -784.5091 | 1.7977e+308 | 1.7977e+308 | 8100000 | 1.7977e+308 | 8100000 | 1.7977e+308 | 442439.9 | -268079.7 | 98.2777 | 1.7977e+308 | 2 | 600 | 89.20632 | 839 | 30737.54 | 40460.98
| 2873.448 | 217.4819 | 533.2 | 1.7977e+308 | 1.7977e+308 | 1.7977e+308 | 1 | 1.7977e+308 | 0.1519611 | 45 | 0 | 1.7977e+308 | 712.4606 | -784.5091 | 1.7977e+308 | 1.7977e+308 | 8100000 | 1.7977e+308 | 8100000 | 1.7977e+308 | 443932.3 | -268080.5 | 97.77429 | 1.7977e+308 | 2 | 600 | 89.20637 | 839.2 | 30737.54 | 40460.98
| 2872.375 | 216.9786 | 533.4 | 1.7977e+308 | 1.7977e+308 | 1.7977e+308 | 1 | 1.7977e+308 | 0.09837477 | 45 | 0 | 1.7977e+308 | 712.4607 | -784.509 | 1.7977e+308 | 1.7977e+308 | 8100000 | 1.7977e+308 | 8100000 | 1.7977e+308 | 443810.8 | -268081.7 | 97.27087 | 1.7977e+308 | 2 | 600 | 89.20644 | 839.4 | 30737.54 | 40460.98
| 2871.242 | 216.4753 | 533.6 | 1.7977e+308 | 1.7977e+308 | 1.7977e+308 | 1 | 1.7977e+308 | 0.1875519 | 45 | 0 | 1.7977e+308 | 712.4607 | -784.5089 | 1.7977e+308 | 1.7977e+308 | 8100000 | 1.7977e+308 | 8100000 | 1.7977e+308 | 442689.5 | -268083 | 96.76746 | 1.7977e+308 | 2 | 600 | 89.20652 | 839.6 | 30737.54 | 40460.98
| 2870.038 | 215.9894 | 533.8 | 1.7977e+308 | 1.7977e+308 | 1.7977e+308 | 1 | 1.7977e+308 | 0.02079466 | 45 | 0 | 1.7977e+308 | 712.4608 | -784.5089 | 1.7977e+308 | 1.7977e+308 | 8100000 | 1.7977e+308 | 8100000 | 1.7977e+308 | 442615.9 | -268084.4 | 96.2814 | 1.7977e+308 | 2 | 600 | 89.2066 | 839.8 | 30737.54 | 40460.98
| 2869.261 | 215.4861 | 534 | 1.7977e+308 | 1.7977e+308 | 1.7977e+308 | 1 | 1.7977e+308 | 0.1059728 | 45 | 0 | 1.7977e+308 | 712.4608 | -784.5088 | 1.7977e+308 | 1.7977e+308 | 8100000 | 1.7977e+308 | 8100000 | 1.7977e+308 | 442950.9 | -268085.4 | 95.77799 | 1.7977e+308 | 2 | 600 | 89.20665 | 840 | 30737.54 | 40460.98
| 2868.22 | 214.9828 | 534.2 | 1.7977e+308 | 1.7977e+308 | 1.7977e+308 | 1 | 1.7977e+308 | 0.0827787 | 45 | 0 | 1.7977e+308 | 712.4609 | -784.5087 | 1.7977e+308 | 1.7977e+308 | 8100000 | 1.7977e+308 | 8100000 | 1.7977e+308 | 442498.4 | -268086.6 | 95.27457 | 1.7977e+308 | 2 | 600 | 89.20672 | 840.2 | 30737.54 | 40460.98
| 2867.437 | 214.4795 | 534.4 | 1.7977e+308 | 1.7977e+308 | 1.7977e+308 | 1 | 1.7977e+308 | 0.1107715 | 45 | 0 | 1.7977e+308 | 712.4609 | -784.5087 | 1.7977e+308 | 1.7977e+308 | 8100000 | 1.7977e+308 | 8100000 | 1.7977e+308 | 443725.9 | -268087.6 | 94.77116 | 1.7977e+308 | 2 | 600 | 89.20678 | 840.4 | 30737.54 | 40460.98
| 2866.518 | 213.9761 | 534.6 | 1.7977e+308 | 1.7977e+308 | 1.7977e+308 | 1 | 1.7977e+308 | 0.1443628 | 45 | 0 | 1.7977e+308 | 712.461 | -784.5086 | 1.7977e+308 | 1.7977e+308 | 8100000 | 1.7977e+308 | 8100000 | 1.7977e+308 | 445413.9 | -268088.7 | 94.26775 | 1.7977e+308 | 2 | 600 | 89.20684 | 840.6 | 30737.54 | 40460.98
| 2865.524 | 213.4728 | 534.8 | 1.7977e+308 | 1.7977e+308 | 1.7977e+308 | 1 | 1.7977e+308 | 0.1195692 | 45 | 0 | 1.7977e+308 | 712.461 | -784.5086 | 1.7977e+308 | 1.7977e+308 | 8100000 | 1.7977e+308 | 8100000 | 1.7977e+308 | 446831.5 | -268089.8 | 93.76434 | 1.7977e+308 | 2 | 600 | 89.20691 | 840.8 | 30737.54 | 40460.98
| 2864.298 | 212.9695 | 535 | 1.7977e+308 | 1.7977e+308 | 1.7977e+308 | 1 | 1.7977e+308 | 0.1867518 | 45 | 0 | 1.7977e+308 | 712.4611 | -784.5085 | 1.7977e+308 | 1.7977e+308 | 8100000 | 1.7977e+308 | 8100000 | 1.7977e+308 | 442885 | -268091.2 | 93.26092 | 1.7977e+308 | 2 | 600 | 89.20699 | 841 | 30737.54 | 40460.98
| 2863.557 | 212.4836 | 535.2 | 1.7977e+308 | 1.7977e+308 | 1.7977e+308 | 1 | 1.7977e+308 | 0.1351651 | 45 | 0 | 1.7977e+308 | 712.4611 | -784.5084 | 1.7977e+308 | 1.7977e+308 | 8100000 | 1.7977e+308 | 8100000 | 1.7977e+308 | 443767.4 | -268092.2 | 92.77487 | 1.7977e+308 | 2 | 600 | 89.20704 | 841.2 | 30737.54 | 40460.98
| 2862.602 | 211.9629 | 535.4 | 1.7977e+308 | 1.7977e+308 | 1.7977e+308 | 1 | 1.7977e+308 | 0.11597 | 45 | 0 | 1.7977e+308 | 712.4612 | -784.5084 | 1.7977e+308 | 1.7977e+308 | 8100000 | 1.7977e+308 | 8100000 | 1.7977e+308 | 444643.7 | -268093.3 | 92.2541 | 1.7977e+308 | 2 | 600 | 89.20711 | 841.4 | 30737.54 | 40460.98
| 2861.163 | 211.4596 | 535.6 | 1.7977e+308 | 1.7977e+308 | 1.7977e+308 | 1 | 1.7977e+308 | 0.06358354 | 45 | 0 | 1.7977e+308 | 712.4612 | -784.5083 | 1.7977e+308 | 1.7977e+308 | 8100000 | 1.7977e+308 | 8100000 | 1.7977e+308 | 433897.2 | -268094.9 | 91.75068 | 1.7977e+308 | 2 | 600 | 89.2072 | 841.6 | 30737.54 | 40460.98
| 2860.14 | 210.9563 | 535.8 | 1.7977e+308 | 1.7977e+308 | 1.7977e+308 | 1 | 1.7977e+308 | 0.05758508 | 45 | 0 | 1.7977e+308 | 712.4613 | -784.5082 | 1.7977e+308 | 1.7977e+308 | 8100000 | 1.7977e+308 | 8100000 | 1.7977e+308 | 425460.3 | -268096.1 | 91.24727 | 1.7977e+308 | 2 | 600 | 89.20727 | 841.8 | 30737.54 | 40460.98
| 2858.959 | 210.4704 | 536 | 1.7977e+308 | 1.7977e+308 | 1.7977e+308 | 1 | 1.7977e+308 | 0.08317843 | 45 | 0 | 1.7977e+308 | 712.4613 | -784.5081 | 1.7977e+308 | 1.7977e+308 | 8100000 | 1.7977e+308 | 8100000 | 1.7977e+308 | 421370.8 | -268097.5 | 90.76121 | 1.7977e+308 | 2 | 600 | 89.20735 | 842 | 30737.54 | 40460.98
| 2857.783 | 209.9671 | 536.2 | 1.7977e+308 | 1.7977e+308 | 1.7977e+308 | 1 | 1.7977e+308 | 0.1555596 | 45 | 0 | 1.7977e+308 | 712.4614 | -784.508 | 1.7977e+308 | 1.7977e+308 | 8100000 | 1.7977e+308 | 8100000 | 1.7977e+308 | 417939.8 | -268098.8 | 90.2578 | 1.7977e+308 | 2 | 600 | 89.20742 | 842.2 | 30737.54 | 40460.98
| 2856.769 | 209.4638 | 536.4 | 1.7977e+308 | 1.7977e+308 | 1.7977e+308 | 1 | 1.7977e+308 | 0.1391638 | 45 | 0 | 1.7977e+308 | 712.4614 | -784.508 | 1.7977e+308 | 1.7977e+308 | 8100000 | 1.7977e+308 | 8100000 | 1.7977e+308 | 414674.2 | -268100 | 89.75439 | 1.7977e+308 | 2 | 600 | 89.20749 | 842.4 | 30737.54 | 40460.98
| 2855.849 | 208.9605 | 536.6 | 1.7977e+308 | 1.7977e+308 | 1.7977e+308 | 1 | 1.7977e+308 | 0.1651571 | 45 | 0 | 1.7977e+308 | 712.4615 | -784.5079 | 1.7977e+308 | 1.7977e+308 | 8100000 | 1.7977e+308 | 8100000 | 1.7977e+308 | 414300.6 | -268101.1 | 89.25098 | 1.7977e+308 | 2 | 600 | 89.20756 | 842.6 | 30737.54 | 40460.98
| 2854.973 | 208.4572 | 536.8 | 1.7977e+308 | 1.7977e+308 | 1.7977e+308 | 1 | 1.7977e+308 | 0.02879251 | 45 | 0 | 1.7977e+308 | 712.4615 | -784.5078 | 1.7977e+308 | 1.7977e+308 | 8100000 | 1.7977e+308 | 8100000 | 1.7977e+308 | 416845.3 | -268102.2 | 88.74756 | 1.7977e+308 | 2 | 600 | 89.20762 | 842.8 | 30737.54 | 40460.98
| 2853.851 | 207.9539 | 537 | 1.7977e+308 | 1.7977e+308 | 1.7977e+308 | 1 | 1.7977e+308 | 0.04078938 | 45 | 0 | 1.7977e+308 | 712.4616 | -784.5078 | 1.7977e+308 | 1.7977e+308 | 8100000 | 1.7977e+308 | 8100000 | 1.7977e+308 | 415826.8 | -268103.5 | 88.24415 | 1.7977e+308 | 2 | 600 | 89.20769 | 843 | 30737.54 | 40460.98
| 2852.817 | 207.4506 | 537.2 | 1.7977e+308 | 1.7977e+308 | 1.7977e+308 | 1 | 1.7977e+308 | 0.2183431 | 45 | 0 | 1.7977e+308 | 712.4616 | -784.5077 | 1.7977e+308 | 1.7977e+308 | 8100000 | 1.7977e+308 | 8100000 | 1.7977e+308 | 406551 | -268104.7 | 87.74074 | 1.7977e+308 | 2 | 600 | 89.20776 | 843.2 | 30737.54 | 40460.98
| 2851.836 | 206.9473 | 537.4 | 1.7977e+308 | 1.7977e+308 | 1.7977e+308 | 1 | 1.7977e+308 | 0.06358341 | 45 | 0 | 1.7977e+308 | 712.4617 | -784.5076 | 1.7977e+308 | 1.7977e+308 | 8100000 | 1.7977e+308 | 8100000 | 1.7977e+308 | 401891.3 | -268105.9 | 87.23733 | 1.7977e+308 | 2 | 600 | 89.20783 | 843.4 | 30737.54 | 40460.98
| 2851.083 | 206.4439 | 537.6 | 1.7977e+308 | 1.7977e+308 | 1.7977e+308 | 1 | 1.7977e+308 | 0.2035469 | 45 | 0 | 1.7977e+308 | 712.4617 | -784.5076 | 1.7977e+308 | 1.7977e+308 | 8100000 | 1.7977e+308 | 8100000 | 1.7977e+308 | 401303.8 | -268106.8 | 86.73392 | 1.7977e+308 | 2 | 600 | 89.20788 | 843.6 | 30737.54 | 40460.98
| 2849.974 | 205.9406 | 537.8 | 1.7977e+308 | 1.7977e+308 | 1.7977e+308 | 1 | 1.7977e+308 | 0.0887768 | 45 | 0 | 1.7977e+308 | 712.4618 | -784.5075 | 1.7977e+308 | 1.7977e+308 | 8100000 | 1.7977e+308 | 8100000 | 1.7977e+308 | 405392.8 | -268108.1 | 86.23051 | 1.7977e+308 | 2 | 600 | 89.20796 | 843.8 | 30737.54 | 40460.98
| 2849.178 | 205.4547 | 538 | 1.7977e+308 | 1.7977e+308 | 1.7977e+308 | 1 | 1.7977e+308 | 0.01599582 | 45 | 0 | 1.7977e+308 | 712.4618 | -784.5074 | 1.7977e+308 | 1.7977e+308 | 8100000 | 1.7977e+308 | 8100000 | 1.7977e+308 | 409329.1 | -268109.1 | 85.74445 | 1.7977e+308 | 2 | 600 | 89.20801 | 844 | 30737.54 | 40460.98
| 2848.104 | 204.9514 | 538.2 | 1.7977e+308 | 1.7977e+308 | 1.7977e+308 | 1 | 1.7977e+308 | 0.1027731 | 45 | 0 | 1.7977e+308 | 712.4618 | -784.5074 | 1.7977e+308 | 1.7977e+308 | 8100000 | 1.7977e+308 | 8100000 | 1.7977e+308 | 410198.5 | -268110.3 | 85.24104 | 1.7977e+308 | 2 | 600 | 89.20809 | 844.2 | 30737.54 | 40460.98
| 2847.036 | 204.4481 | 538.4 | 1.7977e+308 | 1.7977e+308 | 1.7977e+308 | 1 | 1.7977e+308 | 0.1707553 | 45 | 0 | 1.7977e+308 | 712.4619 | -784.5073 | 1.7977e+308 | 1.7977e+308 | 8100000 | 1.7977e+308 | 8100000 | 1.7977e+308 | 410790.4 | -268111.6 | 84.73763 | 1.7977e+308 | 2 | 600 | 89.20816 | 844.4 | 30737.54 | 40460.98
| 2846.392 | 203.9447 | 538.6 | 1.7977e+308 | 1.7977e+308 | 1.7977e+308 | 1 | 1.7977e+308 | 0.03439099 | 45 | 0 | 1.7977e+308 | 712.4619 | -784.5073 | 1.7977e+308 | 1.7977e+308 | 8100000 | 1.7977e+308 | 8100000 | 1.7977e+308 | 414587.8 | -268112.4 | 84.23422 | 1.7977e+308 | 2 | 600 | 89.20821 | 844.6 | 30737.54 | 40460.98
| 2845.096 | 203.4414 | 538.8 | 1.7977e+308 | 1.7977e+308 | 1.7977e+308 | 1 | 1.7977e+308 | 0.1019732 | 45 | 0 | 1.7977e+308 | 712.462 | -784.5072 | 1.7977e+308 | 1.7977e+308 | 8100000 | 1.7977e+308 | 8100000 | 1.7977e+308 | 413897.5 | -268113.9 | 83.73081 | 1.7977e+308 | 2 | 600 | 89.20829 | 844.8 | 30737.54 | 40460.98
| 2844.14 | 202.9381 | 539 | 1.7977e+308 | 1.7977e+308 | 1.7977e+308 | 1 | 1.7977e+308 | 0.2295397 | 45 | 0 | 1.7977e+308 | 712.462 | -784.5071 | 1.7977e+308 | 1.7977e+308 | 8100000 | 1.7977e+308 | 8100000 | 1.7977e+308 | 425148.3 | -268115 | 83.2274 | 1.7977e+308 | 2 | 600 | 89.20836 | 845 | 30737.54 | 40460.98
| 2843.028 | 202.4348 | 539.2 | 1.7977e+308 | 1.7977e+308 | 1.7977e+308 | 1 | 1.7977e+308 | 0.05918444 | 45 | 0 | 1.7977e+308 | 712.4621 | -784.507 | 1.7977e+308 | 1.7977e+308 | 8100000 | 1.7977e+308 | 8100000 | 1.7977e+308 | 429430.4 | -268116.3 | 82.72399 | 1.7977e+308 | 2 | 600 | 89.20843 | 845.2 | 30737.54 | 40460.98
| 2841.851 | 201.9402 | 539.4 | 1.7977e+308 | 1.7977e+308 | 1.7977e+308 | 1 | 1.7977e+308 | 0.1087714 | 45 | 0 | 1.7977e+308 | 712.4621 | -784.507 | 1.7977e+308 | 1.7977e+308 | 8100000 | 1.7977e+308 | 8100000 | 1.7977e+308 | 427899.6 | -268117.6 | 82.22925 | 1.7977e+308 | 2 | 600 | 89.20851 | 845.4 | 30737.54 | 40460.98
| 2840.954 | 201.4369 | 539.6 | 1.7977e+308 | 1.7977e+308 | 1.7977e+308 | 1 | 1.7977e+308 | 0.1047724 | 45 | 0 | 1.7977e+308 | 712.4622 | -784.5069 | 1.7977e+308 | 1.7977e+308 | 8100000 | 1.7977e+308 | 8100000 | 1.7977e+308 | 427359.6 | -268118.7 | 81.72585 | 1.7977e+308 | 2 | 600 | 89.20857 | 845.6 | 30737.54 | 40460.98
| 2840.046 | 200.9336 | 539.8 | 1.7977e+308 | 1.7977e+308 | 1.7977e+308 | 1 | 1.7977e+308 | 0.1739542 | 45 | 0 | 1.7977e+308 | 712.4622 | -784.5068 | 1.7977e+308 | 1.7977e+308 | 8100000 | 1.7977e+308 | 8100000 | 1.7977e+308 | 430879.8 | -268119.8 | 81.22244 | 1.7977e+308 | 2 | 600 | 89.20863 | 845.8 | 30737.54 | 40460.98
| 2839.176 | 200.439 | 540 | 1.7977e+308 | 1.7977e+308 | 1.7977e+308 | 1 | 1.7977e+308 | 0.2223414 | 45 | 0 | 1.7977e+308 | 712.4623 | -784.5068 | 1.7977e+308 | 1.7977e+308 | 8100000 | 1.7977e+308 | 8100000 | 1.7977e+308 | 431862.4 | -268120.9 | 80.72771 | 1.7977e+308 | 2 | 600 | 89.20869 | 846 | 30737.54 | 40460.98
| 2837.992 | 199.9357 | 540.2 | 1.7977e+308 | 1.7977e+308 | 1.7977e+308 | 1 | 1.7977e+308 | 0.06938169 | 45 | 0 | 1.7977e+308 | 712.4623 | -784.5067 | 1.7977e+308 | 1.7977e+308 | 8100000 | 1.7977e+308 | 8100000 | 1.7977e+308 | 430615.4 | -268122.2 | 80.22429 | 1.7977e+308 | 2 | 600 | 89.20877 | 846.2 | 30737.54 | 40460.98
| 2837.333 | 199.4323 | 540.4 | 1.7977e+308 | 1.7977e+308 | 1.7977e+308 | 1 | 1.7977e+308 | 0.07917909 | 45 | 0 | 1.7977e+308 | 712.4624 | -784.5066 | 1.7977e+308 | 1.7977e+308 | 8100000 | 1.7977e+308 | 8100000 | 1.7977e+308 | 433828 | -268123.1 | 79.72089 | 1.7977e+308 | 2 | 600 | 89.20882 | 846.4 | 30737.54 | 40460.98
| 2836.163 | 198.9291 | 540.6 | 1.7977e+308 | 1.7977e+308 | 1.7977e+308 | 1 | 1.7977e+308 | 0.1603576 | 45 | 0 | 1.7977e+308 | 712.4624 | -784.5066 | 1.7977e+308 | 1.7977e+308 | 8100000 | 1.7977e+308 | 8100000 | 1.7977e+308 | 434408.2 | -268124.4 | 79.21748 | 1.7977e+308 | 2 | 600 | 89.2089 | 846.6 | 30737.54 | 40460.98
| 2834.773 | 198.4258 | 540.8 | 1.7977e+308 | 1.7977e+308 | 1.7977e+308 | 1 | 1.7977e+308 | 0.09237555 | 45 | 0 | 1.7977e+308 | 712.4625 | -784.5066 | 1.7977e+308 | 1.7977e+308 | 8100000 | 1.7977e+308 | 8100000 | 1.7977e+308 | 422882.6 | -268126 | 78.71406 | 1.7977e+308 | 2 | 600 | 89.20889 | 846.8 | 30737.54 | 40460.98
| 2834.222 | 197.9224 | 541 | 1.7977e+308 | 1.7977e+308 | 1.7977e+308 | 1 | 1.7977e+308 | 0.1619571 | 45 | 0 | 1.7977e+308 | 712.4625 | -784.5066 | 1.7977e+308 | 1.7977e+308 | 8100000 | 1.7977e+308 | 8100000 | 1.7977e+308 | 424872 | -268126.7 | 78.21066 | 1.7977e+308 | 2 | 600 | 89.20886 | 847 | 30737.54 | 40460.98
| 2833.073 | 197.4192 | 541.2 | 1.7977e+308 | 1.7977e+308 | 1.7977e+308 | 1 | 1.7977e+308 | 0.05758474 | 45 | 0 | 1.7977e+308 | 712.4626 | -784.5067 | 1.7977e+308 | 1.7977e+308 | 8100000 | 1.7977e+308 | 8100000 | 1.7977e+308 | 424885.9 | -268128 | 77.70725 | 1.7977e+308 | 2 | 600 | 89.2088 | 847.2 | 30737.54 | 40460.98
| 2832.197 | 196.9158 | 541.4 | 1.7977e+308 | 1.7977e+308 | 1.7977e+308 | 1 | 1.7977e+308 | 0.101973 | 45 | 0 | 1.7977e+308 | 712.4626 | -784.5067 | 1.7977e+308 | 1.7977e+308 | 8100000 | 1.7977e+308 | 8100000 | 1.7977e+308 | 426886.9 | -268129.1 | 77.20384 | 1.7977e+308 | 2 | 600 | 89.20875 | 847.4 | 30737.54 | 40460.98
| 2831.209 | 196.4212 | 541.6 | 1.7977e+308 | 1.7977e+308 | 1.7977e+308 | 1 | 1.7977e+308 | 0.1067717 | 45 | 0 | 1.7977e+308 | 712.4627 | -784.5068 | 1.7977e+308 | 1.7977e+308 | 8100000 | 1.7977e+308 | 8100000 | 1.7977e+308 | 427848.5 | -268130.3 | 76.70911 | 1.7977e+308 | 2 | 600 | 89.2087 | 847.6 | 30737.54 | 40460.98
| 2830.126 | 195.9179 | 541.8 | 1.7977e+308 | 1.7977e+308 | 1.7977e+308 | 1 | 1.7977e+308 | 0.3003202 | 45 | 0 | 1.7977e+308 | 712.4627 | -784.5068 | 1.7977e+308 | 1.7977e+308 | 8100000 | 1.7977e+308 | 8100000 | 1.7977e+308 | 426922.2 | -268131.5 | 76.2057 | 1.7977e+308 | 2 | 600 | 89.20865 | 847.8 | 30737.54 | 40460.98
| 2829.007 | 195.4146 | 542 | 1.7977e+308 | 1.7977e+308 | 1.7977e+308 | 1 | 1.7977e+308 | 0.03239139 | 45 | 0 | 1.7977e+308 | 712.4628 | -784.5069 | 1.7977e+308 | 1.7977e+308 | 8100000 | 1.7977e+308 | 8100000 | 1.7977e+308 | 424813.7 | -268132.8 | 75.70229 | 1.7977e+308 | 2 | 600 | 89.20859 | 848 | 30737.54 | 40460.98
| 2828.128 | 194.92 | 542.2 | 1.7977e+308 | 1.7977e+308 | 1.7977e+308 | 1 | 1.7977e+308 | 0.06918159 | 45 | 0 | 1.7977e+308 | 712.4628 | -784.5069 | 1.7977e+308 | 1.7977e+308 | 8100000 | 1.7977e+308 | 8100000 | 1.7977e+308 | 425451.6 | -268133.9 | 75.20756 | 1.7977e+308 | 2 | 600 | 89.20854 | 848.2 | 30737.54 | 40460.98
| 2826.934 | 194.4167 | 542.4 | 1.7977e+308 | 1.7977e+308 | 1.7977e+308 | 1 | 1.7977e+308 | 0.08157827 | 45 | 0 | 1.7977e+308 | 712.4629 | -784.507 | 1.7977e+308 | 1.7977e+308 | 8100000 | 1.7977e+308 | 8100000 | 1.7977e+308 | 423472.9 | -268135.3 | 74.70415 | 1.7977e+308 | 2 | 600 | 89.20848 | 848.4 | 30737.54 | 40460.98
| 2825.836 | 193.9134 | 542.6 | 1.7977e+308 | 1.7977e+308 | 1.7977e+308 | 1 | 1.7977e+308 | 0.2591309 | 45 | 0 | 1.7977e+308 | 712.4629 | -784.507 | 1.7977e+308 | 1.7977e+308 | 8100000 | 1.7977e+308 | 8100000 | 1.7977e+308 | 418183.7 | -268136.5 | 74.20074 | 1.7977e+308 | 2 | 600 | 89.20843 | 848.6 | 30737.54 | 40460.98
| 2824.752 | 193.4101 | 542.8 | 1.7977e+308 | 1.7977e+308 | 1.7977e+308 | 1 | 1.7977e+308 | 0.1595574 | 45 | 0 | 1.7977e+308 | 712.463 | -784.5071 | 1.7977e+308 | 1.7977e+308 | 8100000 | 1.7977e+308 | 8100000 | 1.7977e+308 | 412776.8 | -268137.8 | 73.69733 | 1.7977e+308 | 2 | 600 | 89.20837 | 848.8 | 30737.54 | 40460.98
| 2823.838 | 192.9068 | 543 | 1.7977e+308 | 1.7977e+308 | 1.7977e+308 | 1 | 1.7977e+308 | 0.04678751 | 45 | 0 | 1.7977e+308 | 712.463 | -784.5071 | 1.7977e+308 | 1.7977e+308 | 8100000 | 1.7977e+308 | 8100000 | 1.7977e+308 | 411711.5 | -268138.9 | 73.19392 | 1.7977e+308 | 2 | 600 | 89.20832 | 849 | 30737.54 | 40460.98
| 2823.008 | 192.4035 | 543.2 | 1.7977e+308 | 1.7977e+308 | 1.7977e+308 | 1 | 1.7977e+308 | 0.05598504 | 45 | 0 | 1.7977e+308 | 712.463 | -784.5072 | 1.7977e+308 | 1.7977e+308 | 8100000 | 1.7977e+308 | 8100000 | 1.7977e+308 | 414892.7 | -268139.9 | 72.69052 | 1.7977e+308 | 2 | 600 | 89.20828 | 849.2 | 30737.54 | 40460.98
| 2821.957 | 191.9002 | 543.4 | 1.7977e+308 | 1.7977e+308 | 1.7977e+308 | 1 | 1.7977e+308 | 0.1319647 | 45 | 0 | 1.7977e+308 | 712.4631 | -784.5072 | 1.7977e+308 | 1.7977e+308 | 8100000 | 1.7977e+308 | 8100000 | 1.7977e+308 | 416295.2 | -268141.1 | 72.18711 | 1.7977e+308 | 2 | 600 | 89.20822 | 849.4 | 30737.54 | 40460.98
| 2820.888 | 191.4056 | 543.6 | 1.7977e+308 | 1.7977e+308 | 1.7977e+308 | 1 | 1.7977e+308 | 0.1691547 | 45 | 0 | 1.7977e+308 | 712.4631 | -784.5073 | 1.7977e+308 | 1.7977e+308 | 8100000 | 1.7977e+308 | 8100000 | 1.7977e+308 | 415233.5 | -268142.4 | 71.69238 | 1.7977e+308 | 2 | 600 | 89.20817 | 849.6 | 30737.54 | 40460.98
| 2819.757 | 190.9023 | 543.8 | 1.7977e+308 | 1.7977e+308 | 1.7977e+308 | 1 | 1.7977e+308 | 0.123167 | 45 | 0 | 1.7977e+308 | 712.4632 | -784.5073 | 1.7977e+308 | 1.7977e+308 | 8100000 | 1.7977e+308 | 8100000 | 1.7977e+308 | 415102 | -268143.7 | 71.18897 | 1.7977e+308 | 2 | 600 | 89.20811 | 849.8 | 30737.54 | 40460.98
| 2818.448 | 190.399 | 544 | 1.7977e+308 | 1.7977e+308 | 1.7977e+308 | 1 | 1.7977e+308 | 0.06838166 | 45 | 0 | 1.7977e+308 | 712.4633 | -784.5074 | 1.7977e+308 | 1.7977e+308 | 8100000 | 1.7977e+308 | 8100000 | 1.7977e+308 | 411336.8 | -268145.2 | 70.68556 | 1.7977e+308 | 2 | 600 | 89.20805 | 850 | 30737.54 | 40460.98
| 2817.842 | 189.9043 | 544.2 | 1.7977e+308 | 1.7977e+308 | 1.7977e+308 | 1 | 1.7977e+308 | 0.2735266 | 45 | 0 | 1.7977e+308 | 712.4633 | -784.5074 | 1.7977e+308 | 1.7977e+308 | 8100000 | 1.7977e+308 | 8100000 | 1.7977e+308 | 414277.8 | -268146 | 70.19083 | 1.7977e+308 | 2 | 600 | 89.20801 | 850.2 | 30737.54 | 40460.98
| 2816.695 | 189.401 | 544.4 | 1.7977e+308 | 1.7977e+308 | 1.7977e+308 | 1 | 1.7977e+308 | 0.09597422 | 45 | 0 | 1.7977e+308 | 712.4633 | -784.5075 | 1.7977e+308 | 1.7977e+308 | 8100000 | 1.7977e+308 | 8100000 | 1.7977e+308 | 415470.3 | -268147.3 | 69.68743 | 1.7977e+308 | 2 | 600 | 89.20795 | 850.4 | 30737.54 | 40460.98
| 2815.813 | 188.8977 | 544.6 | 1.7977e+308 | 1.7977e+308 | 1.7977e+308 | 1 | 1.7977e+308 | 0.1811513 | 45 | 0 | 1.7977e+308 | 712.4634 | -784.5076 | 1.7977e+308 | 1.7977e+308 | 8100000 | 1.7977e+308 | 8100000 | 1.7977e+308 | 419568.1 | -268148.4 | 69.18402 | 1.7977e+308 | 2 | 600 | 89.2079 | 850.6 | 30737.54 | 40460.98
| 2814.603 | 188.3945 | 544.8 | 1.7977e+308 | 1.7977e+308 | 1.7977e+308 | 1 | 1.7977e+308 | 0.09397471 | 45 | 0 | 1.7977e+308 | 712.4634 | -784.5076 | 1.7977e+308 | 1.7977e+308 | 8100000 | 1.7977e+308 | 8100000 | 1.7977e+308 | 419332 | -268149.8 | 68.68061 | 1.7977e+308 | 2 | 600 | 89.20784 | 850.8 | 30737.54 | 40460.98
| 2813.4 | 187.8912 | 545 | 1.7977e+308 | 1.7977e+308 | 1.7977e+308 | 1 | 1.7977e+308 | 0.2851232 | 45 | 0 | 1.7977e+308 | 712.4635 | -784.5077 | 1.7977e+308 | 1.7977e+308 | 8100000 | 1.7977e+308 | 8100000 | 1.7977e+308 | 414406.7 | -268151.1 | 68.1772 | 1.7977e+308 | 2 | 600 | 89.20778 | 851 | 30737.54 | 40460.98
| 2812.77 | 187.3878 | 545.2 | 1.7977e+308 | 1.7977e+308 | 1.7977e+308 | 1 | 1.7977e+308 | 0.2083439 | 45 | 0 | 1.7977e+308 | 712.4635 | -784.5077 | 1.7977e+308 | 1.7977e+308 | 8100000 | 1.7977e+308 | 8100000 | 1.7977e+308 | 417828.9 | -268151.9 | 67.6738 | 1.7977e+308 | 2 | 600 | 89.20775 | 851.2 | 30737.54 | 40460.98
| 2811.679 | 186.8845 | 545.4 | 1.7977e+308 | 1.7977e+308 | 1.7977e+308 | 1 | 1.7977e+308 | 0.07757908 | 45 | 0 | 1.7977e+308 | 712.4636 | -784.5078 | 1.7977e+308 | 1.7977e+308 | 8100000 | 1.7977e+308 | 8100000 | 1.7977e+308 | 419439.1 | -268153.2 | 67.17039 | 1.7977e+308 | 2 | 600 | 89.20769 | 851.4 | 30737.54 | 40460.98
| 2810.566 | 186.3899 | 545.6 | 1.7977e+308 | 1.7977e+308 | 1.7977e+308 | 1 | 1.7977e+308 | 0.009997301 | 45 | 0 | 1.7977e+308 | 712.4636 | -784.5078 | 1.7977e+308 | 1.7977e+308 | 8100000 | 1.7977e+308 | 8100000 | 1.7977e+308 | 418269.3 | -268154.5 | 66.67566 | 1.7977e+308 | 2 | 600 | 89.20764 | 851.6 | 30737.54 | 40460.98
| 2809.778 | 185.8866 | 545.8 | 1.7977e+308 | 1.7977e+308 | 1.7977e+308 | 1 | 1.7977e+308 | 0.318314 | 45 | 0 | 1.7977e+308 | 712.4637 | -784.5079 | 1.7977e+308 | 1.7977e+308 | 8100000 | 1.7977e+308 | 8100000 | 1.7977e+308 | 419209.8 | -268155.5 | 66.17226 | 1.7977e+308 | 2 | 600 | 89.20759 | 851.8 | 30737.54 | 40460.98
| 2808.663 | 185.392 | 546 | 1.7977e+308 | 1.7977e+308 | 1.7977e+308 | 1 | 1.7977e+308 | 0.233137 | 45 | 0 | 1.7977e+308 | 712.4637 | -784.5079 | 1.7977e+308 | 1.7977e+308 | 8100000 | 1.7977e+308 | 8100000 | 1.7977e+308 | 420542.7 | -268156.8 | 65.67753 | 1.7977e+308 | 2 | 600 | 89.20753 | 852 | 30737.54 | 40460.98
| 2807.477 | 184.8887 | 546.2 | 1.7977e+308 | 1.7977e+308 | 1.7977e+308 | 1 | 1.7977e+308 | 0.1227668 | 45 | 0 | 1.7977e+308 | 712.4638 | -784.508 | 1.7977e+308 | 1.7977e+308 | 8100000 | 1.7977e+308 | 8100000 | 1.7977e+308 | 416503 | -268158.1 | 65.17412 | 1.7977e+308 | 2 | 600 | 89.20748 | 852.2 | 30737.54 | 40460.98
| 2806.515 | 184.3854 | 546.4 | 1.7977e+308 | 1.7977e+308 | 1.7977e+308 | 1 | 1.7977e+308 | 0.2343365 | 45 | 0 | 1.7977e+308 | 712.4638 | -784.508 | 1.7977e+308 | 1.7977e+308 | 8100000 | 1.7977e+308 | 8100000 | 1.7977e+308 | 415455.7 | -268159.3 | 64.67071 | 1.7977e+308 | 2 | 600 | 89.20743 | 852.4 | 30737.54 | 40460.98
| 2805.359 | 183.8821 | 546.6 | 1.7977e+308 | 1.7977e+308 | 1.7977e+308 | 1 | 1.7977e+308 | 0.2167412 | 45 | 0 | 1.7977e+308 | 712.4639 | -784.5081 | 1.7977e+308 | 1.7977e+308 | 8100000 | 1.7977e+308 | 8100000 | 1.7977e+308 | 413562 | -268160.6 | 64.16731 | 1.7977e+308 | 2 | 600 | 89.20737 | 852.6 | 30737.54 | 40460.98
| 2804.288 | 183.3788 | 546.8 | 1.7977e+308 | 1.7977e+308 | 1.7977e+308 | 1 | 1.7977e+308 | 0.151159 | 45 | 0 | 1.7977e+308 | 712.4639 | -784.5081 | 1.7977e+308 | 1.7977e+308 | 8100000 | 1.7977e+308 | 8100000 | 1.7977e+308 | 410576.3 | -268161.9 | 63.6639 | 1.7977e+308 | 2 | 600 | 89.20731 | 852.8 | 30737.54 | 40460.98
| 2803.142 | 182.8755 | 547 | 1.7977e+308 | 1.7977e+308 | 1.7977e+308 | 1 | 1.7977e+308 | 0.1831503 | 45 | 0 | 1.7977e+308 | 712.464 | -784.5082 | 1.7977e+308 | 1.7977e+308 | 8100000 | 1.7977e+308 | 8100000 | 1.7977e+308 | 409538.6 | -268163.2 | 63.16049 | 1.7977e+308 | 2 | 600 | 89.20725 | 853 | 30737.54 | 40460.98
| 2802.389 | 182.3722 | 547.2 | 1.7977e+308 | 1.7977e+308 | 1.7977e+308 | 1 | 1.7977e+308 | 0.2655278 | 45 | 0 | 1.7977e+308 | 712.464 | -784.5082 | 1.7977e+308 | 1.7977e+308 | 8100000 | 1.7977e+308 | 8100000 | 1.7977e+308 | 410333.9 | -268164.1 | 62.65709 | 1.7977e+308 | 2 | 600 | 89.20721 | 853.2 | 30737.54 | 40460.98
| 2801.328 | 181.8689 | 547.4 | 1.7977e+308 | 1.7977e+308 | 1.7977e+308 | 1 | 1.7977e+308 | 0.1171681 | 45 | 0 | 1.7977e+308 | 712.4641 | -784.5083 | 1.7977e+308 | 1.7977e+308 | 8100000 | 1.7977e+308 | 8100000 | 1.7977e+308 | 411189.2 | -268165.4 | 62.15368 | 1.7977e+308 | 2 | 600 | 89.20716 | 853.4 | 30737.54 | 40460.98
| 2800.262 | 181.3656 | 547.6 | 1.7977e+308 | 1.7977e+308 | 1.7977e+308 | 1 | 1.7977e+308 | 0.1147688 | 45 | 0 | 1.7977e+308 | 712.4641 | -784.5084 | 1.7977e+308 | 1.7977e+308 | 8100000 | 1.7977e+308 | 8100000 | 1.7977e+308 | 412139.4 | -268166.6 | 61.65028 | 1.7977e+308 | 2 | 600 | 89.2071 | 853.6 | 30737.54 | 40460.98
| 2798.961 | 180.8623 | 547.8 | 1.7977e+308 | 1.7977e+308 | 1.7977e+308 | 1 | 1.7977e+308 | 0.07837864 | 45 | 0 | 1.7977e+308 | 712.4642 | -784.5084 | 1.7977e+308 | 1.7977e+308 | 8100000 | 1.7977e+308 | 8100000 | 1.7977e+308 | 410177.7 | -268168.1 | 61.14687 | 1.7977e+308 | 2 | 600 | 89.20704 | 853.8 | 30737.54 | 40460.98
| 2797.985 | 180.3764 | 548 | 1.7977e+308 | 1.7977e+308 | 1.7977e+308 | 1 | 1.7977e+308 | 0.1435609 | 45 | 0 | 1.7977e+308 | 712.4642 | -784.5085 | 1.7977e+308 | 1.7977e+308 | 8100000 | 1.7977e+308 | 8100000 | 1.7977e+308 | 404653.6 | -268169.3 | 60.66082 | 1.7977e+308 | 2 | 600 | 89.20699 | 854 | 30737.54 | 40460.98
| 2797.178 | 179.8731 | 548.2 | 1.7977e+308 | 1.7977e+308 | 1.7977e+308 | 1 | 1.7977e+308 | 0.1179678 | 45 | 0 | 1.7977e+308 | 712.4643 | -784.5085 | 1.7977e+308 | 1.7977e+308 | 8100000 | 1.7977e+308 | 8100000 | 1.7977e+308 | 406654.3 | -268170.2 | 60.15742 | 1.7977e+308 | 2 | 600 | 89.20694 | 854.2 | 30737.54 | 40460.98
| 2796.129 | 179.3698 | 548.4 | 1.7977e+308 | 1.7977e+308 | 1.7977e+308 | 1 | 1.7977e+308 | 0.08957554 | 45 | 0 | 1.7977e+308 | 712.4643 | -784.5086 | 1.7977e+308 | 1.7977e+308 | 8100000 | 1.7977e+308 | 8100000 | 1.7977e+308 | 408273.8 | -268171.5 | 59.65401 | 1.7977e+308 | 2 | 600 | 89.20689 | 854.4 | 30737.54 | 40460.98
| 2795.081 | 178.8665 | 548.6 | 1.7977e+308 | 1.7977e+308 | 1.7977e+308 | 1 | 1.7977e+308 | 0.0515859 | 45 | 0 | 1.7977e+308 | 712.4644 | -784.5086 | 1.7977e+308 | 1.7977e+308 | 8100000 | 1.7977e+308 | 8100000 | 1.7977e+308 | 407635.7 | -268172.7 | 59.15061 | 1.7977e+308 | 2 | 600 | 89.20684 | 854.6 | 30737.54 | 40460.98
| 2793.954 | 178.3632 | 548.8 | 1.7977e+308 | 1.7977e+308 | 1.7977e+308 | 1 | 1.7977e+308 | 0.09397429 | 45 | 0 | 1.7977e+308 | 712.4644 | -784.5087 | 1.7977e+308 | 1.7977e+308 | 8100000 | 1.7977e+308 | 8100000 | 1.7977e+308 | 405946.5 | -268174 | 58.6472 | 1.7977e+308 | 2 | 600 | 89.20678 | 854.8 | 30737.54 | 40460.98
| 2792.763 | 177.8599 | 549 | 1.7977e+308 | 1.7977e+308 | 1.7977e+308 | 1 | 1.7977e+308 | 0.1527582 | 45 | 0 | 1.7977e+308 | 712.4645 | -784.5087 | 1.7977e+308 | 1.7977e+308 | 8100000 | 1.7977e+308 | 8100000 | 1.7977e+308 | 403952.9 | -268175.4 | 58.1438 | 1.7977e+308 | 2 | 600 | 89.20672 | 855 | 30737.54 | 40460.98
| 2791.733 | 177.3566 | 549.2 | 1.7977e+308 | 1.7977e+308 | 1.7977e+308 | 1 | 1.7977e+308 | 0.2523308 | 45 | 0 | 1.7977e+308 | 712.4645 | -784.5088 | 1.7977e+308 | 1.7977e+308 | 8100000 | 1.7977e+308 | 8100000 | 1.7977e+308 | 404953 | -268176.6 | 57.64039 | 1.7977e+308 | 2 | 600 | 89.20666 | 855.2 | 30737.54 | 40460.98
| 2790.9 | 176.8533 | 549.4 | 1.7977e+308 | 1.7977e+308 | 1.7977e+308 | 1 | 1.7977e+308 | 0.116768 | 45 | 0 | 1.7977e+308 | 712.4646 | -784.5088 | 1.7977e+308 | 1.7977e+308 | 8100000 | 1.7977e+308 | 8100000 | 1.7977e+308 | 406091 | -268177.6 | 57.13699 | 1.7977e+308 | 2 | 600 | 89.20662 | 855.4 | 30737.54 | 40460.98
| 2789.878 | 176.35 | 549.6 | 1.7977e+308 | 1.7977e+308 | 1.7977e+308 | 1 | 1.7977e+308 | 0.0859764 | 45 | 0 | 1.7977e+308 | 712.4646 | -784.5089 | 1.7977e+308 | 1.7977e+308 | 8100000 | 1.7977e+308 | 8100000 | 1.7977e+308 | 407072.4 | -268178.8 | 56.63358 | 1.7977e+308 | 2 | 600 | 89.20657 | 855.6 | 30737.54 | 40460.98
| 2788.88 | 175.8467 | 549.8 | 1.7977e+308 | 1.7977e+308 | 1.7977e+308 | 1 | 1.7977e+308 | 0.07997803 | 45 | 0 | 1.7977e+308 | 712.4647 | -784.5089 | 1.7977e+308 | 1.7977e+308 | 8100000 | 1.7977e+308 | 8100000 | 1.7977e+308 | 412571.2 | -268180 | 56.13018 | 1.7977e+308 | 2 | 600 | 89.20651 | 855.8 | 30737.54 | 40460.98
| 2787.492 | 175.3608 | 550 | 1.7977e+308 | 1.7977e+308 | 1.7977e+308 | 1 | 1.7977e+308 | 0.0803779 | 45 | 0 | 1.7977e+308 | 712.4647 | -784.509 | 1.7977e+308 | 1.7977e+308 | 8100000 | 1.7977e+308 | 8100000 | 1.7977e+308 | 412431.6 | -268181.5 | 55.64413 | 1.7977e+308 | 2 | 600 | 89.20645 | 856 | 30737.54 | 40460.98
| 2786.341 | 174.8575 | 550.2 | 1.7977e+308 | 1.7977e+308 | 1.7977e+308 | 1 | 1.7977e+308 | 0.177951 | 45 | 0 | 1.7977e+308 | 712.4648 | -784.5091 | 1.7977e+308 | 1.7977e+308 | 8100000 | 1.7977e+308 | 8100000 | 1.7977e+308 | 409077.4 | -268182.9 | 55.14073 | 1.7977e+308 | 2 | 600 | 89.20639 | 856.2 | 30737.54 | 40460.98
| 2785.287 | 174.3542 | 550.4 | 1.7977e+308 | 1.7977e+308 | 1.7977e+308 | 1 | 1.7977e+308 | 0.08797577 | 45 | 0 | 1.7977e+308 | 712.4648 | -784.5091 | 1.7977e+308 | 1.7977e+308 | 8100000 | 1.7977e+308 | 8100000 | 1.7977e+308 | 408161.5 | -268184.1 | 54.63732 | 1.7977e+308 | 2 | 600 | 89.20633 | 856.4 | 30737.54 | 40460.98
| 2784.191 | 173.8509 | 550.6 | 1.7977e+308 | 1.7977e+308 | 1.7977e+308 | 1 | 1.7977e+308 | 0.09557365 | 45 | 0 | 1.7977e+308 | 712.4649 | -784.5092 | 1.7977e+308 | 1.7977e+308 | 8100000 | 1.7977e+308 | 8100000 | 1.7977e+308 | 406498.9 | -268185.4 | 54.13392 | 1.7977e+308 | 2 | 600 | 89.20628 | 856.6 | 30737.54 | 40460.98
| 2783.383 | 173.3476 | 550.8 | 1.7977e+308 | 1.7977e+308 | 1.7977e+308 | 1 | 1.7977e+308 | 0.07238003 | 45 | 0 | 1.7977e+308 | 712.4649 | -784.5092 | 1.7977e+308 | 1.7977e+308 | 8100000 | 1.7977e+308 | 8100000 | 1.7977e+308 | 408184.4 | -268186.4 | 53.63052 | 1.7977e+308 | 2 | 600 | 89.20623 | 856.8 | 30737.54 | 40460.98
| 2781.957 | 172.8444 | 551 | 1.7977e+308 | 1.7977e+308 | 1.7977e+308 | 1 | 1.7977e+308 | 0.1731522 | 45 | 0 | 1.7977e+308 | 712.465 | -784.5093 | 1.7977e+308 | 1.7977e+308 | 8100000 | 1.7977e+308 | 8100000 | 1.7977e+308 | 407445.8 | -268188 | 53.12711 | 1.7977e+308 | 2 | 600 | 89.20616 | 857 | 30737.54 | 40460.98
| 2781.28 | 172.341 | 551.2 | 1.7977e+308 | 1.7977e+308 | 1.7977e+308 | 1 | 1.7977e+308 | 0.2311361 | 45 | 0 | 1.7977e+308 | 712.465 | -784.5093 | 1.7977e+308 | 1.7977e+308 | 8100000 | 1.7977e+308 | 8100000 | 1.7977e+308 | 407546.6 | -268188.8 | 52.62371 | 1.7977e+308 | 2 | 600 | 89.20612 | 857.2 | 30737.54 | 40460.98
| 2780.146 | 171.8378 | 551.4 | 1.7977e+308 | 1.7977e+308 | 1.7977e+308 | 1 | 1.7977e+308 | 0.09917257 | 45 | 0 | 1.7977e+308 | 712.4651 | -784.5094 | 1.7977e+308 | 1.7977e+308 | 8100000 | 1.7977e+308 | 8100000 | 1.7977e+308 | 402239.9 | -268190.2 | 52.12031 | 1.7977e+308 | 2 | 600 | 89.20607 | 857.4 | 30737.54 | 40460.98
| 2778.875 | 171.3345 | 551.6 | 1.7977e+308 | 1.7977e+308 | 1.7977e+308 | 1 | 1.7977e+308 | 0.1623551 | 45 | 0 | 1.7977e+308 | 712.4651 | -784.5095 | 1.7977e+308 | 1.7977e+308 | 8100000 | 1.7977e+308 | 8100000 | 1.7977e+308 | 398627.9 | -268191.6 | 51.6169 | 1.7977e+308 | 2 | 600 | 89.206 | 857.6 | 30737.54 | 40460.98
| 2778.012 | 170.8312 | 551.8 | 1.7977e+308 | 1.7977e+308 | 1.7977e+308 | 1 | 1.7977e+308 | 0.3479036 | 45 | 0 | 1.7977e+308 | 712.4652 | -784.5095 | 1.7977e+308 | 1.7977e+308 | 8100000 | 1.7977e+308 | 8100000 | 1.7977e+308 | 398394.3 | -268192.7 | 51.1135 | 1.7977e+308 | 2 | 600 | 89.20596 | 857.8 | 30737.54 | 40460.98
| 2776.906 | 170.3279 | 552 | 1.7977e+308 | 1.7977e+308 | 1.7977e+308 | 1 | 1.7977e+308 | 0.1611553 | 45 | 0 | 1.7977e+308 | 712.4652 | -784.5096 | 1.7977e+308 | 1.7977e+308 | 8100000 | 1.7977e+308 | 8100000 | 1.7977e+308 | 397307.9 | -268193.9 | 50.61009 | 1.7977e+308 | 2 | 600 | 89.2059 | 858 | 30737.54 | 40460.98
| 2775.884 | 169.8419 | 552.2 | 1.7977e+308 | 1.7977e+308 | 1.7977e+308 | 1 | 1.7977e+308 | 0.06958069 | 45 | 0 | 1.7977e+308 | 712.4653 | -784.5096 | 1.7977e+308 | 1.7977e+308 | 8100000 | 1.7977e+308 | 8100000 | 1.7977e+308 | 399082.5 | -268195.1 | 50.12405 | 1.7977e+308 | 2 | 600 | 89.20585 | 858.2 | 30737.54 | 40460.98
| 2774.591 | 169.3387 | 552.4 | 1.7977e+308 | 1.7977e+308 | 1.7977e+308 | 1 | 1.7977e+308 | 0.1623549 | 45 | 0 | 1.7977e+308 | 712.4653 | -784.5097 | 1.7977e+308 | 1.7977e+308 | 8100000 | 1.7977e+308 | 8100000 | 1.7977e+308 | 398821 | -268196.6 | 49.62065 | 1.7977e+308 | 2 | 600 | 89.20578 | 858.4 | 30737.54 | 40460.98
| 2773.638 | 168.8354 | 552.6 | 1.7977e+308 | 1.7977e+308 | 1.7977e+308 | 1 | 1.7977e+308 | 0.1495584 | 45 | 0 | 1.7977e+308 | 712.4654 | -784.5097 | 1.7977e+308 | 1.7977e+308 | 8100000 | 1.7977e+308 | 8100000 | 1.7977e+308 | 397792.2 | -268197.7 | 49.11724 | 1.7977e+308 | 2 | 600 | 89.20573 | 858.6 | 30737.54 | 40460.98
| 2772.586 | 168.3321 | 552.8 | 1.7977e+308 | 1.7977e+308 | 1.7977e+308 | 1 | 1.7977e+308 | 0.1663537 | 45 | 0 | 1.7977e+308 | 712.4654 | -784.5098 | 1.7977e+308 | 1.7977e+308 | 8100000 | 1.7977e+308 | 8100000 | 1.7977e+308 | 398135.3 | -268199 | 48.61384 | 1.7977e+308 | 2 | 600 | 89.20568 | 858.8 | 30737.54 | 40460.98
| 2771.445 | 167.8288 | 553 | 1.7977e+308 | 1.7977e+308 | 1.7977e+308 | 1 | 1.7977e+308 | 0.2091418 | 45 | 0 | 1.7977e+308 | 712.4655 | -784.5098 | 1.7977e+308 | 1.7977e+308 | 8100000 | 1.7977e+308 | 8100000 | 1.7977e+308 | 398055.6 | -268200.3 | 48.11044 | 1.7977e+308 | 2 | 600 | 89.20562 | 859 | 30737.54 | 40460.98
| 2770.492 | 167.3255 | 553.2 | 1.7977e+308 | 1.7977e+308 | 1.7977e+308 | 1 | 1.7977e+308 | 0.2635266 | 45 | 0 | 1.7977e+308 | 712.4655 | -784.5099 | 1.7977e+308 | 1.7977e+308 | 8100000 | 1.7977e+308 | 8100000 | 1.7977e+308 | 400123.9 | -268201.4 | 47.60704 | 1.7977e+308 | 2 | 600 | 89.20557 | 859.2 | 30737.54 | 40460.98
| 2769.294 | 166.8222 | 553.4 | 1.7977e+308 | 1.7977e+308 | 1.7977e+308 | 1 | 1.7977e+308 | 0.05838372 | 45 | 0 | 1.7977e+308 | 712.4656 | -784.5099 | 1.7977e+308 | 1.7977e+308 | 8100000 | 1.7977e+308 | 8100000 | 1.7977e+308 | 400072.3 | -268202.8 | 47.10363 | 1.7977e+308 | 2 | 600 | 89.20551 | 859.4 | 30737.54 | 40460.98
| 2768.211 | 166.3189 | 553.6 | 1.7977e+308 | 1.7977e+308 | 1.7977e+308 | 1 | 1.7977e+308 | 0.1087696 | 45 | 0 | 1.7977e+308 | 712.4656 | -784.51 | 1.7977e+308 | 1.7977e+308 | 8100000 | 1.7977e+308 | 8100000 | 1.7977e+308 | 398293.4 | -268204.1 | 46.60023 | 1.7977e+308 | 2 | 600 | 89.20545 | 859.6 | 30737.54 | 40460.98
| 2767.485 | 165.8156 | 553.8 | 1.7977e+308 | 1.7977e+308 | 1.7977e+308 | 1 | 1.7977e+308 | 0.2231377 | 45 | 0 | 1.7977e+308 | 712.4657 | -784.51 | 1.7977e+308 | 1.7977e+308 | 8100000 | 1.7977e+308 | 8100000 | 1.7977e+308 | 403792.1 | -268205 | 46.09683 | 1.7977e+308 | 2 | 600 | 89.20541 | 859.8 | 30737.54 | 40460.98
| 2766.345 | 165.3123 | 554 | 1.7977e+308 | 1.7977e+308 | 1.7977e+308 | 1 | 1.7977e+308 | 0.1995442 | 45 | 0 | 1.7977e+308 | 712.4657 | -784.5101 | 1.7977e+308 | 1.7977e+308 | 8100000 | 1.7977e+308 | 8100000 | 1.7977e+308 | 403990.2 | -268206.3 | 45.59343 | 1.7977e+308 | 2 | 600 | 89.20536 | 860 | 30737.54 | 40460.98
| 2765.115 | 164.8264 | 554.2 | 1.7977e+308 | 1.7977e+308 | 1.7977e+308 | 1 | 1.7977e+308 | 0.08557605 | 45 | 0 | 1.7977e+308 | 712.4658 | -784.5102 | 1.7977e+308 | 1.7977e+308 | 8100000 | 1.7977e+308 | 8100000 | 1.7977e+308 | 403697 | -268207.7 | 45.10738 | 1.7977e+308 | 2 | 600 | 89.20529 | 860.2 | 30737.54 | 40460.98
| 2764.064 | 164.3231 | 554.4 | 1.7977e+308 | 1.7977e+308 | 1.7977e+308 | 1 | 1.7977e+308 | 0.2627264 | 45 | 0 | 1.7977e+308 | 712.4658 | -784.5102 | 1.7977e+308 | 1.7977e+308 | 8100000 | 1.7977e+308 | 8100000 | 1.7977e+308 | 403026.4 | -268208.9 | 44.60398 | 1.7977e+308 | 2 | 600 | 89.20524 | 860.4 | 30737.54 | 40460.98
| 2762.89 | 163.8198 | 554.6 | 1.7977e+308 | 1.7977e+308 | 1.7977e+308 | 1 | 1.7977e+308 | 0.03559002 | 45 | 0 | 1.7977e+308 | 712.4659 | -784.5103 | 1.7977e+308 | 1.7977e+308 | 8100000 | 1.7977e+308 | 8100000 | 1.7977e+308 | 401776 | -268210.3 | 44.10058 | 1.7977e+308 | 2 | 600 | 89.20518 | 860.6 | 30737.54 | 40460.98
| 2761.77 | 163.3165 | 554.8 | 1.7977e+308 | 1.7977e+308 | 1.7977e+308 | 1 | 1.7977e+308 | 0.08397644 | 45 | 0 | 1.7977e+308 | 712.4659 | -784.5103 | 1.7977e+308 | 1.7977e+308 | 8100000 | 1.7977e+308 | 8100000 | 1.7977e+308 | 400926.7 | -268211.6 | 43.59718 | 1.7977e+308 | 2 | 600 | 89.20512 | 860.8 | 30737.54 | 40460.98
| 2760.9 | 162.8132 | 555 | 1.7977e+308 | 1.7977e+308 | 1.7977e+308 | 1 | 1.7977e+308 | 0.06318226 | 45 | 0 | 1.7977e+308 | 712.466 | -784.5104 | 1.7977e+308 | 1.7977e+308 | 8100000 | 1.7977e+308 | 8100000 | 1.7977e+308 | 401223 | -268212.6 | 43.09378 | 1.7977e+308 | 2 | 600 | 89.20508 | 861 | 30737.54 | 40460.98
| 2759.547 | 162.31 | 555.2 | 1.7977e+308 | 1.7977e+308 | 1.7977e+308 | 1 | 1.7977e+308 | 0.03838921 | 45 | 0 | 1.7977e+308 | 712.466 | -784.5104 | 1.7977e+308 | 1.7977e+308 | 8100000 | 1.7977e+308 | 8100000 | 1.7977e+308 | 398597.7 | -268214.2 | 42.59038 | 1.7977e+308 | 2 | 600 | 89.20501 | 861.2 | 30737.54 | 40460.98
| 2758.581 | 161.8067 | 555.4 | 1.7977e+308 | 1.7977e+308 | 1.7977e+308 | 1 | 1.7977e+308 | 0.08277672 | 45 | 0 | 1.7977e+308 | 712.4661 | -784.5105 | 1.7977e+308 | 1.7977e+308 | 8100000 | 1.7977e+308 | 8100000 | 1.7977e+308 | 397913.4 | -268215.3 | 42.08698 | 1.7977e+308 | 2 | 600 | 89.20496 | 861.4 | 30737.54 | 40460.98
| 2757.291 | 161.3034 | 555.6 | 1.7977e+308 | 1.7977e+308 | 1.7977e+308 | 1 | 1.7977e+308 | 0.03399043 | 45 | 0 | 1.7977e+308 | 712.4662 | -784.5106 | 1.7977e+308 | 1.7977e+308 | 8100000 | 1.7977e+308 | 8100000 | 1.7977e+308 | 396366.9 | -268216.8 | 41.58357 | 1.7977e+308 | 2 | 600 | 89.20489 | 861.6 | 30737.54 | 40460.98
| 2756.485 | 160.8001 | 555.8 | 1.7977e+308 | 1.7977e+308 | 1.7977e+308 | 1 | 1.7977e+308 | 0.0379893 | 45 | 0 | 1.7977e+308 | 712.4662 | -784.5106 | 1.7977e+308 | 1.7977e+308 | 8100000 | 1.7977e+308 | 8100000 | 1.7977e+308 | 397734.9 | -268217.8 | 41.08017 | 1.7977e+308 | 2 | 600 | 89.20485 | 861.8 | 30737.54 | 40460.98
| 2755.283 | 160.3055 | 556 | 1.7977e+308 | 1.7977e+308 | 1.7977e+308 | 1 | 1.7977e+308 | 0.1403604 | 45 | 0 | 1.7977e+308 | 712.4662 | -784.5107 | 1.7977e+308 | 1.7977e+308 | 8100000 | 1.7977e+308 | 8100000 | 1.7977e+308 | 398740.9 | -268219.2 | 40.58545 | 1.7977e+308 | 2 | 600 | 89.20479 | 862 | 30737.54 | 40460.98
| 2754.291 | 159.8022 | 556.2 | 1.7977e+308 | 1.7977e+308 | 1.7977e+308 | 1 | 1.7977e+308 | 0.1367614 | 45 | 0 | 1.7977e+308 | 712.4663 | -784.5107 | 1.7977e+308 | 1.7977e+308 | 8100000 | 1.7977e+308 | 8100000 | 1.7977e+308 | 398065.7 | -268220.3 | 40.08205 | 1.7977e+308 | 2 | 600 | 89.20474 | 862.2 | 30737.54 | 40460.98
| 2753.022 | 159.3076 | 556.4 | 1.7977e+308 | 1.7977e+308 | 1.7977e+308 | 1 | 1.7977e+308 | 0.09157414 | 45 | 0 | 1.7977e+308 | 712.4664 | -784.5108 | 1.7977e+308 | 1.7977e+308 | 8100000 | 1.7977e+308 | 8100000 | 1.7977e+308 | 394851.8 | -268221.8 | 39.58733 | 1.7977e+308 | 2 | 600 | 89.20467 | 862.4 | 30737.54 | 40460.98
| 2751.843 | 158.8043 | 556.6 | 1.7977e+308 | 1.7977e+308 | 1.7977e+308 | 1 | 1.7977e+308 | 0.1983439 | 45 | 0 | 1.7977e+308 | 712.4664 | -784.5108 | 1.7977e+308 | 1.7977e+308 | 8100000 | 1.7977e+308 | 8100000 | 1.7977e+308 | 393389 | -268223.1 | 39.08393 | 1.7977e+308 | 2 | 600 | 89.20461 | 862.6 | 30737.54 | 40460.98
| 2750.957 | 158.301 | 556.8 | 1.7977e+308 | 1.7977e+308 | 1.7977e+308 | 1 | 1.7977e+308 | 0.09317364 | 45 | 0 | 1.7977e+308 | 712.4665 | -784.5109 | 1.7977e+308 | 1.7977e+308 | 8100000 | 1.7977e+308 | 8100000 | 1.7977e+308 | 394659 | -268224.2 | 38.58053 | 1.7977e+308 | 2 | 600 | 89.20457 | 862.8 | 30737.54 | 40460.98
| 2749.688 | 157.7977 | 557 | 1.7977e+308 | 1.7977e+308 | 1.7977e+308 | 1 | 1.7977e+308 | 0.05118551 | 45 | 0 | 1.7977e+308 | 712.4665 | -784.511 | 1.7977e+308 | 1.7977e+308 | 8100000 | 1.7977e+308 | 8100000 | 1.7977e+308 | 392134.3 | -268225.7 | 38.07713 | 1.7977e+308 | 2 | 600 | 89.2045 | 863 | 30737.54 | 40460.98
| 2748.422 | 157.2945 | 557.2 | 1.7977e+308 | 1.7977e+308 | 1.7977e+308 | 1 | 1.7977e+308 | 0.06838062 | 45 | 0 | 1.7977e+308 | 712.4666 | -784.511 | 1.7977e+308 | 1.7977e+308 | 8100000 | 1.7977e+308 | 8100000 | 1.7977e+308 | 389645.2 | -268227.1 | 37.57373 | 1.7977e+308 | 2 | 600 | 89.20444 | 863.2 | 30737.54 | 40460.98
| 2747.511 | 156.7912 | 557.4 | 1.7977e+308 | 1.7977e+308 | 1.7977e+308 | 1 | 1.7977e+308 | 0.3095122 | 45 | 0 | 1.7977e+308 | 712.4666 | -784.5111 | 1.7977e+308 | 1.7977e+308 | 8100000 | 1.7977e+308 | 8100000 | 1.7977e+308 | 390863.7 | -268228.2 | 37.07033 | 1.7977e+308 | 2 | 600 | 89.20439 | 863.4 | 30737.54 | 40460.98
| 2746.432 | 156.2879 | 557.6 | 1.7977e+308 | 1.7977e+308 | 1.7977e+308 | 1 | 1.7977e+308 | 0.09957173 | 45 | 0 | 1.7977e+308 | 712.4667 | -784.5111 | 1.7977e+308 | 1.7977e+308 | 8100000 | 1.7977e+308 | 8100000 | 1.7977e+308 | 391615.4 | -268229.5 | 36.56693 | 1.7977e+308 | 2 | 600 | 89.20434 | 863.6 | 30737.54 | 40460.98
| 2745.493 | 155.7933 | 557.8 | 1.7977e+308 | 1.7977e+308 | 1.7977e+308 | 1 | 1.7977e+308 | 0.1703516 | 45 | 0 | 1.7977e+308 | 712.4667 | -784.5112 | 1.7977e+308 | 1.7977e+308 | 8100000 | 1.7977e+308 | 8100000 | 1.7977e+308 | 393182.6 | -268230.6 | 36.07221 | 1.7977e+308 | 2 | 600 | 89.20429 | 863.8 | 30737.54 | 40460.98
| 2744.371 | 155.29 | 558 | 1.7977e+308 | 1.7977e+308 | 1.7977e+308 | 1 | 1.7977e+308 | 0.1851474 | 45 | 0 | 1.7977e+308 | 712.4668 | -784.5112 | 1.7977e+308 | 1.7977e+308 | 8100000 | 1.7977e+308 | 8100000 | 1.7977e+308 | 394590 | -268231.9 | 35.56881 | 1.7977e+308 | 2 | 600 | 89.20423 | 864 | 30737.54 | 40460.98
| 2742.778 | 154.7867 | 558.2 | 1.7977e+308 | 1.7977e+308 | 1.7977e+308 | 1 | 1.7977e+308 | 0.1587548 | 45 | 0 | 1.7977e+308 | 712.4668 | -784.5113 | 1.7977e+308 | 1.7977e+308 | 8100000 | 1.7977e+308 | 8100000 | 1.7977e+308 | 388772.3 | -268233.7 | 35.06541 | 1.7977e+308 | 2 | 600 | 89.20415 | 864.2 | 30737.54 | 40460.98
| 2741.675 | 154.2921 | 558.4 | 1.7977e+308 | 1.7977e+308 | 1.7977e+308 | 1 | 1.7977e+308 | 0.03518997 | 45 | 0 | 1.7977e+308 | 712.4669 | -784.5114 | 1.7977e+308 | 1.7977e+308 | 8100000 | 1.7977e+308 | 8100000 | 1.7977e+308 | 383014.2 | -268234.9 | 34.57069 | 1.7977e+308 | 2 | 600 | 89.2041 | 864.4 | 30737.54 | 40460.98
| 2740.947 | 153.7888 | 558.6 | 1.7977e+308 | 1.7977e+308 | 1.7977e+308 | 1 | 1.7977e+308 | 0.1711512 | 45 | 0 | 1.7977e+308 | 712.4669 | -784.5114 | 1.7977e+308 | 1.7977e+308 | 8100000 | 1.7977e+308 | 8100000 | 1.7977e+308 | 387633.1 | -268235.8 | 34.06729 | 1.7977e+308 | 2 | 600 | 89.20406 | 864.6 | 30737.54 | 40460.98
| 2739.783 | 153.2855 | 558.8 | 1.7977e+308 | 1.7977e+308 | 1.7977e+308 | 1 | 1.7977e+308 | 0.1131677 | 45 | 0 | 1.7977e+308 | 712.467 | -784.5115 | 1.7977e+308 | 1.7977e+308 | 8100000 | 1.7977e+308 | 8100000 | 1.7977e+308 | 388465 | -268237.2 | 33.56389 | 1.7977e+308 | 2 | 600 | 89.204 | 864.8 | 30737.54 | 40460.98
| 2738.437 | 152.7823 | 559 | 1.7977e+308 | 1.7977e+308 | 1.7977e+308 | 1 | 1.7977e+308 | 0.1391603 | 45 | 0 | 1.7977e+308 | 712.467 | -784.5115 | 1.7977e+308 | 1.7977e+308 | 8100000 | 1.7977e+308 | 8100000 | 1.7977e+308 | 386681.2 | -268238.7 | 33.06049 | 1.7977e+308 | 2 | 600 | 89.20393 | 865 | 30737.54 | 40460.98
| 2737.701 | 152.279 | 559.2 | 1.7977e+308 | 1.7977e+308 | 1.7977e+308 | 1 | 1.7977e+308 | 0.2087404 | 45 | 0 | 1.7977e+308 | 712.4671 | -784.5116 | 1.7977e+308 | 1.7977e+308 | 8100000 | 1.7977e+308 | 8100000 | 1.7977e+308 | 388771.8 | -268239.6 | 32.55709 | 1.7977e+308 | 2 | 600 | 89.20389 | 865.2 | 30737.54 | 40460.98
| 2736.167 | 151.7757 | 559.4 | 1.7977e+308 | 1.7977e+308 | 1.7977e+308 | 1 | 1.7977e+308 | 0.02959153 | 45 | 0 | 1.7977e+308 | 712.4671 | -784.5116 | 1.7977e+308 | 1.7977e+308 | 8100000 | 1.7977e+308 | 8100000 | 1.7977e+308 | 386473.6 | -268241.3 | 32.05369 | 1.7977e+308 | 2 | 600 | 89.20381 | 865.4 | 30737.54 | 40460.98
| 2735.111 | 151.2724 | 559.6 | 1.7977e+308 | 1.7977e+308 | 1.7977e+308 | 1 | 1.7977e+308 | 0.0607826 | 45 | 0 | 1.7977e+308 | 712.4672 | -784.5117 | 1.7977e+308 | 1.7977e+308 | 8100000 | 1.7977e+308 | 8100000 | 1.7977e+308 | 382757.1 | -268242.6 | 31.5503 | 1.7977e+308 | 2 | 600 | 89.20376 | 865.6 | 30737.54 | 40460.98
| 2733.437 | 150.7779 | 559.8 | 1.7977e+308 | 1.7977e+308 | 1.7977e+308 | 1 | 1.7977e+308 | 0.1895457 | 45 | 0 | 1.7977e+308 | 712.4673 | -784.5118 | 1.7977e+308 | 1.7977e+308 | 8100000 | 1.7977e+308 | 8100000 | 1.7977e+308 | 373790.5 | -268244.4 | 31.05557 | 1.7977e+308 | 2 | 600 | 89.20368 | 865.8 | 30737.54 | 40460.98
| 2732.316 | 150.2746 | 560 | 1.7977e+308 | 1.7977e+308 | 1.7977e+308 | 1 | 1.7977e+308 | 0.2427304 | 45 | 0 | 1.7977e+308 | 712.4673 | -784.5118 | 1.7977e+308 | 1.7977e+308 | 8100000 | 1.7977e+308 | 8100000 | 1.7977e+308 | 370361 | -268245.7 | 30.55218 | 1.7977e+308 | 2 | 600 | 89.20362 | 866 | 30737.54 | 40460.98
| 2731.21 | 149.7713 | 560.2 | 1.7977e+308 | 1.7977e+308 | 1.7977e+308 | 1 | 1.7977e+308 | 0.1763494 | 45 | 0 | 1.7977e+308 | 712.4674 | -784.5119 | 1.7977e+308 | 1.7977e+308 | 8100000 | 1.7977e+308 | 8100000 | 1.7977e+308 | 367376.3 | -268247 | 30.04878 | 1.7977e+308 | 2 | 600 | 89.20356 | 866.2 | 30737.54 | 40460.98
| 2729.893 | 149.2767 | 560.4 | 1.7977e+308 | 1.7977e+308 | 1.7977e+308 | 1 | 1.7977e+308 | 0.08597529 | 45 | 0 | 1.7977e+308 | 712.4674 | -784.512 | 1.7977e+308 | 1.7977e+308 | 8100000 | 1.7977e+308 | 8100000 | 1.7977e+308 | 365677 | -268248.5 | 29.55406 | 1.7977e+308 | 2 | 600 | 89.2035 | 866.4 | 30737.54 | 40460.98
| 2728.995 | 148.7734 | 560.6 | 1.7977e+308 | 1.7977e+308 | 1.7977e+308 | 1 | 1.7977e+308 | 0.04238781 | 45 | 0 | 1.7977e+308 | 712.4675 | -784.512 | 1.7977e+308 | 1.7977e+308 | 8100000 | 1.7977e+308 | 8100000 | 1.7977e+308 | 367106 | -268249.6 | 29.05066 | 1.7977e+308 | 2 | 600 | 89.20345 | 866.6 | 30737.54 | 40460.98
| 2727.744 | 148.2701 | 560.8 | 1.7977e+308 | 1.7977e+308 | 1.7977e+308 | 1 | 1.7977e+308 | 0.1267635 | 45 | 0 | 1.7977e+308 | 712.4675 | -784.5121 | 1.7977e+308 | 1.7977e+308 | 8100000 | 1.7977e+308 | 8100000 | 1.7977e+308 | 368740.6 | -268251 | 28.54726 | 1.7977e+308 | 2 | 600 | 89.20339 | 866.8 | 30737.54 | 40460.98
| 2726.383 | 147.7669 | 561 | 1.7977e+308 | 1.7977e+308 | 1.7977e+308 | 1 | 1.7977e+308 | 0.2035413 | 45 | 0 | 1.7977e+308 | 712.4676 | -784.5121 | 1.7977e+308 | 1.7977e+308 | 8100000 | 1.7977e+308 | 8100000 | 1.7977e+308 | 367206.5 | -268252.6 | 28.04386 | 1.7977e+308 | 2 | 600 | 89.20332 | 867 | 30737.54 | 40460.98
| 2725.624 | 147.2636 | 561.2 | 1.7977e+308 | 1.7977e+308 | 1.7977e+308 | 1 | 1.7977e+308 | 0.2943151 | 45 | 0 | 1.7977e+308 | 712.4676 | -784.5122 | 1.7977e+308 | 1.7977e+308 | 8100000 | 1.7977e+308 | 8100000 | 1.7977e+308 | 367811.9 | -268253.5 | 27.54047 | 1.7977e+308 | 2 | 600 | 89.20328 | 867.2 | 30737.54 | 40460.98
| 2724.588 | 146.7603 | 561.4 | 1.7977e+308 | 1.7977e+308 | 1.7977e+308 | 1 | 1.7977e+308 | 0.1555551 | 45 | 0 | 1.7977e+308 | 712.4677 | -784.5122 | 1.7977e+308 | 1.7977e+308 | 8100000 | 1.7977e+308 | 8100000 | 1.7977e+308 | 371166.4 | -268254.7 | 27.03707 | 1.7977e+308 | 2 | 600 | 89.20322 | 867.4 | 30737.54 | 40460.98
| 2723.5 | 146.257 | 561.6 | 1.7977e+308 | 1.7977e+308 | 1.7977e+308 | 1 | 1.7977e+308 | 0.03159088 | 45 | 0 | 1.7977e+308 | 712.4677 | -784.5123 | 1.7977e+308 | 1.7977e+308 | 8100000 | 1.7977e+308 | 8100000 | 1.7977e+308 | 373010.1 | -268256 | 26.53367 | 1.7977e+308 | 2 | 600 | 89.20317 | 867.6 | 30737.54 | 40460.98
| 2722.21 | 145.7537 | 561.8 | 1.7977e+308 | 1.7977e+308 | 1.7977e+308 | 1 | 1.7977e+308 | 0.05678359 | 45 | 0 | 1.7977e+308 | 712.4678 | -784.5124 | 1.7977e+308 | 1.7977e+308 | 8100000 | 1.7977e+308 | 8100000 | 1.7977e+308 | 374202 | -268257.5 | 26.03028 | 1.7977e+308 | 2 | 600 | 89.2031 | 867.8 | 30737.54 | 40460.98
| 2721.152 | 145.2591 | 562 | 1.7977e+308 | 1.7977e+308 | 1.7977e+308 | 1 | 1.7977e+308 | 0.1815475 | 45 | 0 | 1.7977e+308 | 712.4679 | -784.5124 | 1.7977e+308 | 1.7977e+308 | 8100000 | 1.7977e+308 | 8100000 | 1.7977e+308 | 374332 | -268258.7 | 25.53556 | 1.7977e+308 | 2 | 600 | 89.20305 | 868 | 30737.54 | 40460.98
| 2719.986 | 144.7558 | 562.2 | 1.7977e+308 | 1.7977e+308 | 1.7977e+308 | 1 | 1.7977e+308 | 0.0659809 | 45 | 0 | 1.7977e+308 | 712.4679 | -784.5125 | 1.7977e+308 | 1.7977e+308 | 8100000 | 1.7977e+308 | 8100000 | 1.7977e+308 | 374817.9 | -268260 | 25.03216 | 1.7977e+308 | 2 | 600 | 89.20299 | 868.2 | 30737.54 | 40460.98
| 2718.959 | 144.2526 | 562.4 | 1.7977e+308 | 1.7977e+308 | 1.7977e+308 | 1 | 1.7977e+308 | 0.1347609 | 45 | 0 | 1.7977e+308 | 712.468 | -784.5125 | 1.7977e+308 | 1.7977e+308 | 8100000 | 1.7977e+308 | 8100000 | 1.7977e+308 | 376413 | -268261.3 | 24.52877 | 1.7977e+308 | 2 | 600 | 89.20294 | 868.4 | 30737.54 | 40460.98
| 2717.669 | 143.758 | 562.6 | 1.7977e+308 | 1.7977e+308 | 1.7977e+308 | 1 | 1.7977e+308 | 0.1703506 | 45 | 0 | 1.7977e+308 | 712.468 | -784.5126 | 1.7977e+308 | 1.7977e+308 | 8100000 | 1.7977e+308 | 8100000 | 1.7977e+308 | 376305 | -268262.7 | 24.03405 | 1.7977e+308 | 2 | 600 | 89.20287 | 868.6 | 30737.54 | 40460.98
| 2716.292 | 143.2547 | 562.8 | 1.7977e+308 | 1.7977e+308 | 1.7977e+308 | 1 | 1.7977e+308 | 0.1503563 | 45 | 0 | 1.7977e+308 | 712.4681 | -784.5127 | 1.7977e+308 | 1.7977e+308 | 8100000 | 1.7977e+308 | 8100000 | 1.7977e+308 | 380217.2 | -268264.3 | 23.53065 | 1.7977e+308 | 2 | 600 | 89.2028 | 868.8 | 30737.54 | 40460.98
| 2715.233 | 142.7514 | 563 | 1.7977e+308 | 1.7977e+308 | 1.7977e+308 | 1 | 1.7977e+308 | 0.1255635 | 45 | 0 | 1.7977e+308 | 712.4681 | -784.5127 | 1.7977e+308 | 1.7977e+308 | 8100000 | 1.7977e+308 | 8100000 | 1.7977e+308 | 383540.1 | -268265.5 | 23.02725 | 1.7977e+308 | 2 | 600 | 89.20275 | 869 | 30737.54 | 40460.98
| 2714.061 | 142.2482 | 563.2 | 1.7977e+308 | 1.7977e+308 | 1.7977e+308 | 1 | 1.7977e+308 | 0.1783481 | 45 | 0 | 1.7977e+308 | 712.4682 | -784.5128 | 1.7977e+308 | 1.7977e+308 | 8100000 | 1.7977e+308 | 8100000 | 1.7977e+308 | 385388.3 | -268266.9 | 22.52386 | 1.7977e+308 | 2 | 600 | 89.20269 | 869.2 | 30737.54 | 40460.98
| 2713.183 | 141.7449 | 563.4 | 1.7977e+308 | 1.7977e+308 | 1.7977e+308 | 1 | 1.7977e+308 | 0.1871455 | 45 | 0 | 1.7977e+308 | 712.4682 | -784.5128 | 1.7977e+308 | 1.7977e+308 | 8100000 | 1.7977e+308 | 8100000 | 1.7977e+308 | 388591.1 | -268267.9 | 22.02046 | 1.7977e+308 | 2 | 600 | 89.20264 | 869.4 | 30737.54 | 40460.98
| 2711.741 | 141.2416 | 563.6 | 1.7977e+308 | 1.7977e+308 | 1.7977e+308 | 1 | 1.7977e+308 | 0.05278462 | 45 | 0 | 1.7977e+308 | 712.4683 | -784.5129 | 1.7977e+308 | 1.7977e+308 | 8100000 | 1.7977e+308 | 8100000 | 1.7977e+308 | 385980.5 | -268269.6 | 21.51707 | 1.7977e+308 | 2 | 600 | 89.20257 | 869.6 | 30737.54 | 40460.98
| 2710.482 | 140.7383 | 563.8 | 1.7977e+308 | 1.7977e+308 | 1.7977e+308 | 1 | 1.7977e+308 | 0.1403591 | 45 | 0 | 1.7977e+308 | 712.4684 | -784.513 | 1.7977e+308 | 1.7977e+308 | 8100000 | 1.7977e+308 | 8100000 | 1.7977e+308 | 383163.5 | -268271 | 21.01367 | 1.7977e+308 | 2 | 600 | 89.20251 | 869.8 | 30737.54 | 40460.98
| 2709.466 | 140.235 | 564 | 1.7977e+308 | 1.7977e+308 | 1.7977e+308 | 1 | 1.7977e+308 | 0.2335319 | 45 | 0 | 1.7977e+308 | 712.4684 | -784.513 | 1.7977e+308 | 1.7977e+308 | 8100000 | 1.7977e+308 | 8100000 | 1.7977e+308 | 382688.4 | -268272.2 | 20.51028 | 1.7977e+308 | 2 | 600 | 89.20246 | 870 | 30737.54 | 40460.98
| 2708.276 | 139.7318 | 564.2 | 1.7977e+308 | 1.7977e+308 | 1.7977e+308 | 1 | 1.7977e+308 | 0.1799474 | 45 | 0 | 1.7977e+308 | 712.4685 | -784.5131 | 1.7977e+308 | 1.7977e+308 | 8100000 | 1.7977e+308 | 8100000 | 1.7977e+308 | 382702.1 | -268273.6 | 20.00688 | 1.7977e+308 | 2 | 600 | 89.2024 | 870.2 | 30737.54 | 40460.98
| 2706.948 | 139.2459 | 564.4 | 1.7977e+308 | 1.7977e+308 | 1.7977e+308 | 1 | 1.7977e+308 | 0.10277 | 45 | 0 | 1.7977e+308 | 712.4685 | -784.5131 | 1.7977e+308 | 1.7977e+308 | 8100000 | 1.7977e+308 | 8100000 | 1.7977e+308 | 373854.1 | -268275.1 | 19.52084 | 1.7977e+308 | 2 | 600 | 89.20233 | 870.4 | 30737.54 | 40460.98
| 2706.019 | 138.7426 | 564.6 | 1.7977e+308 | 1.7977e+308 | 1.7977e+308 | 1 | 1.7977e+308 | 0.1179655 | 45 | 0 | 1.7977e+308 | 712.4686 | -784.5132 | 1.7977e+308 | 1.7977e+308 | 8100000 | 1.7977e+308 | 8100000 | 1.7977e+308 | 371821.2 | -268276.2 | 19.01745 | 1.7977e+308 | 2 | 600 | 89.20228 | 870.6 | 30737.54 | 40460.98
| 2704.681 | 138.2393 | 564.8 | 1.7977e+308 | 1.7977e+308 | 1.7977e+308 | 1 | 1.7977e+308 | 0.1695504 | 45 | 0 | 1.7977e+308 | 712.4686 | -784.5132 | 1.7977e+308 | 1.7977e+308 | 8100000 | 1.7977e+308 | 8100000 | 1.7977e+308 | 371521.5 | -268277.7 | 18.51405 | 1.7977e+308 | 2 | 600 | 89.20221 | 870.8 | 30737.54 | 40460.98
| 2703.704 | 137.736 | 565 | 1.7977e+308 | 1.7977e+308 | 1.7977e+308 | 1 | 1.7977e+308 | 0.1727494 | 45 | 0 | 1.7977e+308 | 712.4687 | -784.5133 | 1.7977e+308 | 1.7977e+308 | 8100000 | 1.7977e+308 | 8100000 | 1.7977e+308 | 370459.9 | -268278.8 | 18.01066 | 1.7977e+308 | 2 | 600 | 89.20216 | 871 | 30737.54 | 40460.98
| 2702.55 | 137.2327 | 565.2 | 1.7977e+308 | 1.7977e+308 | 1.7977e+308 | 1 | 1.7977e+308 | 0.3474981 | 45 | 0 | 1.7977e+308 | 712.4687 | -784.5134 | 1.7977e+308 | 1.7977e+308 | 8100000 | 1.7977e+308 | 8100000 | 1.7977e+308 | 371005 | -268280.2 | 17.50726 | 1.7977e+308 | 2 | 600 | 89.2021 | 871.2 | 30737.54 | 40460.98
| 2701.12 | 136.7295 | 565.4 | 1.7977e+308 | 1.7977e+308 | 1.7977e+308 | 1 | 1.7977e+308 | 0.2051398 | 45 | 0 | 1.7977e+308 | 712.4688 | -784.5134 | 1.7977e+308 | 1.7977e+308 | 8100000 | 1.7977e+308 | 8100000 | 1.7977e+308 | 369147.7 | -268281.8 | 17.00387 | 1.7977e+308 | 2 | 600 | 89.20203 | 871.4 | 30737.54 | 40460.98
| 2699.954 | 136.2262 | 565.6 | 1.7977e+308 | 1.7977e+308 | 1.7977e+308 | 1 | 1.7977e+308 | 0.2223347 | 45 | 0 | 1.7977e+308 | 712.4688 | -784.5135 | 1.7977e+308 | 1.7977e+308 | 8100000 | 1.7977e+308 | 8100000 | 1.7977e+308 | 368425.2 | -268283.1 | 16.50047 | 1.7977e+308 | 2 | 600 | 89.20197 | 871.6 | 30737.54 | 40460.98
| 2698.783 | 135.7229 | 565.8 | 1.7977e+308 | 1.7977e+308 | 1.7977e+308 | 1 | 1.7977e+308 | 0.08077624 | 45 | 0 | 1.7977e+308 | 712.4689 | -784.5135 | 1.7977e+308 | 1.7977e+308 | 8100000 | 1.7977e+308 | 8100000 | 1.7977e+308 | 367980.9 | -268284.5 | 15.99708 | 1.7977e+308 | 2 | 600 | 89.20191 | 871.8 | 30737.54 | 40460.98
| 2697.588 | 135.2197 | 566 | 1.7977e+308 | 1.7977e+308 | 1.7977e+308 | 1 | 1.7977e+308 | 0.09237281 | 45 | 0 | 1.7977e+308 | 712.469 | -784.5136 | 1.7977e+308 | 1.7977e+308 | 8100000 | 1.7977e+308 | 8100000 | 1.7977e+308 | 367103.9 | -268285.9 | 15.49368 | 1.7977e+308 | 2 | 600 | 89.20185 | 872 | 30737.54 | 40460.98
| 2696.76 | 134.7164 | 566.2 | 1.7977e+308 | 1.7977e+308 | 1.7977e+308 | 1 | 1.7977e+308 | 0.07917668 | 45 | 0 | 1.7977e+308 | 712.469 | -784.5136 | 1.7977e+308 | 1.7977e+308 | 8100000 | 1.7977e+308 | 8100000 | 1.7977e+308 | 371332.7 | -268286.9 | 14.99029 | 1.7977e+308 | 2 | 600 | 89.20181 | 872.2 | 30737.54 | 40460.98
| 2695.265 | 134.2305 | 566.4 | 1.7977e+308 | 1.7977e+308 | 1.7977e+308 | 1 | 1.7977e+308 | 0.1039693 | 45 | 0 | 1.7977e+308 | 712.4691 | -784.5137 | 1.7977e+308 | 1.7977e+308 | 8100000 | 1.7977e+308 | 8100000 | 1.7977e+308 | 369245.2 | -268288.5 | 14.50425 | 1.7977e+308 | 2 | 600 | 89.20174 | 872.4 | 30737.54 | 40460.98
| 2694.083 | 133.7272 | 566.6 | 1.7977e+308 | 1.7977e+308 | 1.7977e+308 | 1 | 1.7977e+308 | 0.1231637 | 45 | 0 | 1.7977e+308 | 712.4691 | -784.5138 | 1.7977e+308 | 1.7977e+308 | 8100000 | 1.7977e+308 | 8100000 | 1.7977e+308 | 368152.2 | -268289.9 | 14.00086 | 1.7977e+308 | 2 | 600 | 89.20168 | 872.6 | 30737.54 | 40460.98
| 2693.206 | 133.2239 | 566.8 | 1.7977e+308 | 1.7977e+308 | 1.7977e+308 | 1 | 1.7977e+308 | 0.2447277 | 45 | 0 | 1.7977e+308 | 712.4692 | -784.5138 | 1.7977e+308 | 1.7977e+308 | 8100000 | 1.7977e+308 | 8100000 | 1.7977e+308 | 372076.1 | -268291 | 13.49747 | 1.7977e+308 | 2 | 600 | 89.20163 | 872.8 | 30737.54 | 40460.98
| 2691.679 | 132.7207 | 567 | 1.7977e+308 | 1.7977e+308 | 1.7977e+308 | 1 | 1.7977e+308 | 0.3203053 | 45 | 0 | 1.7977e+308 | 712.4692 | -784.5139 | 1.7977e+308 | 1.7977e+308 | 8100000 | 1.7977e+308 | 8100000 | 1.7977e+308 | 369425.2 | -268292.7 | 12.99407 | 1.7977e+308 | 2 | 600 | 89.20155 | 873 | 30737.54 | 40460.98
| 2690.519 | 132.2174 | 567.2 | 1.7977e+308 | 1.7977e+308 | 1.7977e+308 | 1 | 1.7977e+308 | 0.1107672 | 45 | 0 | 1.7977e+308 | 712.4693 | -784.514 | 1.7977e+308 | 1.7977e+308 | 8100000 | 1.7977e+308 | 8100000 | 1.7977e+308 | 367981.5 | -268294 | 12.49068 | 1.7977e+308 | 2 | 600 | 89.2015 | 873.2 | 30737.54 | 40460.98
| 2689.314 | 131.7141 | 567.4 | 1.7977e+308 | 1.7977e+308 | 1.7977e+308 | 1 | 1.7977e+308 | 0.02679207 | 45 | 0 | 1.7977e+308 | 712.4693 | -784.514 | 1.7977e+308 | 1.7977e+308 | 8100000 | 1.7977e+308 | 8100000 | 1.7977e+308 | 367270.8 | -268295.4 | 11.98729 | 1.7977e+308 | 2 | 600 | 89.20143 | 873.4 | 30737.54 | 40460.98
| 2688.015 | 131.2109 | 567.6 | 1.7977e+308 | 1.7977e+308 | 1.7977e+308 | 1 | 1.7977e+308 | 0.08397511 | 45 | 0 | 1.7977e+308 | 712.4694 | -784.5141 | 1.7977e+308 | 1.7977e+308 | 8100000 | 1.7977e+308 | 8100000 | 1.7977e+308 | 365709.8 | -268296.9 | 11.48389 | 1.7977e+308 | 2 | 600 | 89.20137 | 873.6 | 30737.54 | 40460.98
| 2686.921 | 130.7076 | 567.8 | 1.7977e+308 | 1.7977e+308 | 1.7977e+308 | 1 | 1.7977e+308 | 0.1363596 | 45 | 0 | 1.7977e+308 | 712.4695 | -784.5141 | 1.7977e+308 | 1.7977e+308 | 8100000 | 1.7977e+308 | 8100000 | 1.7977e+308 | 365545.7 | -268298.2 | 10.9805 | 1.7977e+308 | 2 | 600 | 89.20131 | 873.8 | 30737.54 | 40460.98
| 2685.598 | 130.2043 | 568 | 1.7977e+308 | 1.7977e+308 | 1.7977e+308 | 1 | 1.7977e+308 | 0.04878551 | 45 | 0 | 1.7977e+308 | 712.4695 | -784.5142 | 1.7977e+308 | 1.7977e+308 | 8100000 | 1.7977e+308 | 8100000 | 1.7977e+308 | 366339.8 | -268299.7 | 10.47711 | 1.7977e+308 | 2 | 600 | 89.20125 | 874 | 30737.54 | 40460.98
| 2684.567 | 129.701 | 568.2 | 1.7977e+308 | 1.7977e+308 | 1.7977e+308 | 1 | 1.7977e+308 | 0.1799465 | 45 | 0 | 1.7977e+308 | 712.4696 | -784.5143 | 1.7977e+308 | 1.7977e+308 | 8100000 | 1.7977e+308 | 8100000 | 1.7977e+308 | 366334.2 | -268300.9 | 9.973713 | 1.7977e+308 | 2 | 600 | 89.20119 | 874.2 | 30737.54 | 40460.98
| 2683.34 | 129.2151 | 568.4 | 1.7977e+308 | 1.7977e+308 | 1.7977e+308 | 1 | 1.7977e+308 | 0.05558347 | 45 | 0 | 1.7977e+308 | 712.4696 | -784.5143 | 1.7977e+308 | 1.7977e+308 | 8100000 | 1.7977e+308 | 8100000 | 1.7977e+308 | 367831.5 | -268302.3 | 9.487679 | 1.7977e+308 | 2 | 600 | 89.20113 | 874.4 | 30737.54 | 40460.98
| 2681.974 | 128.7119 | 568.6 | 1.7977e+308 | 1.7977e+308 | 1.7977e+308 | 1 | 1.7977e+308 | 0.10077 | 45 | 0 | 1.7977e+308 | 712.4697 | -784.5144 | 1.7977e+308 | 1.7977e+308 | 8100000 | 1.7977e+308 | 8100000 | 1.7977e+308 | 365100.5 | -268303.8 | 8.984286 | 1.7977e+308 | 2 | 600 | 89.20106 | 874.6 | 30737.54 | 40460.98
| 2680.591 | 128.2086 | 568.8 | 1.7977e+308 | 1.7977e+308 | 1.7977e+308 | 1 | 1.7977e+308 | 0.164351 | 45 | 0 | 1.7977e+308 | 712.4697 | -784.5145 | 1.7977e+308 | 1.7977e+308 | 8100000 | 1.7977e+308 | 8100000 | 1.7977e+308 | 364080.7 | -268305.4 | 8.480893 | 1.7977e+308 | 2 | 600 | 89.201 | 874.8 | 30737.54 | 40460.98
| 2679.44 | 127.7054 | 569 | 1.7977e+308 | 1.7977e+308 | 1.7977e+308 | 1 | 1.7977e+308 | 0.2215339 | 45 | 0 | 1.7977e+308 | 712.4698 | -784.5145 | 1.7977e+308 | 1.7977e+308 | 8100000 | 1.7977e+308 | 8100000 | 1.7977e+308 | 361687 | -268306.7 | 7.977501 | 1.7977e+308 | 2 | 600 | 89.20094 | 875 | 30737.54 | 40460.98
| 2678.429 | 127.2021 | 569.2 | 1.7977e+308 | 1.7977e+308 | 1.7977e+308 | 1 | 1.7977e+308 | 0.2699194 | 45 | 0 | 1.7977e+308 | 712.4698 | -784.5146 | 1.7977e+308 | 1.7977e+308 | 8100000 | 1.7977e+308 | 8100000 | 1.7977e+308 | 361057.3 | -268307.9 | 7.474109 | 1.7977e+308 | 2 | 600 | 89.20088 | 875.2 | 30737.54 | 40460.98
| 2677.092 | 126.6988 | 569.4 | 1.7977e+308 | 1.7977e+308 | 1.7977e+308 | 1 | 1.7977e+308 | 0.1119666 | 45 | 0 | 1.7977e+308 | 712.4699 | -784.5146 | 1.7977e+308 | 1.7977e+308 | 8100000 | 1.7977e+308 | 8100000 | 1.7977e+308 | 359308.3 | -268309.4 | 6.970717 | 1.7977e+308 | 2 | 600 | 89.20082 | 875.4 | 30737.54 | 40460.98
| 2675.926 | 126.1955 | 569.6 | 1.7977e+308 | 1.7977e+308 | 1.7977e+308 | 1 | 1.7977e+308 | 0.117165 | 45 | 0 | 1.7977e+308 | 712.47 | -784.5147 | 1.7977e+308 | 1.7977e+308 | 8100000 | 1.7977e+308 | 8100000 | 1.7977e+308 | 359602.8 | -268310.8 | 6.467325 | 1.7977e+308 | 2 | 600 | 89.20076 | 875.6 | 30737.54 | 40460.98
| 2674.658 | 125.6923 | 569.8 | 1.7977e+308 | 1.7977e+308 | 1.7977e+308 | 1 | 1.7977e+308 | 0.1475558 | 45 | 0 | 1.7977e+308 | 712.47 | -784.5148 | 1.7977e+308 | 1.7977e+308 | 8100000 | 1.7977e+308 | 8100000 | 1.7977e+308 | 359208.8 | -268312.2 | 5.963934 | 1.7977e+308 | 2 | 600 | 89.20069 | 875.8 | 30737.54 | 40460.98
| 2673.378 | 125.189 | 570 | 1.7977e+308 | 1.7977e+308 | 1.7977e+308 | 1 | 1.7977e+308 | 0.05358395 | 45 | 0 | 1.7977e+308 | 712.4701 | -784.5148 | 1.7977e+308 | 1.7977e+308 | 8100000 | 1.7977e+308 | 8100000 | 1.7977e+308 | 358551.8 | -268313.7 | 5.460542 | 1.7977e+308 | 2 | 600 | 89.20063 | 876 | 30737.54 | 40460.98
| 2672.231 | 124.6857 | 570.2 | 1.7977e+308 | 1.7977e+308 | 1.7977e+308 | 1 | 1.7977e+308 | 0.2655204 | 45 | 0 | 1.7977e+308 | 712.4701 | -784.5149 | 1.7977e+308 | 1.7977e+308 | 8100000 | 1.7977e+308 | 8100000 | 1.7977e+308 | 359593.6 | -268315 | 4.957151 | 1.7977e+308 | 2 | 600 | 89.20057 | 876.2 | 30737.54 | 40460.98
| 2671.048 | 124.1825 | 570.4 | 1.7977e+308 | 1.7977e+308 | 1.7977e+308 | 1 | 1.7977e+308 | 0.02759172 | 45 | 0 | 1.7977e+308 | 712.4702 | -784.5149 | 1.7977e+308 | 1.7977e+308 | 8100000 | 1.7977e+308 | 8100000 | 1.7977e+308 | 359537.7 | -268316.4 | 4.453759 | 1.7977e+308 | 2 | 600 | 89.20051 | 876.4 | 30737.54 | 40460.98
| 2669.972 | 123.6966 | 570.6 | 1.7977e+308 | 1.7977e+308 | 1.7977e+308 | 1 | 1.7977e+308 | 0.08517443 | 45 | 0 | 1.7977e+308 | 712.4702 | -784.515 | 1.7977e+308 | 1.7977e+308 | 8100000 | 1.7977e+308 | 8100000 | 1.7977e+308 | 358921.6 | -268317.6 | 3.967726 | 1.7977e+308 | 2 | 600 | 89.20046 | 876.6 | 30737.54 | 40460.98
| 2668.768 | 123.1933 | 570.8 | 1.7977e+308 | 1.7977e+308 | 1.7977e+308 | 1 | 1.7977e+308 | 0.06198137 | 45 | 0 | 1.7977e+308 | 712.4703 | -784.5151 | 1.7977e+308 | 1.7977e+308 | 8100000 | 1.7977e+308 | 8100000 | 1.7977e+308 | 365976.6 | -268319 | 3.464335 | 1.7977e+308 | 2 | 600 | 89.2004 | 876.8 | 30737.54 | 40460.98
| 2667.263 | 122.69 | 571 | 1.7977e+308 | 1.7977e+308 | 1.7977e+308 | 1 | 1.7977e+308 | 0.119564 | 45 | 0 | 1.7977e+308 | 712.4704 | -784.5151 | 1.7977e+308 | 1.7977e+308 | 8100000 | 1.7977e+308 | 8100000 | 1.7977e+308 | 366278.8 | -268320.7 | 2.960944 | 1.7977e+308 | 2 | 600 | 89.20032 | 877 | 30737.54 | 40460.98
| 2666.183 | 122.1868 | 571.2 | 1.7977e+308 | 1.7977e+308 | 1.7977e+308 | 1 | 1.7977e+308 | 0.1683493 | 45 | 0 | 1.7977e+308 | 712.4704 | -784.5152 | 1.7977e+308 | 1.7977e+308 | 8100000 | 1.7977e+308 | 8100000 | 1.7977e+308 | 365251 | -268322 | 2.457554 | 1.7977e+308 | 2 | 600 | 89.20027 | 877.2 | 30737.54 | 40460.98
| 2664.833 | 121.6835 | 571.4 | 1.7977e+308 | 1.7977e+308 | 1.7977e+308 | 1 | 1.7977e+308 | 0.2507244 | 45 | 0 | 1.7977e+308 | 712.4705 | -784.5153 | 1.7977e+308 | 1.7977e+308 | 8100000 | 1.7977e+308 | 8100000 | 1.7977e+308 | 363517 | -268323.5 | 1.954163 | 1.7977e+308 | 2 | 600 | 89.2002 | 877.4 | 30737.54 | 40460.98
| 2663.74 | 121.1802 | 571.6 | 1.7977e+308 | 1.7977e+308 | 1.7977e+308 | 1 | 1.7977e+308 | 0.1951411 | 45 | 0 | 1.7977e+308 | 712.4705 | -784.5153 | 1.7977e+308 | 1.7977e+308 | 8100000 | 1.7977e+308 | 8100000 | 1.7977e+308 | 363144.4 | -268324.8 | 1.450773 | 1.7977e+308 | 2 | 600 | 89.20014 | 877.6 | 30737.54 | 40460.98
| 2662.579 | 120.677 | 571.8 | 1.7977e+308 | 1.7977e+308 | 1.7977e+308 | 1 | 1.7977e+308 | 0.2043383 | 45 | 0 | 1.7977e+308 | 712.4706 | -784.5154 | 1.7977e+308 | 1.7977e+308 | 8100000 | 1.7977e+308 | 8100000 | 1.7977e+308 | 364163.4 | -268326.1 | 0.9473824 | 1.7977e+308 | 2 | 600 | 89.20008 | 877.8 | 30737.54 | 40460.98
| 2661.256 | 120.1737 | 572 | 1.7977e+308 | 1.7977e+308 | 1.7977e+308 | 1 | 1.7977e+308 | 0.0287913 | 45 | 0 | 1.7977e+308 | 712.4706 | -784.5154 | 1.7977e+308 | 1.7977e+308 | 8100000 | 1.7977e+308 | 8100000 | 1.7977e+308 | 362499.5 | -268327.6 | 0.4439922 | 1.7977e+308 | 2 | 600 | 89.20002 | 878 | 30737.54 | 40460.98
| 2660.106 | 119.6704 | 572.2 | 1.7977e+308 | 1.7977e+308 | 1.7977e+308 | 1 | 1.7977e+308 | 0.1047683 | 45 | 0 | 1.7977e+308 | 712.4707 | -784.5155 | 1.7977e+308 | 1.7977e+308 | 8100000 | 1.7977e+308 | 8100000 | 1.7977e+308 | 363660.2 | -268328.9 | -0.05939785 | 1.7977e+308 | 2 | 600 | 89.19996 | 878.2 | 30737.54 | 40460.98
| 2658.848 | 119.1672 | 572.4 | 1.7977e+308 | 1.7977e+308 | 1.7977e+308 | 1 | 1.7977e+308 | 0.1807453 | 45 | 0 | 1.7977e+308 | 712.4708 | -784.5156 | 1.7977e+308 | 1.7977e+308 | 8100000 | 1.7977e+308 | 8100000 | 1.7977e+308 | 360679.2 | -268330.4 | -0.5627877 | 1.7977e+308 | 2 | 600 | 89.19989 | 878.4 | 30737.54 | 40460.98
| 2657.409 | 118.6813 | 572.6 | 1.7977e+308 | 1.7977e+308 | 1.7977e+308 | 1 | 1.7977e+308 | 0.1051681 | 45 | 0 | 1.7977e+308 | 712.4708 | -784.5156 | 1.7977e+308 | 1.7977e+308 | 8100000 | 1.7977e+308 | 8100000 | 1.7977e+308 | 357987.9 | -268332 | -1.048819 | 1.7977e+308 | 2 | 600 | 89.19982 | 878.6 | 30737.54 | 40460.98
| 2656.249 | 118.178 | 572.8 | 1.7977e+308 | 1.7977e+308 | 1.7977e+308 | 1 | 1.7977e+308 | 0.1143653 | 45 | 0 | 1.7977e+308 | 712.4709 | -784.5157 | 1.7977e+308 | 1.7977e+308 | 8100000 | 1.7977e+308 | 8100000 | 1.7977e+308 | 357806.1 | -268333.3 | -1.552209 | 1.7977e+308 | 2 | 600 | 89.19976 | 878.8 | 30737.54 | 40460.98
| 2654.953 | 117.6748 | 573 | 1.7977e+308 | 1.7977e+308 | 1.7977e+308 | 1 | 1.7977e+308 | 0.03918811 | 45 | 0 | 1.7977e+308 | 712.4709 | -784.5158 | 1.7977e+308 | 1.7977e+308 | 8100000 | 1.7977e+308 | 8100000 | 1.7977e+308 | 355727.8 | -268334.8 | -2.055598 | 1.7977e+308 | 2 | 600 | 89.1997 | 879 | 30737.54 | 40460.98
| 2653.795 | 117.1715 | 573.2 | 1.7977e+308 | 1.7977e+308 | 1.7977e+308 | 1 | 1.7977e+308 | 0.1663495 | 45 | 0 | 1.7977e+308 | 712.471 | -784.5158 | 1.7977e+308 | 1.7977e+308 | 8100000 | 1.7977e+308 | 8100000 | 1.7977e+308 | 355602.2 | -268336.1 | -2.558988 | 1.7977e+308 | 2 | 600 | 89.19964 | 879.2 | 30737.54 | 40460.98
| 2652.295 | 116.6683 | 573.4 | 1.7977e+308 | 1.7977e+308 | 1.7977e+308 | 1 | 1.7977e+308 | 0.1687487 | 45 | 0 | 1.7977e+308 | 712.4711 | -784.5159 | 1.7977e+308 | 1.7977e+308 | 8100000 | 1.7977e+308 | 8100000 | 1.7977e+308 | 355093.8 | -268337.8 | -3.062377 | 1.7977e+308 | 2 | 600 | 89.19957 | 879.4 | 30737.54 | 40460.98
| 2651.005 | 116.165 | 573.6 | 1.7977e+308 | 1.7977e+308 | 1.7977e+308 | 1 | 1.7977e+308 | 0.223532 | 45 | 0 | 1.7977e+308 | 712.4711 | -784.516 | 1.7977e+308 | 1.7977e+308 | 8100000 | 1.7977e+308 | 8100000 | 1.7977e+308 | 351373.2 | -268339.3 | -3.565766 | 1.7977e+308 | 2 | 600 | 89.1995 | 879.6 | 30737.54 | 40460.98
| 2649.787 | 115.6617 | 573.8 | 1.7977e+308 | 1.7977e+308 | 1.7977e+308 | 1 | 1.7977e+308 | 0.03438953 | 45 | 0 | 1.7977e+308 | 712.4712 | -784.516 | 1.7977e+308 | 1.7977e+308 | 8100000 | 1.7977e+308 | 8100000 | 1.7977e+308 | 346650.5 | -268340.7 | -4.069154 | 1.7977e+308 | 2 | 600 | 89.19944 | 879.8 | 30737.54 | 40460.98
| 2648.747 | 115.1671 | 574 | 1.7977e+308 | 1.7977e+308 | 1.7977e+308 | 1 | 1.7977e+308 | 0.05758245 | 45 | 0 | 1.7977e+308 | 712.4712 | -784.5161 | 1.7977e+308 | 1.7977e+308 | 8100000 | 1.7977e+308 | 8100000 | 1.7977e+308 | 344543.4 | -268341.9 | -4.563864 | 1.7977e+308 | 2 | 600 | 89.19939 | 880 | 30737.54 | 40460.98
| 2647.322 | 114.6639 | 574.2 | 1.7977e+308 | 1.7977e+308 | 1.7977e+308 | 1 | 1.7977e+308 | 0.1183639 | 45 | 0 | 1.7977e+308 | 712.4713 | -784.5161 | 1.7977e+308 | 1.7977e+308 | 8100000 | 1.7977e+308 | 8100000 | 1.7977e+308 | 343727.8 | -268343.5 | -5.067253 | 1.7977e+308 | 2 | 600 | 89.19932 | 880.2 | 30737.54 | 40460.98
| 2646.035 | 114.1606 | 574.4 | 1.7977e+308 | 1.7977e+308 | 1.7977e+308 | 1 | 1.7977e+308 | 0.167149 | 45 | 0 | 1.7977e+308 | 712.4714 | -784.5162 | 1.7977e+308 | 1.7977e+308 | 8100000 | 1.7977e+308 | 8100000 | 1.7977e+308 | 343057.6 | -268345 | -5.570641 | 1.7977e+308 | 2 | 600 | 89.19925 | 880.4 | 30737.54 | 40460.98
| 2644.87 | 113.666 | 574.6 | 1.7977e+308 | 1.7977e+308 | 1.7977e+308 | 1 | 1.7977e+308 | 0.07157813 | 45 | 0 | 1.7977e+308 | 712.4714 | -784.5163 | 1.7977e+308 | 1.7977e+308 | 8100000 | 1.7977e+308 | 8100000 | 1.7977e+308 | 343625.8 | -268346.3 | -6.06535 | 1.7977e+308 | 2 | 600 | 89.19919 | 880.6 | 30737.54 | 40460.98
| 2643.573 | 113.1628 | 574.8 | 1.7977e+308 | 1.7977e+308 | 1.7977e+308 | 1 | 1.7977e+308 | 0.1299602 | 45 | 0 | 1.7977e+308 | 712.4715 | -784.5163 | 1.7977e+308 | 1.7977e+308 | 8100000 | 1.7977e+308 | 8100000 | 1.7977e+308 | 343612.7 | -268347.8 | -6.568738 | 1.7977e+308 | 2 | 600 | 89.19913 | 880.8 | 30737.54 | 40460.98
| 2642.239 | 112.6595 | 575 | 1.7977e+308 | 1.7977e+308 | 1.7977e+308 | 1 | 1.7977e+308 | 0.05798225 | 45 | 0 | 1.7977e+308 | 712.4715 | -784.5164 | 1.7977e+308 | 1.7977e+308 | 8100000 | 1.7977e+308 | 8100000 | 1.7977e+308 | 343335.5 | -268349.3 | -7.072126 | 1.7977e+308 | 2 | 600 | 89.19906 | 881 | 30737.54 | 40460.98
| 2640.943 | 112.1563 | 575.2 | 1.7977e+308 | 1.7977e+308 | 1.7977e+308 | 1 | 1.7977e+308 | 0.1539528 | 45 | 0 | 1.7977e+308 | 712.4716 | -784.5165 | 1.7977e+308 | 1.7977e+308 | 8100000 | 1.7977e+308 | 8100000 | 1.7977e+308 | 342928 | -268350.8 | -7.575514 | 1.7977e+308 | 2 | 600 | 89.199 | 881.2 | 30737.54 | 40460.98
| 2639.891 | 111.653 | 575.4 | 1.7977e+308 | 1.7977e+308 | 1.7977e+308 | 1 | 1.7977e+308 | 0.2125348 | 45 | 0 | 1.7977e+308 | 712.4716 | -784.5165 | 1.7977e+308 | 1.7977e+308 | 8100000 | 1.7977e+308 | 8100000 | 1.7977e+308 | 349497.2 | -268352 | -8.078902 | 1.7977e+308 | 2 | 600 | 89.19894 | 881.4 | 30737.54 | 40460.98
| 2638.206 | 111.1498 | 575.6 | 1.7977e+308 | 1.7977e+308 | 1.7977e+308 | 1 | 1.7977e+308 | 0.1835437 | 45 | 0 | 1.7977e+308 | 712.4717 | -784.5166 | 1.7977e+308 | 1.7977e+308 | 8100000 | 1.7977e+308 | 8100000 | 1.7977e+308 | 349942.2 | -268353.9 | -8.582289 | 1.7977e+308 | 2 | 600 | 89.19886 | 881.6 | 30737.54 | 40460.98
| 2637.342 | 110.6465 | 575.8 | 1.7977e+308 | 1.7977e+308 | 1.7977e+308 | 1 | 1.7977e+308 | 0.09657033 | 45 | 0 | 1.7977e+308 | 712.4718 | -784.5166 | 1.7977e+308 | 1.7977e+308 | 8100000 | 1.7977e+308 | 8100000 | 1.7977e+308 | 352695.5 | -268354.9 | -9.085677 | 1.7977e+308 | 2 | 600 | 89.19881 | 881.8 | 30737.54 | 40460.98
| 2635.938 | 110.1432 | 576 | 1.7977e+308 | 1.7977e+308 | 1.7977e+308 | 1 | 1.7977e+308 | 0.2363273 | 45 | 0 | 1.7977e+308 | 712.4718 | -784.5167 | 1.7977e+308 | 1.7977e+308 | 8100000 | 1.7977e+308 | 8100000 | 1.7977e+308 | 352535.9 | -268356.5 | -9.589064 | 1.7977e+308 | 2 | 600 | 89.19874 | 882 | 30737.54 | 40460.98
| 2634.628 | 109.6487 | 576.2 | 1.7977e+308 | 1.7977e+308 | 1.7977e+308 | 1 | 1.7977e+308 | 0.2075361 | 45 | 0 | 1.7977e+308 | 712.4719 | -784.5168 | 1.7977e+308 | 1.7977e+308 | 8100000 | 1.7977e+308 | 8100000 | 1.7977e+308 | 352780.7 | -268358 | -10.08377 | 1.7977e+308 | 2 | 600 | 89.19868 | 882.2 | 30737.54 | 40460.98
| 2633.042 | 109.1454 | 576.4 | 1.7977e+308 | 1.7977e+308 | 1.7977e+308 | 1 | 1.7977e+308 | 0.1603506 | 45 | 0 | 1.7977e+308 | 712.4719 | -784.5169 | 1.7977e+308 | 1.7977e+308 | 8100000 | 1.7977e+308 | 8100000 | 1.7977e+308 | 350151.7 | -268359.8 | -10.58716 | 1.7977e+308 | 2 | 600 | 89.1986 | 882.4 | 30737.54 | 40460.98
| 2631.97 | 108.6422 | 576.6 | 1.7977e+308 | 1.7977e+308 | 1.7977e+308 | 1 | 1.7977e+308 | 0.04158718 | 45 | 0 | 1.7977e+308 | 712.472 | -784.5169 | 1.7977e+308 | 1.7977e+308 | 8100000 | 1.7977e+308 | 8100000 | 1.7977e+308 | 348874.7 | -268361 | -11.09055 | 1.7977e+308 | 2 | 600 | 89.19855 | 882.6 | 30737.54 | 40460.98
| 2630.359 | 108.1476 | 576.8 | 1.7977e+308 | 1.7977e+308 | 1.7977e+308 | 1 | 1.7977e+308 | 0.07277754 | 45 | 0 | 1.7977e+308 | 712.4721 | -784.517 | 1.7977e+308 | 1.7977e+308 | 8100000 | 1.7977e+308 | 8100000 | 1.7977e+308 | 342789.9 | -268362.8 | -11.58525 | 1.7977e+308 | 2 | 600 | 89.19847 | 882.8 | 30737.54 | 40460.98
| 2629.452 | 107.6443 | 577 | 1.7977e+308 | 1.7977e+308 | 1.7977e+308 | 1 | 1.7977e+308 | 0.03638876 | 45 | 0 | 1.7977e+308 | 712.4721 | -784.517 | 1.7977e+308 | 1.7977e+308 | 8100000 | 1.7977e+308 | 8100000 | 1.7977e+308 | 343507.7 | -268363.9 | -12.08864 | 1.7977e+308 | 2 | 600 | 89.19842 | 883 | 30737.54 | 40460.98
| 2628.199 | 107.1411 | 577.2 | 1.7977e+308 | 1.7977e+308 | 1.7977e+308 | 1 | 1.7977e+308 | 0.1631496 | 45 | 0 | 1.7977e+308 | 712.4722 | -784.5171 | 1.7977e+308 | 1.7977e+308 | 8100000 | 1.7977e+308 | 8100000 | 1.7977e+308 | 344310.3 | -268365.3 | -12.59203 | 1.7977e+308 | 2 | 600 | 89.19836 | 883.2 | 30737.54 | 40460.98
| 2626.944 | 106.6378 | 577.4 | 1.7977e+308 | 1.7977e+308 | 1.7977e+308 | 1 | 1.7977e+308 | 0.3304977 | 45 | 0 | 1.7977e+308 | 712.4722 | -784.5172 | 1.7977e+308 | 1.7977e+308 | 8100000 | 1.7977e+308 | 8100000 | 1.7977e+308 | 345240.1 | -268366.8 | -13.09541 | 1.7977e+308 | 2 | 600 | 89.19829 | 883.4 | 30737.54 | 40460.98
| 2625.267 | 106.1346 | 577.6 | 1.7977e+308 | 1.7977e+308 | 1.7977e+308 | 1 | 1.7977e+308 | 0.1455549 | 45 | 0 | 1.7977e+308 | 712.4723 | -784.5172 | 1.7977e+308 | 1.7977e+308 | 8100000 | 1.7977e+308 | 8100000 | 1.7977e+308 | 341836.2 | -268368.6 | -13.5988 | 1.7977e+308 | 2 | 600 | 89.19821 | 883.6 | 30737.54 | 40460.98
| 2624.407 | 105.6313 | 577.8 | 1.7977e+308 | 1.7977e+308 | 1.7977e+308 | 1 | 1.7977e+308 | 0.09437075 | 45 | 0 | 1.7977e+308 | 712.4724 | -784.5173 | 1.7977e+308 | 1.7977e+308 | 8100000 | 1.7977e+308 | 8100000 | 1.7977e+308 | 342622.7 | -268369.7 | -14.10218 | 1.7977e+308 | 2 | 600 | 89.19816 | 883.8 | 30737.54 | 40460.98
| 2622.792 | 105.1281 | 578 | 1.7977e+308 | 1.7977e+308 | 1.7977e+308 | 1 | 1.7977e+308 | 0.07077804 | 45 | 0 | 1.7977e+308 | 712.4724 | -784.5174 | 1.7977e+308 | 1.7977e+308 | 8100000 | 1.7977e+308 | 8100000 | 1.7977e+308 | 341751.8 | -268371.5 | -14.60557 | 1.7977e+308 | 2 | 600 | 89.19809 | 884 | 30737.54 | 40460.98
| 2621.46 | 104.6335 | 578.2 | 1.7977e+308 | 1.7977e+308 | 1.7977e+308 | 1 | 1.7977e+308 | 0.1271605 | 45 | 0 | 1.7977e+308 | 712.4725 | -784.5174 | 1.7977e+308 | 1.7977e+308 | 8100000 | 1.7977e+308 | 8100000 | 1.7977e+308 | 340532.5 | -268373 | -15.10028 | 1.7977e+308 | 2 | 600 | 89.19802 | 884.2 | 30737.54 | 40460.98
| 2620.417 | 104.1302 | 578.4 | 1.7977e+308 | 1.7977e+308 | 1.7977e+308 | 1 | 1.7977e+308 | 0.151153 | 45 | 0 | 1.7977e+308 | 712.4725 | -784.5175 | 1.7977e+308 | 1.7977e+308 | 8100000 | 1.7977e+308 | 8100000 | 1.7977e+308 | 342422.1 | -268374.2 | -15.60366 | 1.7977e+308 | 2 | 600 | 89.19797 | 884.4 | 30737.54 | 40460.98
| 2619.083 | 103.627 | 578.6 | 1.7977e+308 | 1.7977e+308 | 1.7977e+308 | 1 | 1.7977e+308 | 0.0507842 | 45 | 0 | 1.7977e+308 | 712.4726 | -784.5176 | 1.7977e+308 | 1.7977e+308 | 8100000 | 1.7977e+308 | 8100000 | 1.7977e+308 | 342147.8 | -268375.7 | -16.10705 | 1.7977e+308 | 2 | 600 | 89.1979 | 884.6 | 30737.54 | 40460.98
| 2617.805 | 103.1324 | 578.8 | 1.7977e+308 | 1.7977e+308 | 1.7977e+308 | 1 | 1.7977e+308 | 0.1527524 | 45 | 0 | 1.7977e+308 | 712.4727 | -784.5176 | 1.7977e+308 | 1.7977e+308 | 8100000 | 1.7977e+308 | 8100000 | 1.7977e+308 | 342913 | -268377.2 | -16.60175 | 1.7977e+308 | 2 | 600 | 89.19784 | 884.8 | 30737.54 | 40460.98
| 2616.191 | 102.6292 | 579 | 1.7977e+308 | 1.7977e+308 | 1.7977e+308 | 1 | 1.7977e+308 | 0.1303594 | 45 | 0 | 1.7977e+308 | 712.4727 | -784.5177 | 1.7977e+308 | 1.7977e+308 | 8100000 | 1.7977e+308 | 8100000 | 1.7977e+308 | 340663.1 | -268379 | -17.10514 | 1.7977e+308 | 2 | 600 | 89.19776 | 885 | 30737.54 | 40460.98
| 2615.053 | 102.1259 | 579.2 | 1.7977e+308 | 1.7977e+308 | 1.7977e+308 | 1 | 1.7977e+308 | 0.1479539 | 45 | 0 | 1.7977e+308 | 712.4728 | -784.5178 | 1.7977e+308 | 1.7977e+308 | 8100000 | 1.7977e+308 | 8100000 | 1.7977e+308 | 340354 | -268380.3 | -17.60852 | 1.7977e+308 | 2 | 600 | 89.1977 | 885.2 | 30737.54 | 40460.98
| 2613.766 | 101.6226 | 579.4 | 1.7977e+308 | 1.7977e+308 | 1.7977e+308 | 1 | 1.7977e+308 | 0.1171634 | 45 | 0 | 1.7977e+308 | 712.4728 | -784.5178 | 1.7977e+308 | 1.7977e+308 | 8100000 | 1.7977e+308 | 8100000 | 1.7977e+308 | 340488.3 | -268381.8 | -18.11191 | 1.7977e+308 | 2 | 600 | 89.19763 | 885.4 | 30737.54 | 40460.98
| 2612.157 | 101.1194 | 579.6 | 1.7977e+308 | 1.7977e+308 | 1.7977e+308 | 1 | 1.7977e+308 | 0.143955 | 45 | 0 | 1.7977e+308 | 712.4729 | -784.5179 | 1.7977e+308 | 1.7977e+308 | 8100000 | 1.7977e+308 | 8100000 | 1.7977e+308 | 336116.5 | -268383.5 | -18.61529 | 1.7977e+308 | 2 | 600 | 89.19756 | 885.6 | 30737.54 | 40460.98
| 2610.935 | 100.6162 | 579.8 | 1.7977e+308 | 1.7977e+308 | 1.7977e+308 | 1 | 1.7977e+308 | 0.2565198 | 45 | 0 | 1.7977e+308 | 712.473 | -784.518 | 1.7977e+308 | 1.7977e+308 | 8100000 | 1.7977e+308 | 8100000 | 1.7977e+308 | 334394.3 | -268384.9 | -19.11868 | 1.7977e+308 | 2 | 600 | 89.19749 | 885.8 | 30737.54 | 40460.98
| 2609.72 | 100.1129 | 580 | 1.7977e+308 | 1.7977e+308 | 1.7977e+308 | 1 | 1.7977e+308 | 0.1867415 | 45 | 0 | 1.7977e+308 | 712.473 | -784.518 | 1.7977e+308 | 1.7977e+308 | 8100000 | 1.7977e+308 | 8100000 | 1.7977e+308 | 335694.2 | -268386.3 | -19.62206 | 1.7977e+308 | 2 | 600 | 89.19743 | 886 | 30737.54 | 40460.98
| 2608.443 | 99.61832 | 580.2 | 1.7977e+308 | 1.7977e+308 | 1.7977e+308 | 1 | 1.7977e+308 | 0.1739455 | 45 | 0 | 1.7977e+308 | 712.4731 | -784.5181 | 1.7977e+308 | 1.7977e+308 | 8100000 | 1.7977e+308 | 8100000 | 1.7977e+308 | 335874.5 | -268387.8 | -20.11676 | 1.7977e+308 | 2 | 600 | 89.19737 | 886.2 | 30737.54 | 40460.98
| 2607.04 | 99.11508 | 580.4 | 1.7977e+308 | 1.7977e+308 | 1.7977e+308 | 1 | 1.7977e+308 | 0.165948 | 45 | 0 | 1.7977e+308 | 712.4732 | -784.5182 | 1.7977e+308 | 1.7977e+308 | 8100000 | 1.7977e+308 | 8100000 | 1.7977e+308 | 335643.8 | -268389.4 | -20.62015 | 1.7977e+308 | 2 | 600 | 89.1973 | 886.4 | 30737.54 | 40460.98
| 2605.601 | 98.61184 | 580.6 | 1.7977e+308 | 1.7977e+308 | 1.7977e+308 | 1 | 1.7977e+308 | 0.1415556 | 45 | 0 | 1.7977e+308 | 712.4732 | -784.5182 | 1.7977e+308 | 1.7977e+308 | 8100000 | 1.7977e+308 | 8100000 | 1.7977e+308 | 334743.6 | -268391 | -21.12353 | 1.7977e+308 | 2 | 600 | 89.19723 | 886.6 | 30737.54 | 40460.98
| 2603.816 | 98.11731 | 580.8 | 1.7977e+308 | 1.7977e+308 | 1.7977e+308 | 1 | 1.7977e+308 | 0.01659478 | 45 | 0 | 1.7977e+308 | 712.4733 | -784.5183 | 1.7977e+308 | 1.7977e+308 | 8100000 | 1.7977e+308 | 8100000 | 1.7977e+308 | 330799.1 | -268393 | -21.61824 | 1.7977e+308 | 2 | 600 | 89.19714 | 886.8 | 30737.54 | 40460.98
| 2602.451 | 97.61407 | 581 | 1.7977e+308 | 1.7977e+308 | 1.7977e+308 | 1 | 1.7977e+308 | 0.1631487 | 45 | 0 | 1.7977e+308 | 712.4734 | -784.5184 | 1.7977e+308 | 1.7977e+308 | 8100000 | 1.7977e+308 | 8100000 | 1.7977e+308 | 323557.9 | -268394.5 | -22.12162 | 1.7977e+308 | 2 | 600 | 89.19707 | 887 | 30737.54 | 40460.98
| 2600.758 | 97.11085 | 581.2 | 1.7977e+308 | 1.7977e+308 | 1.7977e+308 | 1 | 1.7977e+308 | 0.1215617 | 45 | 0 | 1.7977e+308 | 712.4734 | -784.5185 | 1.7977e+308 | 1.7977e+308 | 8100000 | 1.7977e+308 | 8100000 | 1.7977e+308 | 316796.6 | -268396.4 | -22.625 | 1.7977e+308 | 2 | 600 | 89.19699 | 887.2 | 30737.54 | 40460.98
| 2599.307 | 96.60762 | 581.4 | 1.7977e+308 | 1.7977e+308 | 1.7977e+308 | 1 | 1.7977e+308 | 0.2107336 | 45 | 0 | 1.7977e+308 | 712.4735 | -784.5185 | 1.7977e+308 | 1.7977e+308 | 8100000 | 1.7977e+308 | 8100000 | 1.7977e+308 | 311980.9 | -268398 | -23.12838 | 1.7977e+308 | 2 | 600 | 89.19692 | 887.4 | 30737.54 | 40460.98
| 2597.566 | 96.10441 | 581.6 | 1.7977e+308 | 1.7977e+308 | 1.7977e+308 | 1 | 1.7977e+308 | 0.281911 | 45 | 0 | 1.7977e+308 | 712.4736 | -784.5186 | 1.7977e+308 | 1.7977e+308 | 8100000 | 1.7977e+308 | 8100000 | 1.7977e+308 | 307671.6 | -268399.9 | -23.63177 | 1.7977e+308 | 2 | 600 | 89.19683 | 887.6 | 30737.54 | 40460.98
| 2596.568 | 95.60113 | 581.8 | 1.7977e+308 | 1.7977e+308 | 1.7977e+308 | 1 | 1.7977e+308 | 0.1639482 | 45 | 0 | 1.7977e+308 | 712.4736 | -784.5187 | 1.7977e+308 | 1.7977e+308 | 8100000 | 1.7977e+308 | 8100000 | 1.7977e+308 | 308900 | -268401.1 | -24.13515 | 1.7977e+308 | 2 | 600 | 89.19678 | 887.8 | 30737.54 | 40460.98
| 2595.02 | 95.0979 | 582 | 1.7977e+308 | 1.7977e+308 | 1.7977e+308 | 1 | 1.7977e+308 | 0.1399558 | 45 | 0 | 1.7977e+308 | 712.4737 | -784.5188 | 1.7977e+308 | 1.7977e+308 | 8100000 | 1.7977e+308 | 8100000 | 1.7977e+308 | 309338.2 | -268402.8 | -24.63853 | 1.7977e+308 | 2 | 600 | 89.1967 | 888 | 30737.54 | 40460.98
| 2593.665 | 94.59465 | 582.2 | 1.7977e+308 | 1.7977e+308 | 1.7977e+308 | 1 | 1.7977e+308 | 0.1135641 | 45 | 0 | 1.7977e+308 | 712.4738 | -784.5188 | 1.7977e+308 | 1.7977e+308 | 8100000 | 1.7977e+308 | 8100000 | 1.7977e+308 | 309233.7 | -268404.4 | -25.14191 | 1.7977e+308 | 2 | 600 | 89.19664 | 888.2 | 30737.54 | 40460.98
| 2592.26 | 94.09141 | 582.4 | 1.7977e+308 | 1.7977e+308 | 1.7977e+308 | 1 | 1.7977e+308 | 0.06877822 | 45 | 0 | 1.7977e+308 | 712.4738 | -784.5189 | 1.7977e+308 | 1.7977e+308 | 8100000 | 1.7977e+308 | 8100000 | 1.7977e+308 | 309651 | -268406 | -25.6453 | 1.7977e+308 | 2 | 600 | 89.19657 | 888.4 | 30737.54 | 40460.98
| 2591.181 | 93.6055 | 582.6 | 1.7977e+308 | 1.7977e+308 | 1.7977e+308 | 1 | 1.7977e+308 | 0.1183625 | 45 | 0 | 1.7977e+308 | 712.4739 | -784.5189 | 1.7977e+308 | 1.7977e+308 | 8100000 | 1.7977e+308 | 8100000 | 1.7977e+308 | 311435.3 | -268407.2 | -26.13132 | 1.7977e+308 | 2 | 600 | 89.19651 | 888.6 | 30737.54 | 40460.98
| 2589.305 | 93.1023 | 582.8 | 1.7977e+308 | 1.7977e+308 | 1.7977e+308 | 1 | 1.7977e+308 | 0.2527198 | 45 | 0 | 1.7977e+308 | 712.474 | -784.519 | 1.7977e+308 | 1.7977e+308 | 8100000 | 1.7977e+308 | 8100000 | 1.7977e+308 | 309838.3 | -268409.3 | -26.6347 | 1.7977e+308 | 2 | 600 | 89.19642 | 888.8 | 30737.54 | 40460.98
| 2587.787 | 92.59907 | 583 | 1.7977e+308 | 1.7977e+308 | 1.7977e+308 | 1 | 1.7977e+308 | 0.09716914 | 45 | 0 | 1.7977e+308 | 712.474 | -784.5191 | 1.7977e+308 | 1.7977e+308 | 8100000 | 1.7977e+308 | 8100000 | 1.7977e+308 | 308765 | -268411 | -27.13808 | 1.7977e+308 | 2 | 600 | 89.19635 | 889 | 30737.54 | 40460.98
| 2586.646 | 92.09581 | 583.2 | 1.7977e+308 | 1.7977e+308 | 1.7977e+308 | 1 | 1.7977e+308 | 0.06717865 | 45 | 0 | 1.7977e+308 | 712.4741 | -784.5192 | 1.7977e+308 | 1.7977e+308 | 8100000 | 1.7977e+308 | 8100000 | 1.7977e+308 | 308978.7 | -268412.3 | -27.64146 | 1.7977e+308 | 2 | 600 | 89.19629 | 889.2 | 30737.54 | 40460.98
| 2585.172 | 91.59258 | 583.4 | 1.7977e+308 | 1.7977e+308 | 1.7977e+308 | 1 | 1.7977e+308 | 0.106766 | 45 | 0 | 1.7977e+308 | 712.4741 | -784.5192 | 1.7977e+308 | 1.7977e+308 | 8100000 | 1.7977e+308 | 8100000 | 1.7977e+308 | 309244.5 | -268414 | -28.14485 | 1.7977e+308 | 2 | 600 | 89.19622 | 889.4 | 30737.54 | 40460.98
| 2583.628 | 91.08935 | 583.6 | 1.7977e+308 | 1.7977e+308 | 1.7977e+308 | 1 | 1.7977e+308 | 0.1691461 | 45 | 0 | 1.7977e+308 | 712.4742 | -784.5193 | 1.7977e+308 | 1.7977e+308 | 8100000 | 1.7977e+308 | 8100000 | 1.7977e+308 | 308603.3 | -268415.7 | -28.64823 | 1.7977e+308 | 2 | 600 | 89.19614 | 889.6 | 30737.54 | 40460.98
| 2582.378 | 90.5861 | 583.8 | 1.7977e+308 | 1.7977e+308 | 1.7977e+308 | 1 | 1.7977e+308 | 0.1123642 | 45 | 0 | 1.7977e+308 | 712.4743 | -784.5194 | 1.7977e+308 | 1.7977e+308 | 8100000 | 1.7977e+308 | 8100000 | 1.7977e+308 | 312704.1 | -268417.1 | -29.15161 | 1.7977e+308 | 2 | 600 | 89.19608 | 889.8 | 30737.54 | 40460.98
| 2580.757 | 90.08288 | 584 | 1.7977e+308 | 1.7977e+308 | 1.7977e+308 | 1 | 1.7977e+308 | 0.1891396 | 45 | 0 | 1.7977e+308 | 712.4743 | -784.5195 | 1.7977e+308 | 1.7977e+308 | 8100000 | 1.7977e+308 | 8100000 | 1.7977e+308 | 312850.5 | -268418.9 | -29.65499 | 1.7977e+308 | 2 | 600 | 89.196 | 890 | 30737.54 | 40460.98
| 2579.3 | 89.57964 | 584.2 | 1.7977e+308 | 1.7977e+308 | 1.7977e+308 | 1 | 1.7977e+308 | 0.121961 | 45 | 0 | 1.7977e+308 | 712.4744 | -784.5195 | 1.7977e+308 | 1.7977e+308 | 8100000 | 1.7977e+308 | 8100000 | 1.7977e+308 | 312191.3 | -268420.5 | -30.15837 | 1.7977e+308 | 2 | 600 | 89.19593 | 890.2 | 30737.54 | 40460.98
| 2577.834 | 89.07641 | 584.4 | 1.7977e+308 | 1.7977e+308 | 1.7977e+308 | 1 | 1.7977e+308 | 0.1455535 | 45 | 0 | 1.7977e+308 | 712.4745 | -784.5196 | 1.7977e+308 | 1.7977e+308 | 8100000 | 1.7977e+308 | 8100000 | 1.7977e+308 | 312500.8 | -268422.2 | -30.66175 | 1.7977e+308 | 2 | 600 | 89.19585 | 890.4 | 30737.54 | 40460.98
| 2576.661 | 88.57315 | 584.6 | 1.7977e+308 | 1.7977e+308 | 1.7977e+308 | 1 | 1.7977e+308 | 0.1527511 | 45 | 0 | 1.7977e+308 | 712.4745 | -784.5197 | 1.7977e+308 | 1.7977e+308 | 8100000 | 1.7977e+308 | 8100000 | 1.7977e+308 | 313315.6 | -268423.5 | -31.16513 | 1.7977e+308 | 2 | 600 | 89.19579 | 890.6 | 30737.54 | 40460.98
| 2575.367 | 88.08726 | 584.8 | 1.7977e+308 | 1.7977e+308 | 1.7977e+308 | 1 | 1.7977e+308 | 0.03678822 | 45 | 0 | 1.7977e+308 | 712.4746 | -784.5197 | 1.7977e+308 | 1.7977e+308 | 8100000 | 1.7977e+308 | 8100000 | 1.7977e+308 | 315401.8 | -268425 | -31.65115 | 1.7977e+308 | 2 | 600 | 89.19573 | 890.8 | 30737.54 | 40460.98
| 2573.819 | 87.58403 | 585 | 1.7977e+308 | 1.7977e+308 | 1.7977e+308 | 1 | 1.7977e+308 | 0.1531509 | 45 | 0 | 1.7977e+308 | 712.4747 | -784.5198 | 1.7977e+308 | 1.7977e+308 | 8100000 | 1.7977e+308 | 8100000 | 1.7977e+308 | 315457.1 | -268426.7 | -32.15453 | 1.7977e+308 | 2 | 600 | 89.19565 | 891 | 30737.54 | 40460.98
| 2572.275 | 87.08081 | 585.2 | 1.7977e+308 | 1.7977e+308 | 1.7977e+308 | 1 | 1.7977e+308 | 0.04278627 | 45 | 0 | 1.7977e+308 | 712.4747 | -784.5199 | 1.7977e+308 | 1.7977e+308 | 8100000 | 1.7977e+308 | 8100000 | 1.7977e+308 | 316370 | -268428.5 | -32.65791 | 1.7977e+308 | 2 | 600 | 89.19558 | 891.2 | 30737.54 | 40460.98
| 2570.816 | 86.57758 | 585.4 | 1.7977e+308 | 1.7977e+308 | 1.7977e+308 | 1 | 1.7977e+308 | 0.1191617 | 45 | 0 | 1.7977e+308 | 712.4748 | -784.52 | 1.7977e+308 | 1.7977e+308 | 8100000 | 1.7977e+308 | 8100000 | 1.7977e+308 | 314996.8 | -268430.1 | -33.16129 | 1.7977e+308 | 2 | 600 | 89.19551 | 891.4 | 30737.54 | 40460.98
| 2569.61 | 86.07432 | 585.6 | 1.7977e+308 | 1.7977e+308 | 1.7977e+308 | 1 | 1.7977e+308 | 0.06917776 | 45 | 0 | 1.7977e+308 | 712.4749 | -784.52 | 1.7977e+308 | 1.7977e+308 | 8100000 | 1.7977e+308 | 8100000 | 1.7977e+308 | 316944.9 | -268431.5 | -33.66467 | 1.7977e+308 | 2 | 600 | 89.19544 | 891.6 | 30737.54 | 40460.98
| 2567.874 | 85.57111 | 585.8 | 1.7977e+308 | 1.7977e+308 | 1.7977e+308 | 1 | 1.7977e+308 | 0.121161 | 45 | 0 | 1.7977e+308 | 712.4749 | -784.5201 | 1.7977e+308 | 1.7977e+308 | 8100000 | 1.7977e+308 | 8100000 | 1.7977e+308 | 313270.8 | -268433.4 | -34.16805 | 1.7977e+308 | 2 | 600 | 89.19536 | 891.8 | 30737.54 | 40460.98
| 2566.451 | 85.06788 | 586 | 1.7977e+308 | 1.7977e+308 | 1.7977e+308 | 1 | 1.7977e+308 | 0.1471526 | 45 | 0 | 1.7977e+308 | 712.475 | -784.5202 | 1.7977e+308 | 1.7977e+308 | 8100000 | 1.7977e+308 | 8100000 | 1.7977e+308 | 312533.1 | -268435 | -34.67143 | 1.7977e+308 | 2 | 600 | 89.19529 | 892 | 30737.54 | 40460.98
| 2565.303 | 84.56461 | 586.2 | 1.7977e+308 | 1.7977e+308 | 1.7977e+308 | 1 | 1.7977e+308 | 0.1803419 | 45 | 0 | 1.7977e+308 | 712.4751 | -784.5202 | 1.7977e+308 | 1.7977e+308 | 8100000 | 1.7977e+308 | 8100000 | 1.7977e+308 | 314686.8 | -268436.3 | -35.17481 | 1.7977e+308 | 2 | 600 | 89.19523 | 892.2 | 30737.54 | 40460.98
| 2563.781 | 84.06139 | 586.4 | 1.7977e+308 | 1.7977e+308 | 1.7977e+308 | 1 | 1.7977e+308 | 0.1771428 | 45 | 0 | 1.7977e+308 | 712.4751 | -784.5203 | 1.7977e+308 | 1.7977e+308 | 8100000 | 1.7977e+308 | 8100000 | 1.7977e+308 | 314226.1 | -268438 | -35.67819 | 1.7977e+308 | 2 | 600 | 89.19516 | 892.4 | 30737.54 | 40460.98
| 2561.926 | 83.55819 | 586.6 | 1.7977e+308 | 1.7977e+308 | 1.7977e+308 | 1 | 1.7977e+308 | 0.1803417 | 45 | 0 | 1.7977e+308 | 712.4752 | -784.5204 | 1.7977e+308 | 1.7977e+308 | 8100000 | 1.7977e+308 | 8100000 | 1.7977e+308 | 308666.8 | -268440.1 | -36.18156 | 1.7977e+308 | 2 | 600 | 89.19507 | 892.6 | 30737.54 | 40460.98
| 2560.954 | 83.07227 | 586.8 | 1.7977e+308 | 1.7977e+308 | 1.7977e+308 | 1 | 1.7977e+308 | 0.2107319 | 45 | 0 | 1.7977e+308 | 712.4753 | -784.5204 | 1.7977e+308 | 1.7977e+308 | 8100000 | 1.7977e+308 | 8100000 | 1.7977e+308 | 309158.7 | -268441.2 | -36.66758 | 1.7977e+308 | 2 | 600 | 89.19502 | 892.8 | 30737.54 | 40460.98
| 2559.409 | 82.56905 | 587 | 1.7977e+308 | 1.7977e+308 | 1.7977e+308 | 1 | 1.7977e+308 | 0.2559172 | 45 | 0 | 1.7977e+308 | 712.4753 | -784.5205 | 1.7977e+308 | 1.7977e+308 | 8100000 | 1.7977e+308 | 8100000 | 1.7977e+308 | 308570.5 | -268443 | -37.17096 | 1.7977e+308 | 2 | 600 | 89.19494 | 893 | 30737.54 | 40460.98
| 2558.139 | 82.0658 | 587.2 | 1.7977e+308 | 1.7977e+308 | 1.7977e+308 | 1 | 1.7977e+308 | 0.00759754 | 45 | 0 | 1.7977e+308 | 712.4754 | -784.5206 | 1.7977e+308 | 1.7977e+308 | 8100000 | 1.7977e+308 | 8100000 | 1.7977e+308 | 309803.5 | -268444.4 | -37.67434 | 1.7977e+308 | 2 | 600 | 89.19488 | 893.2 | 30737.54 | 40460.98
| 2556.431 | 81.56259 | 587.4 | 1.7977e+308 | 1.7977e+308 | 1.7977e+308 | 1 | 1.7977e+308 | 0.2199287 | 45 | 0 | 1.7977e+308 | 712.4755 | -784.5207 | 1.7977e+308 | 1.7977e+308 | 8100000 | 1.7977e+308 | 8100000 | 1.7977e+308 | 309731.5 | -268446.3 | -38.17772 | 1.7977e+308 | 2 | 600 | 89.19479 | 893.4 | 30737.54 | 40460.98
| 2554.818 | 81.05937 | 587.6 | 1.7977e+308 | 1.7977e+308 | 1.7977e+308 | 1 | 1.7977e+308 | 0.129558 | 45 | 0 | 1.7977e+308 | 712.4755 | -784.5207 | 1.7977e+308 | 1.7977e+308 | 8100000 | 1.7977e+308 | 8100000 | 1.7977e+308 | 306922.7 | -268448.1 | -38.68109 | 1.7977e+308 | 2 | 600 | 89.19471 | 893.6 | 30737.54 | 40460.98
| 2553.609 | 80.55612 | 587.8 | 1.7977e+308 | 1.7977e+308 | 1.7977e+308 | 1 | 1.7977e+308 | 0.1959364 | 45 | 0 | 1.7977e+308 | 712.4756 | -784.5208 | 1.7977e+308 | 1.7977e+308 | 8100000 | 1.7977e+308 | 8100000 | 1.7977e+308 | 307234.6 | -268449.5 | -39.18447 | 1.7977e+308 | 2 | 600 | 89.19465 | 893.8 | 30737.54 | 40460.98
| 2551.958 | 80.05291 | 588 | 1.7977e+308 | 1.7977e+308 | 1.7977e+308 | 1 | 1.7977e+308 | 0.1703446 | 45 | 0 | 1.7977e+308 | 712.4757 | -784.5209 | 1.7977e+308 | 1.7977e+308 | 8100000 | 1.7977e+308 | 8100000 | 1.7977e+308 | 306794.1 | -268451.3 | -39.68785 | 1.7977e+308 | 2 | 600 | 89.19457 | 894 | 30737.54 | 40460.98
| 2550.522 | 79.54967 | 588.2 | 1.7977e+308 | 1.7977e+308 | 1.7977e+308 | 1 | 1.7977e+308 | 0.1103641 | 45 | 0 | 1.7977e+308 | 712.4757 | -784.521 | 1.7977e+308 | 1.7977e+308 | 8100000 | 1.7977e+308 | 8100000 | 1.7977e+308 | 304658.8 | -268452.9 | -40.19123 | 1.7977e+308 | 2 | 600 | 89.1945 | 894.2 | 30737.54 | 40460.98
| 2549.106 | 79.04644 | 588.4 | 1.7977e+308 | 1.7977e+308 | 1.7977e+308 | 1 | 1.7977e+308 | 0.135156 | 45 | 0 | 1.7977e+308 | 712.4758 | -784.521 | 1.7977e+308 | 1.7977e+308 | 8100000 | 1.7977e+308 | 8100000 | 1.7977e+308 | 304752.7 | -268454.5 | -40.6946 | 1.7977e+308 | 2 | 600 | 89.19443 | 894.4 | 30737.54 | 40460.98
| 2547.579 | 78.54322 | 588.6 | 1.7977e+308 | 1.7977e+308 | 1.7977e+308 | 1 | 1.7977e+308 | 0.1187613 | 45 | 0 | 1.7977e+308 | 712.4759 | -784.5211 | 1.7977e+308 | 1.7977e+308 | 8100000 | 1.7977e+308 | 8100000 | 1.7977e+308 | 304392.7 | -268456.2 | -41.19798 | 1.7977e+308 | 2 | 600 | 89.19436 | 894.6 | 30737.54 | 40460.98
| 2546.106 | 78.05734 | 588.8 | 1.7977e+308 | 1.7977e+308 | 1.7977e+308 | 1 | 1.7977e+308 | 0.03558839 | 45 | 0 | 1.7977e+308 | 712.4759 | -784.5212 | 1.7977e+308 | 1.7977e+308 | 8100000 | 1.7977e+308 | 8100000 | 1.7977e+308 | 304885.9 | -268457.9 | -41.684 | 1.7977e+308 | 2 | 600 | 89.19428 | 894.8 | 30737.54 | 40460.98
| 2544.369 | 77.55414 | 589 | 1.7977e+308 | 1.7977e+308 | 1.7977e+308 | 1 | 1.7977e+308 | 0.2619144 | 45 | 0 | 1.7977e+308 | 712.476 | -784.5213 | 1.7977e+308 | 1.7977e+308 | 8100000 | 1.7977e+308 | 8100000 | 1.7977e+308 | 303499.1 | -268459.8 | -42.18737 | 1.7977e+308 | 2 | 600 | 89.1942 | 895 | 30737.54 | 40460.98
| 2542.794 | 77.05092 | 589.2 | 1.7977e+308 | 1.7977e+308 | 1.7977e+308 | 1 | 1.7977e+308 | 0.1199608 | 45 | 0 | 1.7977e+308 | 712.4761 | -784.5213 | 1.7977e+308 | 1.7977e+308 | 8100000 | 1.7977e+308 | 8100000 | 1.7977e+308 | 301379.4 | -268461.6 | -42.69075 | 1.7977e+308 | 2 | 600 | 89.19412 | 895.2 | 30737.54 | 40460.98
| 2541.45 | 76.54768 | 589.4 | 1.7977e+308 | 1.7977e+308 | 1.7977e+308 | 1 | 1.7977e+308 | 0.08837108 | 45 | 0 | 1.7977e+308 | 712.4761 | -784.5214 | 1.7977e+308 | 1.7977e+308 | 8100000 | 1.7977e+308 | 8100000 | 1.7977e+308 | 303720.8 | -268463.1 | -43.19413 | 1.7977e+308 | 2 | 600 | 89.19405 | 895.4 | 30737.54 | 40460.98
| 2539.694 | 76.04448 | 589.6 | 1.7977e+308 | 1.7977e+308 | 1.7977e+308 | 1 | 1.7977e+308 | 0.1907375 | 45 | 0 | 1.7977e+308 | 712.4762 | -784.5215 | 1.7977e+308 | 1.7977e+308 | 8100000 | 1.7977e+308 | 8100000 | 1.7977e+308 | 300232.1 | -268465 | -43.6975 | 1.7977e+308 | 2 | 600 | 89.19397 | 895.6 | 30737.54 | 40460.98
| 2538.514 | 75.54122 | 589.8 | 1.7977e+308 | 1.7977e+308 | 1.7977e+308 | 1 | 1.7977e+308 | 0.07997378 | 45 | 0 | 1.7977e+308 | 712.4763 | -784.5216 | 1.7977e+308 | 1.7977e+308 | 8100000 | 1.7977e+308 | 8100000 | 1.7977e+308 | 300015.2 | -268466.4 | -44.20088 | 1.7977e+308 | 2 | 600 | 89.19391 | 895.8 | 30737.54 | 40460.98
| 2536.751 | 75.03802 | 590 | 1.7977e+308 | 1.7977e+308 | 1.7977e+308 | 1 | 1.7977e+308 | 0.02079317 | 45 | 0 | 1.7977e+308 | 712.4763 | -784.5216 | 1.7977e+308 | 1.7977e+308 | 8100000 | 1.7977e+308 | 8100000 | 1.7977e+308 | 300524 | -268468.3 | -44.70425 | 1.7977e+308 | 2 | 600 | 89.19382 | 896 | 30737.54 | 40460.98
| 2535.509 | 74.53477 | 590.2 | 1.7977e+308 | 1.7977e+308 | 1.7977e+308 | 1 | 1.7977e+308 | 0.06078003 | 45 | 0 | 1.7977e+308 | 712.4764 | -784.5217 | 1.7977e+308 | 1.7977e+308 | 8100000 | 1.7977e+308 | 8100000 | 1.7977e+308 | 300773.7 | -268469.7 | -45.20763 | 1.7977e+308 | 2 | 600 | 89.19376 | 896.2 | 30737.54 | 40460.98
| 2534.019 | 74.03155 | 590.4 | 1.7977e+308 | 1.7977e+308 | 1.7977e+308 | 1 | 1.7977e+308 | 0.0583808 | 45 | 0 | 1.7977e+308 | 712.4765 | -784.5218 | 1.7977e+308 | 1.7977e+308 | 8100000 | 1.7977e+308 | 8100000 | 1.7977e+308 | 300557.2 | -268471.4 | -45.711 | 1.7977e+308 | 2 | 600 | 89.19369 | 896.4 | 30737.54 | 40460.98
| 2532.322 | 73.52834 | 590.6 | 1.7977e+308 | 1.7977e+308 | 1.7977e+308 | 1 | 1.7977e+308 | 0.05518183 | 45 | 0 | 1.7977e+308 | 712.4766 | -784.5219 | 1.7977e+308 | 1.7977e+308 | 8100000 | 1.7977e+308 | 8100000 | 1.7977e+308 | 298880.3 | -268473.3 | -46.21438 | 1.7977e+308 | 2 | 600 | 89.1936 | 896.6 | 30737.54 | 40460.98
| 2530.77 | 73.02512 | 590.8 | 1.7977e+308 | 1.7977e+308 | 1.7977e+308 | 1 | 1.7977e+308 | 0.1435527 | 45 | 0 | 1.7977e+308 | 712.4766 | -784.5219 | 1.7977e+308 | 1.7977e+308 | 8100000 | 1.7977e+308 | 8100000 | 1.7977e+308 | 296648.4 | -268475 | -46.71775 | 1.7977e+308 | 2 | 600 | 89.19353 | 896.8 | 30737.54 | 40460.98
| 2529.102 | 72.53927 | 591 | 1.7977e+308 | 1.7977e+308 | 1.7977e+308 | 1 | 1.7977e+308 | 0.1387542 | 45 | 0 | 1.7977e+308 | 712.4767 | -784.522 | 1.7977e+308 | 1.7977e+308 | 8100000 | 1.7977e+308 | 8100000 | 1.7977e+308 | 295084.5 | -268476.9 | -47.20377 | 1.7977e+308 | 2 | 600 | 89.19345 | 897 | 30737.54 | 40460.98
| 2527.667 | 72.03604 | 591.2 | 1.7977e+308 | 1.7977e+308 | 1.7977e+308 | 1 | 1.7977e+308 | 0.1651455 | 45 | 0 | 1.7977e+308 | 712.4768 | -784.5221 | 1.7977e+308 | 1.7977e+308 | 8100000 | 1.7977e+308 | 8100000 | 1.7977e+308 | 293866.2 | -268478.5 | -47.70714 | 1.7977e+308 | 2 | 600 | 89.19338 | 897.2 | 30737.54 | 40460.98
| 2526.264 | 71.53281 | 591.4 | 1.7977e+308 | 1.7977e+308 | 1.7977e+308 | 1 | 1.7977e+308 | 0.2283245 | 45 | 0 | 1.7977e+308 | 712.4768 | -784.5222 | 1.7977e+308 | 1.7977e+308 | 8100000 | 1.7977e+308 | 8100000 | 1.7977e+308 | 294821.3 | -268480.1 | -48.21052 | 1.7977e+308 | 2 | 600 | 89.19331 | 897.4 | 30737.54 | 40460.98
| 2524.643 | 71.02959 | 591.6 | 1.7977e+308 | 1.7977e+308 | 1.7977e+308 | 1 | 1.7977e+308 | 0.1927362 | 45 | 0 | 1.7977e+308 | 712.4769 | -784.5222 | 1.7977e+308 | 1.7977e+308 | 8100000 | 1.7977e+308 | 8100000 | 1.7977e+308 | 293130.4 | -268481.9 | -48.71389 | 1.7977e+308 | 2 | 600 | 89.19323 | 897.6 | 30737.54 | 40460.98
| 2523.063 | 70.52638 | 591.8 | 1.7977e+308 | 1.7977e+308 | 1.7977e+308 | 1 | 1.7977e+308 | 0.1791407 | 45 | 0 | 1.7977e+308 | 712.477 | -784.5223 | 1.7977e+308 | 1.7977e+308 | 8100000 | 1.7977e+308 | 8100000 | 1.7977e+308 | 291050.1 | -268483.6 | -49.21726 | 1.7977e+308 | 2 | 600 | 89.19315 | 897.8 | 30737.54 | 40460.98
| 2521.268 | 70.02318 | 592 | 1.7977e+308 | 1.7977e+308 | 1.7977e+308 | 1 | 1.7977e+308 | 0.2495173 | 45 | 0 | 1.7977e+308 | 712.4771 | -784.5224 | 1.7977e+308 | 1.7977e+308 | 8100000 | 1.7977e+308 | 8100000 | 1.7977e+308 | 288766.8 | -268485.6 | -49.72064 | 1.7977e+308 | 2 | 600 | 89.19306 | 898 | 30737.54 | 40460.98
| 2519.946 | 69.51994 | 592.2 | 1.7977e+308 | 1.7977e+308 | 1.7977e+308 | 1 | 1.7977e+308 | 0.2995006 | 45 | 0 | 1.7977e+308 | 712.4771 | -784.5225 | 1.7977e+308 | 1.7977e+308 | 8100000 | 1.7977e+308 | 8100000 | 1.7977e+308 | 290007.5 | -268487.1 | -50.22401 | 1.7977e+308 | 2 | 600 | 89.193 | 898.2 | 30737.54 | 40460.98
| 2518.383 | 69.0254 | 592.4 | 1.7977e+308 | 1.7977e+308 | 1.7977e+308 | 1 | 1.7977e+308 | 0.07957357 | 45 | 0 | 1.7977e+308 | 712.4772 | -784.5225 | 1.7977e+308 | 1.7977e+308 | 8100000 | 1.7977e+308 | 8100000 | 1.7977e+308 | 289757 | -268488.8 | -50.7187 | 1.7977e+308 | 2 | 600 | 89.19292 | 898.4 | 30737.54 | 40460.98
| 2516.456 | 68.52222 | 592.6 | 1.7977e+308 | 1.7977e+308 | 1.7977e+308 | 1 | 1.7977e+308 | 0.2007333 | 45 | 0 | 1.7977e+308 | 712.4773 | -784.5226 | 1.7977e+308 | 1.7977e+308 | 8100000 | 1.7977e+308 | 8100000 | 1.7977e+308 | 288005.1 | -268491 | -51.22208 | 1.7977e+308 | 2 | 600 | 89.19283 | 898.6 | 30737.54 | 40460.98
| 2514.979 | 68.01899 | 592.8 | 1.7977e+308 | 1.7977e+308 | 1.7977e+308 | 1 | 1.7977e+308 | 0.07797405 | 45 | 0 | 1.7977e+308 | 712.4773 | -784.5227 | 1.7977e+308 | 1.7977e+308 | 8100000 | 1.7977e+308 | 8100000 | 1.7977e+308 | 283568.6 | -268492.6 | -51.72545 | 1.7977e+308 | 2 | 600 | 89.19275 | 898.8 | 30737.54 | 40460.98
| 2513.265 | 67.52447 | 593 | 1.7977e+308 | 1.7977e+308 | 1.7977e+308 | 1 | 1.7977e+308 | 0.1347551 | 45 | 0 | 1.7977e+308 | 712.4774 | -784.5228 | 1.7977e+308 | 1.7977e+308 | 8100000 | 1.7977e+308 | 8100000 | 1.7977e+308 | 280530.3 | -268494.5 | -52.22014 | 1.7977e+308 | 2 | 600 | 89.19267 | 899 | 30737.54 | 40460.98
| 2511.545 | 67.02127 | 593.2 | 1.7977e+308 | 1.7977e+308 | 1.7977e+308 | 1 | 1.7977e+308 | 0.08637119 | 45 | 0 | 1.7977e+308 | 712.4775 | -784.5229 | 1.7977e+308 | 1.7977e+308 | 8100000 | 1.7977e+308 | 8100000 | 1.7977e+308 | 277611.2 | -268496.4 | -52.72351 | 1.7977e+308 | 2 | 600 | 89.19259 | 899.2 | 30737.54 | 40460.98
| 2510.056 | 66.51805 | 593.4 | 1.7977e+308 | 1.7977e+308 | 1.7977e+308 | 1 | 1.7977e+308 | 0.1543485 | 45 | 0 | 1.7977e+308 | 712.4776 | -784.5229 | 1.7977e+308 | 1.7977e+308 | 8100000 | 1.7977e+308 | 8100000 | 1.7977e+308 | 277521.2 | -268498.1 | -53.22689 | 1.7977e+308 | 2 | 600 | 89.19251 | 899.4 | 30737.54 | 40460.98
| 2508.719 | 66.01481 | 593.6 | 1.7977e+308 | 1.7977e+308 | 1.7977e+308 | 1 | 1.7977e+308 | 0.1715427 | 45 | 0 | 1.7977e+308 | 712.4776 | -784.523 | 1.7977e+308 | 1.7977e+308 | 8100000 | 1.7977e+308 | 8100000 | 1.7977e+308 | 279683 | -268499.6 | -53.73026 | 1.7977e+308 | 2 | 600 | 89.19245 | 899.6 | 30737.54 | 40460.98
| 2507.033 | 65.5116 | 593.8 | 1.7977e+308 | 1.7977e+308 | 1.7977e+308 | 1 | 1.7977e+308 | 0.2259244 | 45 | 0 | 1.7977e+308 | 712.4777 | -784.5231 | 1.7977e+308 | 1.7977e+308 | 8100000 | 1.7977e+308 | 8100000 | 1.7977e+308 | 279892.8 | -268501.5 | -54.23363 | 1.7977e+308 | 2 | 600 | 89.19236 | 899.8 | 30737.54 | 40460.98
| 2505.311 | 65.0084 | 594 | 1.7977e+308 | 1.7977e+308 | 1.7977e+308 | 1 | 1.7977e+308 | 0.2115292 | 45 | 0 | 1.7977e+308 | 712.4778 | -784.5232 | 1.7977e+308 | 1.7977e+308 | 8100000 | 1.7977e+308 | 8100000 | 1.7977e+308 | 281337.8 | -268503.4 | -54.737 | 1.7977e+308 | 2 | 600 | 89.19228 | 900 | 30737.54 | 40460.98
| 2503.583 | 64.5052 | 594.2 | 1.7977e+308 | 1.7977e+308 | 1.7977e+308 | 1 | 1.7977e+308 | 0.223925 | 45 | 0 | 1.7977e+308 | 712.4779 | -784.5233 | 1.7977e+308 | 1.7977e+308 | 8100000 | 1.7977e+308 | 8100000 | 1.7977e+308 | 279885.5 | -268505.3 | -55.24037 | 1.7977e+308 | 2 | 600 | 89.1922 | 900.2 | 30737.54 | 40460.98
| 2502.643 | 64.21022 | 594.32 | 1.7977e+308 | 1.7977e+308 | 1.7977e+308 | 1 | 1.7977e+308 | 0.163945 | 45 | 0 | 1.7977e+308 | 712.4779 | -784.5233 | 1.7977e+308 | 1.7977e+308 | 8100000 | 1.7977e+308 | 8100000 | 1.7977e+308 | 279885.5 | -268506.3 | -55.53545 | 1.7977e+308 | 2 | 600 | 89.19215 | 900.32 | 30737.54 | 40460.98
Thermal Drift Hold Segment | 2502.072 | 64.17556 | 594.4 | 1.7977e+308 | 1.7977e+308 | 1.7977e+308 | 1 | 1.7977e+308 | 0.08956995 | 45 | 0 | 1.7977e+308 | 712.4779 | -784.5233 | 1.7977e+308 | 1.7977e+308 | 8100000 | 1.7977e+308 | 8100000 | 1.7977e+308 | 279885.5 | -268506.9 | -55.57016 | 1.7977e+308 | 3 | 400 | 89.19212 | 900.4 | 30737.54 | 40460.98
| 2501.621 | 64.17561 | 594.48 | 1.7977e+308 | 1.7977e+308 | 1.7977e+308 | 1 | 1.7977e+308 | 0.04158605 | 45 | 0 | 1.7977e+308 | 712.4779 | -784.5234 | 1.7977e+308 | 1.7977e+308 | 8100000 | 1.7977e+308 | 8100000 | 1.7977e+308 | 279885.5 | -268507.4 | -55.57016 | 1.7977e+308 | 3 | 400 | 89.1921 | 900.48 | 30737.54 | 40460.98
| 2493.356 | 64.17659 | 598 | 1.7977e+308 | 1.7977e+308 | 1.7977e+308 | 1 | 1.7977e+308 | 0.2631112 | 45 | 0 | 1.7977e+308 | 712.4784 | -784.5238 | 1.7977e+308 | 1.7977e+308 | 8100000 | 1.7977e+308 | 8100000 | 1.7977e+308 | 139901 | -268517.8 | -55.5701 | 1.7977e+308 | 3 | 400 | 89.19165 | 904 | 30737.54 | 40460.98
| 2490.112 | 64.17701 | 600 | 1.7977e+308 | 1.7977e+308 | 1.7977e+308 | 1 | 1.7977e+308 | 0.2855034 | 45 | 0 | 1.7977e+308 | 712.4786 | -784.524 | 1.7977e+308 | 1.7977e+308 | 8100000 | 1.7977e+308 | 8100000 | 1.7977e+308 | 53.11198 | -268522.2 | -55.57008 | 1.7977e+308 | 3 | 400 | 89.19145 | 906 | 30737.54 | 40460.98
| 2487.044 | 64.17741 | 602 | 1.7977e+308 | 1.7977e+308 | 1.7977e+308 | 1 | 1.7977e+308 | 0.1999322 | 45 | 0 | 1.7977e+308 | 712.4787 | -784.5242 | 1.7977e+308 | 1.7977e+308 | 8100000 | 1.7977e+308 | 8100000 | 1.7977e+308 | -83.45859 | -268526.5 | -55.57005 | 1.7977e+308 | 3 | 400 | 89.19126 | 908 | 30737.54 | 40460.98
| 2484.491 | 64.17776 | 604 | 1.7977e+308 | 1.7977e+308 | 1.7977e+308 | 1 | 1.7977e+308 | 0.1187596 | 45 | 0 | 1.7977e+308 | 712.4789 | -784.5244 | 1.7977e+308 | 1.7977e+308 | 8100000 | 1.7977e+308 | 8100000 | 1.7977e+308 | -83.58479 | -268530.2 | -55.57003 | 1.7977e+308 | 3 | 400 | 89.1911 | 910 | 30737.54 | 40460.98
| 2482.125 | 64.1781 | 606 | 1.7977e+308 | 1.7977e+308 | 1.7977e+308 | 1 | 1.7977e+308 | 0.05438149 | 45 | 0 | 1.7977e+308 | 712.479 | -784.5245 | 1.7977e+308 | 1.7977e+308 | 8100000 | 1.7977e+308 | 8100000 | 1.7977e+308 | -83.58724 | -268533.7 | -55.57001 | 1.7977e+308 | 3 | 400 | 89.19094 | 912 | 30737.54 | 40460.98
| 2480.25 | 64.17839 | 608 | 1.7977e+308 | 1.7977e+308 | 1.7977e+308 | 1 | 1.7977e+308 | 0.1679427 | 45 | 0 | 1.7977e+308 | 712.4791 | -784.5247 | 1.7977e+308 | 1.7977e+308 | 8100000 | 1.7977e+308 | 8100000 | 1.7977e+308 | -83.5864 | -268536.8 | -55.57 | 1.7977e+308 | 3 | 400 | 89.19081 | 914 | 30737.54 | 40460.98
| 2478.509 | 64.17867 | 610 | 1.7977e+308 | 1.7977e+308 | 1.7977e+308 | 1 | 1.7977e+308 | 0.1505486 | 45 | 0 | 1.7977e+308 | 712.4793 | -784.5248 | 1.7977e+308 | 1.7977e+308 | 8100000 | 1.7977e+308 | 8100000 | 1.7977e+308 | -83.57629 | -268539.7 | -55.56998 | 1.7977e+308 | 3 | 400 | 89.19068 | 916 | 30737.54 | 40460.98
| 2477.25 | 64.1789 | 612 | 1.7977e+308 | 1.7977e+308 | 1.7977e+308 | 1 | 1.7977e+308 | 0.07517429 | 45 | 0 | 1.7977e+308 | 712.4794 | -784.5249 | 1.7977e+308 | 1.7977e+308 | 8100000 | 1.7977e+308 | 8100000 | 1.7977e+308 | -83.57895 | -268542.2 | -55.56997 | 1.7977e+308 | 3 | 400 | 89.19057 | 918 | 30737.54 | 40460.98
| 2476.129 | 64.17912 | 614 | 1.7977e+308 | 1.7977e+308 | 1.7977e+308 | 1 | 1.7977e+308 | 0.1503485 | 45 | 0 | 1.7977e+308 | 712.4795 | -784.525 | 1.7977e+308 | 1.7977e+308 | 8100000 | 1.7977e+308 | 8100000 | 1.7977e+308 | -83.57785 | -268544.5 | -55.56995 | 1.7977e+308 | 3 | 400 | 89.19047 | 920 | 30737.54 | 40460.98
| 2474.927 | 64.17934 | 616 | 1.7977e+308 | 1.7977e+308 | 1.7977e+308 | 1 | 1.7977e+308 | 0.03958643 | 45 | 0 | 1.7977e+308 | 712.4796 | -784.5251 | 1.7977e+308 | 1.7977e+308 | 8100000 | 1.7977e+308 | 8100000 | 1.7977e+308 | -83.57599 | -268546.9 | -55.56994 | 1.7977e+308 | 3 | 400 | 89.19037 | 922 | 30737.54 | 40460.98
| 2473.701 | 64.17957 | 618 | 1.7977e+308 | 1.7977e+308 | 1.7977e+308 | 1 | 1.7977e+308 | 0.1435507 | 45 | 0 | 1.7977e+308 | 712.4797 | -784.5252 | 1.7977e+308 | 1.7977e+308 | 8100000 | 1.7977e+308 | 8100000 | 1.7977e+308 | -83.58031 | -268549.3 | -55.56993 | 1.7977e+308 | 3 | 400 | 89.19026 | 924 | 30737.54 | 40460.98
| 2473.275 | 64.1797 | 619.6 | 1.7977e+308 | 1.7977e+308 | 1.7977e+308 | 1 | 1.7977e+308 | 0.1327544 | 45 | 0 | 1.7977e+308 | 712.4797 | -784.5253 | 1.7977e+308 | 1.7977e+308 | 8100000 | 1.7977e+308 | 8100000 | 1.7977e+308 | -83.5836 | -268550.6 | -55.56992 | 1.7977e+308 | 3 | 400 | 89.1902 | 925.6 | 30737.54 | 40460.98
| 2473.127 | 64.17972 | 619.68 | 1.7977e+308 | 1.7977e+308 | 1.7977e+308 | 1 | 1.7977e+308 | 0.1971323 | 45 | 0 | 1.7977e+308 | 712.4797 | -784.5253 | 1.7977e+308 | 1.7977e+308 | 8100000 | 1.7977e+308 | 8100000 | 1.7977e+308 | -83.5836 | -268550.8 | -55.56992 | 1.7977e+308 | 3 | 400 | 89.19019 | 925.68 | 30737.54 | 40460.98
| 2472.16 | 64.17994 | 622 | 1.7977e+308 | 1.7977e+308 | 1.7977e+308 | 1 | 1.7977e+308 | 0.2599106 | 45 | 0 | 1.7977e+308 | 712.4798 | -784.5254 | 1.7977e+308 | 1.7977e+308 | 8100000 | 1.7977e+308 | 8100000 | 1.7977e+308 | -83.5878 | -268553.2 | -55.5699 | 1.7977e+308 | 3 | 400 | 89.19009 | 928 | 30737.54 | 40460.98
| 2471.78 | 64.18009 | 624 | 1.7977e+308 | 1.7977e+308 | 1.7977e+308 | 1 | 1.7977e+308 | 0.01759394 | 45 | 0 | 1.7977e+308 | 712.4799 | -784.5254 | 1.7977e+308 | 1.7977e+308 | 8100000 | 1.7977e+308 | 8100000 | 1.7977e+308 | -83.57971 | -268554.7 | -55.5699 | 1.7977e+308 | 3 | 400 | 89.19002 | 930 | 30737.54 | 40460.98
| 2471.423 | 64.18024 | 626 | 1.7977e+308 | 1.7977e+308 | 1.7977e+308 | 1 | 1.7977e+308 | 0.1163599 | 45 | 0 | 1.7977e+308 | 712.4799 | -784.5255 | 1.7977e+308 | 1.7977e+308 | 8100000 | 1.7977e+308 | 8100000 | 1.7977e+308 | -83.58233 | -268556.3 | -55.56989 | 1.7977e+308 | 3 | 400 | 89.18995 | 932 | 30737.54 | 40460.98
| 2470.525 | 64.18044 | 628 | 1.7977e+308 | 1.7977e+308 | 1.7977e+308 | 1 | 1.7977e+308 | 0.1723405 | 45 | 0 | 1.7977e+308 | 712.48 | -784.5256 | 1.7977e+308 | 1.7977e+308 | 8100000 | 1.7977e+308 | 8100000 | 1.7977e+308 | -83.57915 | -268558.3 | -55.56987 | 1.7977e+308 | 3 | 400 | 89.18986 | 934 | 30737.54 | 40460.98
| 2470.584 | 64.18054 | 630 | 1.7977e+308 | 1.7977e+308 | 1.7977e+308 | 1 | 1.7977e+308 | 0.1523474 | 45 | 0 | 1.7977e+308 | 712.4801 | -784.5256 | 1.7977e+308 | 1.7977e+308 | 8100000 | 1.7977e+308 | 8100000 | 1.7977e+308 | -83.57781 | -268559.5 | -55.56987 | 1.7977e+308 | 3 | 400 | 89.18981 | 936 | 30737.54 | 40460.98
| 2469.953 | 64.18071 | 632 | 1.7977e+308 | 1.7977e+308 | 1.7977e+308 | 1 | 1.7977e+308 | 0.1267562 | 45 | 0 | 1.7977e+308 | 712.4801 | -784.5257 | 1.7977e+308 | 1.7977e+308 | 8100000 | 1.7977e+308 | 8100000 | 1.7977e+308 | -83.57794 | -268561.3 | -55.56986 | 1.7977e+308 | 3 | 400 | 89.18973 | 938 | 30737.54 | 40460.98
| 2469.914 | 64.18083 | 634 | 1.7977e+308 | 1.7977e+308 | 1.7977e+308 | 1 | 1.7977e+308 | 0.07557387 | 45 | 0 | 1.7977e+308 | 712.4802 | -784.5258 | 1.7977e+308 | 1.7977e+308 | 8100000 | 1.7977e+308 | 8100000 | 1.7977e+308 | -83.58142 | -268562.5 | -55.56985 | 1.7977e+308 | 3 | 400 | 89.18968 | 940 | 30737.54 | 40460.98
| 2469.783 | 64.18095 | 636 | 1.7977e+308 | 1.7977e+308 | 1.7977e+308 | 1 | 1.7977e+308 | 0.05797994 | 45 | 0 | 1.7977e+308 | 712.4802 | -784.5258 | 1.7977e+308 | 1.7977e+308 | 8100000 | 1.7977e+308 | 8100000 | 1.7977e+308 | -83.5834 | -268563.8 | -55.56984 | 1.7977e+308 | 3 | 400 | 89.18962 | 942 | 30737.54 | 40460.98
| 2469.183 | 64.18112 | 638 | 1.7977e+308 | 1.7977e+308 | 1.7977e+308 | 1 | 1.7977e+308 | 0.1463493 | 45 | 0 | 1.7977e+308 | 712.4803 | -784.5259 | 1.7977e+308 | 1.7977e+308 | 8100000 | 1.7977e+308 | 8100000 | 1.7977e+308 | -83.58174 | -268565.6 | -55.56983 | 1.7977e+308 | 3 | 400 | 89.18954 | 944 | 30737.54 | 40460.98
| 2469.557 | 64.1812 | 640 | 1.7977e+308 | 1.7977e+308 | 1.7977e+308 | 1 | 1.7977e+308 | 0.04958282 | 45 | 0 | 1.7977e+308 | 712.4804 | -784.526 | 1.7977e+308 | 1.7977e+308 | 8100000 | 1.7977e+308 | 8100000 | 1.7977e+308 | -83.58036 | -268566.4 | -55.56983 | 1.7977e+308 | 3 | 400 | 89.18951 | 946 | 30737.54 | 40460.98
| 2469.605 | 64.18131 | 642 | 1.7977e+308 | 1.7977e+308 | 1.7977e+308 | 1 | 1.7977e+308 | 0.04558419 | 45 | 0 | 1.7977e+308 | 712.4804 | -784.526 | 1.7977e+308 | 1.7977e+308 | 8100000 | 1.7977e+308 | 8100000 | 1.7977e+308 | -83.58232 | -268567.5 | -55.56982 | 1.7977e+308 | 3 | 400 | 89.18946 | 948 | 30737.54 | 40460.98
| 2469.253 | 64.18145 | 644 | 1.7977e+308 | 1.7977e+308 | 1.7977e+308 | 1 | 1.7977e+308 | 0.195932 | 45 | 0 | 1.7977e+308 | 712.4805 | -784.5261 | 1.7977e+308 | 1.7977e+308 | 8100000 | 1.7977e+308 | 8100000 | 1.7977e+308 | -83.58153 | -268569.1 | -55.56981 | 1.7977e+308 | 3 | 400 | 89.18939 | 950 | 30737.54 | 40460.98
| 2469.393 | 64.18155 | 646 | 1.7977e+308 | 1.7977e+308 | 1.7977e+308 | 1 | 1.7977e+308 | 0.02918986 | 45 | 0 | 1.7977e+308 | 712.4805 | -784.5261 | 1.7977e+308 | 1.7977e+308 | 8100000 | 1.7977e+308 | 8100000 | 1.7977e+308 | -83.58277 | -268570.1 | -55.56981 | 1.7977e+308 | 3 | 400 | 89.18934 | 952 | 30737.54 | 40460.98
| 2469.496 | 64.18165 | 648 | 1.7977e+308 | 1.7977e+308 | 1.7977e+308 | 1 | 1.7977e+308 | 0.2679069 | 45 | 0 | 1.7977e+308 | 712.4805 | -784.5262 | 1.7977e+308 | 1.7977e+308 | 8100000 | 1.7977e+308 | 8100000 | 1.7977e+308 | -83.57873 | -268571.2 | -55.5698 | 1.7977e+308 | 3 | 400 | 89.1893 | 954 | 30737.54 | 40460.98
| 2469.823 | 64.18174 | 650 | 1.7977e+308 | 1.7977e+308 | 1.7977e+308 | 1 | 1.7977e+308 | 0.1059632 | 45 | 0 | 1.7977e+308 | 712.4806 | -784.5262 | 1.7977e+308 | 1.7977e+308 | 8100000 | 1.7977e+308 | 8100000 | 1.7977e+308 | -83.58066 | -268572.1 | -55.5698 | 1.7977e+308 | 3 | 400 | 89.18926 | 956 | 30737.54 | 40460.98
| 2469.954 | 64.18183 | 652 | 1.7977e+308 | 1.7977e+308 | 1.7977e+308 | 1 | 1.7977e+308 | 0.132354 | 45 | 0 | 1.7977e+308 | 712.4806 | -784.5262 | 1.7977e+308 | 1.7977e+308 | 8100000 | 1.7977e+308 | 8100000 | 1.7977e+308 | -83.57342 | -268573.1 | -55.56979 | 1.7977e+308 | 3 | 400 | 89.18921 | 958 | 30737.54 | 40460.98
| 2470.484 | 64.1819 | 654 | 1.7977e+308 | 1.7977e+308 | 1.7977e+308 | 1 | 1.7977e+308 | 0.1699409 | 45 | 0 | 1.7977e+308 | 712.4806 | -784.5263 | 1.7977e+308 | 1.7977e+308 | 8100000 | 1.7977e+308 | 8100000 | 1.7977e+308 | -83.58264 | -268573.8 | -55.56979 | 1.7977e+308 | 3 | 400 | 89.18918 | 960 | 30737.54 | 40460.98
| 2470.637 | 64.18199 | 656 | 1.7977e+308 | 1.7977e+308 | 1.7977e+308 | 1 | 1.7977e+308 | 0.1511474 | 45 | 0 | 1.7977e+308 | 712.4807 | -784.5263 | 1.7977e+308 | 1.7977e+308 | 8100000 | 1.7977e+308 | 8100000 | 1.7977e+308 | -83.58141 | -268574.8 | -55.56978 | 1.7977e+308 | 3 | 400 | 89.18914 | 962 | 30737.54 | 40460.98
| 2470.62 | 64.18211 | 658 | 1.7977e+308 | 1.7977e+308 | 1.7977e+308 | 1 | 1.7977e+308 | 0.09636643 | 45 | 0 | 1.7977e+308 | 712.4807 | -784.5264 | 1.7977e+308 | 1.7977e+308 | 8100000 | 1.7977e+308 | 8100000 | 1.7977e+308 | -83.58401 | -268576 | -55.56978 | 1.7977e+308 | 3 | 400 | 89.18909 | 964 | 30737.54 | 40460.98
| 2471.635 | 64.18212 | 660 | 1.7977e+308 | 1.7977e+308 | 1.7977e+308 | 1 | 1.7977e+308 | 0.02199234 | 45 | 0 | 1.7977e+308 | 712.4807 | -784.5264 | 1.7977e+308 | 1.7977e+308 | 8100000 | 1.7977e+308 | 8100000 | 1.7977e+308 | -83.58313 | -268576.1 | -55.56977 | 1.7977e+308 | 3 | 400 | 89.18908 | 966 | 30737.54 | 40460.98
| 2471.773 | 64.18222 | 662 | 1.7977e+308 | 1.7977e+308 | 1.7977e+308 | 1 | 1.7977e+308 | 0.1759387 | 45 | 0 | 1.7977e+308 | 712.4808 | -784.5264 | 1.7977e+308 | 1.7977e+308 | 8100000 | 1.7977e+308 | 8100000 | 1.7977e+308 | -83.58211 | -268577.2 | -55.56977 | 1.7977e+308 | 3 | 400 | 89.18903 | 968 | 30737.54 | 40460.98
| 2472.196 | 64.18229 | 664 | 1.7977e+308 | 1.7977e+308 | 1.7977e+308 | 1 | 1.7977e+308 | 0.1327537 | 45 | 0 | 1.7977e+308 | 712.4808 | -784.5265 | 1.7977e+308 | 1.7977e+308 | 8100000 | 1.7977e+308 | 8100000 | 1.7977e+308 | -83.58478 | -268578 | -55.56976 | 1.7977e+308 | 3 | 400 | 89.189 | 970 | 30737.54 | 40460.98
| 2472.71 | 64.18236 | 666 | 1.7977e+308 | 1.7977e+308 | 1.7977e+308 | 1 | 1.7977e+308 | 0.1471487 | 45 | 0 | 1.7977e+308 | 712.4808 | -784.5265 | 1.7977e+308 | 1.7977e+308 | 8100000 | 1.7977e+308 | 8100000 | 1.7977e+308 | -83.56243 | -268578.6 | -55.56976 | 1.7977e+308 | 3 | 400 | 89.18897 | 972 | 30737.54 | 40460.98
| 2472.989 | 64.18244 | 668 | 1.7977e+308 | 1.7977e+308 | 1.7977e+308 | 1 | 1.7977e+308 | 0.1079623 | 45 | 0 | 1.7977e+308 | 712.4809 | -784.5265 | 1.7977e+308 | 1.7977e+308 | 8100000 | 1.7977e+308 | 8100000 | 1.7977e+308 | -83.56129 | -268579.5 | -55.56976 | 1.7977e+308 | 3 | 400 | 89.18893 | 974 | 30737.54 | 40460.98
END

## Test 003
Segment | Displacement Into Surface | Load On Sample | Time On Sample | Stiffness | Modulus | Phase Angle | _CSM | _HarmonicDamping | _HarmonicDisplacement | _HarmonicFrequency | _HarmonicLoad | _HarmonicStiffness | _HarmonicSystemDamping | _HarmonicSystemStiffness | Contact Area | Contact Depth | Frame Stiffness | Hardness | Harmonic Frame Stiffness | Load By Stiffness Squared | Load vs Disp Slope | Raw Displacement | Raw Load | Reduced Modulus | Segment Number | Segment Type | Support Spring Stiffness | Time | X Position | Y Position
| nm | mN | s | N/m | GPa | deg |  | N/m | nm | Hz | uN | N/m | N/m | N/m | nm^2 | nm | N/m | GPa | N/m | 1/GPa | N/m | nm | mN | GPa |  |  | N/m | s | um | um
Load Segment Type | 0 | 0 | 0 | 786.1326 | 0 | 89.91003 | 1 | 1107.551 | 1.747644 | 45 | 1.940011 | 786.0563 | 712.5991 | -784.3126 | 1.7977e+308 | 1.7977e+308 | 8100000 | 1.7977e+308 | 8100000 | 1.7977e+308 | 97.57179 | -271440.8 | -120.0347 | 1.7977e+308 | 0 | 0 | 89.40281 | 258.2 | 30017.81 | 40041.84
| 0.604336 | 0.0001591336 | 0.2 | 1288.791 | 1.7977e+308 | 63.45002 | 1 | 1006.689 | 1.772422 | 45 | 1.999615 | 1288.586 | 712.5991 | -784.3127 | -1405128.9 | 0.5117296 | 8100000 | -0.000113252 | 8100000 | 9.395446e-05 | 161.126 | -271440.4 | -120.0345 | 1.7977e+308 | 0 | 0 | 89.40273 | 258.4 | 30017.81 | 40041.84
| 0.7481866 | 0.0001473441 | 0.24 | 1298.841 | 1.7977e+308 | 62.12002 | 1 | 969.6819 | 1.817182 | 45 | 1.998654 | 1298.633 | 712.5991 | -784.3128 | -1265066.6 | 0.6631045 | 8100000 | -0.0001164714 | 8100000 | 8.565275e-05 | 161.126 | -271440.2 | -120.0345 | 1.7977e+308 | 0 | 0 | 89.40269 | 258.44 | 30017.81 | 40041.84
| 1.040217 | 0.000690398 | 0.6 | 1327.793 | 1.7977e+308 | 64.40002 | 1 | 1131.356 | 1.674509 | 45 | 2.105364 | 1327.575 | 712.5991 | -784.3128 | -1276782.7 | 0.6502478 | 8100000 | -0.0005407326 | 8100000 | 0.000384025 | 232.0987 | -271440.3 | -120.0339 | 1.7977e+308 | 0 | 0 | 89.4027 | 258.8 | 30017.81 | 40041.84
| 2.199691 | 0.001199467 | 0.8 | 1404.302 | 1.7977e+308 | 59.88002 | 1 | 1065.737 | 1.728861 | 45 | 2.135166 | 1404.058 | 712.599 | -784.313 | -516369.8 | 1.559088 | 8100000 | -0.002322883 | 8100000 | 0.0005964691 | 258.3401 | -271439.3 | -120.0333 | 1.7977e+308 | 0 | 0 | 89.40249 | 259 | 30017.81 | 40041.84
| 2.885693 | 0.001756697 | 1 | 2057.196 | 1.7977e+308 | 42.70002 | 1 | 1171.58 | 1.313231 | 45 | 2.273602 | 2056.673 | 712.599 | -784.3131 | -5741.73 | 2.245248 | 8100000 | -0.3059526 | 8100000 | 0.0004070674 | 290.6259 | -271438.7 | -120.0327 | 1.7977e+308 | 0 | 0 | 89.40239 | 259.2 | 30017.81 | 40041.84
| 3.665114 | 0.002372342 | 1.2 | 2088.343 | 2.627801 | 43.06002 | 1 | 1215.559 | 1.327219 | 45 | 2.367814 | 2087.804 | 712.599 | -784.3132 | 390620.2 | 2.813119 | 8100000 | 0.006073271 | 8100000 | 0.000533451 | 323.863 | -271438.1 | -120.032 | 2.86384 | 0 | 0 | 89.40226 | 259.4 | 30017.81 | 40041.84
| 4.029346 | 0.003165124 | 1.4 | 2919.619 | 2.82588 | 34.15001 | 1 | 1445.196 | 0.9923168 | 45 | 2.559124 | 2918.567 | 712.599 | -784.3132 | 661031 | 3.21628 | 8100000 | 0.004788162 | 8100000 | 0.0003641321 | 364.1299 | -271437.9 | -120.0312 | 3.077795 | 0 | 0 | 89.40221 | 259.6 | 30017.81 | 40041.84
| 4.69459 | 0.003928208 | 1.6 | 3075.191 | 2.418083 | 28.50001 | 1 | 1240.691 | 1.043471 | 45 | 2.718709 | 3074.024 | 712.5989 | -784.3133 | 998999.6 | 3.73655 | 8100000 | 0.003932141 | 8100000 | 0.000407353 | 405.8864 | -271437.4 | -120.0304 | 2.637023 | 0 | 0 | 89.40212 | 259.8 | 30017.81 | 40041.84
| 5.309332 | 0.004763395 | 1.8 | 3268.959 | 2.250846 | 30.00001 | 1 | 1431.229 | 1.005106 | 45 | 2.882139 | 3267.64 | 712.5989 | -784.3134 | 1301468.3 | 4.216462 | 8100000 | 0.003660016 | 8100000 | 0.0004371378 | 450.9984 | -271437 | -120.0296 | 2.455936 | 0 | 0 | 89.40202 | 260 | 30017.81 | 40041.84
| 5.682564 | 0.005759376 | 2 | 3748.809 | 2.409502 | 22.96001 | 1 | 1252.657 | 0.9635426 | 45 | 3.100366 | 3747.075 | 712.5989 | -784.3135 | 1495106.0 | 4.530324 | 8100000 | 0.003852152 | 8100000 | 0.000401892 | 503.4447 | -271436.8 | -120.0285 | 2.627736 | 0 | 0 | 89.40198 | 260.2 | 30017.81 | 40041.84
| 6.284841 | 0.006799393 | 2.2 | 4103.895 | 2.400782 | 17.83001 | 1 | 1064.53 | 0.9387647 | 45 | 3.271487 | 4101.817 | 712.5989 | -784.3136 | 1804692.0 | 5.04223 | 8100000 | 0.00376762 | 8100000 | 0.0003959117 | 555.6187 | -271436.3 | -120.0275 | 2.618298 | 0 | 0 | 89.40189 | 260.4 | 30017.81 | 40041.84
| 7.276179 | 0.007867801 | 2.4 | 4311.883 | 2.226935 | 24.82001 | 1 | 1627.879 | 0.9011983 | 45 | 3.50029 | 4309.589 | 712.5989 | -784.3137 | 2312915.6 | 5.90767 | 8100000 | 0.003401681 | 8100000 | 0.0004149924 | 602.8789 | -271435.5 | -120.0263 | 2.430029 | 0 | 0 | 89.40172 | 260.6 | 30017.81 | 40041.84
| 7.797689 | 0.009119837 | 2.6 | 6831.998 | 3.206358 | 19.11001 | 1 | 2090.866 | 0.5962696 | 45 | 3.81273 | 6826.241 | 712.5988 | -784.3138 | 2818291.4 | 6.796535 | 8100000 | 0.003235945 | 8100000 | 0.0001916074 | 659.2091 | -271435.1 | -120.025 | 3.488022 | 0 | 0 | 89.40165 | 260.8 | 30017.81 | 40041.84
| 8.287471 | 0.01051013 | 2.8 | 8520.446 | 3.799954 | 17.30001 | 1 | 2404.228 | 0.5219358 | 45 | 4.22419 | 8511.493 | 712.5988 | -784.3139 | 3132554.2 | 7.362332 | 8100000 | 0.003355131 | 8100000 | 0.0001419725 | 720.1901 | -271434.8 | -120.0236 | 4.126078 | 0 | 0 | 89.40158 | 261 | 30017.81 | 40041.84
| 9.101673 | 0.01193552 | 3 | 9258.037 | 3.87759 | 16.96001 | 1 | 2578.466 | 0.5203373 | 45 | 4.603925 | 9247.468 | 712.5988 | -784.314 | 3553496.7 | 8.134768 | 8100000 | 0.003358811 | 8100000 | 0.0001365602 | 778.4754 | -271434.2 | -120.0221 | 4.209353 | 0 | 0 | 89.40145 | 261.2 | 30017.81 | 40041.84
| 9.574843 | 0.01353105 | 3.2 | 7942.879 | 3.280429 | 15.95001 | 1 | 2041.182 | 0.6626108 | 45 | 4.927902 | 7935.098 | 712.5988 | -784.3141 | 3640917.8 | 8.297184 | 8100000 | 0.003716385 | 8100000 | 0.0002103276 | 845.7626 | -271433.9 | -120.0205 | 3.567771 | 0 | 0 | 89.40138 | 261.4 | 30017.81 | 40041.84
| 10.33975 | 0.01516487 | 3.4 | 6148.943 | 2.498089 | 17.15001 | 1 | 1651.542 | 0.9139873 | 45 | 5.126902 | 6144.279 | 712.5988 | -784.3142 | 3744270.1 | 8.490054 | 8100000 | 0.004050153 | 8100000 | 0.0003933311 | 913.3391 | -271433.3 | -120.0188 | 2.723587 | 0 | 0 | 89.40126 | 261.6 | 30017.81 | 40041.84
| 10.95436 | 0.0170169 | 3.6 | 6491.595 | 2.549121 | 9.690003 | 1 | 971.1302 | 0.9479572 | 45 | 5.483565 | 6486.397 | 712.5987 | -784.3143 | 4009065.9 | 8.988332 | 8100000 | 0.004244605 | 8100000 | 0.0003960028 | 982.1574 | -271432.8 | -120.0169 | 2.77878 | 0 | 0 | 89.40116 | 261.8 | 30017.81 | 40041.84
| 11.44456 | 0.01901785 | 3.8 | 7599.311 | 2.879977 | 12.65 | 1 | 1525.459 | 0.8636322 | 45 | 6.025769 | 7592.189 | 712.5987 | -784.3144 | 4313154.7 | 9.567626 | 8100000 | 0.004409266 | 8100000 | 0.0003229487 | 1062.739 | -271432.5 | -120.0149 | 3.136181 | 0 | 0 | 89.4011 | 262 | 30017.81 | 40041.84
| 12.04598 | 0.02107467 | 4 | 10874.74 | 3.902131 | 5.450002 | 1 | 958.7993 | 0.6582149 | 45 | 6.662186 | 10860.16 | 712.5987 | -784.3144 | 4842197.3 | 10.59252 | 8100000 | 0.004352295 | 8100000 | 0.0001747608 | 1143.465 | -271432.1 | -120.0128 | 4.235668 | 0 | 0 | 89.40101 | 262.2 | 30017.81 | 40041.84
| 12.74494 | 0.02332517 | 4.2 | 9946.947 | 3.493076 | -3.420001 | 1 | -549.3616 | 0.7833038 | 45 | 7.180356 | 9934.747 | 712.5987 | -784.3146 | 5042651.5 | 10.98622 | 8100000 | 0.004625577 | 8100000 | 0.0002311883 | 1225.179 | -271431.5 | -120.0105 | 3.796512 | 0 | 0 | 89.4009 | 262.4 | 30017.81 | 40041.84
| 13.43022 | 0.02578032 | 4.4 | 10251.25 | 3.503557 | 5.850002 | 1 | 966.116 | 0.8104797 | 45 | 7.702372 | 10238.29 | 712.5987 | -784.3147 | 5324261.8 | 11.54409 | 8100000 | 0.004842046 | 8100000 | 0.0002405776 | 1309.749 | -271431 | -120.008 | 3.807778 | 0 | 0 | 89.40079 | 262.6 | 30017.81 | 40041.84
| 13.83643 | 0.02839965 | 4.6 | 10214.93 | 3.457067 | 22.11001 | 1 | 3823.545 | 0.8176733 | 45 | 8.311871 | 10202.06 | 712.5987 | -784.3147 | 5428157.7 | 11.75127 | 8100000 | 0.005231914 | 8100000 | 0.000266909 | 1407.175 | -271430.8 | -120.0054 | 3.757798 | 0 | 0 | 89.40075 | 262.8 | 30017.81 | 40041.84
| 14.75878 | 0.03110178 | 4.8 | 12271.04 | 3.963885 | 19.63001 | 1 | 4087.876 | 0.7525313 | 45 | 9.16267 | 12252.48 | 712.5986 | -784.3149 | 5977190.0 | 12.85786 | 8100000 | 0.005203411 | 8100000 | 0.0002025551 | 2143.695 | -271430 | -120.0026 | 4.301869 | 0 | 0 | 89.40059 | 263 | 30017.81 | 40041.84
| 15.3479 | 0.03404125 | 5 | 9403.102 | 3.057344 | 23.69001 | 1 | 3774.285 | 1.025889 | 45 | 9.643348 | 9392.199 | 712.5986 | -784.315 | 5866266.5 | 12.63273 | 8100000 | 0.005802881 | 8100000 | 0.0003775582 | 2587.199 | -271429.6 | -119.9996 | 3.327474 | 0 | 0 | 89.4005 | 263.2 | 30017.81 | 40041.84
| 16.03976 | 0.03852929 | 5.2 | 12729.55 | 3.966847 | 13.55 | 1 | 2871.491 | 0.8524427 | 45 | 10.45665 | 12709.58 | 712.5986 | -784.3151 | 6422731.2 | 13.76969 | 8100000 | 0.005998895 | 8100000 | 0.0002331769 | 2930.56 | -271429.1 | -119.9951 | 4.305044 | 0 | 0 | 89.40039 | 263.4 | 30017.81 | 40041.84
| 17.04082 | 0.04379951 | 5.4 | 13283.77 | 4.021364 | 7.680003 | 1 | 1680.097 | 0.8776205 | 45 | 11.04981 | 13262.02 | 712.5986 | -784.3152 | 6808148.3 | 14.56791 | 8100000 | 0.006433395 | 8100000 | 0.0002434148 | 3205.698 | -271428.2 | -119.9897 | 4.363464 | 0 | 0 | 89.40022 | 263.6 | 30017.81 | 40041.84
| 18.17011 | 0.04973441 | 5.6 | 10805.43 | 3.246031 | 14.55001 | 1 | 2594.711 | 1.1262 | 45 | 11.64297 | 10791.03 | 712.5985 | -784.3154 | 6880200.4 | 14.71807 | 8100000 | 0.007228628 | 8100000 | 0.0004177281 | 3438.794 | -271427.3 | -119.9837 | 3.530741 | 0 | 0 | 89.40003 | 263.8 | 30017.81 | 40041.84
| 18.9788 | 0.05631139 | 5.8 | 10440.79 | 3.111909 | 13.72 | 1 | 2351.765 | 1.2389 | 45 | 12.29765 | 10427.35 | 712.5985 | -784.3156 | 6983449.4 | 14.93375 | 8100000 | 0.00806355 | 8100000 | 0.0005065825 | 3695.338 | -271426.6 | -119.9771 | 3.38628 | 0 | 0 | 89.39988 | 264 | 30017.81 | 40041.84
| 20.1709 | 0.06325727 | 6 | 13406.57 | 3.792133 | 14.66001 | 1 | 3293.655 | 1.009104 | 45 | 13.14268 | 13384.42 | 712.5984 | -784.3158 | 7787139.5 | 16.63212 | 8100000 | 0.0081233 | 8100000 | 0.0003451402 | 3923.701 | -271425.6 | -119.97 | 4.117686 | 0 | 0 | 89.39968 | 264.2 | 30017.81 | 40041.84
| 21.36684 | 0.07074407 | 6.2 | 14912.48 | 4.080764 | 11.6 | 1 | 2891.95 | 0.9775324 | 45 | 14.07135 | 14885.08 | 712.5984 | -784.316 | 8335103.2 | 17.80887 | 8100000 | 0.008487485 | 8100000 | 0.0003119686 | 4134.433 | -271424.6 | -119.9625 | 4.427095 | 0 | 0 | 89.39947 | 264.4 | 30017.81 | 40041.84
| 22.38562 | 0.07872385 | 6.4 | 15739.38 | 4.213741 | 7.970003 | 1 | 2087.019 | 0.9855255 | 45 | 14.85198 | 15708.86 | 712.5984 | -784.3162 | 8715563.8 | 18.63434 | 8100000 | 0.00903256 | 8100000 | 0.0003116388 | 4366.534 | -271423.7 | -119.9544 | 4.569455 | 0 | 0 | 89.39929 | 264.6 | 30017.81 | 40041.84
| 23.49169 | 0.08703325 | 6.6 | 14510.27 | 3.844098 | 10.8 | 1 | 2610.896 | 1.121405 | 45 | 15.64029 | 14484.32 | 712.5983 | -784.3164 | 8879997.6 | 18.99315 | 8100000 | 0.009801044 | 8100000 | 0.0004053731 | 4589.859 | -271422.8 | -119.946 | 4.173433 | 0 | 0 | 89.39909 | 264.8 | 30017.81 | 40041.84
| 24.87431 | 0.09585749 | 6.8 | 20864.81 | 5.236198 | 10.24 | 1 | 3615.321 | 0.8372574 | 45 | 17.03906 | 20811.2 | 712.5983 | -784.3166 | 9982190.0 | 21.42865 | 8100000 | 0.009602852 | 8100000 | 0.0002159324 | 4785.84 | -271421.5 | -119.9371 | 5.660124 | 0 | 0 | 89.39885 | 265 | 30017.81 | 40041.84
| 26.37153 | 0.1050764 | 7 | 17530.97 | 4.343981 | 11.56 | 1 | 3415.148 | 1.049869 | 45 | 17.90525 | 17493.11 | 712.5982 | -784.3169 | 10182291.5 | 21.87621 | 8100000 | 0.01031952 | 8100000 | 0.0003352848 | 4940.757 | -271420.2 | -119.9277 | 4.708771 | 0 | 0 | 89.39858 | 265.2 | 30017.81 | 40041.84
| 27.16372 | 0.1148411 | 7.2 | 18533.75 | 4.532162 | 6.280002 | 1 | 1946.108 | 1.065455 | 45 | 18.98004 | 18491.44 | 712.5982 | -784.317 | 10467331.0 | 22.51648 | 8100000 | 0.01097138 | 8100000 | 0.0003278623 | 6326.244 | -271419.6 | -119.9179 | 4.909867 | 0 | 0 | 89.39844 | 265.4 | 30017.81 | 40041.84
| 28.31983 | 0.1249082 | 7.4 | 20032.84 | 4.789984 | 16.32001 | 1 | 5618.965 | 0.9967165 | 45 | 19.93948 | 19983.42 | 712.5981 | -784.3172 | 10965709.9 | 23.64345 | 8100000 | 0.0113908 | 8100000 | 0.0003052295 | 7122.059 | -271418.6 | -119.9078 | 5.184998 | 0 | 0 | 89.39824 | 265.6 | 30017.81 | 40041.84
| 29.7566 | 0.1376581 | 7.6 | 25245.43 | 5.825351 | 16.79001 | 1 | 7354.399 | 0.8428531 | 45 | 21.46611 | 25166.99 | 712.5981 | -784.3175 | 11850711.0 | 25.66701 | 8100000 | 0.01161602 | 8100000 | 0.0002118152 | 7621.153 | -271417.3 | -119.8949 | 6.285429 | 0 | 0 | 89.39798 | 265.8 | 30017.81 | 40041.84
| 31.12195 | 0.1520418 | 7.8 | 20651.68 | 4.755299 | 12.69 | 1 | 4459.314 | 1.121007 | 45 | 22.76875 | 20599.16 | 712.598 | -784.3177 | 11821728.8 | 25.60031 | 8100000 | 0.01286121 | 8100000 | 0.000349601 | 8010.537 | -271416.1 | -119.8804 | 5.14801 | 0 | 0 | 89.39773 | 266 | 30017.81 | 40041.84
| 32.23252 | 0.1674009 | 8 | 21125.99 | 4.804906 | 16.04001 | 1 | 5829.933 | 1.129799 | 45 | 23.84836 | 21071.04 | 712.598 | -784.3179 | 12120613.4 | 26.28957 | 8100000 | 0.01381126 | 8100000 | 0.0003678276 | 8467.517 | -271415.2 | -119.865 | 5.200908 | 0 | 0 | 89.39754 | 266.2 | 30017.81 | 40041.84
| 33.7684 | 0.1835297 | 8.2 | 23371.36 | 5.177624 | 12.23 | 1 | 4878.776 | 1.098627 | 45 | 25.31539 | 23304.12 | 712.5979 | -784.3182 | 12804929.6 | 27.87883 | 8100000 | 0.01433274 | 8100000 | 0.0003295029 | 8801.429 | -271413.8 | -119.8487 | 5.59783 | 0 | 0 | 89.39725 | 266.4 | 30017.81 | 40041.84
| 34.72947 | 0.2005981 | 8.4 | 25597.8 | 5.588094 | 13.26 | 1 | 5825.847 | 1.044275 | 45 | 26.53535 | 25517.16 | 712.5979 | -784.3184 | 13220849.6 | 28.85207 | 8100000 | 0.01517286 | 8100000 | 0.0003002218 | 9239.33 | -271413 | -119.8316 | 6.03389 | 0 | 0 | 89.39709 | 266.6 | 30017.81 | 40041.84
| 36.07929 | 0.2183051 | 8.6 | 22986.84 | 5.000516 | 11.16 | 1 | 4364.759 | 1.228912 | 45 | 27.72936 | 22921.79 | 712.5979 | -784.3186 | 13265372.6 | 28.95657 | 8100000 | 0.01645676 | 8100000 | 0.0004051593 | 9622.362 | -271411.8 | -119.8138 | 5.409336 | 0 | 0 | 89.39684 | 266.8 | 30017.81 | 40041.84
| 37.54169 | 0.2369496 | 8.8 | 25071.98 | 5.333607 | 3.760001 | 1 | 1588.55 | 1.210129 | 45 | 29.36079 | 24994.62 | 712.5978 | -784.3189 | 13900423.5 | 30.45361 | 8100000 | 0.01704621 | 8100000 | 0.0003696573 | 9950.422 | -271410.5 | -119.795 | 5.763669 | 0 | 0 | 89.39658 | 267 | 30017.81 | 40041.84
| 38.76982 | 0.2562955 | 9 | 26037.28 | 5.464401 | 8.500003 | 1 | 3759.091 | 1.202137 | 45 | 30.59325 | 25953.85 | 712.5978 | -784.3191 | 14293968.6 | 31.38727 | 8100000 | 0.01793032 | 8100000 | 0.0003707409 | 10308.71 | -271409.4 | -119.7756 | 5.902602 | 0 | 0 | 89.39636 | 267.2 | 30017.81 | 40041.84
| 39.99055 | 0.2763882 | 9.2 | 28249.15 | 5.828171 | 7.770003 | 1 | 3731.648 | 1.168167 | 45 | 32.26505 | 28150.98 | 712.5977 | -784.3193 | 14824392.8 | 32.65259 | 8100000 | 0.01864415 | 8100000 | 0.0003396482 | 12396.33 | -271408.4 | -119.7554 | 6.288418 | 0 | 0 | 89.39614 | 267.4 | 30017.81 | 40041.84
| 41.28191 | 0.2973545 | 9.4 | 29519.69 | 6.003599 | 1.950001 | 1 | 972.1851 | 1.172164 | 45 | 33.57635 | 29412.49 | 712.5977 | -784.3196 | 15272312.5 | 33.72709 | 8100000 | 0.01947017 | 8100000 | 0.0003346352 | 13603.6 | -271407.3 | -119.7343 | 6.474165 | 0 | 0 | 89.39591 | 267.6 | 30017.81 | 40041.84
| 42.93281 | 0.3223517 | 9.6 | 29503.65 | 5.917997 | 14.90001 | 1 | 7610.613 | 1.191347 | 45 | 35.27315 | 29396.58 | 712.5976 | -784.3199 | 15691899.9 | 34.73844 | 8100000 | 0.02054255 | 8100000 | 0.0003631608 | 14315.99 | -271405.8 | -119.7092 | 6.383552 | 0 | 0 | 89.3956 | 267.8 | 30017.81 | 40041.84
| 44.17409 | 0.3498302 | 9.8 | 32059.71 | 6.335584 | 3.430001 | 1 | 1864.439 | 1.194145 | 45 | 37.26316 | 31933.32 | 712.5976 | -784.3201 | 16208656.8 | 35.99022 | 8100000 | 0.02158292 | 8100000 | 0.0003337788 | 15015.7 | -271404.7 | -119.6816 | 6.825123 | 0 | 0 | 89.39538 | 268 | 30017.81 | 40041.84
| 45.73865 | 0.3786997 | 10 | 39831.54 | 7.654615 | 9.220003 | 1 | 6304.099 | 1.010307 | 45 | 39.76654 | 39636.63 | 712.5975 | -784.3204 | 17280698.4 | 38.608 | 8100000 | 0.02191461 | 8100000 | 0.0002340785 | 15579.68 | -271403.3 | -119.6526 | 8.212414 | 0 | 0 | 89.39509 | 268.2 | 30017.81 | 40041.84
| 47.20158 | 0.4088674 | 10.2 | 41654.21 | 7.897317 | 4.590002 | 1 | 3261.505 | 1.023096 | 45 | 41.72964 | 41441.1 | 712.5974 | -784.3206 | 17781348.1 | 39.83977 | 8100000 | 0.02299417 | 8100000 | 0.0002310922 | 16110.83 | -271402 | -119.6223 | 8.466443 | 0 | 0 | 89.39482 | 268.4 | 30017.81 | 40041.84
| 48.97709 | 0.440088 | 10.4 | 45759.97 | 8.508071 | 4.730002 | 1 | 3697.591 | 0.9851302 | 45 | 44.20418 | 45502.91 | 712.5974 | -784.321 | 18558979.8 | 41.76411 | 8100000 | 0.02371294 | 8100000 | 0.0002061051 | 16497.06 | -271400.4 | -119.591 | 9.104018 | 0 | 0 | 89.39449 | 268.6 | 30017.81 | 40041.84
| 50.18702 | 0.4725861 | 10.6 | 47860.24 | 8.810337 | 4.760002 | 1 | 3894.051 | 0.9967202 | 45 | 46.80273 | 47579.11 | 712.5973 | -784.3212 | 18967910.3 | 42.7813 | 8100000 | 0.02491503 | 8100000 | 0.0002023261 | 17035.36 | -271399.3 | -119.5584 | 9.418669 | 0 | 0 | 89.39428 | 268.8 | 30017.81 | 40041.84
| 51.39687 | 0.5057618 | 10.8 | 44673.97 | 8.197449 | -1.13 | 1 | -863.4006 | 1.133 | 45 | 49.45897 | 44428.93 | 712.5973 | -784.3214 | 19017938.2 | 42.90599 | 8100000 | 0.02659394 | 8100000 | 0.0002485178 | 19707.84 | -271398.3 | -119.5251 | 8.780055 | 0 | 0 | 89.39406 | 269 | 30017.81 | 40041.84
| 53.08366 | 0.5403805 | 11 | 42118.54 | 7.671231 | 2.600001 | 1 | 1864.562 | 1.244502 | 45 | 51.22211 | 41900.67 | 712.5972 | -784.3217 | 19240444.7 | 43.46117 | 8100000 | 0.02808566 | 8100000 | 0.0002987265 | 21009.07 | -271396.7 | -119.4903 | 8.229817 | 0 | 0 | 89.39375 | 269.2 | 30017.81 | 40041.84
| 54.5054 | 0.5801778 | 11.2 | 51596.42 | 9.196316 | 7.870003 | 1 | 6975.983 | 1.066659 | 45 | 54.36287 | 51269.84 | 712.5972 | -784.322 | 20281465.2 | 46.07199 | 8100000 | 0.02860631 | 8100000 | 0.0002137187 | 22099.93 | -271395.5 | -119.4504 | 9.819612 | 0 | 0 | 89.39349 | 269.4 | 30017.81 | 40041.84
| 55.86584 | 0.6224892 | 11.4 | 48106.47 | 8.549766 | 6.810002 | 1 | 5614.764 | 1.198543 | 45 | 56.77781 | 47822.45 | 712.5971 | -784.3222 | 20316793.0 | 46.16097 | 8100000 | 0.03063915 | 8100000 | 0.0002637822 | 23139.37 | -271394.3 | -119.408 | 9.147456 | 0 | 0 | 89.39324 | 269.6 | 30017.81 | 40041.84
| 57.62996 | 0.6669967 | 11.6 | 48571.61 | 8.535217 | 5.730002 | 1 | 4763.505 | 1.244103 | 45 | 59.38886 | 48282.08 | 712.5971 | -784.3225 | 20780375.5 | 47.33078 | 8100000 | 0.03209743 | 8100000 | 0.000277255 | 23833.6 | -271392.7 | -119.3634 | 9.1323 | 0 | 0 | 89.39291 | 269.8 | 30017.81 | 40041.84
| 59.26742 | 0.7139569 | 11.8 | 51061.06 | 8.860492 | 3.620001 | 1 | 3158.007 | 1.237709 | 45 | 61.9557 | 50741.19 | 712.597 | -784.3229 | 21352706.9 | 48.78061 | 8100000 | 0.03343636 | 8100000 | 0.0002685425 | 24464.26 | -271391.2 | -119.3163 | 9.470823 | 0 | 0 | 89.3926 | 270 | 30017.81 | 40041.84
| 60.59882 | 0.7623045 | 12 | 47085.04 | 8.177857 | 9.800004 | 1 | 7947.998 | 1.378785 | 45 | 64.40333 | 46812.91 | 712.5969 | -784.3231 | 21224914.1 | 48.45636 | 8100000 | 0.03591555 | 8100000 | 0.0003371967 | 25272.32 | -271390 | -119.2678 | 8.759601 | 0 | 0 | 89.39237 | 270.2 | 30017.81 | 40041.84
| 61.9799 | 0.811324 | 12.2 | 54595.32 | 9.3127 | 7.770003 | 1 | 7290.092 | 1.253296 | 45 | 67.6037 | 54229.8 | 712.5969 | -784.3234 | 22159440.3 | 50.83439 | 8100000 | 0.03661302 | 8100000 | 0.0002669342 | 26061.45 | -271388.8 | -119.2187 | 9.940321 | 0 | 0 | 89.39211 | 270.4 | 30017.81 | 40041.84
| 64.01445 | 0.8625148 | 12.4 | 59193.56 | 9.921025 | 1.23 | 1 | 1242.355 | 1.212532 | 45 | 70.31859 | 58764.12 | 712.5968 | -784.3237 | 23038817.7 | 53.08613 | 8100000 | 0.03743746 | 8100000 | 0.0002414006 | 28748.15 | -271386.9 | -119.1673 | 10.56985 | 0 | 0 | 89.39173 | 270.6 | 30017.81 | 40041.84
| 65.57799 | 0.9155159 | 12.6 | 60855.92 | 10.10281 | 2.760001 | 1 | 2871.557 | 1.230517 | 45 | 73.4459 | 60402.11 | 712.5968 | -784.324 | 23508819.4 | 54.29499 | 8100000 | 0.03894351 | 8100000 | 0.000242427 | 30438.33 | -271385.5 | -119.1142 | 10.75751 | 0 | 0 | 89.39144 | 270.8 | 30017.81 | 40041.84
| 67.12477 | 0.9738728 | 12.8 | 52439.29 | 8.749207 | 2.780001 | 1 | 2489.376 | 1.4771 | 45 | 75.89064 | 52101.98 | 712.5967 | -784.3243 | 23081668.1 | 53.19619 | 8100000 | 0.04219248 | 8100000 | 0.0003473036 | 31648.74 | -271384.1 | -119.0557 | 9.355082 | 0 | 0 | 89.39115 | 271 | 30017.81 | 40041.84
| 68.46186 | 1.035438 | 13 | 57702.6 | 9.506367 | 3.610001 | 1 | 3562.697 | 1.396372 | 45 | 79.06602 | 57294.45 | 712.5967 | -784.3245 | 23783652.9 | 55.00357 | 8100000 | 0.04353569 | 8100000 | 0.0003049678 | 33005.11 | -271383 | -118.9941 | 10.14099 | 0 | 0 | 89.39091 | 271.2 | 30017.81 | 40041.84
| 70.4563 | 1.099308 | 13.2 | 54506.84 | 8.940494 | 10.94 | 1 | 10311.28 | 1.488691 | 45 | 80.90416 | 54142.5 | 712.5966 | -784.3249 | 23910148.1 | 55.33011 | 8100000 | 0.04597663 | 8100000 | 0.0003628591 | 33695.57 | -271381.1 | -118.93 | 9.553979 | 0 | 0 | 89.39053 | 271.4 | 30017.81 | 40041.84
| 71.99282 | 1.165665 | 13.4 | 73996.74 | 11.79234 | 6.410002 | 1 | 8147.25 | 1.17177 | 45 | 85.53792 | 73326.87 | 712.5965 | -784.3252 | 25776870.3 | 60.17813 | 8100000 | 0.04522136 | 8100000 | 0.0002087706 | 34507.85 | -271379.7 | -118.8635 | 12.49171 | 0 | 0 | 89.39025 | 271.6 | 30017.81 | 40041.84
| 73.69212 | 1.233361 | 13.6 | 62401.96 | 9.987497 | 1.410001 | 1 | 1502.4 | 1.441134 | 45 | 88.13841 | 61924.89 | 712.5965 | -784.3255 | 25274635.4 | 58.86854 | 8100000 | 0.04879838 | 8100000 | 0.0003106094 | 35247.75 | -271378.2 | -118.7957 | 10.63849 | 0 | 0 | 89.38993 | 271.8 | 30017.81 | 40041.84
| 75.65794 | 1.303878 | 13.8 | 56535.57 | 9.057763 | 6.410002 | 1 | 6216.812 | 1.607788 | 45 | 89.56605 | 56143.7 | 712.5964 | -784.3259 | 25079493.1 | 58.36072 | 8100000 | 0.05198979 | 8100000 | 0.0004000497 | 37520.22 | -271376.4 | -118.725 | 9.675797 | 0 | 0 | 89.38956 | 272 | 30017.81 | 40041.84
| 76.99861 | 1.375948 | 14 | 58745.36 | 9.343774 | 5.870002 | 1 | 5913.012 | 1.594999 | 45 | 92.2569 | 58322.38 | 712.5963 | -784.3261 | 25490877.9 | 59.43193 | 8100000 | 0.05397806 | 8100000 | 0.0003909989 | 39520.38 | -271375.2 | -118.6528 | 9.972536 | 0 | 0 | 89.38931 | 272.2 | 30017.81 | 40041.84
| 78.89652 | 1.451216 | 14.2 | 71495.96 | 11.08608 | -2.620001 | 1 | -3209.626 | 1.3664 | 45 | 95.86587 | 70870.41 | 712.5963 | -784.3265 | 27110363.8 | 63.67311 | 8100000 | 0.05352995 | 8100000 | 0.0002784132 | 40677.58 | -271373.5 | -118.5774 | 11.76896 | 0 | 0 | 89.38896 | 272.4 | 30017.81 | 40041.84
| 80.7606 | 1.531775 | 14.4 | 70527.06 | 10.86793 | 9.640003 | 1 | 11740.26 | 1.411561 | 45 | 98.98454 | 69918.28 | 712.5962 | -784.3269 | 27413599.6 | 64.47137 | 8100000 | 0.05587645 | 8100000 | 0.000301998 | 41476.16 | -271371.8 | -118.4967 | 11.54509 | 0 | 0 | 89.3886 | 272.6 | 30017.81 | 40041.84
| 82.88885 | 1.61434 | 14.6 | 72373.03 | 11.02997 | 10.58 | 1 | 13249.37 | 1.414759 | 45 | 102.1099 | 71732.11 | 712.5961 | -784.3273 | 28053293.1 | 66.15948 | 8100000 | 0.05754548 | 8100000 | 0.0003022471 | 41865.69 | -271369.8 | -118.414 | 11.71141 | 0 | 0 | 89.3882 | 272.8 | 30017.81 | 40041.84
| 84.61193 | 1.698912 | 14.8 | 71958.69 | 10.90809 | 4.210002 | 1 | 5190.045 | 1.498686 | 45 | 106.0044 | 71325.06 | 712.596 | -784.3276 | 28335052.2 | 66.90477 | 8100000 | 0.05995797 | 8100000 | 0.0003217548 | 42446.12 | -271368.2 | -118.3293 | 11.58632 | 0 | 0 | 89.38787 | 273 | 30017.81 | 40041.84
| 86.43989 | 1.783542 | 15 | 75693.68 | 11.34994 | 7.130003 | 1 | 9280.104 | 1.459121 | 45 | 109.1231 | 74992.88 | 712.596 | -784.3279 | 29037708.4 | 68.76792 | 8100000 | 0.06142158 | 8100000 | 0.0003052704 | 44829.93 | -271366.5 | -118.2445 | 12.03934 | 0 | 0 | 89.38753 | 273.2 | 30017.81 | 40041.84
| 88.30271 | 1.870405 | 15.2 | 79157.95 | 11.74675 | 5.230002 | 1 | 7101.292 | 1.451528 | 45 | 113.1205 | 78391.86 | 712.5959 | -784.3283 | 29719246.1 | 70.58113 | 8100000 | 0.0629358 | 8100000 | 0.0002927299 | 46270.65 | -271364.8 | -118.1575 | 12.44515 | 0 | 0 | 89.38718 | 273.4 | 30017.81 | 40041.84
| 90.18691 | 1.961874 | 15.4 | 78080.31 | 11.52373 | 0.2900001 | 1 | 384.94 | 1.511876 | 45 | 115.7363 | 77334.84 | 712.5958 | -784.3286 | 30004635.7 | 71.34213 | 8100000 | 0.0653857 | 8100000 | 0.0003155795 | 47137.57 | -271363.1 | -118.0658 | 12.2172 | 0 | 0 | 89.38682 | 273.6 | 30017.81 | 40041.84
| 92.08689 | 2.055919 | 15.6 | 97330.71 | 14.05383 | 8.260003 | 1 | 13845.48 | 1.258498 | 45 | 121.3074 | 96175.05 | 712.5957 | -784.329 | 31834384.9 | 76.24462 | 8100000 | 0.0645817 | 8100000 | 0.0002128271 | 48020.98 | -271361.4 | -117.9716 | 14.78516 | 0 | 0 | 89.38647 | 273.8 | 30017.81 | 40041.84
| 93.75383 | 2.15263 | 15.8 | 81101.58 | 11.7969 | 6.540002 | 1 | 9113.107 | 1.556238 | 45 | 124.5521 | 80297.59 | 712.5957 | -784.3293 | 30941394.2 | 73.84703 | 8100000 | 0.0695712 | 8100000 | 0.0003209456 | 49006.98 | -271359.9 | -117.8748 | 12.49637 | 0 | 0 | 89.38615 | 274 | 30017.81 | 40041.84
| 95.75447 | 2.249375 | 16 | 81303.96 | 11.74276 | 10.26 | 1 | 14426.06 | 1.573423 | 45 | 127.4583 | 80495.98 | 712.5956 | -784.3297 | 31373036.5 | 75.00478 | 8100000 | 0.07169772 | 8100000 | 0.0003337023 | 49581.16 | -271358 | -117.7779 | 12.44107 | 0 | 0 | 89.38577 | 274.2 | 30017.81 | 40041.84
| 97.76117 | 2.348391 | 16.2 | 85701.58 | 12.23777 | 6.290002 | 1 | 9258.529 | 1.550244 | 45 | 131.0403 | 84804.31 | 712.5955 | -784.3301 | 32192867.0 | 77.2097 | 8100000 | 0.07294755 | 8100000 | 0.0003135548 | 51817.32 | -271356.2 | -117.6787 | 12.94593 | 0 | 0 | 89.38539 | 274.4 | 30017.81 | 40041.84
| 99.40335 | 2.448054 | 16.4 | 86943.58 | 12.34283 | -0.1 | 1 | -151.2852 | 1.571026 | 45 | 133.9081 | 86020.26 | 712.5955 | -784.3304 | 32591931.8 | 78.28575 | 8100000 | 0.07511226 | 8100000 | 0.0003175898 | 53700 | -271354.7 | -117.5789 | 13.0529 | 0 | 0 | 89.38509 | 274.6 | 30017.81 | 40041.84
| 101.6783 | 2.553854 | 16.6 | 90431.34 | 12.69334 | -0.7200003 | 1 | -1116.569 | 1.551844 | 45 | 137.5796 | 89432.88 | 712.5954 | -784.3308 | 33410196.4 | 80.49767 | 8100000 | 0.07643937 | 8100000 | 0.0003062519 | 54177.02 | -271352.5 | -117.4729 | 13.40923 | 0 | 0 | 89.38465 | 274.8 | 30017.81 | 40041.84
| 103.5779 | 2.663015 | 16.8 | 79981.05 | 11.29765 | 6.950002 | 1 | 9556.139 | 1.760862 | 45 | 139.0995 | 79199.02 | 712.5953 | -784.3312 | 32710639.3 | 78.60618 | 8100000 | 0.08141127 | 8100000 | 0.0004082443 | 54835 | -271350.8 | -117.3636 | 11.9858 | 0 | 0 | 89.38429 | 275 | 30017.81 | 40041.84
| 105.3477 | 2.772256 | 17 | 90850.69 | 12.61308 | 2.880001 | 1 | 4477.831 | 1.600203 | 45 | 142.6921 | 89843 | 712.5952 | -784.3315 | 34134571.2 | 82.46185 | 8100000 | 0.08121549 | 8100000 | 0.0003293802 | 55673.72 | -271349.2 | -117.2542 | 13.32771 | 0 | 0 | 89.38396 | 275.2 | 30017.81 | 40041.84
| 107.2734 | 2.88504 | 17.2 | 86095.12 | 11.94938 | 11.04 | 1 | 16465.37 | 1.692922 | 45 | 145.5859 | 85189.64 | 712.5952 | -784.3319 | 34016367.7 | 82.14095 | 8100000 | 0.08481329 | 8100000 | 0.0003816941 | 56346.15 | -271347.4 | -117.1413 | 12.65199 | 0 | 0 | 89.38359 | 275.4 | 30017.81 | 40041.84
| 109.2491 | 2.997853 | 17.4 | 91144.18 | 12.50783 | 7.900003 | 1 | 12395.22 | 1.644965 | 45 | 148.3787 | 90130 | 712.5951 | -784.3322 | 34913678.7 | 84.58062 | 8100000 | 0.08586472 | 8100000 | 0.000353894 | 58375.56 | -271345.6 | -117.0283 | 13.22073 | 0 | 0 | 89.38322 | 275.6 | 30017.81 | 40041.84
| 111.2287 | 3.110835 | 17.6 | 100570.4 | 13.60355 | 2.820001 | 1 | 4851.995 | 1.549848 | 45 | 152.9269 | 99337.02 | 712.595 | -784.3326 | 36177152.9 | 88.02979 | 8100000 | 0.08598894 | 8100000 | 0.000301618 | 59440.73 | -271343.7 | -116.9151 | 14.33103 | 0 | 0 | 89.38284 | 275.8 | 30017.81 | 40041.84
| 112.9888 | 3.231736 | 17.8 | 94914.18 | 12.84649 | 2.510001 | 1 | 4075.549 | 1.672941 | 45 | 155.7841 | 93814.87 | 712.5949 | -784.333 | 35965915.0 | 87.45201 | 8100000 | 0.08985553 | 8100000 | 0.0003517989 | 60662.82 | -271342.1 | -116.7941 | 13.56469 | 0 | 0 | 89.38251 | 276 | 30017.81 | 40041.84
| 115.1279 | 3.352667 | 18 | 97396.2 | 13.06857 | 3.780001 | 1 | 6304.106 | 1.659354 | 45 | 158.7384 | 96239 | 712.5949 | -784.3334 | 36644895.4 | 89.3107 | 8100000 | 0.09149071 | 8100000 | 0.0003465989 | 61279.28 | -271340.1 | -116.673 | 13.78985 | 0 | 0 | 89.3821 | 276.2 | 30017.81 | 40041.84
| 117.0928 | 3.478022 | 18.2 | 98195.32 | 13.09787 | 7.920003 | 1 | 13385.41 | 1.672543 | 45 | 162.507 | 97019.17 | 712.5948 | -784.3337 | 37088795.6 | 90.52828 | 8100000 | 0.09377554 | 8100000 | 0.0003537296 | 61965.04 | -271338.3 | -116.5475 | 13.81955 | 0 | 0 | 89.38173 | 276.4 | 30017.81 | 40041.84
| 119.3432 | 3.603347 | 18.4 | 100278.7 | 13.26167 | 5.220002 | 1 | 8975.164 | 1.672144 | 45 | 165.0027 | 99052.42 | 712.5947 | -784.3342 | 37767371.6 | 92.39317 | 8100000 | 0.095409 | 8100000 | 0.0003514062 | 62141.31 | -271336.2 | -116.422 | 13.98539 | 0 | 0 | 89.38129 | 276.6 | 30017.81 | 40041.84
| 121.36 | 3.728696 | 18.6 | 107628.9 | 14.06845 | -3.860001 | 1 | -7116.287 | 1.602205 | 45 | 169.3096 | 106217.5 | 712.5946 | -784.3346 | 38849881.1 | 95.37702 | 8100000 | 0.09597703 | 8100000 | 0.0003156605 | 63495.67 | -271334.4 | -116.2964 | 14.79988 | 0 | 0 | 89.38091 | 276.8 | 30017.81 | 40041.84
| 123.4276 | 3.854142 | 18.8 | 95350.11 | 12.53888 | -3.140001 | 1 | -5129.377 | 1.824413 | 45 | 170.7594 | 94240.74 | 712.5945 | -784.3349 | 38028485.3 | 93.11192 | 8100000 | 0.1013488 | 8100000 | 0.0004157249 | 64127 | -271332.5 | -116.1708 | 13.25229 | 0 | 0 | 89.38051 | 277 | 30017.81 | 40041.84
| 125.4146 | 3.984307 | 19 | 108425.4 | 14.00942 | -0.8300003 | 1 | -1541.194 | 1.648166 | 45 | 175.0683 | 106993.2 | 712.5945 | -784.3353 | 39745747.2 | 97.8544 | 8100000 | 0.1002449 | 8100000 | 0.000332362 | 64922.68 | -271330.6 | -116.0405 | 14.74043 | 0 | 0 | 89.38014 | 277.2 | 30017.81 | 40041.84
| 127.4143 | 4.114471 | 19.2 | 94664.95 | 12.34134 | 4.470002 | 1 | 7251.096 | 1.885561 | 45 | 175.4894 | 93571.38 | 712.5944 | -784.3357 | 38646899.6 | 94.8167 | 8100000 | 0.1064632 | 8100000 | 0.0004502526 | 65494.39 | -271328.8 | -115.9102 | 13.05138 | 0 | 0 | 89.37975 | 277.4 | 30017.81 | 40041.84
| 129.6275 | 4.244783 | 19.4 | 99873.03 | 12.86563 | 3.030001 | 1 | 5178.135 | 1.811226 | 45 | 177.5169 | 98656.59 | 712.5943 | -784.3361 | 39708446.3 | 97.75111 | 8100000 | 0.1068987 | 8100000 | 0.0004173301 | 65619.48 | -271326.7 | -115.7797 | 13.58411 | 0 | 0 | 89.37933 | 277.6 | 30017.81 | 40041.84
| 131.346 | 4.380194 | 19.6 | 105335.4 | 13.44711 | 2.230001 | 1 | 4016.095 | 1.748481 | 45 | 180.578 | 103983.2 | 712.5942 | -784.3365 | 40576678.7 | 100.1585 | 8100000 | 0.1079486 | 8100000 | 0.0003871376 | 66381.3 | -271325.1 | -115.6441 | 14.17296 | 0 | 0 | 89.379 | 277.8 | 30017.81 | 40041.84
| 133.2723 | 4.515585 | 19.8 | 98101.14 | 12.56904 | 6.430002 | 1 | 10832.61 | 1.875571 | 45 | 181.4644 | 96927.23 | 712.5942 | -784.3368 | 40068953.6 | 98.74991 | 8100000 | 0.1126954 | 8100000 | 0.0004601364 | 68544 | -271323.4 | -115.5086 | 13.28295 | 0 | 0 | 89.37864 | 278 | 30017.81 | 40041.84
| 135.4077 | 4.651057 | 20 | 105591.8 | 13.34535 | 7.270003 | 1 | 13194.51 | 1.768865 | 45 | 184.4696 | 104233 | 712.5941 | -784.3372 | 41372975.9 | 102.3721 | 8100000 | 0.1124177 | 8100000 | 0.0004090837 | 69502.7 | -271321.4 | -115.3729 | 14.07006 | 0 | 0 | 89.37823 | 278.2 | 30017.81 | 40041.84
| 137.5617 | 4.792119 | 20.2 | 106962.1 | 13.4298 | 0.1900001 | 1 | 344.9569 | 1.782453 | 45 | 186.7731 | 105568 | 712.594 | -784.3376 | 41943098.7 | 103.9602 | 8100000 | 0.1142528 | 8100000 | 0.0004107603 | 69905.17 | -271319.4 | -115.2317 | 14.15546 | 0 | 0 | 89.37782 | 278.4 | 30017.81 | 40041.84
| 139.4542 | 4.933173 | 20.4 | 101453 | 12.76573 | 5.850002 | 1 | 10183.21 | 1.878371 | 45 | 187.7133 | 100198 | 712.5939 | -784.338 | 41593230.7 | 102.9853 | 8100000 | 0.1186052 | 8100000 | 0.0004700209 | 70643.18 | -271317.6 | -115.0905 | 13.48273 | 0 | 0 | 89.37746 | 278.6 | 30017.81 | 40041.84
| 141.5206 | 5.074379 | 20.6 | 116256.9 | 14.34523 | 5.680002 | 1 | 11318.85 | 1.681742 | 45 | 192.3731 | 114611.9 | 712.5938 | -784.3384 | 43669280.1 | 108.7846 | 8100000 | 0.1162002 | 8100000 | 0.000368185 | 71112.99 | -271315.7 | -114.9491 | 15.0784 | 0 | 0 | 89.37707 | 278.8 | 30017.81 | 40041.84
| 143.8229 | 5.221527 | 20.8 | 111931 | 13.78511 | 7.210003 | 1 | 13865.27 | 1.762473 | 45 | 194.7439 | 110405.3 | 712.5937 | -784.3388 | 43687527.2 | 108.8357 | 8100000 | 0.1195198 | 8100000 | 0.0004087121 | 71141.4 | -271313.5 | -114.8018 | 14.5143 | 0 | 0 | 89.37662 | 279 | 30017.81 | 40041.84
| 145.5807 | 5.368729 | 21 | 103804.6 | 12.85616 | 3.210001 | 1 | 5701.578 | 1.919937 | 45 | 195.5774 | 102491.1 | 712.5937 | -784.3392 | 42956990.2 | 106.791 | 8100000 | 0.1249792 | 8100000 | 0.0004886065 | 73011.64 | -271311.9 | -114.6544 | 13.5745 | 0 | 0 | 89.37629 | 279.2 | 30017.81 | 40041.84
| 147.8898 | 5.515876 | 21.2 | 106935.8 | 13.12375 | 2.630001 | 1 | 4809.484 | 1.874777 | 45 | 196.6052 | 105542.5 | 712.5936 | -784.3396 | 43818906.7 | 109.2039 | 8100000 | 0.1258789 | 8100000 | 0.00047303 | 73503.16 | -271309.8 | -114.5071 | 13.84576 | 0 | 0 | 89.37584 | 279.4 | 30017.81 | 40041.84
| 149.8374 | 5.66306 | 21.4 | 114774.8 | 13.91607 | 6.520002 | 1 | 12842.08 | 1.775264 | 45 | 200.815 | 113171.2 | 712.5935 | -784.34 | 45111027.3 | 112.8319 | 8100000 | 0.125536 | 8100000 | 0.0004215791 | 74290.73 | -271308 | -114.3597 | 14.64635 | 0 | 0 | 89.37548 | 279.6 | 30017.81 | 40041.84
| 151.9908 | 5.810426 | 21.6 | 115509.8 | 13.92735 | 6.330002 | 1 | 12543.94 | 1.786055 | 45 | 203.2445 | 113885.8 | 712.5934 | -784.3404 | 45619845.5 | 114.264 | 8100000 | 0.1273662 | 8100000 | 0.0004270619 | 74396.58 | -271306 | -114.2122 | 14.65772 | 0 | 0 | 89.37506 | 279.8 | 30017.81 | 40041.84
| 153.9591 | 5.964318 | 21.8 | 112797.9 | 13.58418 | 6.200002 | 1 | 11997.74 | 1.848002 | 45 | 205.3393 | 111248.7 | 712.5933 | -784.3408 | 45633316.1 | 114.3019 | 8100000 | 0.130701 | 8100000 | 0.0004597055 | 74937.98 | -271304.1 | -114.0581 | 14.31147 | 0 | 0 | 89.37469 | 280 | 30017.81 | 40041.84
| 156.0249 | 6.118201 | 22 | 113860.2 | 13.63921 | 7.420003 | 1 | 14518.06 | 1.838411 | 45 | 206.7093 | 112281.9 | 712.5933 | -784.3412 | 46137928.5 | 115.7241 | 8100000 | 0.1326068 | 8100000 | 0.0004628074 | 75434.99 | -271302.2 | -113.9041 | 14.36704 | 0 | 0 | 89.37429 | 280.2 | 30017.81 | 40041.84
| 158.3102 | 6.271993 | 22.2 | 114614.4 | 13.64928 | 9.090003 | 1 | 17953.87 | 1.836014 | 45 | 208.6782 | 113015.3 | 712.5932 | -784.3416 | 46685080.1 | 117.2683 | 8100000 | 0.1343468 | 8100000 | 0.0004682176 | 76799.64 | -271300.1 | -113.7501 | 14.37721 | 0 | 0 | 89.37385 | 280.4 | 30017.81 | 40041.84
| 160.2643 | 6.425887 | 22.4 | 113563.3 | 13.48902 | 9.830004 | 1 | 19266.54 | 1.873582 | 45 | 211.4633 | 111993.1 | 712.5931 | -784.342 | 46882557.9 | 117.8262 | 8100000 | 0.1370635 | 8100000 | 0.0004886274 | 77818.05 | -271298.3 | -113.596 | 14.21532 | 0 | 0 | 89.37348 | 280.6 | 30017.81 | 40041.84
| 162.4369 | 6.579962 | 22.6 | 106073.7 | 12.65947 | 6.430002 | 1 | 11708.88 | 2.010664 | 45 | 210.2674 | 104702.6 | 712.593 | -784.3424 | 46204878.8 | 115.913 | 8100000 | 0.1424084 | 8100000 | 0.0005734933 | 78272.26 | -271296.2 | -113.4418 | 13.37483 | 0 | 0 | 89.37307 | 280.8 | 30017.81 | 40041.84
| 164.5789 | 6.741158 | 22.8 | 111325.6 | 13.14317 | 2.220001 | 1 | 4224.18 | 1.939127 | 45 | 211.5855 | 109816.3 | 712.5929 | -784.3428 | 47355665.3 | 119.1638 | 8100000 | 0.1423517 | 8100000 | 0.0005334151 | 78502.61 | -271294.3 | -113.2804 | 13.86543 | 0 | 0 | 89.37265 | 281 | 30017.81 | 40041.84
| 166.6604 | 6.902428 | 23 | 114056.2 | 13.37015 | 1.26 | 1 | 2454.026 | 1.90196 | 45 | 212.4777 | 112472.5 | 712.5929 | -784.3432 | 48100249.5 | 121.2721 | 8100000 | 0.1435009 | 8100000 | 0.0005203369 | 78859.04 | -271292.3 | -113.119 | 14.09515 | 0 | 0 | 89.37225 | 281.2 | 30017.81 | 40041.84
| 168.7424 | 7.06363 | 23.2 | 124636.5 | 14.39674 | 1.14 | 1 | 2424.475 | 1.778067 | 45 | 216.902 | 122747.7 | 712.5928 | -784.3436 | 49848420.0 | 126.237 | 8100000 | 0.1417022 | 8100000 | 0.0004459215 | 79206.29 | -271290.4 | -112.9576 | 15.13017 | 0 | 0 | 89.37186 | 281.4 | 30017.81 | 40041.84
| 171.1298 | 7.224801 | 23.4 | 116250.9 | 13.47241 | 3.080001 | 1 | 6121.999 | 1.910753 | 45 | 217.7999 | 114606.1 | 712.5927 | -784.3441 | 49244162.7 | 124.5186 | 8100000 | 0.1467139 | 8100000 | 0.0005242684 | 78811.33 | -271288.1 | -112.7962 | 14.19853 | 0 | 0 | 89.37139 | 281.6 | 30017.81 | 40041.84
| 173.2215 | 7.386002 | 23.6 | 105166.1 | 12.32149 | 7.570003 | 1 | 13690.22 | 2.075412 | 45 | 215.7177 | 103818.1 | 712.5926 | -784.3445 | 47844567.8 | 120.5477 | 8100000 | 0.1543749 | 8100000 | 0.0006549059 | 78911.2 | -271286.2 | -112.6348 | 13.03118 | 0 | 0 | 89.371 | 281.8 | 30017.81 | 40041.84
| 174.9532 | 7.547239 | 23.8 | 117098.2 | 13.47011 | -0.08000003 | 1 | -162.5952 | 1.901962 | 45 | 218.0509 | 115429.5 | 712.5925 | -784.3448 | 49980891.3 | 126.6141 | 8100000 | 0.1510025 | 8100000 | 0.0005397696 | 79941.71 | -271284.6 | -112.4735 | 14.19622 | 0 | 0 | 89.37066 | 282 | 30017.81 | 40041.84
| 177.5065 | 7.708394 | 24 | 119486.1 | 13.63208 | 0.3100001 | 1 | 630.3262 | 1.876785 | 45 | 219.5209 | 117749.1 | 712.5924 | -784.3453 | 50860918.0 | 129.1218 | 8100000 | 0.1515583 | 8100000 | 0.0005294805 | 79605.55 | -271282.2 | -112.3121 | 14.35984 | 0 | 0 | 89.37017 | 282.2 | 30017.81 | 40041.84
| 179.4143 | 7.869614 | 24.2 | 136562.3 | 15.29154 | 5.290002 | 1 | 12359.67 | 1.682952 | 45 | 225.6583 | 134298.1 | 712.5924 | -784.3456 | 53333605.9 | 136.1944 | 8100000 | 0.1475545 | 8100000 | 0.0004138211 | 80078.71 | -271280.4 | -112.1507 | 16.02709 | 0 | 0 | 89.36981 | 282.4 | 30017.81 | 40041.84
| 181.3129 | 8.030835 | 24.4 | 123304.6 | 13.92078 | 4.720002 | 1 | 9960.88 | 1.871591 | 45 | 226.6159 | 121455.7 | 712.5923 | -784.346 | 52031524.3 | 132.4653 | 8100000 | 0.1543456 | 8100000 | 0.0005179916 | 80590.36 | -271278.7 | -111.9893 | 14.65111 | 0 | 0 | 89.36945 | 282.6 | 30017.81 | 40041.84
| 183.4251 | 8.192102 | 24.6 | 122846.5 | 13.82104 | 4.420002 | 1 | 9290.651 | 1.894771 | 45 | 228.482 | 121011.2 | 712.5922 | -784.3464 | 52362014.5 | 133.4108 | 8100000 | 0.1564512 | 8100000 | 0.0005323415 | 81652.93 | -271276.7 | -111.8279 | 14.55054 | 0 | 0 | 89.36904 | 282.8 | 30017.81 | 40041.84
| 185.5959 | 8.353499 | 24.8 | 121926.7 | 13.67501 | 6.760002 | 1 | 14142.74 | 1.90876 | 45 | 229.3751 | 120118.6 | 712.5921 | -784.3468 | 52641694.4 | 134.2115 | 8100000 | 0.158686 | 8100000 | 0.0005510503 | 81899.66 | -271274.7 | -111.6663 | 14.40318 | 0 | 0 | 89.36863 | 283 | 30017.81 | 40041.84
| 187.5554 | 8.52278 | 25 | 119255.9 | 13.3746 | -0.7700003 | 1 | -1571.505 | 1.971507 | 45 | 230.1769 | 117525.6 | 712.592 | -784.3472 | 52552332.7 | 133.9556 | 8100000 | 0.162177 | 8100000 | 0.0005876815 | 82628.65 | -271272.9 | -111.4969 | 14.09965 | 0 | 0 | 89.36825 | 283.2 | 30017.81 | 40041.84
| 189.9671 | 8.692016 | 25.2 | 123273.5 | 13.69722 | -0.1 | 1 | -213.0791 | 1.920352 | 45 | 231.6739 | 121425.5 | 712.5919 | -784.3477 | 53643918.4 | 137.0846 | 8100000 | 0.1620317 | 8100000 | 0.0005609209 | 82560.66 | -271270.6 | -111.3274 | 14.4256 | 0 | 0 | 89.36779 | 283.4 | 30017.81 | 40041.84
| 192.5165 | 8.861237 | 25.4 | 117076.5 | 13.03929 | 7.990003 | 1 | 16086.44 | 1.998685 | 45 | 231.3432 | 115408.4 | 712.5918 | -784.3482 | 53178908.0 | 135.7508 | 8100000 | 0.1666307 | 8100000 | 0.00063398 | 81803.04 | -271268.2 | -111.158 | 13.76019 | 0 | 0 | 89.36729 | 283.6 | 30017.81 | 40041.84
| 194.6068 | 9.030506 | 25.6 | 120653.8 | 13.33133 | 10.4 | 1 | 21672.63 | 1.93514 | 45 | 232.3546 | 118882.9 | 712.5918 | -784.3486 | 54127089.8 | 138.4719 | 8100000 | 0.1668389 | 8100000 | 0.0006083464 | 81263.95 | -271266.3 | -110.9885 | 14.05588 | 0 | 0 | 89.36689 | 283.8 | 30017.81 | 40041.84
| 196.5151 | 9.199793 | 25.8 | 146764 | 15.78916 | 3.520001 | 1 | 8816.46 | 1.666571 | 45 | 239.3842 | 144152.1 | 712.5917 | -784.3489 | 57952025.2 | 149.5019 | 8100000 | 0.1587484 | 8100000 | 0.0004188511 | 81964.38 | -271264.5 | -110.8191 | 16.52379 | 0 | 0 | 89.36653 | 284 | 30017.81 | 40041.84
| 198.519 | 9.369137 | 26 | 129023.8 | 14.03735 | 0.4500002 | 1 | 988.8018 | 1.90237 | 45 | 240.1178 | 127000.8 | 712.5916 | -784.3493 | 56067563.2 | 144.0573 | 8100000 | 0.1671044 | 8100000 | 0.0005519259 | 82757.57 | -271262.6 | -110.6496 | 14.76857 | 0 | 0 | 89.36614 | 284.2 | 30017.81 | 40041.84
| 200.6526 | 9.538401 | 26.2 | 123416.5 | 13.46096 | 3.880001 | 1 | 8189.073 | 1.980304 | 45 | 239.7304 | 121564.3 | 712.5915 | -784.3497 | 55592525.2 | 142.6879 | 8100000 | 0.171577 | 8100000 | 0.0006141153 | 83213.39 | -271260.6 | -110.4802 | 14.18696 | 0 | 0 | 89.36574 | 284.4 | 30017.81 | 40041.84
| 202.7976 | 9.707664 | 26.4 | 133217 | 14.3266 | 4.320002 | 1 | 9838.8 | 1.854812 | 45 | 242.3281 | 131061.5 | 712.5914 | -784.3501 | 57482773.4 | 148.1443 | 8100000 | 0.1688795 | 8100000 | 0.0005364339 | 83567.13 | -271258.6 | -110.3107 | 15.05966 | 0 | 0 | 89.36533 | 284.6 | 30017.81 | 40041.84
| 204.7346 | 9.876948 | 26.6 | 124539.4 | 13.47666 | 6.670002 | 1 | 14249.13 | 1.977907 | 45 | 242.6886 | 122653.6 | 712.5914 | -784.3505 | 56482279.3 | 145.2538 | 8100000 | 0.1748681 | 8100000 | 0.0006244965 | 84178.63 | -271256.9 | -110.1413 | 14.20283 | 0 | 0 | 89.36495 | 284.8 | 30017.81 | 40041.84
| 206.5532 | 10.04624 | 26.8 | 131499.7 | 14.08458 | 8.020003 | 1 | 18118.87 | 1.886386 | 45 | 245.0132 | 129399 | 712.5913 | -784.3508 | 57866752.3 | 149.2551 | 8100000 | 0.17361 | 8100000 | 0.0005697374 | 87675.25 | -271255.2 | -109.9718 | 14.81613 | 0 | 0 | 89.36461 | 285 | 30017.81 | 40041.84
| 208.8356 | 10.21576 | 27 | 118752.7 | 12.86357 | 6.480002 | 1 | 13201.67 | 2.077024 | 45 | 243.0117 | 117036.8 | 712.5912 | -784.3513 | 56157431.8 | 144.3165 | 8100000 | 0.181913 | 8100000 | 0.0007104027 | 88367.19 | -271253 | -109.8021 | 13.58202 | 0 | 0 | 89.36417 | 285.2 | 30017.81 | 40041.84
| 210.9624 | 10.39398 | 27.2 | 124537.1 | 13.34432 | 4.080001 | 1 | 8690.255 | 1.991098 | 45 | 243.2656 | 122651.3 | 712.5911 | -784.3517 | 57559676.4 | 148.3667 | 8100000 | 0.1805774 | 8100000 | 0.0006572116 | 88933.32 | -271251.1 | -109.6237 | 14.06902 | 0 | 0 | 89.36376 | 285.4 | 30017.81 | 40041.84
| 213.3638 | 10.57216 | 27.4 | 124816.8 | 13.31441 | 7.210003 | 1 | 15448.79 | 1.97791 | 45 | 243.5041 | 122922.7 | 712.591 | -784.3522 | 58068044.9 | 149.8377 | 8100000 | 0.1820651 | 8100000 | 0.0006654848 | 88602.71 | -271248.8 | -109.4453 | 14.03877 | 0 | 0 | 89.3633 | 285.6 | 30017.81 | 40041.84
| 215.3417 | 10.75032 | 27.6 | 125283.2 | 13.31897 | 3.700001 | 1 | 7925.057 | 1.986304 | 45 | 244.0107 | 123374.9 | 712.591 | -784.3525 | 58464390.7 | 150.9856 | 8100000 | 0.1838781 | 8100000 | 0.0006716711 | 88782.79 | -271247 | -109.267 | 14.04337 | 0 | 0 | 89.36292 | 285.8 | 30017.81 | 40041.84
| 217.465 | 10.92854 | 27.8 | 128692.7 | 13.58106 | 4.070001 | 1 | 8955.541 | 1.945939 | 45 | 245.6047 | 126680.1 | 712.5909 | -784.3529 | 59426462.7 | 153.7753 | 8100000 | 0.1839002 | 8100000 | 0.0006471047 | 88916.74 | -271245 | -109.0886 | 14.30832 | 0 | 0 | 89.36251 | 286 | 30017.81 | 40041.84
| 219.421 | 11.10677 | 28 | 131730.2 | 13.8154 | 2.100001 | 1 | 4721.749 | 1.913567 | 45 | 246.7056 | 129622.2 | 712.5908 | -784.3533 | 60256154.7 | 156.1851 | 8100000 | 0.1843258 | 8100000 | 0.0006276786 | 89427.16 | -271243.2 | -108.9102 | 14.54485 | 0 | 0 | 89.36214 | 286.2 | 30017.81 | 40041.84
| 221.7355 | 11.28523 | 28.2 | 139234.5 | 14.43528 | 1.24 | 1 | 2943.366 | 1.838832 | 45 | 250.3185 | 136881.5 | 712.5907 | -784.3538 | 61891910.9 | 160.9465 | 8100000 | 0.1823377 | 8100000 | 0.0005708706 | 88972.36 | -271241 | -108.7316 | 15.1689 | 0 | 0 | 89.36169 | 286.4 | 30017.81 | 40041.84
| 224.0533 | 11.47298 | 28.4 | 173347.8 | 17.49991 | 9.870004 | 1 | 29389.58 | 1.515508 | 45 | 259.863 | 169715.7 | 712.5906 | -784.3542 | 66494647.2 | 174.4147 | 8100000 | 0.17254 | 8100000 | 0.0003744212 | 88786.36 | -271238.8 | -108.5436 | 18.22004 | 0 | 0 | 89.36125 | 286.6 | 30017.81 | 40041.84
| 226.0381 | 11.65121 | 28.6 | 141578.8 | 14.54823 | 11.3 | 1 | 27645 | 1.853221 | 45 | 261.4849 | 139146.7 | 712.5905 | -784.3546 | 63047010.9 | 164.3169 | 8100000 | 0.184802 | 8100000 | 0.0005700268 | 89026.24 | -271237 | -108.3652 | 15.28236 | 0 | 0 | 89.36087 | 286.8 | 30017.81 | 40041.84
| 227.936 | 11.82945 | 28.8 | 145653.7 | 14.87284 | 1.490001 | 1 | 3698.792 | 1.853222 | 45 | 263.7961 | 143080.8 | 712.5905 | -784.355 | 63973105.5 | 167.0238 | 8100000 | 0.1849128 | 8100000 | 0.000546817 | 89567.82 | -271235.2 | -108.1868 | 15.608 | 0 | 0 | 89.3605 | 287 | 30017.81 | 40041.84
| 230.1817 | 12.00806 | 29 | 148060.3 | 15.03261 | -1.470001 | 1 | -3713.706 | 1.846428 | 45 | 267.1148 | 145402.5 | 712.5904 | -784.3554 | 64769485.9 | 169.3549 | 8100000 | 0.1853968 | 8100000 | 0.0005371756 | 89640.08 | -271233.1 | -108.008 | 15.76804 | 0 | 0 | 89.36007 | 287.2 | 30017.81 | 40041.84
| 232.6068 | 12.196 | 29.2 | 148491.9 | 15.0102 | 5.650002 | 1 | 14346.01 | 1.849226 | 45 | 269.5106 | 145818.7 | 712.5903 | -784.3559 | 65333468.8 | 171.0075 | 8100000 | 0.1866731 | 8100000 | 0.0005424163 | 89599.42 | -271230.8 | -107.8199 | 15.7456 | 0 | 0 | 89.3596 | 287.4 | 30017.81 | 40041.84
| 234.5553 | 12.38406 | 29.4 | 131357.8 | 13.47109 | 10.51 | 1 | 23832.52 | 2.051855 | 45 | 268.1148 | 129261.6 | 712.5902 | -784.3562 | 62886196.3 | 163.8473 | 8100000 | 0.1969281 | 8100000 | 0.0007038365 | 90321.96 | -271229 | -107.6317 | 14.1972 | 0 | 0 | 89.35923 | 287.6 | 30017.81 | 40041.84
| 236.331 | 12.57221 | 29.6 | 149123 | 14.9915 | 0.9400003 | 1 | 2387.124 | 1.861217 | 45 | 271.1095 | 146427.2 | 712.5901 | -784.3566 | 66046918.0 | 173.1002 | 8100000 | 0.1903526 | 8100000 | 0.0005544254 | 91920.21 | -271227.4 | -107.4434 | 15.72688 | 0 | 0 | 89.3589 | 287.8 | 30017.81 | 40041.84
| 238.8936 | 12.76027 | 29.8 | 144512.1 | 14.52355 | -5.810002 | 1 | -14369.45 | 1.918769 | 45 | 272.319 | 141979.1 | 712.59 | -784.3571 | 65900103.4 | 172.6694 | 8100000 | 0.1936305 | 8100000 | 0.0005992005 | 91813.1 | -271225 | -107.2551 | 15.25758 | 0 | 0 | 89.3584 | 288 | 30017.81 | 40041.84
| 240.9567 | 12.94846 | 30 | 159902.2 | 15.82817 | 1.890001 | 1 | 5146.012 | 1.776891 | 45 | 277.3855 | 156806.7 | 712.59 | -784.3575 | 68469525.3 | 180.2237 | 8100000 | 0.1891127 | 8100000 | 0.0004966265 | 91937.79 | -271223.1 | -107.0667 | 16.56266 | 0 | 0 | 89.358 | 288.2 | 30017.81 | 40041.84
| 242.9266 | 13.13652 | 30.2 | 142839.6 | 14.29836 | 5.960002 | 1 | 14569.41 | 1.977121 | 45 | 277.4663 | 140364.3 | 712.5899 | -784.3578 | 66336865.8 | 173.9514 | 8100000 | 0.1980274 | 8100000 | 0.000631399 | 93474.98 | -271221.2 | -106.8785 | 15.03126 | 0 | 0 | 89.35763 | 288.4 | 30017.81 | 40041.84
| 245.1517 | 13.32462 | 30.4 | 136388.5 | 13.70097 | 3.440001 | 1 | 8013.094 | 2.06185 | 45 | 275.4349 | 134130 | 712.5898 | -784.3583 | 65630879.5 | 171.8796 | 8100000 | 0.2030236 | 8100000 | 0.0007024576 | 93889.75 | -271219.2 | -106.6902 | 14.42939 | 0 | 0 | 89.3572 | 288.6 | 30017.81 | 40041.84
| 247.3469 | 13.51272 | 30.6 | 155450.4 | 15.2896 | 8.470003 | 1 | 22593.79 | 1.824852 | 45 | 279.9544 | 152523.2 | 712.5897 | -784.3587 | 69123888.4 | 182.1523 | 8100000 | 0.1954855 | 8100000 | 0.0005483778 | 93922.43 | -271217.1 | -106.5019 | 16.02515 | 0 | 0 | 89.35677 | 288.8 | 30017.81 | 40041.84
| 249.6013 | 13.70082 | 30.8 | 155326.7 | 15.22626 | 4.830002 | 1 | 12809.3 | 1.858424 | 45 | 282.778 | 152404.1 | 712.5896 | -784.3591 | 69562643.8 | 183.4464 | 8100000 | 0.1969565 | 8100000 | 0.0005568973 | 93469.69 | -271215 | -106.3137 | 15.96182 | 0 | 0 | 89.35634 | 289 | 30017.81 | 40041.84
| 251.5658 | 13.88894 | 31 | 157707.8 | 15.39001 | 4.600002 | 1 | 12380.9 | 1.85203 | 45 | 285.9699 | 154695.8 | 712.5895 | -784.3595 | 70263400.1 | 185.5151 | 8100000 | 0.1976697 | 8100000 | 0.0005476255 | 93916.55 | -271213.2 | -106.1254 | 16.12549 | 0 | 0 | 89.35597 | 289.2 | 30017.81 | 40041.84
| 253.7465 | 14.07705 | 31.2 | 145933 | 14.33875 | 2.000001 | 1 | 4975.993 | 1.997108 | 45 | 284.8932 | 143350.3 | 712.5895 | -784.3599 | 68868600.0 | 181.3996 | 8100000 | 0.2044045 | 8100000 | 0.0006482245 | 94073.82 | -271211.1 | -105.9371 | 15.07187 | 0 | 0 | 89.35555 | 289.4 | 30017.81 | 40041.84
| 256.0573 | 14.26541 | 31.4 | 153748.4 | 14.94933 | 3.370001 | 1 | 8836.198 | 1.913979 | 45 | 287.786 | 150884.4 | 712.5894 | -784.3604 | 70586366.1 | 186.4692 | 8100000 | 0.2020987 | 8100000 | 0.0005918122 | 93687.36 | -271209 | -105.7485 | 15.68464 | 0 | 0 | 89.3551 | 289.6 | 30017.81 | 40041.84
| 257.8815 | 14.46433 | 31.6 | 154619 | 14.991 | 1.730001 | 1 | 4556.33 | 1.913181 | 45 | 288.9042 | 151722.8 | 712.5893 | -784.3607 | 71009627.5 | 187.7203 | 8100000 | 0.2036954 | 8100000 | 0.000593326 | 94897.56 | -271207.3 | -105.5494 | 15.72637 | 0 | 0 | 89.35475 | 289.8 | 30017.81 | 40041.84
| 260.0797 | 14.65278 | 31.8 | 156354.5 | 15.08951 | 5.420002 | 1 | 14477.05 | 1.90279 | 45 | 291.6874 | 153393.6 | 712.5892 | -784.3611 | 71710409.0 | 189.7934 | 8100000 | 0.2043326 | 8100000 | 0.0005877866 | 95519.57 | -271205.2 | -105.3608 | 15.825 | 0 | 0 | 89.35434 | 290 | 30017.81 | 40041.84
| 262.2663 | 14.85193 | 32 | 140505.9 | 13.72626 | 9.430003 | 1 | 22805.5 | 2.074246 | 45 | 288.7495 | 138110.2 | 712.5891 | -784.3616 | 69407548.0 | 182.9888 | 8100000 | 0.2139815 | 8100000 | 0.000737759 | 95577.15 | -271203.2 | -105.1615 | 14.45492 | 0 | 0 | 89.3539 | 290.2 | 30017.81 | 40041.84
| 264.57 | 15.05107 | 32.2 | 155565.8 | 14.92846 | 2.570001 | 1 | 6813.277 | 1.91638 | 45 | 291.2953 | 152634.3 | 712.589 | -784.362 | 72457989.7 | 192.0071 | 8100000 | 0.2077214 | 8100000 | 0.0006099018 | 95519.26 | -271201 | -104.9622 | 15.66374 | 0 | 0 | 89.35346 | 290.4 | 30017.81 | 40041.84
| 266.6654 | 15.2503 | 32.4 | 167048.5 | 15.8485 | 2.810001 | 1 | 7992.561 | 1.814467 | 45 | 295.9119 | 163673 | 712.589 | -784.3624 | 74543891.2 | 198.1959 | 8100000 | 0.2045815 | 8100000 | 0.0005359374 | 96577 | -271199.1 | -104.7627 | 16.58292 | 0 | 0 | 89.35307 | 290.6 | 30017.81 | 40041.84
| 268.6749 | 15.44948 | 32.6 | 157528.9 | 15.01233 | 4.230002 | 1 | 11368.33 | 1.927172 | 45 | 297.0915 | 154523.7 | 712.5889 | -784.3628 | 73507735.0 | 195.1195 | 8100000 | 0.2101748 | 8100000 | 0.0006105397 | 97417.15 | -271197.2 | -104.5634 | 15.74774 | 0 | 0 | 89.35268 | 290.8 | 30017.81 | 40041.84
| 271.122 | 15.6486 | 32.8 | 156395.6 | 14.86504 | 1.930001 | 1 | 5141.377 | 1.948355 | 45 | 297.5829 | 153433.1 | 712.5888 | -784.3633 | 73830965.1 | 196.0787 | 8100000 | 0.2119518 | 8100000 | 0.0006274035 | 96864.24 | -271194.9 | -104.3641 | 15.60019 | 0 | 0 | 89.3522 | 291 | 30017.81 | 40041.84
| 273.515 | 15.84781 | 33 | 148335.1 | 14.15591 | 0.6400002 | 1 | 1615.907 | 2.044275 | 45 | 296.1995 | 145667.5 | 712.5887 | -784.3637 | 72923467.9 | 193.3866 | 8100000 | 0.2173211 | 8100000 | 0.0007063205 | 96321.54 | -271192.6 | -104.1647 | 14.88794 | 0 | 0 | 89.35174 | 291.2 | 30017.81 | 40041.84
| 275.8353 | 16.04701 | 33.2 | 145124.1 | 13.85218 | 6.110002 | 1 | 15175 | 2.071053 | 45 | 295.3228 | 142569.8 | 712.5886 | -784.3642 | 72760826.7 | 192.9045 | 8100000 | 0.2205447 | 8100000 | 0.0007471978 | 95726.3 | -271190.5 | -103.9653 | 14.58194 | 0 | 0 | 89.35129 | 291.4 | 30017.81 | 40041.84
| 277.9688 | 16.24617 | 33.4 | 146631 | 13.9362 | 6.580002 | 1 | 16520.18 | 2.039881 | 45 | 294.1288 | 144023.8 | 712.5885 | -784.3646 | 73424166.6 | 194.8715 | 8100000 | 0.2212647 | 8100000 | 0.0007410032 | 95261.75 | -271188.5 | -103.7659 | 14.66664 | 0 | 0 | 89.35088 | 291.6 | 30017.81 | 40041.84
| 279.954 | 16.44433 | 33.6 | 169712.6 | 15.77805 | 3.180001 | 1 | 9189.382 | 1.808476 | 45 | 299.6655 | 166229.7 | 712.5884 | -784.365 | 77596182.7 | 207.2826 | 8100000 | 0.2119219 | 8100000 | 0.0005598977 | 95878.34 | -271186.6 | -103.5676 | 16.51271 | 0 | 0 | 89.3505 | 291.8 | 30017.81 | 40041.84
| 282.1087 | 16.64352 | 33.8 | 168044.7 | 15.59608 | 5.090002 | 1 | 14591.42 | 1.846445 | 45 | 303.7283 | 164629.3 | 712.5883 | -784.3654 | 77778655.8 | 207.827 | 8100000 | 0.2139858 | 8100000 | 0.0005779847 | 96438 | -271184.6 | -103.3682 | 16.33123 | 0 | 0 | 89.35009 | 292 | 30017.81 | 40041.84
| 284.5 | 16.84269 | 34 | 172163 | 15.87952 | 9.160003 | 1 | 27054.23 | 1.808877 | 45 | 307.4422 | 168579.9 | 712.5883 | -784.3658 | 78884148.4 | 211.1275 | 8100000 | 0.2135118 | 8100000 | 0.000557253 | 96216.06 | -271182.4 | -103.1689 | 16.61382 | 0 | 0 | 89.34962 | 292.2 | 30017.81 | 40041.84
| 286.4287 | 17.04187 | 34.2 | 171837.8 | 15.81561 | 4.440002 | 1 | 13002.27 | 1.849644 | 45 | 310.7177 | 168268.1 | 712.5882 | -784.3662 | 79192216.9 | 212.0481 | 8100000 | 0.2151963 | 8100000 | 0.0005659793 | 96717.98 | -271180.6 | -102.9695 | 16.55015 | 0 | 0 | 89.34925 | 292.4 | 30017.81 | 40041.84
| 288.5197 | 17.24111 | 34.4 | 172251 | 15.80647 | 5.280002 | 1 | 15512.12 | 1.860435 | 45 | 313.6605 | 168664.2 | 712.5881 | -784.3666 | 79661146.5 | 213.45 | 8100000 | 0.2164306 | 8100000 | 0.0005698526 | 97223.86 | -271178.6 | -102.7701 | 16.54104 | 0 | 0 | 89.34885 | 292.6 | 30017.81 | 40041.84
| 290.6573 | 17.44027 | 34.6 | 143052.3 | 13.44228 | 8.850003 | 1 | 21762.33 | 2.175371 | 45 | 307.749 | 140569.8 | 712.588 | -784.367 | 74888796.3 | 199.2208 | 8100000 | 0.2328822 | 8100000 | 0.0008357643 | 98780.99 | -271176.6 | -102.5708 | 14.16808 | 0 | 0 | 89.34844 | 292.8 | 30017.81 | 40041.84
| 292.4746 | 17.63953 | 34.8 | 171877.5 | 15.69963 | 7.430003 | 1 | 21843.96 | 1.850445 | 45 | 312.6146 | 168306.1 | 712.5879 | -784.3674 | 80347454.7 | 215.5032 | 8100000 | 0.2195406 | 8100000 | 0.0005855575 | 100767.8 | -271174.9 | -102.3714 | 16.43453 | 0 | 0 | 89.3481 | 293 | 30017.81 | 40041.84
| 294.95 | 17.83889 | 35 | 154336.3 | 14.25234 | 10.105 | 1 | 26852.87 | 2.033492 | 45 | 311.1832 | 151450.6 | 712.5878 | -784.3678 | 77924330.3 | 208.2616 | 8100000 | 0.2289258 | 8100000 | 0.0007344328 | 100565.2 | -271172.6 | -102.1718 | 14.98498 | 0 | 0 | 89.34761 | 293.2 | 30017.81 | 40041.84
| 296.9987 | 18.05057 | 35.2 | 175165.3 | 15.87001 | 5.060002 | 1 | 15109.56 | 1.840455 | 45 | 315.3451 | 171457.5 | 712.5878 | -784.3682 | 81752576.4 | 219.7122 | 8100000 | 0.2207951 | 8100000 | 0.0005769196 | 100913.4 | -271170.7 | -101.9599 | 16.60435 | 0 | 0 | 89.34722 | 293.4 | 30017.81 | 40041.84
| 299.0833 | 18.2622 | 35.4 | 179951.9 | 16.21321 | 6.580002 | 1 | 20252.61 | 1.812079 | 45 | 319.6906 | 176040.9 | 712.5877 | -784.3686 | 82838738.0 | 222.9705 | 8100000 | 0.2204549 | 8100000 | 0.0005530458 | 101545.4 | -271168.8 | -101.7481 | 16.94588 | 0 | 0 | 89.34683 | 293.6 | 30017.81 | 40041.84
| 301.2094 | 18.47387 | 35.6 | 175020.8 | 15.77762 | 6.515002 | 1 | 19513.82 | 1.880622 | 45 | 322.781 | 171319 | 712.5876 | -784.369 | 82530384.1 | 222.045 | 8100000 | 0.2238433 | 8100000 | 0.0005914246 | 101920.3 | -271166.8 | -101.5363 | 16.51228 | 0 | 0 | 89.34641 | 293.8 | 30017.81 | 40041.84
| 303.2183 | 18.68552 | 35.8 | 184621.3 | 16.50525 | -0.9300003 | 1 | -2919.957 | 1.815278 | 45 | 326.2896 | 180507.1 | 712.5875 | -784.3694 | 84283534.3 | 227.3109 | 8100000 | 0.2216983 | 8100000 | 0.0005376035 | 103545.5 | -271164.9 | -101.3245 | 17.23594 | 0 | 0 | 89.34603 | 294 | 30017.81 | 40041.84
| 305.4476 | 18.89721 | 36 | 183854.5 | 16.39746 | 4.330002 | 1 | 13550.03 | 1.844454 | 45 | 331.0831 | 179774 | 712.5874 | -784.3699 | 84632392.0 | 228.3599 | 8100000 | 0.2232858 | 8100000 | 0.0005482388 | 104149.6 | -271162.8 | -101.1126 | 17.12894 | 0 | 0 | 89.3456 | 294.2 | 30017.81 | 40041.84
| 307.4943 | 19.10885 | 36.2 | 164388 | 14.82863 | 3.920001 | 1 | 10984.17 | 2.045087 | 45 | 328.6653 | 161118.1 | 712.5874 | -784.3703 | 81952815.0 | 220.3125 | 8100000 | 0.233169 | 8100000 | 0.00069345 | 104711.6 | -271160.9 | -100.9008 | 15.56369 | 0 | 0 | 89.3452 | 294.4 | 30017.81 | 40041.84
| 309.7721 | 19.32044 | 36.4 | 170659.7 | 15.27446 | 9.150003 | 1 | 26791.97 | 1.957961 | 45 | 329.9123 | 167138.2 | 712.5873 | -784.3707 | 83469470.4 | 224.8644 | 8100000 | 0.2314671 | 8100000 | 0.0006505425 | 104811.6 | -271158.8 | -100.689 | 16.01001 | 0 | 0 | 89.34477 | 294.6 | 30017.81 | 40041.84
| 311.5547 | 19.53214 | 36.6 | 174868.6 | 15.57506 | -0.7900003 | 1 | -2352.008 | 1.943174 | 45 | 331.1266 | 171173.2 | 712.5872 | -784.371 | 84440443.4 | 227.7827 | 8100000 | 0.2313126 | 8100000 | 0.0006263926 | 105583.3 | -271157.1 | -100.4772 | 16.31027 | 0 | 0 | 89.34443 | 294.8 | 30017.81 | 40041.84
| 313.9513 | 19.74375 | 36.8 | 168914.3 | 15.06605 | 1.870001 | 1 | 5374.138 | 2.009519 | 45 | 331.1026 | 165463.7 | 712.5871 | -784.3715 | 83942818.7 | 226.2867 | 8100000 | 0.2352047 | 8100000 | 0.0006786059 | 105426.6 | -271154.9 | -100.2653 | 15.80152 | 0 | 0 | 89.34396 | 295 | 30017.81 | 40041.84
| 316.1686 | 19.95537 | 37 | 177333.4 | 15.67691 | 3.970001 | 1 | 11986.44 | 1.923192 | 45 | 333.0303 | 173534.2 | 712.587 | -784.3719 | 85765729.1 | 231.7709 | 8100000 | 0.2326731 | 8100000 | 0.0006222993 | 105901.6 | -271152.8 | -100.0535 | 16.41187 | 0 | 0 | 89.34354 | 295.2 | 30017.81 | 40041.84
| 317.7988 | 20.16221 | 37.2 | 187712.9 | 16.46053 | 0.6400002 | 1 | 2038.086 | 1.848855 | 45 | 337.7642 | 183461.3 | 712.587 | -784.3722 | 87580458.7 | 237.2415 | 8100000 | 0.2302136 | 8100000 | 0.000561139 | 107728.7 | -271151.3 | -99.84657 | 17.19155 | 0 | 0 | 89.34323 | 295.4 | 30017.81 | 40041.84
| 319.8156 | 20.37026 | 37.4 | 194354.1 | 16.94099 | 3.960001 | 1 | 13082.14 | 1.806491 | 45 | 342.2722 | 189800 | 712.5869 | -784.3726 | 88894081.8 | 241.208 | 8100000 | 0.2291521 | 8100000 | 0.0005288466 | 108634.5 | -271149.4 | -99.63834 | 17.66777 | 0 | 0 | 89.34284 | 295.6 | 30017.81 | 40041.84
| 321.6018 | 20.57834 | 37.6 | 175442.8 | 15.44333 | 5.520002 | 1 | 16517.25 | 1.986741 | 45 | 341.1935 | 171723.3 | 712.5868 | -784.373 | 86383315.6 | 233.6315 | 8100000 | 0.2382212 | 8100000 | 0.0006556319 | 110019.9 | -271147.8 | -99.43012 | 16.17875 | 0 | 0 | 89.34251 | 295.8 | 30017.81 | 40041.84
| 323.7779 | 20.80373 | 37.8 | 179240.4 | 15.69665 | 6.040002 | 1 | 18469.35 | 1.957566 | 45 | 343.6509 | 175360 | 712.5867 | -784.3734 | 87410371.1 | 236.7283 | 8100000 | 0.2380007 | 8100000 | 0.0006350239 | 110514.6 | -271145.7 | -99.20455 | 16.43156 | 0 | 0 | 89.34208 | 296 | 30017.81 | 40041.84
| 325.6568 | 21.02915 | 38 | 173394.4 | 15.22168 | 5.260002 | 1 | 15553.94 | 2.017117 | 45 | 342.2858 | 169760.4 | 712.5866 | -784.3737 | 86736946.1 | 234.6974 | 8100000 | 0.2424475 | 8100000 | 0.0006859178 | 111132.6 | -271144 | -98.97897 | 15.95723 | 0 | 0 | 89.34172 | 296.2 | 30017.81 | 40041.84
| 327.8243 | 21.23719 | 38.2 | 175542.6 | 15.34606 | 3.360001 | 1 | 10038.98 | 2.00153 | 45 | 342.9204 | 171819 | 712.5866 | -784.3742 | 87529957.1 | 237.0891 | 8100000 | 0.2426277 | 8100000 | 0.0006758537 | 113790.8 | -271142 | -98.77075 | 16.08157 | 0 | 0 | 89.34131 | 296.4 | 30017.81 | 40041.84
| 329.9955 | 21.46258 | 38.4 | 169830.1 | 14.87865 | 5.480002 | 1 | 15880.59 | 2.047093 | 45 | 340.4689 | 166342.5 | 712.5865 | -784.3746 | 86907946.1 | 235.2129 | 8100000 | 0.2469576 | 8100000 | 0.0007297485 | 114750.3 | -271139.9 | -98.54518 | 15.61383 | 0 | 0 | 89.34089 | 296.6 | 30017.81 | 40041.84
| 332.1852 | 21.68797 | 38.6 | 187991.3 | 16.21693 | 7.800003 | 1 | 25057.53 | 1.869642 | 45 | 345.2317 | 183727.2 | 712.5864 | -784.375 | 90366337.6 | 245.6601 | 8100000 | 0.2400006 | 8100000 | 0.0006018166 | 114909.4 | -271137.9 | -98.31961 | 16.94957 | 0 | 0 | 89.34047 | 296.8 | 30017.81 | 40041.84
| 334.5387 | 21.9307 | 38.8 | 176876.3 | 15.33328 | 5.550002 | 1 | 16741.02 | 1.991541 | 45 | 344.7828 | 173096.4 | 712.5863 | -784.3754 | 89006260.5 | 241.547 | 8100000 | 0.246395 | 8100000 | 0.0006874388 | 114091.8 | -271135.7 | -98.07668 | 16.06881 | 0 | 0 | 89.34001 | 297 | 30017.81 | 40041.84
| 336.6392 | 22.1561 | 39 | 178371.3 | 15.4113 | 3.130001 | 1 | 9498.338 | 1.979552 | 45 | 344.4483 | 174528 | 712.5862 | -784.3758 | 89645407.4 | 243.4792 | 8100000 | 0.2471526 | 8100000 | 0.0006829109 | 113876 | -271133.7 | -97.85111 | 16.14676 | 0 | 0 | 89.33961 | 297.2 | 30017.81 | 40041.84
| 338.7328 | 22.3815 | 39.2 | 177625.6 | 15.32151 | 8.640003 | 1 | 26289.33 | 1.976355 | 45 | 345.8933 | 173814 | 712.5861 | -784.3763 | 89893664.6 | 244.23 | 8100000 | 0.2489775 | 8100000 | 0.0006956625 | 113050.2 | -271131.7 | -97.62553 | 16.05704 | 0 | 0 | 89.33921 | 297.4 | 30017.81 | 40041.84
| 340.8206 | 22.6069 | 39.4 | 163937.8 | 14.27695 | 4.320002 | 1 | 12076.65 | 2.129828 | 45 | 341.5326 | 160685.6 | 712.5861 | -784.3767 | 87631724.5 | 237.3962 | 8100000 | 0.2579762 | 8100000 | 0.000824904 | 112638.3 | -271129.8 | -97.39996 | 15.00973 | 0 | 0 | 89.3388 | 297.6 | 30017.81 | 40041.84
| 342.8391 | 22.8323 | 39.6 | 177659.6 | 15.25939 | 9.360003 | 1 | 28523.63 | 1.956373 | 45 | 343.143 | 173846.6 | 712.586 | -784.377 | 90627748.2 | 246.4513 | 8100000 | 0.251935 | 8100000 | 0.0007094027 | 112948 | -271127.9 | -97.17438 | 15.99494 | 0 | 0 | 89.33842 | 297.8 | 30017.81 | 40041.84
| 345.1864 | 23.05768 | 39.8 | 184065 | 15.69421 | 5.320002 | 1 | 16683.6 | 1.919205 | 45 | 345.3917 | 179975.2 | 712.5859 | -784.3775 | 92206661.1 | 251.2345 | 8100000 | 0.2500652 | 8100000 | 0.000667412 | 112492.6 | -271125.7 | -96.94881 | 16.42912 | 0 | 0 | 89.33796 | 298 | 30017.81 | 40041.84
| 347.5655 | 23.28305 | 40 | 195042.1 | 16.47024 | 4.340002 | 1 | 14392.14 | 1.845667 | 45 | 351.0774 | 190456 | 712.5858 | -784.378 | 94447097.6 | 258.0346 | 8100000 | 0.2465195 | 8100000 | 0.0006002108 | 111587 | -271123.5 | -96.72324 | 17.20119 | 0 | 0 | 89.3375 | 298.2 | 30017.81 | 40041.84
| 349.4205 | 23.50847 | 40.2 | 182591.9 | 15.51519 | 3.220001 | 1 | 9999.304 | 1.969565 | 45 | 350.7074 | 178566.6 | 712.5857 | -784.3783 | 92742337.7 | 252.859 | 8100000 | 0.2534816 | 8100000 | 0.0006914837 | 113060.4 | -271121.7 | -96.49766 | 16.25051 | 0 | 0 | 89.33715 | 298.4 | 30017.81 | 40041.84
| 351.5313 | 23.73387 | 40.4 | 174215.9 | 14.86738 | 6.160002 | 1 | 18319.78 | 2.041106 | 45 | 348.5174 | 170547.8 | 712.5856 | -784.3787 | 91587171.7 | 249.3569 | 8100000 | 0.2591397 | 8100000 | 0.0007668554 | 113738.2 | -271119.8 | -96.27209 | 15.60253 | 0 | 0 | 89.33674 | 298.6 | 30017.81 | 40041.84
| 353.6805 | 23.95927 | 40.6 | 182680.2 | 15.45248 | 11.41 | 1 | 35894 | 1.932797 | 45 | 350.7113 | 178651.1 | 712.5856 | -784.3791 | 93551616.1 | 255.3149 | 8100000 | 0.2561074 | 8100000 | 0.0007040626 | 113952.3 | -271117.8 | -96.04651 | 16.18789 | 0 | 0 | 89.33633 | 298.8 | 30017.81 | 40041.84
| 355.8634 | 24.18466 | 40.8 | 181924.5 | 15.36149 | 10.76 | 1 | 33661.33 | 1.95318 | 45 | 352.1862 | 177928.3 | 712.5855 | -784.3796 | 93829961.4 | 256.16 | 8100000 | 0.2577498 | 8100000 | 0.0007166023 | 113657.2 | -271115.7 | -95.82094 | 16.097 | 0 | 0 | 89.3359 | 299 | 30017.81 | 40041.84
| 358.0937 | 24.41004 | 41 | 194169.7 | 16.22211 | 3.280001 | 1 | 10819.77 | 1.876045 | 45 | 354.8531 | 189624.1 | 712.5854 | -784.38 | 96345281.3 | 263.8074 | 8100000 | 0.25336 | 8100000 | 0.0006349308 | 113487.9 | -271113.6 | -95.59537 | 16.95472 | 0 | 0 | 89.33548 | 299.2 | 30017.81 | 40041.84
| 360.0653 | 24.63546 | 41.2 | 197568.8 | 16.44042 | 7.590003 | 1 | 25592.34 | 1.851666 | 45 | 358.8122 | 192864.6 | 712.5853 | -784.3804 | 97244448.4 | 266.5456 | 8100000 | 0.2533353 | 8100000 | 0.000618934 | 113542.8 | -271111.8 | -95.36979 | 17.17159 | 0 | 0 | 89.3351 | 299.4 | 30017.81 | 40041.84
| 362.0266 | 24.87822 | 41.4 | 200897.9 | 16.65524 | 5.710002 | 1 | 19520.58 | 1.850867 | 45 | 363.1866 | 196035.8 | 712.5852 | -784.3807 | 98099080.2 | 269.1502 | 8100000 | 0.253603 | 8100000 | 0.0006044899 | 115277.1 | -271110 | -95.12686 | 17.38471 | 0 | 0 | 89.33472 | 299.6 | 30017.81 | 40041.84
| 364.35 | 25.1036 | 41.6 | 212175.5 | 17.4447 | 3.580001 | 1 | 12884.16 | 1.790918 | 45 | 369.6058 | 206759.5 | 712.5851 | -784.3812 | 100216962.7 | 275.6136 | 8100000 | 0.2504925 | 8100000 | 0.0005468474 | 115008.6 | -271107.8 | -94.90129 | 18.16557 | 0 | 0 | 89.33427 | 299.8 | 30017.81 | 40041.84
| 366.2192 | 25.32902 | 41.8 | 243755 | 19.77705 | 5.740002 | 1 | 23704.7 | 1.60707 | 45 | 380.9368 | 236633.9 | 712.5851 | -784.3815 | 104357809.4 | 288.2853 | 8100000 | 0.2427133 | 8100000 | 0.0004180538 | 116354 | -271106 | -94.67571 | 20.45104 | 0 | 0 | 89.33392 | 300 | 30017.81 | 40041.84
| 368.5422 | 25.5544 | 42 | 206726.5 | 16.96623 | 2.570001 | 1 | 9010.285 | 1.900029 | 45 | 381.905 | 201581.8 | 712.585 | -784.382 | 100288230.5 | 275.8313 | 8100000 | 0.2548096 | 8100000 | 0.0005864001 | 116178.7 | -271103.9 | -94.45013 | 17.69276 | 0 | 0 | 89.33347 | 300.2 | 30017.81 | 40041.84
| 370.3805 | 25.79718 | 42.2 | 189096.3 | 15.65827 | 1.740001 | 1 | 5586.987 | 2.059098 | 45 | 379.0449 | 184782.5 | 712.5849 | -784.3823 | 97742363.6 | 268.0628 | 8100000 | 0.2639304 | 8100000 | 0.0007075007 | 116647.2 | -271102.2 | -94.2072 | 16.39329 | 0 | 0 | 89.33311 | 300.4 | 30017.81 | 40041.84
| 372.738 | 26.02256 | 42.4 | 194990.6 | 16.04222 | -0.8800003 | 1 | -2915.143 | 1.993553 | 45 | 378.0673 | 190407 | 712.5848 | -784.3828 | 99245222.1 | 272.6465 | 8100000 | 0.2622046 | 8100000 | 0.0006711864 | 116586.1 | -271099.9 | -93.98163 | 16.7758 | 0 | 0 | 89.33266 | 300.6 | 30017.81 | 40041.84
| 374.6199 | 26.24798 | 42.6 | 206702.1 | 16.86152 | 2.480001 | 1 | 8693.254 | 1.902429 | 45 | 382.3167 | 201558.6 | 712.5847 | -784.3832 | 101449791.5 | 279.3815 | 8100000 | 0.2587287 | 8100000 | 0.000602458 | 117643 | -271098.2 | -93.75605 | 17.5891 | 0 | 0 | 89.3323 | 300.8 | 30017.81 | 40041.84
| 376.4665 | 26.49076 | 42.8 | 204498.1 | 16.67422 | 0.3300001 | 1 | 1141.795 | 1.933204 | 45 | 384.0915 | 199462.4 | 712.5847 | -784.3835 | 101426822.4 | 279.3113 | 8100000 | 0.261181 | 8100000 | 0.000621207 | 119118.7 | -271096.5 | -93.51312 | 17.40353 | 0 | 0 | 89.33195 | 301 | 30017.81 | 40041.84
| 379.1045 | 26.73346 | 43 | 182739.6 | 15.0717 | 3.760001 | 1 | 11690.39 | 2.119451 | 45 | 377.9137 | 178707.9 | 712.5846 | -784.384 | 98176085.1 | 269.385 | 8100000 | 0.2723011 | 8100000 | 0.0007850735 | 118032.5 | -271094 | -93.2702 | 15.80718 | 0 | 0 | 89.33143 | 301.2 | 30017.81 | 40041.84
| 381.0254 | 26.95888 | 43.2 | 190156.8 | 15.56965 | 5.070002 | 1 | 16411.6 | 2.03752 | 45 | 378.4435 | 185795 | 712.5845 | -784.3844 | 99916714.4 | 274.6965 | 8100000 | 0.2698135 | 8100000 | 0.0007311371 | 118414.1 | -271092.2 | -93.04462 | 16.30486 | 0 | 0 | 89.33107 | 301.4 | 30017.81 | 40041.84
| 382.9422 | 27.20165 | 43.4 | 201987.4 | 16.38595 | 2.570001 | 1 | 8807.911 | 1.930009 | 45 | 379.2203 | 197073.1 | 712.5844 | -784.3848 | 102286057.2 | 281.9397 | 8100000 | 0.265937 | 8100000 | 0.0006538335 | 118871 | -271090.4 | -92.80169 | 17.11751 | 0 | 0 | 89.3307 | 301.6 | 30017.81 | 40041.84
| 385.4699 | 27.44436 | 43.6 | 200941.9 | 16.26683 | 0.8300003 | 1 | 2826.742 | 1.955988 | 45 | 382.0315 | 196077.7 | 712.5843 | -784.3853 | 102644232.6 | 283.036 | 8100000 | 0.2673736 | 8100000 | 0.0006665499 | 118289.4 | -271088 | -92.55876 | 16.99917 | 0 | 0 | 89.33021 | 301.8 | 30017.81 | 40041.84
| 387.5528 | 27.66976 | 43.8 | 196524.5 | 15.91997 | 9.210003 | 1 | 30980.71 | 1.972376 | 45 | 381.8134 | 191869.3 | 712.5842 | -784.3856 | 102291437.0 | 281.9562 | 8100000 | 0.2704993 | 8100000 | 0.0007025753 | 118773.3 | -271086.1 | -92.33318 | 16.65411 | 0 | 0 | 89.32981 | 302 | 30017.81 | 40041.84
| 389.8612 | 27.89514 | 44 | 195746.4 | 15.82659 | 5.370002 | 1 | 17889.66 | 1.999154 | 45 | 382.2028 | 191127.6 | 712.5841 | -784.3861 | 102626345.7 | 282.9812 | 8100000 | 0.2718127 | 8100000 | 0.00071394 | 117682.7 | -271083.9 | -92.10761 | 16.56108 | 0 | 0 | 89.32936 | 302.2 | 30017.81 | 40041.84
| 391.8681 | 28.15526 | 44.2 | 205569.1 | 16.49331 | 4.920002 | 1 | 17187.75 | 1.92042 | 45 | 384.9198 | 200481.1 | 712.5841 | -784.3865 | 104638578.8 | 289.1462 | 8100000 | 0.2690715 | 8100000 | 0.0006533782 | 118020.3 | -271082 | -91.84733 | 17.22409 | 0 | 0 | 89.32898 | 302.4 | 30017.81 | 40041.84
| 394.201 | 28.36328 | 44.4 | 197460 | 15.8798 | 2.110001 | 1 | 7070.492 | 2.001154 | 45 | 384.4353 | 192760.9 | 712.584 | -784.3869 | 103765656.2 | 286.4705 | 8100000 | 0.2733398 | 8100000 | 0.0007133766 | 117150.3 | -271079.8 | -91.6391 | 16.6141 | 0 | 0 | 89.32852 | 302.6 | 30017.81 | 40041.84
| 395.9561 | 28.62343 | 44.6 | 194206.2 | 15.63242 | 4.000001 | 1 | 13204.87 | 2.021938 | 45 | 382.8251 | 189658.9 | 712.5839 | -784.3873 | 103421473.0 | 285.416 | 8100000 | 0.2767648 | 8100000 | 0.0007442454 | 118028.2 | -271078.2 | -91.37882 | 16.36749 | 0 | 0 | 89.32819 | 302.8 | 30017.81 | 40041.84
| 398.3474 | 28.8488 | 44.8 | 204293.2 | 16.29795 | 4.910002 | 1 | 17048.38 | 1.940006 | 45 | 386.4765 | 199267.4 | 712.5838 | -784.3877 | 105711600.2 | 292.4379 | 8100000 | 0.272901 | 8100000 | 0.0006778607 | 117853.4 | -271076 | -91.15324 | 17.03009 | 0 | 0 | 89.32772 | 303 | 30017.81 | 40041.84
| 400.4457 | 29.09155 | 45 | 202920.8 | 16.17015 | 9.820004 | 1 | 34126.76 | 1.93601 | 45 | 387.413 | 197961.5 | 712.5837 | -784.3881 | 105869551.5 | 292.9227 | 8100000 | 0.2747868 | 8100000 | 0.0006928425 | 118337 | -271074 | -90.91031 | 16.90306 | 0 | 0 | 89.32732 | 303.2 | 30017.81 | 40041.84
| 402.5407 | 29.33431 | 45.2 | 222698.1 | 17.52969 | 3.760001 | 1 | 14189.76 | 1.824502 | 45 | 394.86 | 216739.2 | 712.5836 | -784.3885 | 109391620.0 | 303.749 | 8100000 | 0.2681586 | 8100000 | 0.0005800472 | 118448.2 | -271072 | -90.66738 | 18.24942 | 0 | 0 | 89.32692 | 303.4 | 30017.81 | 40041.84
| 404.8065 | 29.55969 | 45.4 | 219856.3 | 17.28777 | 7.990003 | 1 | 29931.55 | 1.850881 | 45 | 398.5922 | 214046.5 | 712.5835 | -784.389 | 109463100.5 | 303.969 | 8100000 | 0.2700425 | 8100000 | 0.0005997122 | 118030.6 | -271069.9 | -90.44181 | 18.01065 | 0 | 0 | 89.32647 | 303.6 | 30017.81 | 40041.84
| 407.0156 | 29.80244 | 45.6 | 210681.6 | 16.60777 | 7.580003 | 1 | 27218.45 | 1.936812 | 45 | 399.6796 | 205340.7 | 712.5835 | -784.3894 | 108473136.7 | 300.9227 | 8100000 | 0.2747449 | 8100000 | 0.0006584443 | 117498.6 | -271067.8 | -90.19888 | 17.33764 | 0 | 0 | 89.32606 | 303.8 | 30017.81 | 40041.84
| 409.0566 | 30.02785 | 45.8 | 180647.6 | 14.51554 | 8.270003 | 1 | 25567.7 | 2.199397 | 45 | 390.9887 | 176706.7 | 712.5834 | -784.3898 | 103086175.7 | 284.3891 | 8100000 | 0.2912888 | 8100000 | 0.0009023613 | 117592.6 | -271065.9 | -89.9733 | 15.24953 | 0 | 0 | 89.32566 | 304 | 30017.81 | 40041.84
| 411.0559 | 30.27061 | 46 | 221037.6 | 17.26792 | 4.870002 | 1 | 18263.4 | 1.848086 | 45 | 397.631 | 215166 | 712.5833 | -784.3902 | 110883874.0 | 308.345 | 8100000 | 0.2729938 | 8100000 | 0.0006075887 | 117995.3 | -271064.1 | -89.73037 | 17.99104 | 0 | 0 | 89.32528 | 304.2 | 30017.81 | 40041.84
| 413.2548 | 30.51336 | 46.2 | 195161.2 | 15.44506 | 6.210002 | 1 | 20648.27 | 2.0759 | 45 | 396.3005 | 190569.6 | 712.5832 | -784.3906 | 106869304.3 | 295.9926 | 8100000 | 0.2855203 | 8100000 | 0.0007856403 | 118159.9 | -271062 | -89.48744 | 16.18048 | 0 | 0 | 89.32485 | 304.4 | 30017.81 | 40041.84
| 415.3152 | 30.73876 | 46.4 | 196758.7 | 15.5244 | 4.080001 | 1 | 13643.5 | 2.050721 | 45 | 393.3165 | 192092.5 | 712.5831 | -784.391 | 107570074.4 | 298.146 | 8100000 | 0.2857557 | 8100000 | 0.0007786444 | 118618.6 | -271060.1 | -89.26186 | 16.2597 | 0 | 0 | 89.32446 | 304.6 | 30017.81 | 40041.84
| 417.4316 | 30.98152 | 46.6 | 237665.9 | 18.32536 | 2.440001 | 1 | 9802.745 | 1.756563 | 45 | 404.5638 | 230891.2 | 712.5831 | -784.3914 | 114551502.3 | 319.6636 | 8100000 | 0.2704593 | 8100000 | 0.0005378851 | 118699.2 | -271058.1 | -89.01893 | 19.03228 | 0 | 0 | 89.32405 | 304.8 | 30017.81 | 40041.84
| 419.5931 | 31.20691 | 46.8 | 208421.8 | 16.25791 | 3.310001 | 1 | 11703.76 | 1.983977 | 45 | 402.246 | 203193.5 | 712.583 | -784.3918 | 110543404.6 | 307.2959 | 8100000 | 0.2823046 | 8100000 | 0.0007045065 | 118707 | -271056.1 | -88.79335 | 16.99031 | 0 | 0 | 89.32363 | 305 | 30017.81 | 40041.84
| 421.7212 | 31.44967 | 47 | 210630.6 | 16.37756 | 2.010001 | 1 | 7174.788 | 1.972387 | 45 | 403.617 | 205292.2 | 712.5829 | -784.3922 | 111335559.1 | 309.7373 | 8100000 | 0.2824764 | 8100000 | 0.0006951743 | 118947.4 | -271054.1 | -88.55042 | 17.10917 | 0 | 0 | 89.32322 | 305.2 | 30017.81 | 40041.84
| 423.7966 | 31.69242 | 47.2 | 201959.5 | 15.75769 | 3.030001 | 1 | 10386.19 | 2.04353 | 45 | 401.629 | 197046.5 | 712.5828 | -784.3926 | 110156196.8 | 306.1032 | 8100000 | 0.2877044 | 8100000 | 0.000761987 | 119182.5 | -271052.1 | -88.30749 | 16.49241 | 0 | 0 | 89.32282 | 305.4 | 30017.81 | 40041.84
| 425.8077 | 31.93519 | 47.4 | 219085.2 | 16.89648 | 5.720002 | 1 | 21285.84 | 1.898449 | 45 | 405.4986 | 213315.5 | 712.5827 | -784.393 | 113521936.6 | 316.4831 | 8100000 | 0.2813129 | 8100000 | 0.0006524753 | 119962 | -271050.3 | -88.06456 | 17.62372 | 0 | 0 | 89.32244 | 305.6 | 30017.81 | 40041.84
| 427.9701 | 32.16058 | 47.6 | 203737.7 | 15.81853 | 13.43 | 1 | 47266.44 | 1.992773 | 45 | 405.5689 | 198738.9 | 712.5826 | -784.3934 | 111284694.7 | 309.5805 | 8100000 | 0.2889938 | 8100000 | 0.0007598041 | 120507 | -271048.2 | -87.83898 | 16.55306 | 0 | 0 | 89.32202 | 305.8 | 30017.81 | 40041.84
| 430.0333 | 32.40334 | 47.8 | 199864.4 | 15.53017 | 6.870002 | 1 | 23403.19 | 2.055123 | 45 | 402.1301 | 195051.5 | 712.5826 | -784.3938 | 110914142.4 | 308.4383 | 8100000 | 0.292148 | 8100000 | 0.0007954993 | 120751.1 | -271046.3 | -87.59605 | 16.26546 | 0 | 0 | 89.32162 | 306 | 30017.81 | 40041.84
| 432.0902 | 32.6461 | 48 | 208188.7 | 16.0617 | 2.100001 | 1 | 7411.358 | 1.996371 | 45 | 403.9126 | 202971.9 | 712.5825 | -784.3942 | 112873934.5 | 314.4826 | 8100000 | 0.2892262 | 8100000 | 0.0007386482 | 121212.5 | -271044.4 | -87.35312 | 16.79518 | 0 | 0 | 89.32123 | 306.2 | 30017.81 | 40041.84
| 434.3993 | 32.88884 | 48.2 | 198371.4 | 15.37045 | 5.440002 | 1 | 18362.54 | 2.062718 | 45 | 399.5845 | 193629.3 | 712.5824 | -784.3947 | 111438173.0 | 310.0536 | 8100000 | 0.2951308 | 8100000 | 0.0008196175 | 120955.9 | -271042.2 | -87.11019 | 16.10595 | 0 | 0 | 89.32078 | 306.4 | 30017.81 | 40041.84
| 436.3557 | 33.13161 | 48.4 | 217707.9 | 16.64192 | 5.260002 | 1 | 19443.53 | 1.904448 | 45 | 403.9685 | 212009.6 | 712.5823 | -784.3951 | 115377800.1 | 322.2179 | 8100000 | 0.2871576 | 8100000 | 0.0006855118 | 121178.9 | -271040.4 | -86.86725 | 17.3715 | 0 | 0 | 89.32041 | 306.6 | 30017.81 | 40041.84
| 438.3838 | 33.37437 | 48.6 | 214271.1 | 16.38134 | 2.180001 | 1 | 7913.974 | 1.948413 | 45 | 405.4943 | 208749 | 712.5822 | -784.3954 | 115166813.8 | 321.5655 | 8100000 | 0.2897916 | 8100000 | 0.0007128642 | 121772.2 | -271038.5 | -86.62432 | 17.11292 | 0 | 0 | 89.32002 | 306.8 | 30017.81 | 40041.84
| 440.6944 | 33.61711 | 48.8 | 214432.2 | 16.35691 | 2.860001 | 1 | 10394.6 | 1.953609 | 45 | 407.0874 | 208901.9 | 712.5821 | -784.3959 | 115667866.8 | 323.1149 | 8100000 | 0.2906348 | 8100000 | 0.0007169699 | 121403.1 | -271036.3 | -86.38139 | 17.08866 | 0 | 0 | 89.31957 | 307 | 30017.81 | 40041.84
| 442.7137 | 33.85987 | 49 | 219476.8 | 16.66697 | 7.340003 | 1 | 27421.99 | 1.910045 | 45 | 410.013 | 213686.8 | 712.5821 | -784.3963 | 116925754.6 | 327.0071 | 8100000 | 0.2895844 | 8100000 | 0.0006893326 | 121912.6 | -271034.5 | -86.13846 | 17.39634 | 0 | 0 | 89.31918 | 307.2 | 30017.81 | 40041.84
| 444.7716 | 34.10264 | 49.2 | 222025.7 | 16.80824 | 10.71 | 1 | 40721.12 | 1.885666 | 45 | 413.2155 | 216102.2 | 712.582 | -784.3967 | 117754455.2 | 329.5733 | 8100000 | 0.289608 | 8100000 | 0.0006784256 | 122411.4 | -271032.5 | -85.89552 | 17.53634 | 0 | 0 | 89.31879 | 307.4 | 30017.81 | 40041.84
| 447.1432 | 34.34537 | 49.4 | 201674.9 | 15.42029 | 9.560003 | 1 | 33006.18 | 2.069118 | 45 | 411.2399 | 196775.5 | 712.5819 | -784.3971 | 114471925.1 | 319.4177 | 8100000 | 0.3000331 | 8100000 | 0.0008281046 | 121930.9 | -271030.3 | -85.65259 | 16.15574 | 0 | 0 | 89.31833 | 307.6 | 30017.81 | 40041.84
| 449.262 | 34.58812 | 49.6 | 211225.6 | 16.02155 | 3.080001 | 1 | 11032.04 | 2.002373 | 45 | 411.2266 | 205857.4 | 712.5818 | -784.3975 | 116745684.6 | 326.4497 | 8100000 | 0.2962689 | 8100000 | 0.0007602469 | 122066.1 | -271028.3 | -85.40966 | 16.75523 | 0 | 0 | 89.31792 | 307.8 | 30017.81 | 40041.84
| 451.0466 | 34.83091 | 49.8 | 253649.9 | 18.84954 | 6.520002 | 1 | 28017.05 | 1.717405 | 45 | 423.7863 | 245948.1 | 712.5817 | -784.3979 | 123709511.0 | 348.0575 | 8100000 | 0.281554 | 8100000 | 0.0005309039 | 123672.5 | -271026.7 | -85.16673 | 19.54599 | 0 | 0 | 89.31758 | 308 | 30017.81 | 40041.84
| 453.247 | 35.07366 | 50 | 220198.3 | 16.56226 | 2.600001 | 1 | 9696.375 | 1.977994 | 45 | 422.9077 | 214370.7 | 712.5817 | -784.3983 | 119113627.5 | 333.7854 | 8100000 | 0.2944554 | 8100000 | 0.0007093715 | 123779.6 | -271024.6 | -84.92379 | 17.2925 | 0 | 0 | 89.31715 | 308.2 | 30017.81 | 40041.84
| 455.4676 | 35.33375 | 50.2 | 210104.2 | 15.86574 | 1.660001 | 1 | 5909.742 | 2.049537 | 45 | 418.2969 | 204792.2 | 712.5816 | -784.3987 | 117678560.2 | 329.3382 | 8100000 | 0.3002565 | 8100000 | 0.0007849481 | 123529.4 | -271022.5 | -84.66351 | 16.60009 | 0 | 0 | 89.31672 | 308.4 | 30017.81 | 40041.84
| 457.6626 | 35.5765 | 50.4 | 237921.1 | 17.67721 | 0.3500001 | 1 | 1404.611 | 1.847301 | 45 | 425.5296 | 231132.1 | 712.5815 | -784.3992 | 122891687.4 | 345.5146 | 8100000 | 0.2894948 | 8100000 | 0.0006163365 | 123069.8 | -271020.4 | -84.42058 | 18.39485 | 0 | 0 | 89.3163 | 308.6 | 30017.81 | 40041.84
| 459.9668 | 35.81924 | 50.6 | 229903 | 17.106 | 2.570001 | 1 | 9996.676 | 1.917645 | 45 | 427.6303 | 223557.7 | 712.5814 | -784.3996 | 122119775.4 | 343.1157 | 8100000 | 0.2933124 | 8100000 | 0.0006645809 | 122749.8 | -271018.3 | -84.17765 | 17.83101 | 0 | 0 | 89.31586 | 308.8 | 30017.81 | 40041.84
| 461.6866 | 36.06203 | 50.8 | 231401.5 | 17.18329 | 2.810001 | 1 | 11001.42 | 1.919244 | 45 | 430.7934 | 224974.4 | 712.5813 | -784.3999 | 122663463.0 | 344.8052 | 8100000 | 0.2939917 | 8100000 | 0.0006604481 | 124552.5 | -271016.7 | -83.93471 | 17.90742 | 0 | 0 | 89.31552 | 309 | 30017.81 | 40041.84
| 464.0621 | 36.30477 | 51 | 205536.3 | 15.45394 | 1.14 | 1 | 3970.699 | 2.122281 | 45 | 423.8301 | 200449.9 | 712.5812 | -784.4004 | 118404179.8 | 331.5863 | 8100000 | 0.3066173 | 8100000 | 0.0008427668 | 124282.1 | -271014.5 | -83.69178 | 16.18935 | 0 | 0 | 89.31507 | 309.2 | 30017.81 | 40041.84
| 466.2595 | 36.56487 | 51.2 | 212661.7 | 15.88738 | 7.180003 | 1 | 26003.31 | 2.036351 | 45 | 423.7004 | 207221.2 | 712.5811 | -784.4008 | 120248420.5 | 337.3052 | 8100000 | 0.3040777 | 8100000 | 0.0007928773 | 123803 | -271012.4 | -83.43149 | 16.62165 | 0 | 0 | 89.31464 | 309.4 | 30017.81 | 40041.84
| 468.1537 | 36.80765 | 51.4 | 223223.6 | 16.55149 | 3.410001 | 1 | 12895.04 | 1.968007 | 45 | 426.7356 | 217236.9 | 712.5811 | -784.4012 | 122560499.0 | 344.4852 | 8100000 | 0.3003223 | 8100000 | 0.0007244001 | 124493.7 | -271010.6 | -83.18856 | 17.28181 | 0 | 0 | 89.31428 | 309.6 | 30017.81 | 40041.84
| 470.4836 | 37.05038 | 51.6 | 228859.7 | 16.88529 | 1.03 | 1 | 3984.945 | 1.933236 | 45 | 428.8354 | 222571.1 | 712.581 | -784.4016 | 124033437.8 | 349.0651 | 8100000 | 0.2987128 | 8100000 | 0.0006937048 | 124268.2 | -271008.4 | -82.94562 | 17.61263 | 0 | 0 | 89.31383 | 309.8 | 30017.81 | 40041.84
| 472.5442 | 37.3105 | 51.8 | 217107.1 | 16.09331 | 3.490001 | 1 | 12844.81 | 2.026761 | 45 | 427.7414 | 211439.8 | 712.5809 | -784.402 | 122293175.2 | 343.6544 | 8100000 | 0.3050906 | 8100000 | 0.000776254 | 124076.7 | -271006.5 | -82.68534 | 16.82663 | 0 | 0 | 89.31343 | 310 | 30017.81 | 40041.84
| 474.7179 | 37.55325 | 52 | 217574.9 | 16.09387 | 4.600002 | 1 | 16982.11 | 2.013573 | 45 | 426.4369 | 211883.4 | 712.5808 | -784.4024 | 122812533.7 | 345.2685 | 8100000 | 0.305777 | 8100000 | 0.0007779483 | 124843.5 | -271004.5 | -82.4424 | 16.8272 | 0 | 0 | 89.31301 | 310.2 | 30017.81 | 40041.84
| 476.6897 | 37.79602 | 52.2 | 201428.9 | 15.03671 | 7.620003 | 1 | 26186.59 | 2.140271 | 45 | 422.7058 | 196541.4 | 712.5807 | -784.4028 | 119814858.2 | 335.9601 | 8100000 | 0.3154535 | 8100000 | 0.0009135305 | 125623.3 | -271002.6 | -82.19947 | 15.77215 | 0 | 0 | 89.31264 | 310.4 | 30017.81 | 40041.84
| 478.7532 | 38.05613 | 52.4 | 200718.7 | 14.96866 | 6.500002 | 1 | 22224.12 | 2.128281 | 45 | 417.8729 | 195865.2 | 712.5807 | -784.4032 | 120006220.8 | 336.5537 | 8100000 | 0.317118 | 8100000 | 0.0009263382 | 125702.4 | -271000.7 | -81.93918 | 15.704 | 0 | 0 | 89.31223 | 310.6 | 30017.81 | 40041.84
| 480.8352 | 38.29889 | 52.6 | 221240.7 | 16.25127 | 7.630003 | 1 | 28742.13 | 1.948028 | 45 | 421.7301 | 215358.4 | 712.5806 | -784.4036 | 124656228.0 | 351.003 | 8100000 | 0.3072361 | 8100000 | 0.0007673208 | 126548.7 | -270998.8 | -81.69625 | 16.9837 | 0 | 0 | 89.31184 | 310.8 | 30017.81 | 40041.84
| 482.9907 | 38.559 | 52.8 | 229297.2 | 16.74195 | 4.270002 | 1 | 16587.82 | 1.916054 | 45 | 426.9333 | 222984.9 | 712.5805 | -784.404 | 126540045.8 | 356.8695 | 8100000 | 0.3047178 | 8100000 | 0.0007191986 | 126351.7 | -270996.7 | -81.43596 | 17.47066 | 0 | 0 | 89.31142 | 311 | 30017.81 | 40041.84
| 484.9752 | 38.80177 | 53 | 208421.8 | 15.38213 | 7.410003 | 1 | 26321.75 | 2.066733 | 45 | 421.8485 | 203193.4 | 712.5804 | -784.4044 | 122838143.4 | 345.3481 | 8100000 | 0.3158772 | 8100000 | 0.000875963 | 126957.7 | -270994.9 | -81.19302 | 16.11762 | 0 | 0 | 89.31104 | 311.2 | 30017.81 | 40041.84
| 487.3107 | 39.06186 | 53.2 | 236789.9 | 17.16555 | 7.750003 | 1 | 31201.12 | 1.850509 | 45 | 428.1958 | 230064.4 | 712.5803 | -784.4049 | 128694498.4 | 363.5876 | 8100000 | 0.3035239 | 8100000 | 0.0006831988 | 127650 | -270992.7 | -80.93274 | 17.88989 | 0 | 0 | 89.31059 | 311.4 | 30017.81 | 40041.84
| 489.4362 | 39.32197 | 53.4 | 250151.3 | 18.0025 | -0.6200002 | 1 | -2619.939 | 1.805346 | 45 | 436.6898 | 242657.3 | 712.5802 | -784.4053 | 131241529.9 | 371.5417 | 8100000 | 0.2996153 | 8100000 | 0.0006162408 | 127433.1 | -270990.7 | -80.67245 | 18.71507 | 0 | 0 | 89.31017 | 311.6 | 30017.81 | 40041.84
| 491.4334 | 39.56474 | 53.6 | 247003.2 | 17.76874 | 4.150001 | 1 | 17332.3 | 1.841717 | 45 | 441.1604 | 239693.9 | 712.5802 | -784.4057 | 131163902.8 | 371.2991 | 8100000 | 0.3016435 | 8100000 | 0.0006359514 | 128103.9 | -270988.8 | -80.42952 | 18.48501 | 0 | 0 | 89.30979 | 311.8 | 30017.81 | 40041.84
| 493.3832 | 39.82486 | 53.8 | 242514.9 | 17.45226 | 3.010001 | 1 | 12337.64 | 1.890478 | 45 | 444.2715 | 235465 | 712.5801 | -784.406 | 130818937.3 | 370.2211 | 8100000 | 0.3044274 | 8100000 | 0.0006640461 | 129134.2 | -270987 | -80.16923 | 18.17303 | 0 | 0 | 89.30942 | 312 | 30017.81 | 40041.84
| 495.7258 | 40.08495 | 54 | 222636.8 | 16.14858 | 11.61 | 1 | 44353.98 | 2.008384 | 45 | 442.6603 | 216681.1 | 712.58 | -784.4065 | 127765962.0 | 360.6911 | 8100000 | 0.3137373 | 8100000 | 0.0007930637 | 128618.8 | -270984.8 | -79.90894 | 16.88161 | 0 | 0 | 89.30897 | 312.2 | 30017.81 | 40041.84
| 497.8997 | 40.34506 | 54.2 | 228077.9 | 16.46555 | 8.060003 | 1 | 31299.73 | 1.987602 | 45 | 443.7372 | 221831.6 | 712.5799 | -784.4069 | 129221073.9 | 365.231 | 8100000 | 0.3122173 | 8100000 | 0.0007605794 | 126884.9 | -270982.8 | -79.64865 | 17.19654 | 0 | 0 | 89.30854 | 312.4 | 30017.81 | 40041.84
| 500.4312 | 40.59645 | 54.4 | 205056.2 | 14.98678 | 3.380001 | 1 | 11762.89 | 2.17705 | 45 | 434.4435 | 199993.3 | 712.5798 | -784.4074 | 124959934.0 | 351.9483 | 8100000 | 0.3248758 | 8100000 | 0.0009468101 | 124875.9 | -270980.4 | -79.39704 | 15.72215 | 0 | 0 | 89.30805 | 312.6 | 30017.81 | 40041.84
| 502.2709 | 40.84791 | 54.6 | 236434.6 | 16.93719 | 4.550002 | 1 | 18216.85 | 1.914062 | 45 | 439.5995 | 229728.9 | 712.5797 | -784.4078 | 131610897.7 | 372.6962 | 8100000 | 0.3103688 | 8100000 | 0.0007165863 | 125322.1 | -270978.7 | -79.14543 | 17.66402 | 0 | 0 | 89.3077 | 312.8 | 30017.81 | 40041.84
| 504.4405 | 41.10802 | 54.8 | 247068.6 | 17.58553 | 8.430003 | 1 | 35413.52 | 1.844119 | 45 | 445.5045 | 239755.5 | 712.5797 | -784.4082 | 133834876.6 | 379.6533 | 8100000 | 0.3071548 | 8100000 | 0.0006604078 | 125311.9 | -270976.6 | -78.88514 | 18.30447 | 0 | 0 | 89.30728 | 313 | 30017.81 | 40041.84
| 506.5572 | 41.35078 | 55 | 221388.5 | 15.93246 | 10.4 | 1 | 39404.9 | 2.031969 | 45 | 443.5799 | 215498.6 | 712.5796 | -784.4086 | 129618861.9 | 366.4728 | 8100000 | 0.3190182 | 8100000 | 0.0008273592 | 125576.4 | -270974.6 | -78.64221 | 16.66654 | 0 | 0 | 89.30688 | 313.2 | 30017.81 | 40041.84
| 508.6018 | 41.60222 | 55.2 | 232533.6 | 16.60641 | 3.720001 | 1 | 14643.35 | 1.96922 | 45 | 444.5231 | 226044.4 | 712.5795 | -784.409 | 132162397.4 | 374.4205 | 8100000 | 0.3147811 | 8100000 | 0.0007545111 | 125676 | -270972.7 | -78.39059 | 17.33629 | 0 | 0 | 89.30648 | 313.4 | 30017.81 | 40041.84
| 510.6694 | 41.85366 | 55.4 | 228659.7 | 16.33688 | 4.350002 | 1 | 16853.97 | 1.998398 | 45 | 444.1194 | 222382 | 712.5794 | -784.4094 | 131832846.3 | 373.3901 | 8100000 | 0.3174752 | 8100000 | 0.0007850092 | 126780.1 | -270970.8 | -78.13898 | 17.06877 | 0 | 0 | 89.30608 | 313.6 | 30017.81 | 40041.84
| 512.6707 | 42.09643 | 55.6 | 213264.6 | 15.35618 | 5.150002 | 1 | 18654.66 | 2.118302 | 45 | 440.2854 | 207793.6 | 712.5793 | -784.4098 | 129027791.4 | 364.6277 | 8100000 | 0.3262586 | 8100000 | 0.0009076708 | 127249.2 | -270968.9 | -77.89605 | 16.09169 | 0 | 0 | 89.3057 | 313.8 | 30017.81 | 40041.84
| 514.6703 | 42.35655 | 55.8 | 196884.1 | 14.33593 | 9.460003 | 1 | 31894.12 | 2.223818 | 45 | 431.5695 | 192212.1 | 712.5793 | -784.4101 | 125400355.8 | 353.3195 | 8100000 | 0.3377706 | 8100000 | 0.001071568 | 128168 | -270967.1 | -77.63576 | 15.06904 | 0 | 0 | 89.30532 | 314 | 30017.81 | 40041.84
| 516.9427 | 42.61665 | 56 | 233863.7 | 16.58334 | 6.130002 | 1 | 24325.09 | 1.921262 | 45 | 437.7004 | 227301 | 712.5792 | -784.4106 | 134032278.4 | 380.2712 | 8100000 | 0.3179581 | 8100000 | 0.0007641425 | 127647.1 | -270964.9 | -77.37547 | 17.31341 | 0 | 0 | 89.30487 | 314.2 | 30017.81 | 40041.84
| 518.7954 | 42.87679 | 56.2 | 245411.4 | 17.28553 | 8.390003 | 1 | 35012.83 | 1.842925 | 45 | 442.2623 | 238194.6 | 712.5791 | -784.4109 | 136422619.0 | 387.76 | 8100000 | 0.3142938 | 8100000 | 0.0006981578 | 128526.8 | -270963.2 | -77.11518 | 18.00843 | 0 | 0 | 89.30452 | 314.4 | 30017.81 | 40041.84
| 521.0592 | 43.11953 | 56.4 | 267667.6 | 18.66111 | -1.32 | 1 | -5954.862 | 1.749001 | 45 | 451.9235 | 259105.4 | 712.579 | -784.4114 | 140398421.2 | 400.239 | 8100000 | 0.3071226 | 8100000 | 0.0005902051 | 129956.7 | -270961.1 | -76.87224 | 19.36151 | 0 | 0 | 89.30409 | 314.6 | 30017.81 | 40041.84
| 523.3833 | 43.37962 | 56.6 | 247383.4 | 17.34445 | 4.480002 | 1 | 18744.21 | 1.896084 | 45 | 455.0616 | 240051.9 | 712.5789 | -784.4118 | 137732416.7 | 391.8679 | 8100000 | 0.3149558 | 8100000 | 0.000695129 | 129600.3 | -270958.9 | -76.61195 | 18.06662 | 0 | 0 | 89.30363 | 314.8 | 30017.81 | 40041.84
| 525.4161 | 43.63974 | 56.8 | 220431.1 | 15.64921 | 6.220002 | 1 | 23299.86 | 2.08913 | 45 | 449.3154 | 214591.3 | 712.5788 | -784.4122 | 132966355.0 | 376.9352 | 8100000 | 0.3282014 | 8100000 | 0.000880759 | 129548.5 | -270957 | -76.35166 | 16.38424 | 0 | 0 | 89.30324 | 315 | 30017.81 | 40041.84
| 527.2333 | 43.89988 | 57 | 233214.6 | 16.41631 | 1.870001 | 1 | 7373.058 | 1.992408 | 45 | 450.3317 | 226687.9 | 712.5788 | -784.4126 | 135878607.4 | 386.0547 | 8100000 | 0.3230817 | 8100000 | 0.0007915392 | 130629.9 | -270955.3 | -76.09137 | 17.14765 | 0 | 0 | 89.30289 | 315.2 | 30017.81 | 40041.84
| 529.6369 | 44.15997 | 57.2 | 243918.9 | 17.04715 | 2.920001 | 1 | 12035.52 | 1.91647 | 45 | 452.8824 | 236788.4 | 712.5787 | -784.413 | 138365346.2 | 393.8541 | 8100000 | 0.3191548 | 8100000 | 0.0007278781 | 130351.2 | -270953 | -75.83108 | 17.77281 | 0 | 0 | 89.30243 | 315.4 | 30017.81 | 40041.84
| 531.8278 | 44.42007 | 57.4 | 260030 | 18.02334 | 8.880003 | 1 | 39237.9 | 1.811354 | 45 | 460.4545 | 251942 | 712.5786 | -784.4135 | 141501935.2 | 403.7077 | 8100000 | 0.3139185 | 8100000 | 0.0006442481 | 128744.2 | -270951 | -75.57079 | 18.73556 | 0 | 0 | 89.302 | 315.6 | 30017.81 | 40041.84
| 533.7076 | 44.66286 | 57.6 | 259197.1 | 17.94601 | 8.350003 | 1 | 36746.51 | 1.84213 | 45 | 466.1663 | 251160.1 | 712.5785 | -784.4138 | 141745416.3 | 404.4734 | 8100000 | 0.3150921 | 8100000 | 0.0006519388 | 128989.8 | -270949.2 | -75.32786 | 18.6595 | 0 | 0 | 89.30165 | 315.8 | 30017.81 | 40041.84
| 535.8861 | 44.94032 | 57.8 | 246954.5 | 17.15575 | 0.9600003 | 1 | 4000.054 | 1.950445 | 45 | 465.9558 | 239648.1 | 712.5784 | -784.4142 | 140132196.1 | 399.4025 | 8100000 | 0.3206994 | 8100000 | 0.0007226413 | 128651.8 | -270947.2 | -75.05021 | 17.8802 | 0 | 0 | 89.30122 | 316 | 30017.81 | 40041.84
| 537.935 | 45.20044 | 58 | 239718.9 | 16.68425 | 6.220002 | 1 | 25287.47 | 2.001605 | 45 | 467.2105 | 232828.3 | 712.5783 | -784.4146 | 139213858.5 | 396.518 | 8100000 | 0.3246835 | 8100000 | 0.0007713631 | 128942.3 | -270945.3 | -74.78992 | 17.41347 | 0 | 0 | 89.30083 | 316.2 | 30017.81 | 40041.84
| 540.0674 | 45.46055 | 58.2 | 218238.1 | 15.35291 | 6.320002 | 1 | 23447.28 | 2.151886 | 45 | 458.4003 | 212512.4 | 712.5783 | -784.415 | 135170888.2 | 383.8371 | 8100000 | 0.3363191 | 8100000 | 0.0009360392 | 129230.2 | -270943.3 | -74.52963 | 16.08842 | 0 | 0 | 89.30042 | 316.4 | 30017.81 | 40041.84
| 542.0046 | 45.72068 | 58.4 | 232901.4 | 16.2195 | 6.900002 | 1 | 27298.99 | 2.02199 | 45 | 459.5041 | 226391.9 | 712.5782 | -784.4154 | 138657982.9 | 394.7727 | 8100000 | 0.3297371 | 8100000 | 0.0008265879 | 129788.9 | -270941.5 | -74.26934 | 16.95212 | 0 | 0 | 89.30004 | 316.6 | 30017.81 | 40041.84
| 544.263 | 45.96343 | 58.6 | 227884.8 | 15.88677 | 6.470002 | 1 | 25044.67 | 2.054765 | 45 | 456.7335 | 221648.9 | 712.5781 | -784.4159 | 138090339.6 | 392.9911 | 8100000 | 0.3328504 | 8100000 | 0.0008679656 | 130686.2 | -270939.4 | -74.0264 | 16.62103 | 0 | 0 | 89.29961 | 316.8 | 30017.81 | 40041.84
| 546.3456 | 46.22354 | 58.8 | 246776.7 | 17.01168 | 5.950002 | 1 | 24874.88 | 1.92367 | 45 | 461.6598 | 239480.7 | 712.578 | -784.4163 | 142187482.0 | 405.8637 | 8100000 | 0.3250887 | 8100000 | 0.0007443471 | 131164.7 | -270937.4 | -73.76611 | 17.73773 | 0 | 0 | 89.2992 | 317 | 30017.81 | 40041.84
| 548.546 | 46.501 | 59 | 240906.1 | 16.62659 | 6.250002 | 1 | 25533.06 | 1.966037 | 45 | 461.1494 | 233948.2 | 712.5779 | -784.4167 | 141523961.4 | 403.777 | 8100000 | 0.3285733 | 8100000 | 0.0007857553 | 131203.8 | -270935.3 | -73.48847 | 17.3563 | 0 | 0 | 89.29878 | 317.2 | 30017.81 | 40041.84
| 550.6238 | 46.76112 | 59.2 | 267083.3 | 18.20626 | 3.980001 | 1 | 17932.33 | 1.822951 | 45 | 471.0442 | 258557.8 | 712.5779 | -784.4171 | 146458272.9 | 419.3132 | 8100000 | 0.3192795 | 8100000 | 0.0006428538 | 131380.1 | -270933.4 | -73.22818 | 18.91534 | 0 | 0 | 89.29838 | 317.4 | 30017.81 | 40041.84
| 552.7122 | 47.02123 | 59.4 | 242679.8 | 16.68428 | 1.580001 | 1 | 6475.009 | 1.994416 | 45 | 468.5389 | 235620.5 | 712.5778 | -784.4175 | 142673745.1 | 407.3935 | 8100000 | 0.3295717 | 8100000 | 0.0007829741 | 131425.8 | -270931.4 | -72.96789 | 17.4135 | 0 | 0 | 89.29798 | 317.6 | 30017.81 | 40041.84
| 554.6338 | 47.28137 | 59.6 | 224664.4 | 15.57956 | 7.490003 | 1 | 28634.93 | 2.108725 | 45 | 463.2686 | 218601.2 | 712.5777 | -784.4178 | 139301679.2 | 396.7938 | 8100000 | 0.3394171 | 8100000 | 0.0009186333 | 132096.3 | -270929.6 | -72.70759 | 16.31475 | 0 | 0 | 89.29762 | 317.8 | 30017.81 | 40041.84
| 557.0633 | 47.54145 | 59.8 | 232698.4 | 16.03024 | 7.260003 | 1 | 28713.95 | 2.039981 | 45 | 463.56 | 226200 | 712.5776 | -784.4183 | 141542244.4 | 403.8345 | 8100000 | 0.3358817 | 8100000 | 0.0008610065 | 131347.3 | -270927.4 | -72.44731 | 16.76389 | 0 | 0 | 89.29714 | 318 | 30017.81 | 40041.84
| 559.0585 | 47.80158 | 60 | 250249.6 | 17.06557 | 6.750002 | 1 | 28635.97 | 1.915281 | 45 | 466.6664 | 242749.8 | 712.5775 | -784.4187 | 145342619.5 | 415.7968 | 8100000 | 0.3288889 | 8100000 | 0.000748542 | 131541.6 | -270925.5 | -72.18701 | 17.79104 | 0 | 0 | 89.29676 | 318.2 | 30017.81 | 40041.84
| 561.0435 | 48.0617 | 60.2 | 265190.3 | 17.95098 | 6.110002 | 1 | 27401.06 | 1.84174 | 45 | 474.1769 | 256783.3 | 712.5774 | -784.4191 | 148298313.6 | 425.1175 | 8100000 | 0.324088 | 8100000 | 0.0006702002 | 132121.7 | -270923.6 | -71.92672 | 18.6644 | 0 | 0 | 89.29638 | 318.4 | 30017.81 | 40041.84
| 563.3792 | 48.33915 | 60.4 | 239730.4 | 16.3799 | 3.820001 | 1 | 15491.91 | 2.027993 | 45 | 471.6534 | 232839.2 | 712.5774 | -784.4195 | 144184709.5 | 412.1495 | 8100000 | 0.3352585 | 8100000 | 0.0008248469 | 131886.4 | -270921.4 | -71.64908 | 17.1115 | 0 | 0 | 89.29593 | 318.6 | 30017.81 | 40041.84
| 565.1744 | 48.5993 | 60.6 | 253234.6 | 17.17303 | 5.510002 | 1 | 23609.58 | 1.929272 | 45 | 474.4261 | 245557.6 | 712.5773 | -784.4199 | 147068912.1 | 421.2388 | 8100000 | 0.3304525 | 8100000 | 0.0007431978 | 132464.7 | -270919.8 | -71.38878 | 17.89728 | 0 | 0 | 89.29558 | 318.8 | 30017.81 | 40041.84
| 567.6297 | 48.85938 | 60.8 | 223450.6 | 15.36575 | 2.070001 | 1 | 7828.716 | 2.155493 | 45 | 467.3301 | 217451.8 | 712.5772 | -784.4204 | 141479062.3 | 403.6358 | 8100000 | 0.3453471 | 8100000 | 0.0009596341 | 132054.5 | -270917.4 | -71.12849 | 16.10126 | 0 | 0 | 89.2951 | 319 | 30017.81 | 40041.84
| 569.6938 | 49.1195 | 61 | 222580.2 | 15.29316 | 6.140002 | 1 | 23216.87 | 2.130314 | 45 | 462.4665 | 216627.5 | 712.5771 | -784.4208 | 141652799.1 | 404.1821 | 8100000 | 0.3467598 | 8100000 | 0.0009723026 | 132535.8 | -270915.5 | -70.8682 | 16.0287 | 0 | 0 | 89.2947 | 319.2 | 30017.81 | 40041.84
| 571.722 | 49.39697 | 61.2 | 249918.1 | 16.89306 | 2.300001 | 1 | 9703.287 | 1.927275 | 45 | 466.1084 | 242437.9 | 712.577 | -784.4211 | 147780205.1 | 423.4826 | 8100000 | 0.3342597 | 8100000 | 0.000775578 | 133154.8 | -270913.6 | -70.59056 | 17.62033 | 0 | 0 | 89.29432 | 319.4 | 30017.81 | 40041.84
| 573.8007 | 49.65709 | 61.4 | 272623.1 | 18.23641 | 3.760001 | 1 | 17278.99 | 1.807371 | 45 | 476.2945 | 263746.1 | 712.5769 | -784.4215 | 152120330.2 | 437.1915 | 8100000 | 0.326433 | 8100000 | 0.0006552044 | 133352.3 | -270911.7 | -70.33026 | 18.94495 | 0 | 0 | 89.29391 | 319.6 | 30017.81 | 40041.84
| 575.7789 | 49.91722 | 61.6 | 277708.4 | 18.51981 | 3.530001 | 1 | 16512.54 | 1.802176 | 45 | 483.3927 | 268502.8 | 712.5769 | -784.4219 | 153314461.2 | 440.9688 | 8100000 | 0.3255872 | 8100000 | 0.0006347358 | 134078.8 | -270909.8 | -70.06997 | 19.22303 | 0 | 0 | 89.29353 | 319.8 | 30017.81 | 40041.84
| 578.236 | 50.19466 | 61.8 | 280212.6 | 18.63741 | 5.490002 | 1 | 25953.6 | 1.803775 | 45 | 489.3698 | 270843.1 | 712.5768 | -784.4224 | 154236885.5 | 443.8881 | 8100000 | 0.3254387 | 8100000 | 0.0006269064 | 133418.9 | -270907.5 | -69.79233 | 19.33829 | 0 | 0 | 89.29306 | 320 | 30017.81 | 40041.84
| 579.9493 | 50.45481 | 62 | 253920.3 | 17.03566 | 9.100003 | 1 | 39307.05 | 1.973642 | 45 | 490.5409 | 246202.3 | 712.5767 | -784.4227 | 150136599.7 | 430.9218 | 8100000 | 0.3360594 | 8100000 | 0.0007674118 | 134251.5 | -270905.9 | -69.53203 | 17.76145 | 0 | 0 | 89.29273 | 320.2 | 30017.81 | 40041.84
| 582.4515 | 50.71489 | 62.2 | 263965.8 | 17.60246 | 5.570002 | 1 | 24851.09 | 1.924481 | 45 | 492.7821 | 255635.1 | 712.5766 | -784.4232 | 152488685.1 | 438.3564 | 8100000 | 0.3325813 | 8100000 | 0.000713774 | 132804.7 | -270903.6 | -69.27174 | 18.32117 | 0 | 0 | 89.29224 | 320.4 | 30017.81 | 40041.84
| 584.5788 | 50.99236 | 62.4 | 253368.3 | 16.94563 | 6.970002 | 1 | 29937.13 | 1.999623 | 45 | 493.3513 | 245683.3 | 712.5765 | -784.4236 | 150995433.6 | 433.6354 | 8100000 | 0.3377079 | 8100000 | 0.0007789709 | 132725.7 | -270901.6 | -68.99409 | 17.67237 | 0 | 0 | 89.29183 | 320.6 | 30017.81 | 40041.84
| 586.4872 | 51.25249 | 62.6 | 253870.6 | 16.95412 | 2.390001 | 1 | 10238.68 | 2.006818 | 45 | 492.8438 | 246155.5 | 712.5764 | -784.424 | 151450558.0 | 435.0739 | 8100000 | 0.3384107 | 8100000 | 0.0007798499 | 133102.3 | -270899.8 | -68.7338 | 17.68077 | 0 | 0 | 89.29146 | 320.8 | 30017.81 | 40041.84
| 588.7916 | 51.52994 | 62.8 | 252164.7 | 16.82571 | 4.870002 | 1 | 20767.12 | 2.011615 | 45 | 492.1421 | 244551.5 | 712.5764 | -784.4244 | 151594466.1 | 435.5289 | 8100000 | 0.3399197 | 8100000 | 0.0007947155 | 132587.4 | -270897.6 | -68.45616 | 17.55363 | 0 | 0 | 89.29102 | 321 | 30017.81 | 40041.84
| 590.8698 | 51.79006 | 63 | 259466.5 | 17.23309 | 4.290002 | 1 | 18798.35 | 1.965252 | 45 | 493.9323 | 251413.1 | 712.5763 | -784.4248 | 153377512.4 | 441.1683 | 8100000 | 0.337664 | 8100000 | 0.0007544046 | 132863.4 | -270895.7 | -68.19586 | 17.95663 | 0 | 0 | 89.29062 | 321.2 | 30017.81 | 40041.84
| 592.9378 | 52.05018 | 63.2 | 240415.3 | 16.08983 | 4.720002 | 1 | 19210.75 | 2.09595 | 45 | 489.3888 | 233485.2 | 712.5762 | -784.4252 | 150022680.4 | 430.5619 | 8100000 | 0.3469487 | 8100000 | 0.0008831183 | 134308.4 | -270893.7 | -67.93557 | 16.82317 | 0 | 0 | 89.29022 | 321.4 | 30017.81 | 40041.84
| 594.9977 | 52.32766 | 63.4 | 276163.7 | 18.17612 | 2.530001 | 1 | 11762.95 | 1.862934 | 45 | 496.535 | 267058.5 | 712.5761 | -784.4256 | 157077697.5 | 452.8873 | 8100000 | 0.3331323 | 8100000 | 0.0006728509 | 135096.8 | -270891.8 | -67.65792 | 18.88573 | 0 | 0 | 89.28982 | 321.6 | 30017.81 | 40041.84
| 597.3472 | 52.58775 | 63.6 | 260544.7 | 17.21905 | 2.340001 | 1 | 10280.38 | 1.973248 | 45 | 496.9639 | 252425.1 | 712.576 | -784.4261 | 154894103.0 | 445.9689 | 8100000 | 0.3395078 | 8100000 | 0.0007596979 | 134227.4 | -270889.6 | -67.39763 | 17.94276 | 0 | 0 | 89.28936 | 321.8 | 30017.81 | 40041.84
| 599.4282 | 52.86522 | 63.8 | 245141.1 | 16.29422 | 5.730002 | 1 | 23794.17 | 2.068374 | 45 | 492.9896 | 237940 | 712.5759 | -784.4265 | 152277641.0 | 437.689 | 8100000 | 0.3471634 | 8100000 | 0.0008626977 | 134481.2 | -270887.6 | -67.11998 | 17.02638 | 0 | 0 | 89.28897 | 322 | 30017.81 | 40041.84
| 601.5606 | 53.12534 | 64 | 242649.3 | 16.12599 | 5.240002 | 1 | 21531.92 | 2.082364 | 45 | 491.0063 | 235591.8 | 712.5759 | -784.4269 | 152172506.4 | 437.3565 | 8100000 | 0.3491126 | 8100000 | 0.0008848388 | 134478.6 | -270885.6 | -66.85969 | 16.85914 | 0 | 0 | 89.28855 | 322.2 | 30017.81 | 40041.84
| 603.5415 | 53.40282 | 64.2 | 264642 | 17.38876 | 8.150003 | 1 | 36585.85 | 1.916495 | 45 | 494.6309 | 256269.2 | 712.5758 | -784.4273 | 156859923.6 | 452.197 | 8100000 | 0.3404491 | 8100000 | 0.0007477686 | 134349.2 | -270883.8 | -66.58204 | 18.11037 | 0 | 0 | 89.28818 | 322.4 | 30017.81 | 40041.84
| 605.6714 | 53.66294 | 64.4 | 224083.3 | 15.01991 | 4.380002 | 1 | 16638.95 | 2.231848 | 45 | 486.3263 | 218051 | 712.5757 | -784.4277 | 148597973.0 | 426.0632 | 8100000 | 0.3611283 | 8100000 | 0.001048035 | 134522.2 | -270881.8 | -66.32175 | 15.75533 | 0 | 0 | 89.28776 | 322.6 | 30017.81 | 40041.84
| 608.1822 | 53.94037 | 64.6 | 227772 | 15.20278 | 5.960002 | 1 | 23044.25 | 2.155509 | 45 | 478.4314 | 221542.2 | 712.5756 | -784.4282 | 150024976.1 | 430.5692 | 8100000 | 0.3595426 | 8100000 | 0.00101961 | 132877 | -270879.4 | -66.0441 | 15.93833 | 0 | 0 | 89.28727 | 322.8 | 30017.81 | 40041.84
| 609.8613 | 54.20053 | 64.8 | 275758.8 | 17.96652 | 5.740002 | 1 | 26724.86 | 1.830964 | 45 | 489.2983 | 266679.8 | 712.5755 | -784.4285 | 160091567.3 | 462.4484 | 8100000 | 0.3385595 | 8100000 | 0.0006989812 | 133889.1 | -270877.9 | -65.78381 | 18.67968 | 0 | 0 | 89.28695 | 323 | 30017.81 | 40041.84
| 612.1609 | 54.47798 | 65 | 267523 | 17.45509 | -2.040001 | 1 | -9199.025 | 1.908504 | 45 | 493.0604 | 258969.8 | 712.5754 | -784.4289 | 159141191.7 | 459.432 | 8100000 | 0.3423248 | 8100000 | 0.0007464822 | 133808.1 | -270875.7 | -65.50616 | 18.17583 | 0 | 0 | 89.28651 | 323.2 | 30017.81 | 40041.84
| 614.3772 | 54.73809 | 65.2 | 262630.1 | 17.14309 | -1.28 | 1 | -5668.891 | 1.944876 | 45 | 493.3393 | 254382.2 | 712.5754 | -784.4294 | 158708819.5 | 458.0601 | 8100000 | 0.3448963 | 8100000 | 0.0007782538 | 133337.9 | -270873.6 | -65.24587 | 17.86769 | 0 | 0 | 89.28608 | 323.4 | 30017.81 | 40041.84
| 616.9726 | 54.99816 | 65.4 | 259301.5 | 16.91706 | -0.8800003 | 1 | -3849.821 | 1.981648 | 45 | 496.4092 | 251258.1 | 712.5753 | -784.4299 | 158657297.5 | 457.8967 | 8100000 | 0.3466475 | 8100000 | 0.0008021561 | 131483.3 | -270871.2 | -64.98558 | 17.64409 | 0 | 0 | 89.28557 | 323.6 | 30017.81 | 40041.84
| 619.097 | 55.27563 | 65.6 | 246702.9 | 16.16926 | 2.880001 | 1 | 12002.28 | 2.062386 | 45 | 492.7626 | 239411.1 | 712.5752 | -784.4303 | 156499246.7 | 451.0538 | 8100000 | 0.3532006 | 8100000 | 0.0008906476 | 130688.3 | -270869.2 | -64.70793 | 16.90217 | 0 | 0 | 89.28517 | 323.8 | 30017.81 | 40041.84
| 621.2981 | 55.53574 | 65.8 | 253815.1 | 16.55251 | -1.22 | 1 | -5226.891 | 2.012825 | 45 | 493.8962 | 246103.4 | 712.5751 | -784.4307 | 158436184.2 | 457.1952 | 8100000 | 0.3505243 | 8100000 | 0.0008453922 | 129935.2 | -270867.1 | -64.44763 | 17.28282 | 0 | 0 | 89.28474 | 324 | 30017.81 | 40041.84
| 623.554 | 55.79584 | 66 | 240315.4 | 15.757 | 6.720002 | 1 | 27404.79 | 2.089966 | 45 | 489.5027 | 233391 | 712.575 | -784.4312 | 155983877.2 | 449.4208 | 8100000 | 0.3577026 | 8100000 | 0.0009474568 | 129719.2 | -270865 | -64.18734 | 16.49172 | 0 | 0 | 89.2843 | 324.2 | 30017.81 | 40041.84
| 625.842 | 56.05594 | 66.2 | 255140.4 | 16.57651 | 4.700002 | 1 | 20268.8 | 1.985249 | 45 | 491.1439 | 247349.2 | 712.5749 | -784.4316 | 159654903.2 | 461.0623 | 8100000 | 0.3511069 | 8100000 | 0.0008444689 | 128862.7 | -270862.8 | -63.92705 | 17.30663 | 0 | 0 | 89.28386 | 324.4 | 30017.81 | 40041.84
| 627.5884 | 56.31609 | 66.4 | 266828.8 | 17.23073 | 4.230002 | 1 | 19045.23 | 1.915703 | 45 | 494.708 | 258319.3 | 712.5748 | -784.4319 | 162247266.5 | 469.2956 | 8100000 | 0.3471004 | 8100000 | 0.0007756894 | 127759.8 | -270861.2 | -63.66675 | 17.9543 | 0 | 0 | 89.28352 | 324.6 | 30017.81 | 40041.84
| 629.6452 | 56.57622 | 66.6 | 255554.2 | 16.56113 | 1 | 1 | 4308.072 | 2.002836 | 45 | 494.6831 | 247738.1 | 712.5748 | -784.4323 | 160455967.1 | 463.6054 | 8100000 | 0.3525965 | 8100000 | 0.0008495491 | 127921.7 | -270859.3 | -63.40645 | 17.29137 | 0 | 0 | 89.28313 | 324.8 | 30017.81 | 40041.84
| 631.8693 | 56.83632 | 66.8 | 226539 | 14.90188 | 5.620002 | 1 | 21605.98 | 2.199483 | 45 | 485.32 | 220375.6 | 712.5747 | -784.4328 | 154178091.2 | 443.702 | 8100000 | 0.3686407 | 8100000 | 0.001086077 | 127843.1 | -270857.2 | -63.14616 | 15.6371 | 0 | 0 | 89.2827 | 325 | 30017.81 | 40041.84
| 633.7491 | 57.07911 | 67 | 221827.4 | 14.62375 | 8.620003 | 1 | 32609.64 | 2.187893 | 45 | 476.0588 | 215914.4 | 712.5746 | -784.4331 | 153249832.0 | 440.7643 | 8100000 | 0.3724579 | 8100000 | 0.001137542 | 128624.7 | -270855.4 | -62.90322 | 15.35818 | 0 | 0 | 89.28234 | 325.2 | 30017.81 | 40041.84
| 636.0371 | 57.33921 | 67.2 | 266594.4 | 17.11997 | 2.480001 | 1 | 11142.11 | 1.880134 | 45 | 484.2405 | 258099.6 | 712.5745 | -784.4336 | 163955631.1 | 474.7269 | 8100000 | 0.349724 | 8100000 | 0.000791171 | 128794 | -270853.3 | -62.64292 | 17.84482 | 0 | 0 | 89.2819 | 325.4 | 30017.81 | 40041.84
| 637.9627 | 57.59935 | 67.4 | 273291.6 | 17.48286 | 0.9600003 | 1 | 4414.342 | 1.86095 | 45 | 490.5917 | 264371.8 | 712.5744 | -784.4339 | 165578883.2 | 479.8916 | 8100000 | 0.3478665 | 8100000 | 0.0007562851 | 129038.4 | -270851.5 | -62.38263 | 18.20322 | 0 | 0 | 89.28153 | 325.6 | 30017.81 | 40041.84
| 639.8569 | 57.85949 | 67.6 | 256050.9 | 16.48011 | 5.450002 | 1 | 23603.46 | 1.979658 | 45 | 492.032 | 248204.8 | 712.5744 | -784.4343 | 162588585.7 | 470.3804 | 8100000 | 0.3558644 | 8100000 | 0.0008654513 | 133197.9 | -270849.7 | -62.12233 | 17.21098 | 0 | 0 | 89.28116 | 325.8 | 30017.81 | 40041.84
| 642.1264 | 58.11959 | 67.8 | 254387.1 | 16.3609 | 3.300001 | 1 | 14173.49 | 1.991649 | 45 | 490.4736 | 246641.2 | 712.5743 | -784.4347 | 162712605.4 | 470.7746 | 8100000 | 0.3571917 | 8100000 | 0.0008807507 | 134447.3 | -270847.6 | -61.86204 | 17.09263 | 0 | 0 | 89.28073 | 326 | 30017.81 | 40041.84
| 644.192 | 58.37971 | 68 | 266313.1 | 17.01424 | 8.220003 | 1 | 37130.76 | 1.910913 | 45 | 496.3018 | 257835.9 | 712.5742 | -784.4351 | 165544161.6 | 479.781 | 8100000 | 0.3526534 | 8100000 | 0.0008072305 | 134892.3 | -270845.7 | -61.60174 | 17.74026 | 0 | 0 | 89.28033 | 326.2 | 30017.81 | 40041.84
| 646.09 | 58.65721 | 68.2 | 261678.7 | 16.73276 | 5.770002 | 1 | 25532.64 | 1.955279 | 45 | 496.6249 | 253489.4 | 712.5741 | -784.4355 | 164975688.7 | 477.9719 | 8100000 | 0.3555506 | 8100000 | 0.0008400505 | 136167.3 | -270843.9 | -61.32409 | 17.46155 | 0 | 0 | 89.27996 | 326.4 | 30017.81 | 40041.84
| 648.3429 | 58.91731 | 68.4 | 273451.2 | 17.37477 | 6.940002 | 1 | 32099.96 | 1.897325 | 45 | 504.0875 | 264521.1 | 712.574 | -784.4359 | 167732378.9 | 486.7492 | 8100000 | 0.3512578 | 8100000 | 0.0007726874 | 136498 | -270841.8 | -61.06379 | 18.09655 | 0 | 0 | 89.27953 | 326.6 | 30017.81 | 40041.84
| 650.4414 | 59.19479 | 68.6 | 251931.9 | 16.13851 | 5.660002 | 1 | 24135.1 | 2.040015 | 45 | 499.2758 | 244332.5 | 712.5739 | -784.4363 | 163795881.3 | 474.2188 | 8100000 | 0.3613936 | 8100000 | 0.0009146138 | 136405.6 | -270839.8 | -60.78614 | 16.87159 | 0 | 0 | 89.27912 | 326.8 | 30017.81 | 40041.84
| 652.7889 | 59.46356 | 68.8 | 254167.7 | 16.23832 | 5.970002 | 1 | 25686.35 | 2.022029 | 45 | 499.421 | 246434.9 | 712.5739 | -784.4368 | 164771846.2 | 477.3233 | 8100000 | 0.3608842 | 8100000 | 0.0009026739 | 135474.9 | -270837.6 | -60.51717 | 16.97084 | 0 | 0 | 89.27867 | 327 | 30017.81 | 40041.84
| 654.4735 | 59.7324 | 69 | 281226.1 | 17.74962 | 3.520001 | 1 | 16667.83 | 1.858157 | 45 | 504.5224 | 271789.8 | 712.5738 | -784.4371 | 170375010.0 | 495.1736 | 8100000 | 0.3505936 | 8100000 | 0.0007406606 | 137146.1 | -270836 | -60.2482 | 18.46618 | 0 | 0 | 89.27835 | 327.2 | 30017.81 | 40041.84
| 656.6111 | 60.00987 | 69.2 | 283108.9 | 17.83256 | 1.36 | 1 | 6473.142 | 1.870548 | 45 | 510.3611 | 273548 | 712.5737 | -784.4375 | 171146700.5 | 497.6355 | 8100000 | 0.3506341 | 8100000 | 0.0007342368 | 137662.4 | -270834 | -59.97055 | 18.54786 | 0 | 0 | 89.27794 | 327.4 | 30017.81 | 40041.84
| 658.5627 | 60.28736 | 69.4 | 277026.6 | 17.46698 | 5.000002 | 1 | 23364.04 | 1.906921 | 45 | 511.2477 | 267865.4 | 712.5736 | -784.4379 | 170428903.6 | 495.3455 | 8100000 | 0.353739 | 8100000 | 0.0007703781 | 138440.4 | -270832.2 | -59.6929 | 18.18755 | 0 | 0 | 89.27756 | 327.6 | 30017.81 | 40041.84
| 660.8865 | 60.55613 | 69.6 | 262807.7 | 16.64111 | 10.04 | 1 | 44925.68 | 1.989258 | 45 | 512.6534 | 254548.8 | 712.5735 | -784.4383 | 168147413.2 | 488.0716 | 8100000 | 0.3601372 | 8100000 | 0.00085981 | 138256.3 | -270830 | -59.42392 | 17.37071 | 0 | 0 | 89.27711 | 327.8 | 30017.81 | 40041.84
| 663.0153 | 60.8336 | 69.8 | 256148 | 16.24849 | 5.700002 | 1 | 24702.42 | 2.047214 | 45 | 509.227 | 248296.1 | 712.5735 | -784.4388 | 167150264.7 | 484.8948 | 8100000 | 0.3639456 | 8100000 | 0.000909248 | 138320.7 | -270828 | -59.14627 | 16.98094 | 0 | 0 | 89.2767 | 328 | 30017.81 | 40041.84
| 664.9155 | 61.1111 | 70 | 255174.7 | 16.17712 | 0.8500003 | 1 | 3656.089 | 2.061203 | 45 | 508.3426 | 247381.5 | 712.5734 | -784.4391 | 167277491.5 | 485.3001 | 8100000 | 0.3653277 | 8100000 | 0.0009203762 | 140047.8 | -270826.3 | -58.86862 | 16.90999 | 0 | 0 | 89.27633 | 328.2 | 30017.81 | 40041.84
| 667.2271 | 61.37987 | 70.2 | 251743.6 | 15.96336 | 0.6900002 | 1 | 2928.482 | 2.073595 | 45 | 504.6893 | 244155.4 | 712.5733 | -784.4396 | 166983248.9 | 484.3629 | 8100000 | 0.367581 | 8100000 | 0.0009497947 | 140123.1 | -270824.1 | -58.59965 | 16.69731 | 0 | 0 | 89.27589 | 328.4 | 30017.81 | 40041.84
| 669.1497 | 61.66604 | 70.4 | 258591.9 | 16.32469 | 7.920003 | 1 | 34749.99 | 2.005248 | 45 | 505.7498 | 250591.8 | 712.5732 | -784.4399 | 168846052.6 | 490.2982 | 8100000 | 0.3652205 | 8100000 | 0.0009043508 | 140874.9 | -270822.3 | -58.31332 | 17.05665 | 0 | 0 | 89.27552 | 328.6 | 30017.81 | 40041.84
| 671.2791 | 61.95219 | 70.6 | 291997.5 | 18.17141 | 10.08 | 1 | 49959.44 | 1.805803 | 45 | 515.4833 | 281837.5 | 712.5731 | -784.4404 | 175692225.3 | 512.1539 | 8100000 | 0.3526177 | 8100000 | 0.0007125564 | 141012.6 | -270820.3 | -58.02699 | 18.8811 | 0 | 0 | 89.27511 | 328.8 | 30017.81 | 40041.84
| 673.3781 | 62.22967 | 70.8 | 251531.9 | 15.89498 | 7.550003 | 1 | 32227.56 | 2.078393 | 45 | 509.8264 | 243956.2 | 712.5731 | -784.4408 | 168070360.8 | 487.8261 | 8100000 | 0.3702596 | 8100000 | 0.0009645664 | 141068.6 | -270818.3 | -57.74934 | 16.62922 | 0 | 0 | 89.2747 | 329 | 30017.81 | 40041.84
| 676.0924 | 62.50708 | 71 | 304456.4 | 18.81747 | 3.080001 | 1 | 15744 | 1.779025 | 45 | 521.3722 | 293427.3 | 712.5729 | -784.4413 | 178804872.2 | 522.112 | 8100000 | 0.3495827 | 8100000 | 0.0006613018 | 139807.2 | -270815.7 | -57.47169 | 19.51461 | 0 | 0 | 89.27417 | 329.2 | 30017.81 | 40041.84
| 677.9323 | 62.79326 | 71.2 | 250075.1 | 15.77077 | 2.800001 | 1 | 11823.53 | 2.121961 | 45 | 513.706 | 242585.6 | 712.5729 | -784.4416 | 168629826.6 | 489.609 | 8100000 | 0.3723734 | 8100000 | 0.0009846751 | 139393 | -270814 | -57.18536 | 16.50546 | 0 | 0 | 89.27381 | 329.4 | 30017.81 | 40041.84
| 680.223 | 63.07939 | 71.4 | 267726 | 16.7175 | 7.950003 | 1 | 36079.91 | 1.968081 | 45 | 513.4388 | 259160.1 | 712.5728 | -784.4421 | 172988308.9 | 503.5142 | 8100000 | 0.3646454 | 8100000 | 0.0008630321 | 138731.2 | -270811.9 | -56.89904 | 17.44643 | 0 | 0 | 89.27337 | 329.6 | 30017.81 | 40041.84
| 682.2691 | 63.35688 | 71.6 | 288696.3 | 17.86176 | 9.490003 | 1 | 46464.9 | 1.85337 | 45 | 522.3416 | 278760.8 | 712.5727 | -784.4425 | 177418504.9 | 517.6751 | 8100000 | 0.3571041 | 8100000 | 0.0007454733 | 138717.9 | -270810 | -56.62139 | 18.57659 | 0 | 0 | 89.27298 | 329.8 | 30017.81 | 40041.84
| 684.2132 | 63.63437 | 71.8 | 266330.5 | 16.60204 | 6.020002 | 1 | 27107.12 | 2.010849 | 45 | 519.7911 | 257852.3 | 712.5726 | -784.4429 | 173458435.4 | 505.0156 | 8100000 | 0.3668566 | 8100000 | 0.0008797728 | 139380.4 | -270808.1 | -56.34373 | 17.33196 | 0 | 0 | 89.2726 | 330 | 30017.81 | 40041.84
| 686.5771 | 63.91182 | 72 | 253319 | 15.86611 | 4.150001 | 1 | 17763.51 | 2.095984 | 45 | 514.5563 | 245637 | 712.5725 | -784.4433 | 171058425.7 | 497.3538 | 8100000 | 0.3736257 | 8100000 | 0.0009767113 | 139034.8 | -270805.9 | -56.06608 | 16.60045 | 0 | 0 | 89.27215 | 330.2 | 30017.81 | 40041.84
| 688.764 | 64.18928 | 72.2 | 282257 | 17.43278 | 3.640001 | 1 | 17298.89 | 1.910128 | 45 | 520.5441 | 272752.5 | 712.5724 | -784.4437 | 177583576.8 | 518.2033 | 8100000 | 0.3614596 | 8100000 | 0.0007901212 | 138587.3 | -270803.9 | -55.78843 | 18.15381 | 0 | 0 | 89.27172 | 330.4 | 30017.81 | 40041.84
| 691.1958 | 64.46673 | 72.4 | 283949 | 17.49902 | 1.900001 | 1 | 9071.994 | 1.918123 | 45 | 524.9869 | 274332.2 | 712.5724 | -784.4442 | 178432048.3 | 520.9186 | 8100000 | 0.3612957 | 8100000 | 0.0007841073 | 137621.1 | -270801.6 | -55.51078 | 18.21916 | 0 | 0 | 89.27125 | 330.6 | 30017.81 | 40041.84
| 693.054 | 64.74423 | 72.6 | 240369 | 15.10827 | 5.810002 | 1 | 23670.96 | 2.195111 | 45 | 513.3452 | 233441.6 | 712.5723 | -784.4446 | 169078415.7 | 491.039 | 8100000 | 0.3829243 | 8100000 | 0.001098917 | 138283.2 | -270799.8 | -55.23313 | 15.84378 | 0 | 0 | 89.27089 | 330.8 | 30017.81 | 40041.84
| 695.3736 | 65.02168 | 72.8 | 262286.6 | 16.26865 | 2.760001 | 1 | 12207.48 | 2.026841 | 45 | 513.9453 | 254059.9 | 712.5722 | -784.445 | 174845166.4 | 509.4463 | 8100000 | 0.3718815 | 8100000 | 0.0009268864 | 138093.3 | -270797.6 | -54.95548 | 17.00097 | 0 | 0 | 89.27045 | 331 | 30017.81 | 40041.84
| 697.3695 | 65.29917 | 73 | 249137.8 | 15.53998 | 7.380003 | 1 | 31201.89 | 2.102384 | 45 | 510.7352 | 241703.5 | 712.5721 | -784.4454 | 172136340.9 | 500.794 | 8100000 | 0.3793456 | 8100000 | 0.00103169 | 137941.2 | -270795.8 | -54.67782 | 16.27525 | 0 | 0 | 89.27006 | 331.2 | 30017.81 | 40041.84
| 699.652 | 65.57663 | 73.2 | 242624 | 15.17006 | 8.340003 | 1 | 34416.09 | 2.129563 | 45 | 505.3302 | 235567.9 | 712.572 | -784.4458 | 170929120.4 | 496.9413 | 8100000 | 0.3836481 | 8100000 | 0.001092452 | 137926.2 | -270793.6 | -54.40017 | 15.9056 | 0 | 0 | 89.26962 | 331.4 | 30017.81 | 40041.84
| 701.6931 | 65.83676 | 73.4 | 260866.4 | 16.13113 | 3.160001 | 1 | 13906.83 | 2.004061 | 45 | 505.6774 | 252727.2 | 712.5719 | -784.4462 | 175772369.7 | 512.4102 | 8100000 | 0.3745569 | 8100000 | 0.000948752 | 137440.3 | -270791.7 | -54.13987 | 16.86426 | 0 | 0 | 89.26922 | 331.6 | 30017.81 | 40041.84
| 703.5531 | 66.11426 | 73.6 | 281682.2 | 17.24684 | 6.840002 | 1 | 32555.91 | 1.872962 | 45 | 512.0247 | 272215.7 | 712.5719 | -784.4466 | 180493217.4 | 527.5189 | 8100000 | 0.3662977 | 8100000 | 0.000817141 | 138938.7 | -270790 | -53.86222 | 17.97022 | 0 | 0 | 89.26887 | 331.8 | 30017.81 | 40041.84
| 705.7131 | 66.39173 | 73.8 | 301395.7 | 18.3085 | 5.220002 | 1 | 26473.24 | 1.789427 | 45 | 520.7334 | 290583.2 | 712.5718 | -784.447 | 184542669.4 | 540.5024 | 8100000 | 0.3597636 | 8100000 | 0.0007167384 | 139386.5 | -270788 | -53.58457 | 19.01573 | 0 | 0 | 89.26845 | 332 | 30017.81 | 40041.84
| 708.0059 | 66.66918 | 74 | 271934.4 | 16.67006 | 3.940001 | 1 | 18064.45 | 1.979682 | 45 | 520.5345 | 263101.5 | 712.5717 | -784.4475 | 179435452.3 | 524.131 | 8100000 | 0.3715497 | 8100000 | 0.0008841331 | 138838.9 | -270785.8 | -53.30692 | 17.3994 | 0 | 0 | 89.26801 | 332.2 | 30017.81 | 40041.84
| 710.161 | 66.94666 | 74.2 | 257579.4 | 15.87583 | 0.2300001 | 1 | 996.4588 | 2.076009 | 45 | 516.6322 | 249640.9 | 712.5716 | -784.4479 | 176654428.6 | 515.2309 | 8100000 | 0.3789696 | 8100000 | 0.0009895261 | 138607.5 | -270783.8 | -53.02926 | 16.61014 | 0 | 0 | 89.26759 | 332.4 | 30017.81 | 40041.84
| 712.4079 | 67.22412 | 74.4 | 275225.4 | 16.80441 | 5.230002 | 1 | 24290.57 | 1.94491 | 45 | 518.3302 | 266180.9 | 712.5715 | -784.4483 | 181024002.0 | 529.2195 | 8100000 | 0.3713547 | 8100000 | 0.0008702998 | 137958 | -270781.7 | -52.75161 | 17.53254 | 0 | 0 | 89.26715 | 332.6 | 30017.81 | 40041.84
| 714.4684 | 67.5016 | 74.6 | 308930.2 | 18.62613 | 10.27 | 1 | 53773.97 | 1.763849 | 45 | 532.0276 | 297580.6 | 712.5714 | -784.4487 | 187685166.0 | 550.5925 | 8100000 | 0.3596534 | 8100000 | 0.0006936077 | 138629.6 | -270779.7 | -52.47396 | 19.32724 | 0 | 0 | 89.26675 | 332.8 | 30017.81 | 40041.84
| 716.3693 | 67.7791 | 74.8 | 273363.4 | 16.66671 | 9.320003 | 1 | 43267.07 | 1.982882 | 45 | 529.7895 | 264439 | 712.5714 | -784.4491 | 181395688.8 | 530.4106 | 8100000 | 0.3736533 | 8100000 | 0.0008894788 | 140270.7 | -270778 | -52.1963 | 17.39608 | 0 | 0 | 89.26639 | 333 | 30017.81 | 40041.84
| 718.6421 | 68.05656 | 75 | 288185.3 | 17.44572 | 2.100001 | 1 | 10172.94 | 1.918932 | 45 | 532.8613 | 278284.4 | 712.5713 | -784.4495 | 184861465.0 | 541.5254 | 8100000 | 0.368149 | 8100000 | 0.000803613 | 140232.4 | -270775.8 | -51.91865 | 18.16658 | 0 | 0 | 89.26596 | 333.2 | 30017.81 | 40041.84
| 720.5957 | 68.33405 | 75.2 | 283508.8 | 17.17322 | 10.98 | 1 | 52990.95 | 1.930124 | 45 | 537.0186 | 273921.2 | 712.5712 | -784.4499 | 184331061.4 | 539.8234 | 8100000 | 0.3707137 | 8100000 | 0.0008337289 | 140612.3 | -270774 | -51.641 | 17.89747 | 0 | 0 | 89.26557 | 333.4 | 30017.81 | 40041.84
| 722.698 | 68.62888 | 75.4 | 282543.8 | 17.1009 | 9.810004 | 1 | 47069.72 | 1.947311 | 45 | 537.9946 | 273020.4 | 712.5711 | -784.4503 | 184549931.2 | 540.5257 | 8100000 | 0.3718716 | 8100000 | 0.000843055 | 140992.7 | -270772 | -51.34599 | 17.82598 | 0 | 0 | 89.26517 | 333.6 | 30017.81 | 40041.84
| 725.262 | 68.90631 | 75.6 | 308049.5 | 18.45836 | 5.350002 | 1 | 27715.15 | 1.837396 | 45 | 546.21 | 296763.4 | 712.571 | -784.4508 | 189833459.8 | 557.4976 | 8100000 | 0.362983 | 8100000 | 0.0007120961 | 139631.7 | -270769.6 | -51.06834 | 19.16278 | 0 | 0 | 89.26467 | 333.8 | 30017.81 | 40041.84
| 727.1464 | 69.18381 | 75.8 | 276236.3 | 16.71705 | -4.460002 | 1 | -20777 | 2.030849 | 45 | 542.5433 | 267126.4 | 712.571 | -784.4511 | 184170335.3 | 539.3077 | 8100000 | 0.3756512 | 8100000 | 0.0008891268 | 140712.7 | -270767.8 | -50.79068 | 17.44598 | 0 | 0 | 89.26431 | 334 | 30017.81 | 40041.84
| 729.323 | 69.46128 | 76 | 282138.8 | 17.01234 | 4.780002 | 1 | 22730.45 | 1.996476 | 45 | 544.6518 | 272642.2 | 712.5709 | -784.4516 | 185843125.4 | 544.6765 | 8100000 | 0.373763 | 8100000 | 0.000855732 | 140906.9 | -270765.8 | -50.51303 | 17.73838 | 0 | 0 | 89.26389 | 334.2 | 30017.81 | 40041.84
| 731.6587 | 69.73874 | 76.2 | 297748.6 | 17.82952 | 3.920001 | 1 | 19623.21 | 1.910543 | 45 | 548.4764 | 287191.7 | 712.5708 | -784.452 | 189365662.5 | 555.9935 | 8100000 | 0.3682755 | 8100000 | 0.0007714278 | 140196.5 | -270763.6 | -50.23538 | 18.54486 | 0 | 0 | 89.26343 | 334.4 | 30017.81 | 40041.84
| 733.5921 | 70.03359 | 76.4 | 289977.4 | 17.39198 | 5.100002 | 1 | 24912.8 | 1.958906 | 45 | 549.0428 | 279955.1 | 712.5707 | -784.4524 | 188265312.1 | 552.4567 | 8100000 | 0.3719941 | 8100000 | 0.000816768 | 140679.8 | -270761.8 | -49.94037 | 18.11354 | 0 | 0 | 89.26307 | 334.6 | 30017.81 | 40041.84
| 735.8376 | 70.31105 | 76.6 | 297854 | 17.79301 | 0.8800003 | 1 | 4398.231 | 1.931328 | 45 | 553.401 | 287289.8 | 712.5706 | -784.4528 | 190236420.7 | 558.7935 | 8100000 | 0.3695983 | 8100000 | 0.0007772082 | 140255.2 | -270759.7 | -49.66271 | 18.50892 | 0 | 0 | 89.26263 | 334.8 | 30017.81 | 40041.84
| 738.0127 | 70.58852 | 76.8 | 274096.3 | 16.4993 | -0.11 | 1 | -510.0177 | 2.07442 | 45 | 548.3537 | 265124.7 | 712.5705 | -784.4533 | 185901491.5 | 544.8638 | 8100000 | 0.3797093 | 8100000 | 0.0009214007 | 140240.9 | -270757.6 | -49.38506 | 17.23003 | 0 | 0 | 89.26221 | 335 | 30017.81 | 40041.84
| 740.0669 | 70.866 | 77 | 284924.8 | 17.05663 | 3.800001 | 1 | 18226.99 | 1.990085 | 45 | 547.3991 | 275242.9 | 712.5704 | -784.4537 | 188598724.0 | 553.5282 | 8100000 | 0.3757502 | 8100000 | 0.0008560478 | 141402.6 | -270755.7 | -49.10741 | 17.78219 | 0 | 0 | 89.26181 | 335.2 | 30017.81 | 40041.84
| 742.3938 | 71.14346 | 77.2 | 318103.2 | 18.81896 | 4.200002 | 1 | 22417.18 | 1.823013 | 45 | 558.0614 | 306082.7 | 712.5704 | -784.4541 | 195164362.4 | 574.6571 | 8100000 | 0.364531 | 8100000 | 0.0006894766 | 140987.5 | -270753.5 | -48.82975 | 19.51606 | 0 | 0 | 89.26136 | 335.4 | 30017.81 | 40041.84
| 744.2555 | 71.43832 | 77.4 | 289439.8 | 17.25766 | 3.520001 | 1 | 17139.28 | 1.993284 | 45 | 556.5174 | 279454 | 712.5703 | -784.4545 | 190345311.6 | 559.1437 | 8100000 | 0.375309 | 8100000 | 0.0008362485 | 141744.7 | -270751.8 | -48.53474 | 17.98091 | 0 | 0 | 89.26101 | 335.6 | 30017.81 | 40041.84
| 746.6142 | 71.71577 | 77.6 | 274955.9 | 16.46503 | 3.800001 | 1 | 17608.36 | 2.076821 | 45 | 551.871 | 265928.9 | 712.5702 | -784.4549 | 187810230.1 | 550.9944 | 8100000 | 0.3818523 | 8100000 | 0.0009302702 | 140978.8 | -270749.5 | -48.25709 | 17.19602 | 0 | 0 | 89.26059 | 335.8 | 30017.81 | 40041.84
| 748.5756 | 71.99326 | 77.8 | 312660.9 | 18.45913 | 3.290001 | 1 | 17257.57 | 1.860586 | 45 | 559.575 | 301040.7 | 712.5701 | -784.455 | 195544105.6 | 575.8807 | 8100000 | 0.3681689 | 8100000 | 0.0007222129 | 141454.1 | -270747.7 | -47.97943 | 19.16354 | 0 | 0 | 89.26042 | 336 | 30017.81 | 40041.84
| 750.8814 | 72.28808 | 78 | 302212.4 | 17.87345 | 4.710002 | 1 | 23936.74 | 1.934131 | 45 | 563.8813 | 291342.4 | 712.57 | -784.4552395 | 194179456.1 | 571.4842 | 8100000 | 0.3722746 | 8100000 | 0.0007761806 | 141207.8 | -270745.5 | -47.68442 | 18.5881 | 0 | 0 | 89.26022 | 336.2 | 30017.81 | 40041.84
| 752.9058 | 72.56556 | 78.2 | 251830.1 | 15.20301 | 4.800002 | 1 | 20440.74 | 2.250292 | 45 | 549.7668 | 244236.7 | 712.5699 | -784.4554 | 183385832.5 | 536.7911 | 8100000 | 0.3956989 | 8100000 | 0.001122112 | 140670.7 | -270743.6 | -47.40677 | 15.93856 | 0 | 0 | 89.26004 | 336.4 | 30017.81 | 40041.84
| 755.1375 | 72.84303 | 78.4 | 283022.1 | 16.81178 | 10.2 | 1 | 49060.8 | 1.993288 | 45 | 552.2628 | 273466.9 | 712.5699 | -784.4556 | 191266117.5 | 562.1057 | 8100000 | 0.3808465 | 8100000 | 0.000891801 | 140376.3 | -270741.5 | -47.12911 | 17.53984 | 0 | 0 | 89.25984 | 336.6 | 30017.81 | 40041.84
| 757.1029 | 73.12052 | 78.6 | 294511.3 | 17.40154 | 0.9900004 | 1 | 4894.669 | 1.954518 | 45 | 553.9819 | 284178.7 | 712.5698 | -784.4558 | 193996469.9 | 570.8948 | 8100000 | 0.3769168 | 8100000 | 0.0008267153 | 140916.4 | -270739.7 | -46.85146 | 18.12297 | 0 | 0 | 89.25967 | 336.8 | 30017.81 | 40041.84
| 759.6141 | 73.41532 | 78.8 | 307887.5 | 18.08693 | 1.960001 | 1 | 10121.27 | 1.890967 | 45 | 559.7294 | 296613 | 712.5697 | -784.456 | 197063245.0 | 580.7777 | 8100000 | 0.372547 | 8100000 | 0.0007594922 | 139780.9 | -270737.3 | -46.55645 | 18.79808 | 0 | 0 | 89.25945 | 337 | 30017.81 | 40041.84
| 761.5282 | 73.69281 | 79 | 283550.3 | 16.7803 | 4.140001 | 1 | 19770.65 | 2.031661 | 45 | 556.452 | 273960 | 712.5696 | -784.4562 | 192665188.5 | 566.6082 | 8100000 | 0.3824916 | 8100000 | 0.0008988468 | 139832.4 | -270735.5 | -46.27879 | 17.50866 | 0 | 0 | 89.25928 | 337.2 | 30017.81 | 40041.84
| 763.7951 | 73.97028 | 79.2 | 269311.9 | 16.01522 | 8.430003 | 1 | 38509.52 | 2.098012 | 45 | 551.147 | 260645.9 | 712.5695 | -784.4564 | 189926602.7 | 557.7972 | 8100000 | 0.3894677 | 8100000 | 0.001000154 | 139107.3 | -270733.4 | -46.00114 | 16.74893 | 0 | 0 | 89.25908 | 337.4 | 30017.81 | 40041.84
| 765.4628 | 74.2478 | 79.4 | 284240 | 16.78141 | 2.970001 | 1 | 14203.98 | 2.018872 | 45 | 553.5497 | 274603.8 | 712.5695 | -784.4565 | 193579339.1 | 569.5515 | 8100000 | 0.3835523 | 8100000 | 0.0009012264 | 141699.4 | -270731.9 | -45.72348 | 17.50976 | 0 | 0 | 89.25893 | 337.6 | 30017.81 | 40041.84
| 767.6893 | 74.52527 | 79.6 | 277876.7 | 16.42798 | -0.6000002 | 1 | -2807.81 | 2.050449 | 45 | 549.2955 | 268660.1 | 712.5694 | -784.4567 | 192644824.3 | 566.5427 | 8100000 | 0.3868532 | 8100000 | 0.0009464984 | 142156.2 | -270729.8 | -45.44583 | 17.15923 | 0 | 0 | 89.25874 | 337.8 | 30017.81 | 40041.84
| 769.924 | 74.80273 | 79.8 | 282002.1 | 16.62225 | 3.140001 | 1 | 14904.12 | 2.02327 | 45 | 550.6099 | 272514.5 | 712.5693 | -784.4569 | 194023533.3 | 570.982 | 8100000 | 0.3855343 | 8100000 | 0.0009224303 | 141761.9 | -270727.7 | -45.16817 | 17.352 | 0 | 0 | 89.25854 | 338 | 30017.81 | 40041.84
| 771.8638 | 75.09758 | 80 | 278469.5 | 16.42226 | 4.680002 | 1 | 21972.09 | 2.033663 | 45 | 547.7219 | 269214.2 | 712.5692 | -784.4571 | 193595646.8 | 569.604 | 8100000 | 0.3879095 | 8100000 | 0.0009497106 | 142158.1 | -270725.9 | -44.87316 | 17.15356 | 0 | 0 | 89.25837 | 338.2 | 30017.81 | 40041.84
| 774.1692 | 75.37504 | 80.2 | 312891.8 | 18.20632 | -1.630001 | 1 | -8552.865 | 1.8534 | 45 | 557.117 | 301254.7 | 712.5691 | -784.4573 | 201004662.6 | 593.4956 | 8100000 | 0.3749915 | 8100000 | 0.0007550227 | 142066 | -270723.7 | -44.5955 | 18.9154 | 0 | 0 | 89.25816 | 338.4 | 30017.81 | 40041.84
| 776.3774 | 75.66987 | 80.4 | 325781.9 | 18.86831 | 3.410001 | 1 | 18612.24 | 1.805837 | 45 | 565.146 | 313185.6 | 712.569 | -784.4575 | 203690856.2 | 602.1737 | 8100000 | 0.3714937 | 8100000 | 0.0006991813 | 141973 | -270721.6 | -44.30049 | 19.56436 | 0 | 0 | 89.25797 | 338.6 | 30017.81 | 40041.84
| 778.8746 | 75.94731 | 80.6 | 308525.8 | 17.92678 | 4.730002 | 1 | 24523.97 | 1.912557 | 45 | 568.8591 | 297205.3 | 712.5689 | -784.4577 | 201239241.7 | 594.2531 | 8100000 | 0.3773981 | 8100000 | 0.0007824385 | 140299.9 | -270719.2 | -44.02284 | 18.64058 | 0 | 0 | 89.25774 | 338.8 | 30017.81 | 40041.84
| 780.8219 | 76.22481 | 80.8 | 282586.5 | 16.5538 | 4.890002 | 1 | 23291.88 | 2.060446 | 45 | 563.059 | 273060.2 | 712.5688 | -784.4579 | 196362086.0 | 578.5171 | 8100000 | 0.3881849 | 8100000 | 0.0009360824 | 140380.2 | -270717.4 | -43.74518 | 17.28411 | 0 | 0 | 89.25757 | 339 | 30017.81 | 40041.84
| 783.3409 | 76.5196 | 81 | 291498.9 | 16.99216 | 3.900001 | 1 | 19126.09 | 2.001691 | 45 | 562.9553 | 281373 | 712.5688 | -784.4581 | 198825879.9 | 586.463 | 8100000 | 0.3848574 | 8100000 | 0.0008831196 | 139242.2 | -270715 | -43.45017 | 17.71841 | 0 | 0 | 89.25735 | 339.2 | 30017.81 | 40041.84
| 785.2882 | 76.7971 | 81.2 | 307831.8 | 17.82735 | 7.750003 | 1 | 40250.94 | 1.908562 | 45 | 569.7123 | 296561.3 | 712.5687 | -784.4583 | 202455010.5 | 598.1801 | 8100000 | 0.3793292 | 8100000 | 0.0007947647 | 139031.7 | -270713.2 | -43.17252 | 18.54273 | 0 | 0 | 89.25718 | 339.4 | 30017.81 | 40041.84
| 787.2326 | 77.07459 | 81.4 | 282998.6 | 16.51818 | 4.650002 | 1 | 22174.72 | 2.064845 | 45 | 564.861 | 273445 | 712.5686 | -784.4585 | 197743185.7 | 582.9704 | 8100000 | 0.3897712 | 8100000 | 0.0009437635 | 137902.2 | -270711.4 | -42.89486 | 17.24876 | 0 | 0 | 89.25701 | 339.6 | 30017.81 | 40041.84
| 789.3644 | 77.35207 | 81.6 | 284967 | 16.60064 | 3.020001 | 1 | 14479.38 | 2.04606 | 45 | 562.4201 | 275282.3 | 712.5685 | -784.4586 | 198615039.8 | 585.7827 | 8100000 | 0.3894573 | 8100000 | 0.0009341217 | 137500.6 | -270709.4 | -42.6172 | 17.33057 | 0 | 0 | 89.25682 | 339.8 | 30017.81 | 40041.84
| 791.5771 | 77.62954 | 81.8 | 287858.9 | 16.72954 | 2.550001 | 1 | 12342.47 | 2.029673 | 45 | 563.174 | 277980 | 712.5684 | -784.4588 | 199710525.2 | 589.3177 | 8100000 | 0.3887103 | 8100000 | 0.0009187313 | 137156.4 | -270707.3 | -42.33954 | 17.45836 | 0 | 0 | 89.25662 | 340 | 30017.81 | 40041.84
| 793.5869 | 77.90703 | 82 | 253702.8 | 14.97254 | 2.840001 | 1 | 12162.02 | 2.237518 | 45 | 549.344 | 245997.8 | 712.5683 | -784.459 | 191630138.5 | 563.277 | 8100000 | 0.4065489 | 8100000 | 0.001186989 | 137343.6 | -270705.4 | -42.06189 | 15.70789 | 0 | 0 | 89.25645 | 340.2 | 30017.81 | 40041.84
| 795.7735 | 78.16715 | 82.2 | 311111.6 | 17.89628 | 2.480001 | 1 | 12939.72 | 1.872193 | 45 | 559.9726 | 299604.2 | 712.5683 | -784.4592 | 205287288.5 | 607.3351 | 8100000 | 0.3807696 | 8100000 | 0.0007919769 | 137394.1 | -270703.4 | -41.80158 | 18.61057 | 0 | 0 | 89.25625 | 340.4 | 30017.81 | 40041.84
| 797.4437 | 78.44467 | 82.4 | 313135.6 | 17.98754 | 0.02000001 | 1 | 102.4426 | 1.879388 | 45 | 565.125 | 301480.7 | 712.5682 | -784.4594 | 205974725.2 | 609.5586 | 8100000 | 0.3808461 | 8100000 | 0.0007845477 | 139020.6 | -270701.9 | -41.52392 | 18.70035 | 0 | 0 | 89.25611 | 340.6 | 30017.81 | 40041.84
| 799.8126 | 78.72213 | 82.6 | 293688.3 | 16.95606 | 3.230001 | 1 | 15947.28 | 1.992904 | 45 | 564.1464 | 283412.4 | 712.5681 | -784.4596 | 202639963.8 | 598.7777 | 8100000 | 0.3884827 | 8100000 | 0.0008950438 | 140903.4 | -270699.6 | -41.24627 | 17.68269 | 0 | 0 | 89.2559 | 340.8 | 30017.81 | 40041.84
| 801.9975 | 78.9996 | 82.8 | 296608.8 | 17.08627 | -2.170001 | 1 | -10814.81 | 1.980514 | 45 | 565.5387 | 286131.2 | 712.568 | -784.4598 | 203711517.2 | 602.2405 | 8100000 | 0.3878014 | 8100000 | 0.0008805975 | 141681.2 | -270697.6 | -40.96861 | 17.81151 | 0 | 0 | 89.2557 | 341 | 30017.81 | 40041.84
| 803.9941 | 79.27709 | 83 | 346853.3 | 19.68932 | 1.770001 | 1 | 10251.62 | 1.743093 | 45 | 578.6796 | 332610.5 | 712.5679 | -784.4599 | 213080718.1 | 632.5735 | 8100000 | 0.3720519 | 8100000 | 0.0006462146 | 142411 | -270695.7 | -40.69095 | 20.36564 | 0 | 0 | 89.25553 | 341.2 | 30017.81 | 40041.84
| 806.1491 | 79.57192 | 83.2 | 300941.3 | 17.27226 | 4.380002 | 1 | 22162.18 | 1.989309 | 45 | 577.3452 | 290160.9 | 712.5679 | -784.4601 | 205443873.2 | 607.8416 | 8100000 | 0.3873171 | 8100000 | 0.0008616223 | 142210.7 | -270693.7 | -40.39594 | 17.99532 | 0 | 0 | 89.25534 | 341.4 | 30017.81 | 40041.84
| 808.1594 | 79.84941 | 83.4 | 279177.3 | 16.14221 | 5.120002 | 1 | 24107.91 | 2.106821 | 45 | 569.1982 | 269875.7 | 712.5678 | -784.4603 | 201051464.1 | 593.6467 | 8100000 | 0.3971591 | 8100000 | 0.00100469 | 142770.9 | -270691.8 | -40.11828 | 16.87527 | 0 | 0 | 89.25516 | 341.6 | 30017.81 | 40041.84
| 810.3261 | 80.14425 | 83.6 | 284828.5 | 16.41113 | 6.130002 | 1 | 29464.32 | 2.05646 | 45 | 567.4725 | 275153 | 712.5677 | -784.4605 | 202799510.7 | 599.2932 | 8100000 | 0.3951895 | 8100000 | 0.0009687825 | 141131.2 | -270689.8 | -39.82327 | 17.14251 | 0 | 0 | 89.25497 | 341.8 | 30017.81 | 40041.84
| 812.2349 | 80.42175 | 83.8 | 292991.6 | 16.81131 | 6.160002 | 1 | 30431.04 | 2.006098 | 45 | 568.9629 | 282763.5 | 712.5676 | -784.4607 | 204989235.6 | 606.3713 | 8100000 | 0.3923218 | 8100000 | 0.0009187214 | 141562.8 | -270688 | -39.54561 | 17.53937 | 0 | 0 | 89.2548 | 342 | 30017.81 | 40041.84
| 814.4955 | 80.69921 | 84 | 332802.8 | 18.84324 | 3.580001 | 1 | 19948.22 | 1.813843 | 45 | 579.5368 | 319668.7 | 712.5675 | -784.4609 | 213099009.8 | 632.6328 | 8100000 | 0.3786935 | 8100000 | 0.0007145226 | 140943.8 | -270685.9 | -39.26795 | 19.53983 | 0 | 0 | 89.2546 | 342.2 | 30017.81 | 40041.84
| 816.6636 | 80.99404 | 84.2 | 304228 | 17.34577 | 3.990001 | 1 | 20394.94 | 1.972525 | 45 | 578.2284 | 293215.2 | 712.5675 | -784.461 | 208271931.6 | 616.9926 | 8100000 | 0.388886 | 8100000 | 0.0008581738 | 140774.4 | -270683.8 | -38.97294 | 18.06792 | 0 | 0 | 89.25441 | 342.4 | 30017.81 | 40041.84
| 818.7544 | 81.27153 | 84.4 | 293053.1 | 16.75672 | 1.690001 | 1 | 8318.855 | 2.041674 | 45 | 576.0768 | 282820.8 | 712.5674 | -784.4612 | 206345849.5 | 610.7592 | 8100000 | 0.3938607 | 8100000 | 0.0009280396 | 140371 | -270681.9 | -38.69528 | 17.48529 | 0 | 0 | 89.25422 | 342.6 | 30017.81 | 40041.84
| 820.5193 | 81.54904 | 84.6 | 319870.4 | 18.11516 | 6.910002 | 1 | 37194.94 | 1.881794 | 45 | 581.8128 | 307718.5 | 712.5673 | -784.4614 | 212074541.5 | 629.3113 | 8100000 | 0.3845301 | 8100000 | 0.0007816124 | 141718.7 | -270680.2 | -38.41762 | 18.82583 | 0 | 0 | 89.25407 | 342.8 | 30017.81 | 40041.84
| 822.5896 | 81.82653 | 84.8 | 304400.6 | 17.30226 | 5.580002 | 1 | 28583.17 | 1.989714 | 45 | 584.9443 | 293375.5 | 712.5672 | -784.4616 | 209503516.4 | 620.9806 | 8100000 | 0.3905735 | 8100000 | 0.0008660117 | 144431.3 | -270678.3 | -38.13996 | 18.02496 | 0 | 0 | 89.25389 | 343 | 30017.81 | 40041.84
| 824.7524 | 82.12136 | 85 | 261309.6 | 15.11594 | 2.460001 | 1 | 10839.18 | 2.256316 | 45 | 569.9259 | 253143 | 712.5671 | -784.4618 | 199627880.6 | 589.051 | 8100000 | 0.4113722 | 8100000 | 0.001179414 | 144916.5 | -270676.2 | -37.84495 | 15.85145 | 0 | 0 | 89.2537 | 343.2 | 30017.81 | 40041.84
| 826.7948 | 82.39885 | 85.2 | 315688.6 | 17.84131 | 3.650001 | 1 | 19330.06 | 1.906178 | 45 | 578.8644 | 303846.5 | 712.5671 | -784.4619 | 212606264.2 | 631.0351 | 8100000 | 0.3875655 | 8100000 | 0.0008108191 | 145467.5 | -270674.3 | -37.56729 | 18.55647 | 0 | 0 | 89.25352 | 343.4 | 30017.81 | 40041.84
| 828.9416 | 82.69368 | 85.4 | 314685.8 | 17.77028 | 4.850002 | 1 | 25633.83 | 1.91817 | 45 | 581.6248 | 302917.4 | 712.567 | -784.4621 | 212859221.2 | 631.8552 | 8100000 | 0.38849 | 8100000 | 0.0008189148 | 145769 | -270672.3 | -37.27228 | 18.48653 | 0 | 0 | 89.25333 | 343.6 | 30017.81 | 40041.84
| 831.1253 | 82.98851 | 85.6 | 289189.1 | 16.45769 | 6.060002 | 1 | 29557.1 | 2.06646 | 45 | 578.6099 | 279220.3 | 712.5669 | -784.4623 | 207933836.8 | 615.8981 | 8100000 | 0.3991102 | 8100000 | 0.0009731385 | 145398.5 | -270670.3 | -36.97726 | 17.18873 | 0 | 0 | 89.25313 | 343.8 | 30017.81 | 40041.84
| 833.3765 | 83.28333 | 85.8 | 283282.9 | 16.14248 | 8.010003 | 1 | 38403.3 | 2.076853 | 45 | 572.4117 | 273710.4 | 712.5668 | -784.4625 | 207001740.5 | 612.8814 | 8100000 | 0.4023315 | 8100000 | 0.001017742 | 145087.9 | -270668.1 | -36.68225 | 16.87555 | 0 | 0 | 89.25294 | 344 | 30017.81 | 40041.84
| 835.2401 | 83.56084 | 86 | 296714.3 | 16.80239 | 2.140001 | 1 | 10663.82 | 2.008505 | 45 | 573.7174 | 286229.3 | 712.5667 | -784.4627 | 210443265.3 | 624.0247 | 8100000 | 0.3970706 | 8100000 | 0.0009307789 | 145326.1 | -270666.4 | -36.40459 | 17.53054 | 0 | 0 | 89.25277 | 344.2 | 30017.81 | 40041.84
| 837.5379 | 83.85566 | 86.2 | 314055 | 17.65951 | 6.680002 | 1 | 35314.57 | 1.90858 | 45 | 579.463 | 302332.9 | 712.5666 | -784.4629 | 214531998.1 | 637.2808 | 8100000 | 0.3908771 | 8100000 | 0.000833761 | 144937.6 | -270664.2 | -36.10958 | 18.3774 | 0 | 0 | 89.25257 | 344.4 | 30017.81 | 40041.84
| 839.7387 | 84.15048 | 86.4 | 300760.5 | 16.9671 | 5.760002 | 1 | 29170.21 | 1.990919 | 45 | 578.7123 | 289992.8 | 712.5666 | -784.4631 | 212254438.2 | 629.8944 | 8100000 | 0.3964604 | 8100000 | 0.0009122961 | 144302.6 | -270662.2 | -35.81456 | 17.69362 | 0 | 0 | 89.25237 | 344.6 | 30017.81 | 40041.84
| 841.5129 | 84.44535 | 86.6 | 291152.1 | 16.47149 | 7.320003 | 1 | 35999.75 | 2.037285 | 45 | 575.6723 | 281049.9 | 712.5665 | -784.4632 | 210430681.5 | 623.984 | 8100000 | 0.4012977 | 8100000 | 0.0009769144 | 145340 | -270660.5 | -35.51955 | 17.20243 | 0 | 0 | 89.25222 | 344.8 | 30017.81 | 40041.84
| 843.7789 | 84.72282 | 86.8 | 310435.2 | 17.42081 | 10.15 | 1 | 53382.14 | 1.920973 | 45 | 581.9266 | 298976.8 | 712.5664 | -784.4634 | 215090103.2 | 639.0916 | 8100000 | 0.3938946 | 8100000 | 0.000862143 | 145525.8 | -270658.4 | -35.24189 | 18.142 | 0 | 0 | 89.25202 | 345 | 30017.81 | 40041.84
| 846.0188 | 85.01765 | 87 | 285349.3 | 16.14413 | 5.810002 | 1 | 27964.65 | 2.078856 | 45 | 574.3333 | 275639 | 712.5663 | -784.4636 | 209991738.1 | 622.562 | 8100000 | 0.4048619 | 8100000 | 0.001023944 | 145154.5 | -270656.3 | -34.94688 | 16.87719 | 0 | 0 | 89.25182 | 345.2 | 30017.81 | 40041.84
| 848.1352 | 85.31248 | 87.2 | 299744.4 | 16.84522 | 4.610002 | 1 | 23241.25 | 1.992121 | 45 | 576.1198 | 289048 | 712.5662 | -784.4638 | 213727827.4 | 634.6721 | 8100000 | 0.3991641 | 8100000 | 0.0009311748 | 145505.5 | -270654.3 | -34.65186 | 17.57296 | 0 | 0 | 89.25163 | 345.4 | 30017.81 | 40041.84
| 850.4057 | 85.59863 | 87.4 | 299334.3 | 16.80485 | 3.750001 | 1 | 18866.28 | 2.001315 | 45 | 577.3794 | 288666.7 | 712.5661 | -784.464 | 214116633.4 | 635.9333 | 8100000 | 0.3997757 | 8100000 | 0.0009368593 | 145247.2 | -270652.1 | -34.36552 | 17.53298 | 0 | 0 | 89.25143 | 345.6 | 30017.81 | 40041.84
| 852.0319 | 85.88483 | 87.6 | 290250.2 | 16.3408 | 4.070001 | 1 | 19879.85 | 2.052478 | 45 | 574.9634 | 280209.3 | 712.5661 | -784.4642 | 212320131.1 | 630.1074 | 8100000 | 0.4045063 | 8100000 | 0.0009997518 | 147295.1 | -270650.7 | -34.07919 | 17.07266 | 0 | 0 | 89.25129 | 345.8 | 30017.81 | 40041.84
| 854.1977 | 86.17967 | 87.8 | 276376.1 | 15.63826 | 4.700002 | 1 | 21905.52 | 2.124425 | 45 | 568.0114 | 267257.2 | 712.566 | -784.4644 | 209303404.2 | 620.3325 | 8100000 | 0.4117452 | 8100000 | 0.001106431 | 147716.9 | -270648.6 | -33.78417 | 16.37332 | 0 | 0 | 89.2511 | 346 | 30017.81 | 40041.84
| 856.3863 | 86.4745 | 88 | 297326.8 | 16.65689 | 2.600001 | 1 | 12985.34 | 1.990925 | 45 | 570.0209 | 286799.3 | 712.5659 | -784.4646 | 214832714.9 | 638.2564 | 8100000 | 0.4025201 | 8100000 | 0.0009592692 | 147568.6 | -270646.6 | -33.48916 | 17.38635 | 0 | 0 | 89.2509 | 346.2 | 30017.81 | 40041.84
| 858.5101 | 86.76933 | 88.2 | 318488.2 | 17.69746 | 4.420002 | 1 | 23623.65 | 1.883006 | 45 | 577.2664 | 306439.1 | 712.5658 | -784.4647 | 219736074.2 | 654.1792 | 8100000 | 0.3948798 | 8100000 | 0.0008388809 | 148068.3 | -270644.6 | -33.19414 | 18.4148 | 0 | 0 | 89.25072 | 346.4 | 30017.81 | 40041.84
| 860.7078 | 87.06416 | 88.4 | 347897.8 | 19.166 | 2.850001 | 1 | 16564.57 | 1.768291 | 45 | 589.1921 | 333570.9 | 712.5657 | -784.4649 | 225526252.0 | 673.0145 | 8100000 | 0.3860489 | 8100000 | 0.0007054344 | 148494.6 | -270642.5 | -32.89913 | 19.85535 | 0 | 0 | 89.25052 | 346.6 | 30017.81 | 40041.84
| 862.7043 | 87.35901 | 88.6 | 305563.3 | 17.01489 | 9.370003 | 1 | 48456.4 | 1.97334 | 45 | 587.3491 | 294455.3 | 712.5657 | -784.4651 | 217921296.8 | 648.283 | 8100000 | 0.4008741 | 8100000 | 0.0009175424 | 149240.8 | -270640.6 | -32.60411 | 17.7409 | 0 | 0 | 89.25035 | 346.8 | 30017.81 | 40041.84
| 864.8722 | 87.65384 | 88.8 | 303476.3 | 16.8929 | 2.310001 | 1 | 11765.66 | 2.010514 | 45 | 587.0089 | 292516.8 | 712.5656 | -784.4653 | 217910453.5 | 648.2478 | 8100000 | 0.4022471 | 8100000 | 0.0009333446 | 149261.2 | -270638.6 | -32.3091 | 17.62017 | 0 | 0 | 89.25015 | 347 | 30017.81 | 40041.84
| 866.6434 | 87.95739 | 89 | 326816.1 | 18.04566 | 5.230002 | 1 | 28680.62 | 1.885806 | 45 | 593.4006 | 314141.2 | 712.5655 | -784.4655 | 223000120.9 | 664.7927 | 8100000 | 0.3944275 | 8100000 | 0.0008075812 | 150638.8 | -270636.9 | -32.0054 | 18.75751 | 0 | 0 | 89.25 | 347.2 | 30017.81 | 40041.84
| 868.9766 | 88.26089 | 89.2 | 311049.5 | 17.23628 | 0.1600001 | 1 | 831.7832 | 1.985733 | 45 | 593.2642 | 299546.6 | 712.5654 | -784.4657 | 220346354.6 | 656.1627 | 8100000 | 0.4005552 | 8100000 | 0.0008946021 | 150222 | -270634.7 | -31.70171 | 17.95978 | 0 | 0 | 89.24979 | 347.4 | 30017.81 | 40041.84
| 870.934 | 88.55574 | 89.4 | 306899.7 | 17.01449 | 7.200003 | 1 | 37253.49 | 1.989731 | 45 | 591.4588 | 295696.1 | 712.5653 | -784.4658 | 219841554.7 | 654.522 | 8100000 | 0.4028162 | 8100000 | 0.0009220286 | 150979.5 | -270632.9 | -31.40669 | 17.74051 | 0 | 0 | 89.24962 | 347.6 | 30017.81 | 40041.84
| 873.1175 | 88.85925 | 89.6 | 309637.4 | 17.13209 | 10.48 | 1 | 55019.61 | 1.96535 | 45 | 594.5153 | 298236.8 | 712.5652 | -784.466 | 220875749.0 | 657.8837 | 8100000 | 0.4023042 | 8100000 | 0.0009089007 | 151378.4 | -270630.9 | -31.103 | 17.85681 | 0 | 0 | 89.24943 | 347.8 | 30017.81 | 40041.84
| 875.4251 | 89.16274 | 89.8 | 326855.9 | 17.96909 | 3.540001 | 1 | 19385.07 | 1.908593 | 45 | 599.2841 | 314178 | 712.5652 | -784.4662 | 224856291.9 | 670.8333 | 8100000 | 0.3965321 | 8100000 | 0.0008184485 | 150323.9 | -270628.7 | -30.79931 | 18.68221 | 0 | 0 | 89.24922 | 348 | 30017.81 | 40041.84
| 877.5907 | 89.45758 | 90 | 294796.6 | 16.36337 | 7.900003 | 1 | 39358.54 | 2.071273 | 45 | 593.1666 | 284444.3 | 712.5651 | -784.4664 | 218449640.0 | 649.9992 | 8100000 | 0.4095112 | 8100000 | 0.001009469 | 150012.2 | -270626.6 | -30.50429 | 17.09508 | 0 | 0 | 89.24903 | 348.2 | 30017.81 | 40041.84
| 879.5562 | 89.76979 | 90.2 | 314779.8 | 17.33348 | 6.290002 | 1 | 33309.49 | 1.962554 | 45 | 596.7154 | 303004.5 | 712.565 | -784.4666 | 223269478.2 | 665.6691 | 8100000 | 0.4020692 | 8100000 | 0.0008884586 | 150286.9 | -270624.8 | -30.19192 | 18.05579 | 0 | 0 | 89.24886 | 348.4 | 30017.81 | 40041.84
| 881.8098 | 90.06461 | 90.4 | 297355.6 | 16.45626 | 7.780003 | 1 | 39078.59 | 2.053688 | 45 | 592.8977 | 286826.1 | 712.5649 | -784.4668 | 219879673.0 | 654.6458 | 8100000 | 0.4096086 | 8100000 | 0.0009989014 | 150003.6 | -270622.7 | -29.89691 | 17.18731 | 0 | 0 | 89.24866 | 348.6 | 30017.81 | 40041.84
| 883.7203 | 90.35947 | 90.6 | 327721.1 | 17.94058 | 3.370001 | 1 | 18498.89 | 1.901001 | 45 | 598.3155 | 314977.3 | 712.5648 | -784.467 | 226728534.0 | 676.9298 | 8100000 | 0.3985359 | 8100000 | 0.0008250602 | 149899.4 | -270620.9 | -29.60189 | 18.65416 | 0 | 0 | 89.24849 | 348.8 | 30017.81 | 40041.84
| 886.1699 | 90.67163 | 90.8 | 322074.7 | 17.63823 | 8.190003 | 1 | 44466.2 | 1.927782 | 45 | 601.771 | 309758 | 712.5647 | -784.4672 | 226144339.1 | 675.0271 | 8100000 | 0.4009458 | 8100000 | 0.0008571937 | 148265.5 | -270618.6 | -29.28952 | 18.35643 | 0 | 0 | 89.24827 | 349 | 30017.81 | 40041.84
| 888.1214 | 90.96648 | 91 | 342341.4 | 18.63026 | 0.2100001 | 1 | 1198.476 | 1.861032 | 45 | 609.8173 | 328459.3 | 712.5647 | -784.4674 | 230380665.3 | 688.8324 | 8100000 | 0.3948529 | 8100000 | 0.0007611728 | 148130 | -270616.8 | -28.9945 | 19.33129 | 0 | 0 | 89.2481 | 349.2 | 30017.81 | 40041.84
| 890.4828 | 91.2613 | 91.2 | 314620.1 | 17.23359 | 2.510001 | 1 | 13239.05 | 2.008924 | 45 | 607.4225 | 302856.5 | 712.5646 | -784.4676 | 225500815.0 | 672.9316 | 8100000 | 0.404705 | 8100000 | 0.0009041375 | 147049.9 | -270614.5 | -28.69949 | 17.95712 | 0 | 0 | 89.24789 | 349.4 | 30017.81 | 40041.84
| 892.451 | 91.55615 | 91.4 | 291176.1 | 16.07346 | 4.210002 | 1 | 20629.71 | 2.13803 | 45 | 600.8849 | 281072.2 | 712.5645 | -784.4677 | 220488324.6 | 656.6242 | 8100000 | 0.4152426 | 8100000 | 0.001059002 | 147273.8 | -270612.7 | -28.40447 | 16.80689 | 0 | 0 | 89.24772 | 349.6 | 30017.81 | 40041.84
| 894.6421 | 91.85099 | 91.6 | 277475.9 | 15.39645 | 5.590002 | 1 | 26179.04 | 2.190792 | 45 | 588.8392 | 268285.4 | 712.5644 | -784.4679 | 217333686.1 | 646.3746 | 8100000 | 0.4226266 | 8100000 | 0.001169914 | 147756.9 | -270610.6 | -28.10945 | 16.13192 | 0 | 0 | 89.24752 | 349.8 | 30017.81 | 40041.84
| 896.3692 | 92.14586 | 91.8 | 347903.5 | 18.83339 | 7.880003 | 1 | 46057.74 | 1.796682 | 45 | 603.6204 | 333576.1 | 712.5643 | -784.4681 | 233106181.1 | 697.7239 | 8100000 | 0.3952957 | 8100000 | 0.0007465842 | 149715.8 | -270609 | -27.81443 | 19.53019 | 0 | 0 | 89.24737 | 350 | 30017.81 | 40041.84
| 898.6853 | 92.44068 | 92 | 346157.2 | 18.72444 | 5.750002 | 1 | 33346.14 | 1.836653 | 45 | 611.3495 | 331970.3 | 712.5642 | -784.4683 | 233313034.1 | 698.3991 | 8100000 | 0.3962088 | 8100000 | 0.000756549 | 150361.9 | -270606.8 | -27.51942 | 19.42354 | 0 | 0 | 89.24717 | 350.2 | 30017.81 | 40041.84
| 900.9891 | 92.73551 | 92.2 | 293627.5 | 16.12735 | 2.100001 | 1 | 10358.9 | 2.123244 | 45 | 600.371 | 283355.8 | 712.5642 | -784.4685 | 222792988.4 | 664.1188 | 8100000 | 0.4162407 | 8100000 | 0.001054808 | 149797.9 | -270604.7 | -27.2244 | 16.8605 | 0 | 0 | 89.24696 | 350.4 | 30017.81 | 40041.84
| 902.9595 | 93.04771 | 92.4 | 313394.4 | 17.07294 | 6.820002 | 1 | 35988.49 | 1.989343 | 45 | 602.9314 | 301720.6 | 712.5641 | -784.4687 | 227757619.2 | 680.2823 | 8100000 | 0.4085383 | 8100000 | 0.0009290603 | 149871.3 | -270602.8 | -26.91203 | 17.79833 | 0 | 0 | 89.24679 | 350.6 | 30017.81 | 40041.84
| 904.8589 | 93.34257 | 92.6 | 318927.2 | 17.32865 | 5.240002 | 1 | 28066.67 | 1.970557 | 45 | 605.6418 | 306845.5 | 712.564 | -784.4688 | 229312956.7 | 685.3513 | 8100000 | 0.4070532 | 8100000 | 0.000899948 | 150662.1 | -270601 | -26.61701 | 18.05102 | 0 | 0 | 89.24662 | 350.8 | 30017.81 | 40041.84
| 907.0495 | 93.63741 | 92.8 | 305875.9 | 16.67525 | 1.850001 | 1 | 9492.369 | 2.050899 | 45 | 603.199 | 294745.6 | 712.5639 | -784.469 | 226889132.3 | 677.4529 | 8100000 | 0.4127012 | 8100000 | 0.0009814758 | 151948 | -270599 | -26.32199 | 17.40455 | 0 | 0 | 89.24643 | 351 | 30017.81 | 40041.84
| 908.9911 | 93.94962 | 93 | 301141.4 | 16.43235 | 8.670003 | 1 | 44151.61 | 2.040108 | 45 | 597.567 | 290346.9 | 712.5638 | -784.4692 | 226138252.2 | 675.0073 | 8100000 | 0.4154521 | 8100000 | 0.001015956 | 153040.1 | -270597.2 | -26.00962 | 17.16358 | 0 | 0 | 89.24626 | 351.2 | 30017.81 | 40041.84
| 911.4038 | 94.24443 | 93.2 | 332150 | 17.92124 | 6.340002 | 1 | 35361.05 | 1.889419 | 45 | 605.0682 | 319066.3 | 712.5638 | -784.4694 | 233374096.1 | 698.5984 | 8100000 | 0.4038341 | 8100000 | 0.0008377372 | 152060.4 | -270594.9 | -25.7146 | 18.63513 | 0 | 0 | 89.24604 | 351.4 | 30017.81 | 40041.84
| 913.2219 | 94.55665 | 93.4 | 327978.7 | 17.70323 | 0.7900003 | 1 | 4333.158 | 1.932588 | 45 | 607.7229 | 315215.3 | 712.5637 | -784.4696 | 232883144.8 | 696.996 | 8100000 | 0.4060262 | 8100000 | 0.0008620282 | 153010.4 | -270593.2 | -25.40223 | 18.42048 | 0 | 0 | 89.24588 | 351.6 | 30017.81 | 40041.84
| 915.337 | 94.85149 | 93.6 | 308068.4 | 16.71838 | 1.13 | 1 | 5835.943 | 2.041709 | 45 | 604.456 | 296780.9 | 712.5636 | -784.4698 | 229026861.2 | 684.4187 | 8100000 | 0.4141501 | 8100000 | 0.0009801004 | 153474.5 | -270591.2 | -25.10721 | 17.4473 | 0 | 0 | 89.24569 | 351.8 | 30017.81 | 40041.84
| 917.8826 | 95.16365 | 93.8 | 350304.5 | 18.75796 | 1.1 | 1 | 6429.775 | 1.838658 | 45 | 616.0607 | 335782.7 | 712.5635 | -784.47 | 238131597.5 | 714.1378 | 8100000 | 0.3996263 | 8100000 | 0.0007605021 | 152389.5 | -270588.8 | -24.79484 | 19.45636 | 0 | 0 | 89.24547 | 352 | 30017.81 | 40041.84
| 919.8989 | 95.47585 | 94 | 324258.1 | 17.46619 | 0.6700002 | 1 | 3634.302 | 1.976558 | 45 | 614.7369 | 311777.1 | 712.5634 | -784.4702 | 233517337.2 | 699.0659 | 8100000 | 0.4088598 | 8100000 | 0.0008904973 | 151408.3 | -270586.9 | -24.48247 | 18.18677 | 0 | 0 | 89.24529 | 352.2 | 30017.81 | 40041.84
| 921.7187 | 95.77072 | 94.2 | 324288.5 | 17.45392 | 6.410002 | 1 | 34939.01 | 1.970963 | 45 | 616.8666 | 311805.2 | 712.5633 | -784.4703 | 233872265.6 | 700.2245 | 8100000 | 0.4095001 | 8100000 | 0.0008930799 | 152852.9 | -270585.2 | -24.18745 | 18.17467 | 0 | 0 | 89.24513 | 352.4 | 30017.81 | 40041.84
| 924.0541 | 96.08289 | 94.4 | 317226.1 | 17.09265 | 8.080003 | 1 | 43223.84 | 2.00374 | 45 | 616.2284 | 305270.6 | 712.5633 | -784.4705 | 232850866.1 | 696.8907 | 8100000 | 0.412637 | 8100000 | 0.0009363298 | 152326 | -270583 | -23.87508 | 17.81781 | 0 | 0 | 89.24492 | 352.6 | 30017.81 | 40041.84
| 926.0486 | 96.37775 | 94.6 | 354848.8 | 18.91055 | -0.1700001 | 1 | -1008.865 | 1.843457 | 45 | 625.2506 | 339955.8 | 712.5632 | -784.4707 | 240642143.0 | 722.3469 | 8100000 | 0.4005024 | 8100000 | 0.0007506039 | 152667.8 | -270581.1 | -23.58006 | 19.60568 | 0 | 0 | 89.24475 | 352.8 | 30017.81 | 40041.84
| 928.2396 | 96.68994 | 94.8 | 320896.3 | 17.23719 | 5.720002 | 1 | 30836.87 | 2.017731 | 45 | 624.3345 | 308667.9 | 712.5631 | -784.4709 | 234494371.0 | 702.2555 | 8100000 | 0.4123337 | 8100000 | 0.0009208153 | 152364 | -270579.1 | -23.26768 | 17.96069 | 0 | 0 | 89.24455 | 353 | 30017.81 | 40041.84
| 930.5291 | 97.00211 | 95 | 326929.7 | 17.51015 | 6.000002 | 1 | 32943.63 | 1.980959 | 45 | 624.375 | 314246.2 | 712.563 | -784.4711 | 236253079.9 | 707.9993 | 8100000 | 0.4105856 | 8100000 | 0.0008900065 | 151954.8 | -270576.9 | -22.95531 | 18.23014 | 0 | 0 | 89.24435 | 353.2 | 30017.81 | 40041.84
| 932.8896 | 97.29693 | 95.2 | 328018.7 | 17.54265 | 5.230002 | 1 | 28782.31 | 1.982158 | 45 | 625.9308 | 315252.2 | 712.5629 | -784.4713 | 236995368.5 | 710.4245 | 8100000 | 0.4105436 | 8100000 | 0.0008867937 | 151357 | -270574.7 | -22.66029 | 18.2622 | 0 | 0 | 89.24414 | 353.4 | 30017.81 | 40041.84
| 934.6911 | 97.60916 | 95.4 | 338863.4 | 18.05485 | 5.040002 | 1 | 28613.36 | 1.933395 | 45 | 629.767 | 325256.3 | 712.5628 | -784.4715 | 239513186.3 | 718.6546 | 8100000 | 0.4075315 | 8100000 | 0.0008336081 | 152896.3 | -270573 | -22.34792 | 18.76655 | 0 | 0 | 89.24398 | 353.6 | 30017.81 | 40041.84
| 937.3512 | 97.90395 | 95.6 | 341139.2 | 18.14086 | 4.430002 | 1 | 25297.53 | 1.934195 | 45 | 633.5389 | 327352.5 | 712.5627 | -784.4717 | 240569051.6 | 722.1078 | 8100000 | 0.4069682 | 8100000 | 0.0008250068 | 151588.7 | -270570.5 | -22.0529 | 18.85108 | 0 | 0 | 89.24374 | 353.8 | 30017.81 | 40041.84
| 939.4226 | 98.21615 | 95.8 | 316104 | 16.91785 | 6.610002 | 1 | 35161.15 | 2.059704 | 45 | 629.1933 | 304231.3 | 712.5627 | -784.4719 | 235760831.7 | 706.3914 | 8100000 | 0.4165923 | 8100000 | 0.0009639256 | 150848.1 | -270568.5 | -21.74053 | 17.64488 | 0 | 0 | 89.24356 | 354 | 30017.81 | 40041.84
| 941.623 | 98.51098 | 96 | 354457.3 | 18.75218 | 4.240002 | 1 | 25116.1 | 1.873041 | 45 | 636.3504 | 339596.5 | 712.5626 | -784.4721 | 243953121.8 | 733.1826 | 8100000 | 0.4038111 | 8100000 | 0.0007689134 | 150599.5 | -270566.5 | -21.44551 | 19.4507 | 0 | 0 | 89.24337 | 354.2 | 30017.81 | 40041.84
| 943.8955 | 98.82317 | 96.2 | 328165.3 | 17.46053 | 4.060001 | 1 | 22327.76 | 2.014539 | 45 | 635.3747 | 315387.6 | 712.5625 | -784.4723 | 239325730.5 | 718.0417 | 8100000 | 0.4129233 | 8100000 | 0.0008999 | 147641.6 | -270564.3 | -21.13313 | 18.18119 | 0 | 0 | 89.24316 | 354.4 | 30017.81 | 40041.84
| 945.8797 | 99.11802 | 96.4 | 346314.6 | 18.3202 | 8.820003 | 1 | 51408.6 | 1.907417 | 45 | 639.5484 | 332115.1 | 712.5624 | -784.4725 | 243354801.8 | 731.2237 | 8100000 | 0.4072984 | 8100000 | 0.0008104601 | 146890.4 | -270562.5 | -20.83811 | 19.02722 | 0 | 0 | 89.24299 | 354.6 | 30017.81 | 40041.84
| 948.025 | 99.41286 | 96.6 | 359132 | 18.9238 | 2.360001 | 1 | 14137.71 | 1.885034 | 45 | 647.3054 | 343885.1 | 712.5623 | -784.4727 | 246161097.4 | 740.4143 | 8100000 | 0.4038528 | 8100000 | 0.0007558837 | 146711.7 | -270560.4 | -20.54309 | 19.61864 | 0 | 0 | 89.2428 | 354.8 | 30017.81 | 40041.84
| 950.0581 | 99.70771 | 96.8 | 336831.2 | 17.82784 | 1.500001 | 1 | 8445.034 | 2.000151 | 45 | 645.4682 | 323383.6 | 712.5622 | -784.4728 | 242383799.5 | 728.0454 | 8100000 | 0.4113629 | 8100000 | 0.0008618364 | 146934.9 | -270558.5 | -20.24807 | 18.54321 | 0 | 0 | 89.24262 | 355 | 30017.81 | 40041.84
| 951.9696 | 100.0026 | 97 | 358627.7 | 18.86567 | 1.06 | 1 | 6337.178 | 1.900624 | 45 | 651.3379 | 343422.7 | 712.5622 | -784.473 | 246899474.5 | 742.8338 | 8100000 | 0.4050336 | 8100000 | 0.0007625074 | 148003.5 | -270556.8 | -19.95305 | 19.56177 | 0 | 0 | 89.24245 | 355.2 | 30017.81 | 40041.84
| 953.9964 | 100.2974 | 97.2 | 321159.9 | 17.04777 | 9.130003 | 1 | 49516.96 | 2.064107 | 45 | 644.1686 | 308911.8 | 712.5621 | -784.4732 | 239855266.5 | 719.7733 | 8100000 | 0.4181581 | 8100000 | 0.0009536034 | 148645.7 | -270554.9 | -19.65803 | 17.77342 | 0 | 0 | 89.24227 | 355.4 | 30017.81 | 40041.84
| 955.9865 | 100.5923 | 97.4 | 328525.5 | 17.38376 | 4.910002 | 1 | 27052.38 | 2.039725 | 45 | 644.7485 | 315720.3 | 712.562 | -784.4734 | 241863144.6 | 726.3416 | 8100000 | 0.4159058 | 8100000 | 0.0009140018 | 151202 | -270553 | -19.36301 | 18.10542 | 0 | 0 | 89.2421 | 355.6 | 30017.81 | 40041.84
| 958.2542 | 100.8871 | 97.6 | 298164.9 | 15.93008 | 2.770001 | 1 | 13873.55 | 2.195213 | 45 | 630.3116 | 287579 | 712.5619 | -784.4736 | 235176883.3 | 704.4842 | 8100000 | 0.4289839 | 8100000 | 0.001112867 | 150964.3 | -270550.9 | -19.06799 | 16.66417 | 0 | 0 | 89.2419 | 355.8 | 30017.81 | 40041.84
| 960.1848 | 101.182 | 97.8 | 302160.3 | 16.10436 | 6.320002 | 1 | 32172.67 | 2.142452 | 45 | 626.2083 | 291293.9 | 712.5618 | -784.4737 | 236571136.6 | 709.0384 | 8100000 | 0.4277021 | 8100000 | 0.001086799 | 152245.1 | -270549.1 | -18.77297 | 16.83763 | 0 | 0 | 89.24173 | 356 | 30017.81 | 40041.84
| 962.5539 | 101.4941 | 98 | 321141.8 | 16.98129 | -1.1 | 1 | -5918.544 | 2.026937 | 45 | 624.6355 | 308895 | 712.5618 | -784.4739 | 241612896.6 | 725.5228 | 8100000 | 0.4200692 | 8100000 | 0.0009650905 | 151536.1 | -270546.8 | -18.46059 | 17.70766 | 0 | 0 | 89.24152 | 356.2 | 30017.81 | 40041.84
| 964.4352 | 101.789 | 98.2 | 324685.1 | 17.13564 | 4.180001 | 1 | 22755.06 | 2.003754 | 45 | 625.6077 | 312171.8 | 712.5617 | -784.4741 | 242770069.0 | 729.3097 | 8100000 | 0.4192815 | 8100000 | 0.0009468844 | 152267.6 | -270545.1 | -18.16557 | 17.86032 | 0 | 0 | 89.24135 | 356.4 | 30017.81 | 40041.84
| 966.6628 | 102.1012 | 98.4 | 340076.9 | 17.8503 | 8.990003 | 1 | 51507.57 | 1.914219 | 45 | 631.0015 | 326374.1 | 712.5616 | -784.4743 | 246489544.5 | 741.4905 | 8100000 | 0.4142212 | 8100000 | 0.0008657594 | 152222.2 | -270543 | -17.8532 | 18.56531 | 0 | 0 | 89.24115 | 356.6 | 30017.81 | 40041.84
| 968.4602 | 102.3961 | 98.6 | 337540.3 | 17.71605 | 2.540001 | 1 | 14337.11 | 1.954991 | 45 | 632.5774 | 324037.1 | 712.5615 | -784.4745 | 246321697.5 | 740.9405 | 8100000 | 0.4157006 | 8100000 | 0.0008813586 | 154298.2 | -270541.3 | -17.55818 | 18.43311 | 0 | 0 | 89.241 | 356.8 | 30017.81 | 40041.84
| 970.635 | 102.7083 | 98.8 | 289303.2 | 15.43466 | -0.04000001 | 1 | -196.9793 | 2.222399 | 45 | 619.0318 | 279326.6 | 712.5614 | -784.4747 | 235142049.0 | 704.3704 | 8100000 | 0.4367924 | 8100000 | 0.001203427 | 154334.7 | -270539.2 | -17.2458 | 16.17009 | 0 | 0 | 89.2408 | 357 | 30017.81 | 40041.84
| 972.664 | 103.0205 | 99 | 306974.6 | 16.24302 | 0.3400001 | 1 | 1747.954 | 2.088896 | 45 | 616.1957 | 295765.6 | 712.5614 | -784.4748 | 240219505.3 | 720.9645 | 8100000 | 0.4288597 | 8100000 | 0.00107211 | 155039.9 | -270537.3 | -16.93342 | 16.9755 | 0 | 0 | 89.24063 | 357.2 | 30017.81 | 40041.84
| 974.49 | 103.3327 | 99.2 | 310412.1 | 16.39209 | 5.710002 | 1 | 29811.45 | 2.054121 | 45 | 615.5333 | 298955.4 | 712.5613 | -784.475 | 241399165.0 | 724.8234 | 8100000 | 0.4280574 | 8100000 | 0.001051674 | 156619.3 | -270535.6 | -16.62105 | 17.1236 | 0 | 0 | 89.24047 | 357.4 | 30017.81 | 40041.84
| 976.7275 | 103.6275 | 99.4 | 312588.6 | 16.47721 | 10.35 | 1 | 54821.76 | 2.01495 | 45 | 614.871 | 300973.6 | 712.5612 | -784.4752 | 242398007.2 | 728.0919 | 8100000 | 0.4275098 | 8100000 | 0.001040039 | 156876.8 | -270533.5 | -16.32603 | 17.2081 | 0 | 0 | 89.24027 | 357.6 | 30017.81 | 40041.84
| 978.8353 | 103.9571 | 99.6 | 329513.5 | 17.25727 | 7.130003 | 1 | 39506.41 | 1.944202 | 45 | 618.8582 | 316632.7 | 712.5611 | -784.4754 | 246712313.4 | 742.2204 | 8100000 | 0.4213696 | 8100000 | 0.0009389193 | 157101 | -270531.5 | -15.9963 | 17.98052 | 0 | 0 | 89.24008 | 357.8 | 30017.81 | 40041.84
| 980.8629 | 104.2693 | 99.8 | 342845.4 | 17.87255 | 6.210002 | 1 | 35702.7 | 1.895038 | 45 | 625.5058 | 328923.2 | 712.561 | -784.4756 | 249929042.1 | 752.766 | 8100000 | 0.4171955 | 8100000 | 0.000869922 | 159558.6 | -270529.6 | -15.68392 | 18.58722 | 0 | 0 | 89.2399 | 358 | 30017.81 | 40041.84
| 982.7532 | 104.5815 | 100 | 353775.1 | 18.37777 | 6.230002 | 1 | 36915.39 | 1.859464 | 45 | 632.5802 | 338970.3 | 712.561 | -784.4757 | 252451256.7 | 761.0414 | 8100000 | 0.4142641 | 8100000 | 0.0008194472 | 162116.7 | -270527.9 | -15.37154 | 19.08371 | 0 | 0 | 89.23974 | 358.2 | 30017.81 | 40041.84
| 985.1892 | 104.8937 | 100.2 | 351880.1 | 18.2669 | 3.990001 | 1 | 23465.05 | 1.891042 | 45 | 637.7789 | 337230.2 | 712.5609 | -784.4759 | 252626918.8 | 761.618 | 8100000 | 0.4152118 | 8100000 | 0.0008307694 | 161043.3 | -270525.6 | -15.05917 | 18.97489 | 0 | 0 | 89.23952 | 358.4 | 30017.81 | 40041.84
| 987.1057 | 105.2232 | 100.4 | 326805.6 | 17.06992 | 2.440001 | 1 | 13349.76 | 2.024947 | 45 | 635.0869 | 314131.5 | 712.5608 | -784.4761 | 247750971.6 | 745.6245 | 8100000 | 0.4247137 | 8100000 | 0.0009661695 | 161768.6 | -270523.8 | -14.72944 | 17.79534 | 0 | 0 | 89.23935 | 358.6 | 30017.81 | 40041.84
| 989.4241 | 105.5354 | 100.6 | 319810.6 | 16.72535 | 4.520002 | 1 | 24257.15 | 2.052528 | 45 | 631.8422 | 307663.2 | 712.5607 | -784.4763 | 246623349.5 | 741.9289 | 8100000 | 0.4279215 | 8100000 | 0.00101189 | 161592.1 | -270521.6 | -14.41706 | 17.45421 | 0 | 0 | 89.23914 | 358.8 | 30017.81 | 40041.84
| 991.344 | 105.865 | 100.8 | 328657.7 | 17.12602 | 5.470002 | 1 | 30167.62 | 1.997368 | 45 | 632.1654 | 315842.4 | 712.5606 | -784.4765 | 249012149.4 | 749.7591 | 8100000 | 0.4251399 | 8100000 | 0.0009611372 | 162326.4 | -270519.8 | -14.08733 | 17.85081 | 0 | 0 | 89.23898 | 359 | 30017.81 | 40041.84
| 993.386 | 106.1946 | 101 | 356640 | 18.42944 | 2.970001 | 1 | 17679.9 | 1.874657 | 45 | 639.7705 | 341599.5 | 712.5606 | -784.4767 | 255198859.8 | 770.063 | 8100000 | 0.4161247 | 8100000 | 0.0008187717 | 162825.6 | -270517.9 | -13.7576 | 19.13441 | 0 | 0 | 89.23879 | 359.2 | 30017.81 | 40041.84
| 995.6614 | 106.5067 | 101.2 | 329267.7 | 17.12306 | 7.330003 | 1 | 40597.47 | 2.01096 | 45 | 639.9312 | 316405.7 | 712.5605 | -784.4769 | 250019362.5 | 753.0622 | 8100000 | 0.425994 | 8100000 | 0.0009633844 | 162513.9 | -270515.7 | -13.44522 | 17.84788 | 0 | 0 | 89.23859 | 359.4 | 30017.81 | 40041.84
| 997.6921 | 106.8363 | 101.4 | 312200.8 | 16.31625 | 0.2800001 | 1 | 1462.735 | 2.107292 | 45 | 631.836 | 300614.1 | 712.5604 | -784.477 | 246351826.1 | 741.0392 | 8100000 | 0.4336737 | 8100000 | 0.001074909 | 162489.2 | -270513.8 | -13.11549 | 17.04828 | 0 | 0 | 89.23841 | 359.6 | 30017.81 | 40041.84
| 1000.179 | 107.1658 | 101.6 | 376640 | 19.32344 | 3.290001 | 1 | 20641.34 | 1.796715 | 45 | 646.302 | 359904.8 | 712.5603 | -784.4773 | 260284899.3 | 786.7807 | 8100000 | 0.4117251 | 8100000 | 0.0007408396 | 161165.3 | -270511.5 | -12.78576 | 20.00904 | 0 | 0 | 89.23819 | 359.8 | 30017.81 | 40041.84
| 1002.023 | 107.4954 | 101.8 | 319233 | 16.61209 | 2.220001 | 1 | 11873.13 | 2.086908 | 45 | 639.7922 | 307128.6 | 712.5602 | -784.4774 | 248925742.6 | 749.4758 | 8100000 | 0.4318372 | 8100000 | 0.001034415 | 161608.2 | -270509.7 | -12.45602 | 17.34193 | 0 | 0 | 89.23803 | 360 | 30017.81 | 40041.84
| 1004.403 | 107.8076 | 102 | 348897.8 | 17.97715 | 2.300001 | 1 | 13400.48 | 1.927423 | 45 | 643.7102 | 334490 | 712.5601 | -784.4776 | 255988420.9 | 772.6567 | 8100000 | 0.4211424 | 8100000 | 0.0008685074 | 159835.7 | -270507.5 | -12.14365 | 18.69014 | 0 | 0 | 89.23782 | 360.2 | 30017.81 | 40041.84
| 1006.387 | 108.1371 | 102.2 | 344570.4 | 17.75998 | 0.7200003 | 1 | 4141.159 | 1.9606 | 45 | 646.512 | 330510.6 | 712.56 | -784.4778 | 255488170.8 | 771.0133 | 8100000 | 0.4232569 | 8100000 | 0.0008931813 | 159447.4 | -270505.6 | -11.81391 | 18.47638 | 0 | 0 | 89.23764 | 360.4 | 30017.81 | 40041.84
| 1008.648 | 108.4493 | 102.4 | 314701.3 | 16.35652 | 3.760001 | 1 | 19854.23 | 2.108495 | 45 | 638.4504 | 302931.8 | 712.56 | -784.478 | 249143611.8 | 750.1902 | 8100000 | 0.4352884 | 8100000 | 0.001073867 | 159081.7 | -270503.5 | -11.50154 | 17.08827 | 0 | 0 | 89.23744 | 360.6 | 30017.81 | 40041.84
| 1010.727 | 108.7789 | 102.6 | 308486.4 | 16.05772 | 4.520002 | 1 | 23427.54 | 2.125683 | 45 | 631.9848 | 297168.8 | 712.5599 | -784.4782 | 247945309.1 | 746.2615 | 8100000 | 0.4387213 | 8100000 | 0.001120968 | 158685.5 | -270501.5 | -11.1718 | 16.79123 | 0 | 0 | 89.23726 | 360.8 | 30017.81 | 40041.84
| 1012.899 | 109.0911 | 102.8 | 381855.7 | 19.46511 | 7.180003 | 1 | 45837.17 | 1.769138 | 45 | 648.842 | 364664.4 | 712.5598 | -784.4784 | 263886772.1 | 798.6339 | 8100000 | 0.4134011 | 8100000 | 0.0007336879 | 158822 | -270499.5 | -10.85942 | 20.14721 | 0 | 0 | 89.23707 | 361 | 30017.81 | 40041.84
| 1014.952 | 109.4033 | 103 | 397346.3 | 20.18457 | 7.550003 | 1 | 50095.28 | 1.737162 | 45 | 662.3571 | 378765.9 | 712.5597 | -784.4786 | 266867341.6 | 808.4512 | 8100000 | 0.4099538 | 8100000 | 0.0006795364 | 158764.3 | -270497.6 | -10.54705 | 20.84711 | 0 | 0 | 89.23688 | 361.2 | 30017.81 | 40041.84
| 1017.25 | 109.7328 | 103.2 | 349394.5 | 17.90277 | 3.080001 | 1 | 17978.07 | 1.975793 | 45 | 661.1901 | 334946.6 | 712.5596 | -784.4788 | 258740164.0 | 781.7007 | 8100000 | 0.4241043 | 8100000 | 0.0008815055 | 157601.8 | -270495.4 | -10.21731 | 18.61695 | 0 | 0 | 89.23668 | 361.4 | 30017.81 | 40041.84
| 1019.196 | 110.045 | 103.4 | 331280.5 | 17.04821 | 2.030001 | 1 | 11250.54 | 2.062531 | 45 | 655.2225 | 318263.9 | 712.5595 | -784.479 | 255197915.1 | 770.0599 | 8100000 | 0.4312145 | 8100000 | 0.0009833301 | 157558.3 | -270493.6 | -9.904934 | 17.77386 | 0 | 0 | 89.23651 | 361.6 | 30017.81 | 40041.84
| 1021.341 | 110.3572 | 103.6 | 339987.5 | 17.43537 | 7.330003 | 1 | 41869.18 | 2.005773 | 45 | 658.2733 | 326291.8 | 712.5595 | -784.4791 | 257582973.0 | 777.8966 | 8100000 | 0.4284338 | 8100000 | 0.0009362579 | 157568.3 | -270491.6 | -9.592556 | 18.15636 | 0 | 0 | 89.23632 | 361.8 | 30017.81 | 40041.84
| 1023.541 | 110.6694 | 103.8 | 372173.4 | 18.92015 | 7.020003 | 1 | 43716.69 | 1.85548 | 45 | 663.745 | 355824.3 | 712.5594 | -784.4793 | 264459885.0 | 800.521 | 8100000 | 0.4184734 | 8100000 | 0.0007835336 | 157468.8 | -270489.5 | -9.280177 | 19.61507 | 0 | 0 | 89.23612 | 362 | 30017.81 | 40041.84
| 1025.511 | 110.9903 | 104 | 370483.2 | 18.82563 | -2.550001 | 1 | -15745.5 | 1.903847 | 45 | 673.6663 | 354279 | 712.5593 | -784.4795 | 264551831.9 | 800.8238 | 8100000 | 0.4195409 | 8100000 | 0.0007929919 | 158421 | -270487.6 | -8.959121 | 19.52259 | 0 | 0 | 89.23595 | 362.2 | 30017.81 | 40041.84
| 1027.751 | 111.3112 | 104.2 | 304644.8 | 15.77194 | 4.740002 | 1 | 24277.3 | 2.236811 | 45 | 657.2257 | 293602.3 | 712.5592 | -784.4797 | 250218743.9 | 753.7162 | 8100000 | 0.4448555 | 8100000 | 0.001176175 | 158074.4 | -270485.5 | -8.638064 | 16.50662 | 0 | 0 | 89.23575 | 362.4 | 30017.81 | 40041.84
| 1029.656 | 111.6234 | 104.4 | 292037.3 | 15.19245 | 4.330002 | 1 | 21280.77 | 2.271987 | 45 | 640.4611 | 281874.6 | 712.5591 | -784.4799 | 246946674.7 | 742.9884 | 8100000 | 0.4520142 | 8100000 | 0.00128351 | 158823.3 | -270483.8 | -8.325685 | 15.928 | 0 | 0 | 89.23558 | 362.6 | 30017.81 | 40041.84
| 1031.887 | 111.9356 | 104.6 | 372629 | 18.8751 | 4.470002 | 1 | 27785.22 | 1.829901 | 45 | 652.4341 | 356240.6 | 712.559 | -784.4801 | 266302999.1 | 806.5918 | 8100000 | 0.4203317 | 8100000 | 0.0007905616 | 159124.5 | -270481.6 | -8.013306 | 19.571 | 0 | 0 | 89.23539 | 362.8 | 30017.81 | 40041.84
| 1033.757 | 112.2565 | 104.8 | 377361.4 | 19.08262 | 8.500003 | 1 | 53766.82 | 1.821907 | 45 | 662.7641 | 360563.5 | 712.559 | -784.4802 | 267534213.6 | 810.6487 | 8100000 | 0.4195968 | 8100000 | 0.0007730671 | 160005.6 | -270479.9 | -7.692249 | 19.7739 | 0 | 0 | 89.23522 | 363 | 30017.81 | 40041.84
| 1035.671 | 112.5774 | 105 | 333790.8 | 17.04926 | 7.680003 | 1 | 43121.88 | 2.040553 | 45 | 658.4665 | 320580.1 | 712.5589 | -784.4804 | 259049874.6 | 782.7191 | 8100000 | 0.4345781 | 8100000 | 0.0009908846 | 161040.6 | -270478.1 | -7.371192 | 17.7749 | 0 | 0 | 89.23505 | 363.2 | 30017.81 | 40041.84
| 1038.032 | 112.8896 | 105.2 | 347393.5 | 17.65679 | 5.990002 | 1 | 34867.36 | 1.975 | 45 | 659.9406 | 333107.1 | 712.5588 | -784.4806 | 262573413.4 | 794.3105 | 8100000 | 0.4299353 | 8100000 | 0.000917342 | 162174.9 | -270475.9 | -7.058812 | 18.37472 | 0 | 0 | 89.23484 | 363.4 | 30017.81 | 40041.84
| 1040.167 | 113.2191 | 105.4 | 314714.6 | 16.14908 | 2.400001 | 1 | 12661.72 | 2.151676 | 45 | 650.7204 | 302944.1 | 712.5587 | -784.4808 | 255287201.6 | 770.3532 | 8100000 | 0.4434971 | 8100000 | 0.001121003 | 162297.1 | -270473.9 | -6.729078 | 16.88211 | 0 | 0 | 89.23465 | 363.6 | 30017.81 | 40041.84
| 1042.379 | 113.5313 | 105.6 | 328408.7 | 16.75576 | 0.7800003 | 1 | 4283.676 | 2.058942 | 45 | 648.2727 | 315612.4 | 712.5586 | -784.481 | 259166779.2 | 783.1035 | 8100000 | 0.4380628 | 8100000 | 0.001032303 | 161650 | -270471.8 | -6.416698 | 17.48435 | 0 | 0 | 89.23446 | 363.8 | 30017.81 | 40041.84
| 1044.521 | 113.8609 | 105.8 | 340226.7 | 17.28087 | 0.8000003 | 1 | 4545.791 | 1.99219 | 45 | 648.9747 | 326512.1 | 712.5586 | -784.4812 | 262334543.3 | 793.5244 | 8100000 | 0.4340293 | 8100000 | 0.0009646251 | 161934.9 | -270469.8 | -6.086963 | 18.00383 | 0 | 0 | 89.23427 | 364 | 30017.81 | 40041.84
| 1046.147 | 114.1905 | 106 | 391851.9 | 19.66183 | 3.500001 | 1 | 22810.26 | 1.776344 | 45 | 663.7888 | 373770.1 | 712.5585 | -784.4813 | 272670766.7 | 827.5882 | 8100000 | 0.4187852 | 8100000 | 0.0007293008 | 163115.2 | -270468.3 | -5.757228 | 20.33888 | 0 | 0 | 89.23413 | 364.2 | 30017.81 | 40041.84
| 1048.653 | 114.5113 | 106.2 | 386265.2 | 19.37893 | 3.690001 | 1 | 23723.98 | 1.829507 | 45 | 674.4726 | 368683.8 | 712.5584 | -784.4816 | 272283194.2 | 826.3093 | 8100000 | 0.4205597 | 8100000 | 0.0007526585 | 162804.6 | -270465.9 | -5.436171 | 20.06317 | 0 | 0 | 89.2339 | 364.4 | 30017.81 | 40041.84
| 1050.87 | 114.8322 | 106.4 | 364210.4 | 18.3376 | 1.670001 | 1 | 10136.34 | 1.93943 | 45 | 674.7313 | 348538.6 | 712.5583 | -784.4818 | 268672826.9 | 814.4017 | 8100000 | 0.4274053 | 8100000 | 0.0008489454 | 160659.5 | -270463.8 | -5.115113 | 19.04429 | 0 | 0 | 89.2337 | 364.6 | 30017.81 | 40041.84
| 1052.912 | 115.1618 | 106.6 | 360521.3 | 18.1527 | 8.180003 | 1 | 49499.87 | 1.947825 | 45 | 677.6754 | 345158.7 | 712.5582 | -784.4819 | 268350355.7 | 813.3387 | 8100000 | 0.4291471 | 8100000 | 0.0008688944 | 160581.6 | -270461.9 | -4.785378 | 18.86272 | 0 | 0 | 89.23353 | 364.8 | 30017.81 | 40041.84
| 1055.092 | 115.4913 | 106.8 | 320996.2 | 16.33634 | 3.170001 | 1 | 17054.25 | 2.158877 | 45 | 665.9007 | 308760.3 | 712.5581 | -784.4821 | 259819420.1 | 785.2497 | 8100000 | 0.4445061 | 8100000 | 0.001099184 | 159820.6 | -270459.8 | -4.455643 | 17.06823 | 0 | 0 | 89.23333 | 365 | 30017.81 | 40041.84
| 1057.134 | 115.8035 | 107 | 340565 | 17.20901 | 0.8250003 | 1 | 4707.115 | 2.039362 | 45 | 664.9466 | 326823.7 | 712.5581 | -784.4823 | 264942084.9 | 802.109 | 8100000 | 0.43709 | 8100000 | 0.0009791345 | 160261.7 | -270457.9 | -4.143262 | 17.93284 | 0 | 0 | 89.23315 | 365.2 | 30017.81 | 40041.84
| 1059.201 | 116.1331 | 107.2 | 344916.1 | 17.39306 | 3.310001 | 1 | 19085.51 | 2.010982 | 45 | 664.8222 | 330828.7 | 712.558 | -784.4825 | 266328674.0 | 806.6764 | 8100000 | 0.4360518 | 8100000 | 0.0009573035 | 160543.4 | -270456 | -3.813526 | 18.11461 | 0 | 0 | 89.23297 | 365.4 | 30017.81 | 40041.84
| 1061.351 | 116.4453 | 107.4 | 381187.3 | 19.04221 | 0.9400003 | 1 | 5967.873 | 1.85909 | 45 | 675.4151 | 364054.8 | 712.5579 | -784.4827 | 274080243.8 | 832.2404 | 8100000 | 0.4248584 | 8100000 | 0.0007858971 | 160673.6 | -270453.9 | -3.501145 | 19.7344 | 0 | 0 | 89.23278 | 365.6 | 30017.81 | 40041.84
| 1063.494 | 116.7748 | 107.6 | 350682.3 | 17.62529 | 4.255002 | 1 | 24945.89 | 2.00299 | 45 | 673.5433 | 336129.8 | 712.5578 | -784.4829 | 268474973.9 | 813.7495 | 8100000 | 0.4349562 | 8100000 | 0.0009311987 | 161016.7 | -270451.9 | -3.171409 | 18.34367 | 0 | 0 | 89.23259 | 365.8 | 30017.81 | 40041.84
| 1065.816 | 117.087 | 107.8 | 308243.4 | 15.69684 | 4.740002 | 1 | 24554.34 | 2.218039 | 45 | 659.1462 | 296943.3 | 712.5577 | -784.4831 | 258504874.6 | 780.9272 | 8100000 | 0.4529393 | 8100000 | 0.001208486 | 160890.7 | -270449.7 | -2.859028 | 16.43175 | 0 | 0 | 89.23238 | 366 | 30017.81 | 40041.84
| 1067.784 | 117.4166 | 108 | 372491.9 | 18.59172 | 2.650001 | 1 | 16443.7 | 1.87708 | 45 | 667.6984 | 356115.4 | 712.5576 | -784.4833 | 273816413.7 | 831.3695 | 8100000 | 0.4288151 | 8100000 | 0.0008298821 | 160855.9 | -270447.9 | -2.529292 | 19.29352 | 0 | 0 | 89.23221 | 366.2 | 30017.81 | 40041.84
| 1069.82 | 117.7288 | 108.2 | 370981.3 | 18.50711 | 3.620001 | 1 | 22390.17 | 1.903062 | 45 | 674.9354 | 354734.4 | 712.5576 | -784.4834 | 273950307.7 | 831.8115 | 8100000 | 0.4297451 | 8100000 | 0.0008388789 | 161632.1 | -270446 | -2.21691 | 19.21058 | 0 | 0 | 89.23203 | 366.4 | 30017.81 | 40041.84
| 1072.133 | 118.0584 | 108.4 | 349951.4 | 17.53049 | 2.150001 | 1 | 12561.87 | 2.008189 | 45 | 672.5617 | 335458.3 | 712.5575 | -784.4836 | 270102636.1 | 819.1161 | 8100000 | 0.437087 | 8100000 | 0.0009453702 | 161105.6 | -270443.8 | -1.887174 | 18.2502 | 0 | 0 | 89.23182 | 366.6 | 30017.81 | 40041.84
| 1074.233 | 118.3879 | 108.6 | 363829.8 | 18.14708 | 7.690003 | 1 | 46906.81 | 1.929845 | 45 | 676.5231 | 348190 | 712.5574 | -784.4838 | 273458414.5 | 830.1878 | 8100000 | 0.4329284 | 8100000 | 0.0008770645 | 159839.2 | -270441.8 | -1.557437 | 18.85719 | 0 | 0 | 89.23164 | 366.8 | 30017.81 | 40041.84
| 1076.243 | 118.7001 | 108.8 | 346171 | 17.33116 | 6.210002 | 1 | 36035.64 | 2.027777 | 45 | 675.5608 | 331983 | 712.5573 | -784.484 | 270089296.6 | 819.0721 | 8100000 | 0.4394847 | 8100000 | 0.0009713829 | 160383.1 | -270439.9 | -1.245055 | 18.0535 | 0 | 0 | 89.23146 | 367 | 30017.81 | 40041.84
| 1078.338 | 119.0297 | 109 | 353986.8 | 17.67051 | 2.970001 | 1 | 17553.57 | 1.9954 | 45 | 676.1118 | 339164.6 | 712.5572 | -784.4842 | 272234068.7 | 826.1472 | 8100000 | 0.4372329 | 8100000 | 0.0009315409 | 160397.1 | -270438 | -0.9153184 | 18.38824 | 0 | 0 | 89.23127 | 367.2 | 30017.81 | 40041.84
| 1080.624 | 119.3419 | 109.2 | 358619.6 | 17.86359 | 3.200001 | 1 | 19153.51 | 1.974616 | 45 | 677.6205 | 343415.2 | 712.5571 | -784.4844 | 273715965.2 | 831.0379 | 8100000 | 0.4360063 | 8100000 | 0.0009100088 | 159489 | -270435.8 | -0.6029362 | 18.5784 | 0 | 0 | 89.23107 | 367.4 | 30017.81 | 40041.84
| 1082.842 | 119.6714 | 109.4 | 359653.6 | 17.89451 | 0.13 | 1 | 777.0367 | 1.975016 | 45 | 678.5753 | 344363.3 | 712.5571 | -784.4846 | 274397223.3 | 833.2869 | 8100000 | 0.4361248 | 8100000 | 0.0009072822 | 159027 | -270433.7 | -0.2731991 | 18.60882 | 0 | 0 | 89.23087 | 367.6 | 30017.81 | 40041.84
| 1084.673 | 119.9837 | 109.6 | 402935.4 | 19.86139 | 0.7900003 | 1 | 5279.439 | 1.806335 | 45 | 691.9944 | 383841.2 | 712.557 | -784.4847 | 282885942.1 | 861.3425 | 8100000 | 0.4241415 | 8100000 | 0.0007247227 | 161360.4 | -270432 | 0.03918341 | 20.53308 | 0 | 0 | 89.23071 | 367.8 | 30017.81 | 40041.84
| 1087.187 | 120.2958 | 109.8 | 357725.9 | 17.77567 | 2.860001 | 1 | 17073.65 | 2.012991 | 45 | 688.9209 | 342595.6 | 712.5569 | -784.485 | 274909257.1 | 834.9774 | 8100000 | 0.4375838 | 8100000 | 0.0009218715 | 160024 | -270429.6 | 0.3515661 | 18.49184 | 0 | 0 | 89.23049 | 368 | 30017.81 | 40041.84
| 1089.15 | 120.6254 | 110 | 362245.9 | 17.96684 | 5.530002 | 1 | 33491.95 | 1.981414 | 45 | 688.6845 | 346739.1 | 712.5568 | -784.4851 | 276250075.9 | 839.4055 | 8100000 | 0.4366529 | 8100000 | 0.0009014726 | 160051.5 | -270427.8 | 0.6813035 | 18.67999 | 0 | 0 | 89.23032 | 368.2 | 30017.81 | 40041.84
| 1091.177 | 120.9376 | 110.2 | 322655.9 | 16.18007 | 6.270002 | 1 | 34003.79 | 2.178477 | 45 | 678.3201 | 310295.5 | 712.5567 | -784.4853 | 267356486.0 | 810.063 | 8100000 | 0.4523459 | 8100000 | 0.001139208 | 160687.8 | -270425.9 | 0.9936864 | 16.91292 | 0 | 0 | 89.23014 | 368.4 | 30017.81 | 40041.84
| 1093.45 | 121.2672 | 110.4 | 322965.7 | 16.17926 | 4.240002 | 1 | 22965.05 | 2.153295 | 45 | 668.9163 | 310582 | 712.5566 | -784.4855 | 267895573.7 | 811.8397 | 8100000 | 0.4526658 | 8100000 | 0.001140122 | 160099.8 | -270423.7 | 1.323424 | 16.91212 | 0 | 0 | 89.22993 | 368.6 | 30017.81 | 40041.84
| 1095.562 | 121.5794 | 110.6 | 332673.7 | 16.59636 | 0.7200003 | 1 | 4003.411 | 2.083745 | 45 | 664.2774 | 319549.6 | 712.5566 | -784.4857 | 270815187.5 | 821.4662 | 8100000 | 0.4489385 | 8100000 | 0.001077317 | 160227.6 | -270421.7 | 1.635807 | 17.32632 | 0 | 0 | 89.22975 | 368.8 | 30017.81 | 40041.84
| 1097.663 | 121.9089 | 110.8 | 357565.9 | 17.69557 | 8.270003 | 1 | 49658.24 | 1.943443 | 45 | 670.9828 | 342448.9 | 712.5565 | -784.4859 | 277022440.3 | 841.9569 | 8100000 | 0.4400688 | 8100000 | 0.0009350696 | 160332.6 | -270419.8 | 1.965545 | 18.41294 | 0 | 0 | 89.22956 | 369 | 30017.81 | 40041.84
| 1099.722 | 122.2211 | 111 | 342252.4 | 16.99591 | 7.070003 | 1 | 40627.15 | 2.02059 | 45 | 667.0025 | 328377.4 | 712.5564 | -784.4861 | 273974512.8 | 831.8914 | 8100000 | 0.446104 | 8100000 | 0.001023232 | 161130.1 | -270417.8 | 2.277929 | 17.72213 | 0 | 0 | 89.22938 | 369.2 | 30017.81 | 40041.84
| 1101.87 | 122.5507 | 111.2 | 375017.8 | 18.45266 | 5.020002 | 1 | 31412.63 | 1.883486 | 45 | 676.2018 | 358423.4 | 712.5563 | -784.4863 | 281506917.7 | 856.7806 | 8100000 | 0.4353381 | 8100000 | 0.0008545404 | 161180 | -270415.8 | 2.607667 | 19.15719 | 0 | 0 | 89.22919 | 369.4 | 30017.81 | 40041.84
| 1104.16 | 122.8629 | 111.4 | 348704.6 | 17.25349 | 4.090001 | 1 | 23846.55 | 2.016195 | 45 | 674.1742 | 334312.4 | 712.5562 | -784.4865 | 276401226.4 | 839.9048 | 8100000 | 0.4445092 | 8100000 | 0.0009908916 | 160555.5 | -270413.7 | 2.920051 | 17.97679 | 0 | 0 | 89.22898 | 369.6 | 30017.81 | 40041.84
| 1106.378 | 123.1924 | 111.6 | 322325.2 | 16.07026 | 0.3100001 | 1 | 1670.457 | 2.145306 | 45 | 663.3494 | 309989.7 | 712.5561 | -784.4867 | 270288374.6 | 819.7287 | 8100000 | 0.4557815 | 8100000 | 0.00116283 | 159896.6 | -270411.6 | 3.249789 | 16.8037 | 0 | 0 | 89.22879 | 369.8 | 30017.81 | 40041.84
| 1108.435 | 123.5046 | 111.8 | 370842.7 | 18.21595 | 3.840001 | 1 | 23746.51 | 1.891483 | 45 | 670.7565 | 354607.7 | 712.5561 | -784.4869 | 282074070.2 | 858.6566 | 8100000 | 0.4378447 | 8100000 | 0.0008806927 | 159253.8 | -270409.6 | 3.562173 | 18.92486 | 0 | 0 | 89.22861 | 370 | 30017.81 | 40041.84
| 1110.533 | 123.8342 | 112 | 421518.4 | 20.50385 | 5.450002 | 1 | 38149.71 | 1.716406 | 45 | 689.4791 | 400668 | 712.556 | -784.487 | 291597838.2 | 890.1971 | 8100000 | 0.4246746 | 8100000 | 0.0006834836 | 158940.5 | -270407.7 | 3.891912 | 21.15674 | 0 | 0 | 89.22842 | 370.2 | 30017.81 | 40041.84
| 1112.617 | 124.1464 | 112.2 | 369615.1 | 18.13113 | 3.510001 | 1 | 21631.36 | 1.946246 | 45 | 687.7322 | 353485 | 712.5559 | -784.4872 | 282693871.4 | 860.707 | 8100000 | 0.439155 | 8100000 | 0.0008911597 | 159407.6 | -270405.7 | 4.204296 | 18.84152 | 0 | 0 | 89.22824 | 370.4 | 30017.81 | 40041.84
| 1114.62 | 124.476 | 112.4 | 370007.9 | 18.13509 | 3.510001 | 1 | 21653.39 | 1.954641 | 45 | 691.4022 | 353844.3 | 712.5558 | -784.4874 | 283178030.6 | 862.3089 | 8100000 | 0.4395679 | 8100000 | 0.0008916292 | 159993.9 | -270403.8 | 4.534035 | 18.84541 | 0 | 0 | 89.22806 | 370.6 | 30017.81 | 40041.84
| 1116.67 | 124.7882 | 112.6 | 336255.8 | 16.62015 | 6.930002 | 1 | 39143.19 | 2.102939 | 45 | 682.2753 | 322853.2 | 712.5557 | -784.4876 | 275926575.0 | 838.337 | 8100000 | 0.4522515 | 8100000 | 0.001082317 | 160266.4 | -270401.9 | 4.846419 | 17.34992 | 0 | 0 | 89.22788 | 370.8 | 30017.81 | 40041.84
| 1119.03 | 125.1004 | 112.8 | 338072 | 16.68422 | 10.04 | 1 | 57315.12 | 2.067764 | 45 | 679.8343 | 324527.2 | 712.5556 | -784.4878 | 276884010.4 | 841.4996 | 8100000 | 0.4518151 | 8100000 | 0.001073398 | 159912.3 | -270399.7 | 5.158804 | 17.41345 | 0 | 0 | 89.22767 | 371 | 30017.81 | 40041.84
| 1120.897 | 125.43 | 113 | 332059.6 | 16.40897 | 2.460001 | 1 | 13667.76 | 2.110136 | 45 | 672.0611 | 318982.9 | 712.5556 | -784.488 | 275702478.6 | 837.5969 | 8100000 | 0.4549468 | 8100000 | 0.001115552 | 161612.8 | -270397.9 | 5.488543 | 17.14037 | 0 | 0 | 89.2275 | 371.2 | 30017.81 | 40041.84
| 1122.99 | 125.7422 | 113.2 | 347934.9 | 17.09492 | 6.150002 | 1 | 35859.5 | 2.012604 | 45 | 673.713 | 333604.9 | 712.5555 | -784.4881 | 280043987.0 | 851.943 | 8100000 | 0.4490087 | 8100000 | 0.001018605 | 163088 | -270396 | 5.800928 | 17.82006 | 0 | 0 | 89.22732 | 371.4 | 30017.81 | 40041.84
| 1125.258 | 126.0717 | 113.4 | 320396.4 | 15.87214 | 5.230002 | 1 | 28137.27 | 2.152108 | 45 | 664.3687 | 308205.3 | 712.5554 | -784.4883 | 273444915.7 | 830.1432 | 8100000 | 0.4610498 | 8100000 | 0.001204379 | 162446.5 | -270393.8 | 6.130668 | 16.60646 | 0 | 0 | 89.22712 | 371.6 | 30017.81 | 40041.84
| 1127.756 | 126.4013 | 113.6 | 329743.9 | 16.26367 | 1.810001 | 1 | 9985.313 | 2.084156 | 45 | 659.0492 | 316845.4 | 712.5553 | -784.4886 | 276507960.0 | 840.2573 | 8100000 | 0.4571342 | 8100000 | 0.001140036 | 160874.8 | -270391.4 | 6.460408 | 16.99603 | 0 | 0 | 89.2269 | 371.8 | 30017.81 | 40041.84
| 1129.642 | 126.7308 | 113.8 | 346339.6 | 16.98082 | 7.100003 | 1 | 41269.74 | 1.985025 | 45 | 662.8278 | 332138 | 712.5552 | -784.4887 | 281030679.0 | 855.2056 | 8100000 | 0.4509502 | 8100000 | 0.001036093 | 161215.6 | -270389.7 | 6.790148 | 17.70719 | 0 | 0 | 89.22673 | 372 | 30017.81 | 40041.84
| 1131.467 | 127.0431 | 114 | 324500 | 16.01421 | 8.970003 | 1 | 49122.27 | 2.086956 | 45 | 657.5361 | 312000.7 | 712.5552 | -784.4889 | 275775757.7 | 837.8389 | 8100000 | 0.4606753 | 8100000 | 0.001183156 | 163481.5 | -270388 | 7.102533 | 16.74793 | 0 | 0 | 89.22657 | 372.2 | 30017.81 | 40041.84
| 1133.837 | 127.3726 | 114.2 | 338203.2 | 16.597 | 8.130003 | 1 | 46263.11 | 2.007811 | 45 | 656.8584 | 324648 | 712.5551 | -784.4891 | 279872218.3 | 851.3751 | 8100000 | 0.4551099 | 8100000 | 0.001092047 | 162536.5 | -270385.7 | 7.432273 | 17.32695 | 0 | 0 | 89.22636 | 372.4 | 30017.81 | 40041.84
| 1135.905 | 127.7022 | 114.4 | 354369.9 | 17.29421 | 5.900002 | 1 | 35002.01 | 1.941058 | 45 | 660.9995 | 339516.3 | 712.555 | -784.4893 | 284182277.0 | 865.6321 | 8100000 | 0.4493671 | 8100000 | 0.0009972529 | 162569.2 | -270383.8 | 7.762013 | 18.01701 | 0 | 0 | 89.22618 | 372.6 | 30017.81 | 40041.84
| 1138.21 | 128.0144 | 114.6 | 361437 | 17.59001 | 1.770001 | 1 | 10665.32 | 1.929067 | 45 | 666.2579 | 345998 | 712.5549 | -784.4895 | 286279111.9 | 872.5737 | 8100000 | 0.4471663 | 8100000 | 0.0009609794 | 161823.3 | -270381.6 | 8.074399 | 18.3089 | 0 | 0 | 89.22597 | 372.8 | 30017.81 | 40041.84
| 1140.279 | 128.3439 | 114.8 | 332067.2 | 16.28933 | 4.440002 | 1 | 24705.53 | 2.069371 | 45 | 660.4671 | 318989.9 | 712.5548 | -784.4897 | 279578575.6 | 850.4043 | 8100000 | 0.4590621 | 8100000 | 0.001141416 | 161368.4 | -270379.7 | 8.40414 | 17.02152 | 0 | 0 | 89.22579 | 373 | 30017.81 | 40041.84
| 1142.282 | 128.6735 | 115 | 341936.6 | 16.70768 | 8.820003 | 1 | 50783.53 | 1.996222 | 45 | 661.1864 | 328086.7 | 712.5547 | -784.4898 | 282495497.4 | 860.0507 | 8100000 | 0.4554887 | 8100000 | 0.001079241 | 162400.6 | -270377.8 | 8.73388 | 17.4367 | 0 | 0 | 89.22561 | 373.2 | 30017.81 | 40041.84
| 1144.219 | 128.9857 | 115.2 | 363289.2 | 17.63267 | 2.510001 | 1 | 15204.58 | 1.919476 | 45 | 666.5255 | 347694.9 | 712.5547 | -784.49 | 287896734.5 | 877.9312 | 8100000 | 0.4480278 | 8100000 | 0.0009584235 | 163829.2 | -270376 | 9.046266 | 18.35095 | 0 | 0 | 89.22544 | 373.4 | 30017.81 | 40041.84
| 1146.684 | 129.3153 | 115.4 | 378059.8 | 18.268 | 5.310002 | 1 | 33495.76 | 1.863515 | 45 | 674.5366 | 361201.1 | 712.5546 | -784.4902 | 291582654.0 | 890.1468 | 8100000 | 0.4434944 | 8100000 | 0.000887257 | 162603.4 | -270373.6 | 9.376008 | 18.97597 | 0 | 0 | 89.22522 | 373.6 | 30017.81 | 40041.84
| 1148.769 | 129.6448 | 115.6 | 335606.2 | 16.3916 | 6.560002 | 1 | 36965.38 | 2.065777 | 45 | 668.4612 | 322254.2 | 712.5545 | -784.4904 | 282191084.0 | 859.0437 | 8100000 | 0.4594221 | 8100000 | 0.001128797 | 162253.3 | -270371.7 | 9.705749 | 17.12311 | 0 | 0 | 89.22504 | 373.8 | 30017.81 | 40041.84
| 1151.077 | 129.9744 | 115.8 | 340223.2 | 16.57753 | 4.620002 | 1 | 26319.08 | 2.039795 | 45 | 666.5769 | 326508.9 | 712.5544 | -784.4906 | 283857533.8 | 864.5574 | 8100000 | 0.4578859 | 8100000 | 0.00110116 | 161495.7 | -270369.5 | 10.03549 | 17.30765 | 0 | 0 | 89.22483 | 374 | 30017.81 | 40041.84
| 1152.669 | 130.2866 | 116 | 398850.9 | 19.15087 | 12.83 | 1 | 86392.2 | 1.759589 | 45 | 684.589 | 380132.8 | 712.5543 | -784.4908 | 296866687.8 | 907.6776 | 8100000 | 0.4388725 | 8100000 | 0.0008031552 | 164997 | -270368 | 10.34788 | 19.84057 | 0 | 0 | 89.22469 | 374.2 | 30017.81 | 40041.84
| 1155.013 | 130.6162 | 116.2 | 363667.2 | 17.5772 | 4.350002 | 1 | 26412.61 | 1.966247 | 45 | 684.7651 | 348041.2 | 712.5542 | -784.491 | 290223132.3 | 885.6399 | 8100000 | 0.4500543 | 8100000 | 0.0009685215 | 164843.8 | -270365.8 | 10.67762 | 18.29627 | 0 | 0 | 89.22449 | 374.4 | 30017.81 | 40041.84
| 1157.189 | 130.9284 | 116.4 | 338038.7 | 16.44581 | -1.02 | 1 | -5765.966 | 2.095359 | 45 | 678.4004 | 324496.5 | 712.5542 | -784.4912 | 284505077.7 | 866.7005 | 8100000 | 0.460197 | 8100000 | 0.001123625 | 164291.5 | -270363.8 | 10.99 | 17.17694 | 0 | 0 | 89.22429 | 374.6 | 30017.81 | 40041.84
| 1159.316 | 131.2753 | 116.6 | 381010.2 | 18.31138 | -1.31 | 1 | -8306.018 | 1.885904 | 45 | 684.9673 | 363893.2 | 712.5541 | -784.4914 | 294826572.6 | 900.9065 | 8100000 | 0.4452628 | 8100000 | 0.0008868099 | 164128.8 | -270361.8 | 11.3371 | 19.01856 | 0 | 0 | 89.2241 | 374.8 | 30017.81 | 40041.84
| 1161.311 | 131.6049 | 116.8 | 367830 | 17.71858 | 5.710002 | 1 | 35100.56 | 1.955057 | 45 | 689.7795 | 351852 | 712.554 | -784.4915 | 292434287.6 | 892.9707 | 8100000 | 0.4500323 | 8100000 | 0.0009538903 | 164543.7 | -270359.9 | 11.66684 | 18.4356 | 0 | 0 | 89.22393 | 375 | 30017.81 | 40041.84
| 1163.257 | 131.9344 | 117 | 350486.1 | 16.94974 | 6.140002 | 1 | 36052.98 | 2.037801 | 45 | 686.9404 | 335949.6 | 712.5539 | -784.4917 | 288802654.9 | 880.9325 | 8100000 | 0.4568325 | 8100000 | 0.001053264 | 165515.3 | -270358.1 | 11.99658 | 17.67643 | 0 | 0 | 89.22376 | 375.2 | 30017.81 | 40041.84
| 1165.522 | 132.264 | 117.2 | 359218.5 | 17.31496 | 5.430002 | 1 | 32618.84 | 1.994631 | 45 | 687.603 | 343964.4 | 712.5538 | -784.4919 | 291349164.2 | 889.3726 | 8100000 | 0.4539707 | 8100000 | 0.001005182 | 167029.1 | -270355.9 | 12.32633 | 18.0375 | 0 | 0 | 89.22355 | 375.4 | 30017.81 | 40041.84
| 1167.68 | 132.5936 | 117.4 | 367952.5 | 17.68209 | 0.4600002 | 1 | 2816.991 | 1.96825 | 45 | 691.2317 | 351964.1 | 712.5537 | -784.4921 | 293773748.8 | 897.4135 | 8100000 | 0.4513458 | 8100000 | 0.0009604162 | 167331.1 | -270353.9 | 12.65607 | 18.39966 | 0 | 0 | 89.22336 | 375.6 | 30017.81 | 40041.84
| 1169.718 | 132.9231 | 117.6 | 356694.2 | 17.17863 | 3.730001 | 1 | 22219.44 | 2.018616 | 45 | 689.5358 | 341649.2 | 712.5537 | -784.4923 | 291607212.8 | 890.2282 | 8100000 | 0.4558294 | 8100000 | 0.00102454 | 168543.2 | -270352 | 12.98581 | 17.90282 | 0 | 0 | 89.22318 | 375.8 | 30017.81 | 40041.84
| 1171.82 | 133.27 | 117.8 | 386249.7 | 18.45722 | 3.550001 | 1 | 22820.56 | 1.889506 | 45 | 696.4575 | 368669.7 | 712.5536 | -784.4925 | 298482513.1 | 913.0428 | 8100000 | 0.446492 | 8100000 | 0.0008760257 | 168687.9 | -270350 | 13.33291 | 19.16166 | 0 | 0 | 89.223 | 376 | 30017.81 | 40041.84
| 1173.949 | 133.5996 | 118 | 417592.2 | 19.8285 | 0.3000001 | 1 | 2072.701 | 1.787976 | 45 | 708.6461 | 397118.9 | 712.5535 | -784.4927 | 304789166.4 | 934.0028 | 8100000 | 0.4383345 | 8100000 | 0.0007513133 | 168636.4 | -270348 | 13.66265 | 20.50109 | 0 | 0 | 89.22281 | 376.2 | 30017.81 | 40041.84
| 1176.112 | 133.9292 | 118.2 | 402686 | 19.15152 | 2.480001 | 1 | 16578.33 | 1.87072 | 45 | 716.8398 | 383614.9 | 712.5534 | -784.4928 | 302583694.1 | 926.6695 | 8100000 | 0.4426186 | 8100000 | 0.0008099585 | 167438.8 | -270346 | 13.99239 | 19.84121 | 0 | 0 | 89.22262 | 376.4 | 30017.81 | 40041.84
| 1178.627 | 134.2761 | 118.4 | 388257.8 | 18.49765 | 4.720002 | 1 | 30523.45 | 1.937475 | 45 | 718.7494 | 370498.6 | 712.5533 | -784.4931 | 300349780.4 | 919.2454 | 8100000 | 0.4470656 | 8100000 | 0.0008735323 | 164583 | -270343.6 | 14.33949 | 19.20131 | 0 | 0 | 89.22239 | 376.6 | 30017.81 | 40041.84
| 1180.656 | 134.6056 | 118.6 | 347796 | 16.72592 | 5.920002 | 1 | 34495.3 | 2.120151 | 45 | 709.1407 | 333477.2 | 712.5532 | -784.4932 | 291655146.7 | 890.3871 | 8100000 | 0.4615232 | 8100000 | 0.001091276 | 163728.2 | -270341.7 | 14.66924 | 17.45477 | 0 | 0 | 89.22221 | 376.8 | 30017.81 | 40041.84
| 1182.706 | 134.9352 | 118.8 | 371439.5 | 17.7362 | -1.17 | 1 | -7239.863 | 2.007429 | 45 | 711.5186 | 355153.4 | 712.5532 | -784.4934 | 297641106.9 | 910.2487 | 8100000 | 0.4533487 | 8100000 | 0.0009591129 | 163995.2 | -270339.7 | 14.99898 | 18.45296 | 0 | 0 | 89.22203 | 377 | 30017.81 | 40041.84
| 1184.812 | 135.2648 | 119 | 341983.1 | 16.45172 | 1.14 | 1 | 6511.441 | 2.143337 | 45 | 701.7493 | 328129.4 | 712.5531 | -784.4936 | 290984592.0 | 888.164 | 8100000 | 0.464852 | 8100000 | 0.001134217 | 164351 | -270337.8 | 15.32872 | 17.1828 | 0 | 0 | 89.22185 | 377.2 | 30017.81 | 40041.84
| 1187.082 | 135.5943 | 119.2 | 371797.2 | 17.72294 | 4.720002 | 1 | 29283.44 | 1.980649 | 45 | 704.9184 | 355480.4 | 712.553 | -784.4938 | 298637380.6 | 913.5571 | 8100000 | 0.4540434 | 8100000 | 0.0009619442 | 162711.2 | -270335.6 | 15.65847 | 18.4399 | 0 | 0 | 89.22164 | 377.4 | 30017.81 | 40041.84
| 1189.37 | 135.9239 | 119.4 | 347841.5 | 16.67466 | 3.820001 | 1 | 22214.35 | 2.09777 | 45 | 699.5546 | 333519 | 712.5529 | -784.494 | 293437150.2 | 896.2969 | 8100000 | 0.4632129 | 8100000 | 0.001101675 | 161237.4 | -270333.5 | 15.98821 | 17.40397 | 0 | 0 | 89.22144 | 377.6 | 30017.81 | 40041.84
| 1191.196 | 136.2535 | 119.6 | 330172.6 | 15.91117 | 7.920003 | 1 | 44022.07 | 2.158129 | 45 | 689.5315 | 317241.2 | 712.5528 | -784.4942 | 289031570.5 | 881.691 | 8100000 | 0.4714138 | 8100000 | 0.001225706 | 162218.6 | -270331.8 | 16.31795 | 16.64534 | 0 | 0 | 89.22128 | 377.8 | 30017.81 | 40041.84
| 1193.238 | 136.5657 | 119.8 | 360557.9 | 17.19823 | 4.120001 | 1 | 24805.78 | 1.995441 | 45 | 689.0259 | 345192.3 | 712.5527 | -784.4944 | 297315253.6 | 909.1668 | 8100000 | 0.4593295 | 8100000 | 0.001030178 | 163130.7 | -270329.8 | 16.63034 | 17.92218 | 0 | 0 | 89.2211 | 378 | 30017.81 | 40041.84
| 1195.567 | 136.8952 | 120 | 381529.3 | 18.08961 | 1.720001 | 1 | 10915.38 | 1.915496 | 45 | 696.7543 | 364366.8 | 712.5527 | -784.4946 | 302521397.4 | 926.4624 | 8100000 | 0.4525142 | 8100000 | 0.0009222596 | 162499.9 | -270327.6 | 16.96009 | 18.80071 | 0 | 0 | 89.22089 | 378.2 | 30017.81 | 40041.84
| 1197.582 | 137.2248 | 120.2 | 380578.1 | 18.03537 | -0.4300002 | 1 | -2724.714 | 1.924291 | 45 | 697.988 | 363499.1 | 712.5526 | -784.4947 | 302729602.5 | 927.1545 | 8100000 | 0.4532917 | 8100000 | 0.000929107 | 161978.3 | -270325.7 | 17.28983 | 18.74739 | 0 | 0 | 89.22071 | 378.4 | 30017.81 | 40041.84
| 1199.543 | 137.5544 | 120.4 | 379484.6 | 17.97558 | 2.220001 | 1 | 14019.69 | 1.942279 | 45 | 703.0829 | 362501.4 | 712.5525 | -784.4949 | 302889301.1 | 927.6854 | 8100000 | 0.4541408 | 8100000 | 0.0009367136 | 162963.2 | -270323.9 | 17.61957 | 18.68859 | 0 | 0 | 89.22054 | 378.6 | 30017.81 | 40041.84
| 1201.741 | 137.8666 | 120.6 | 371189.1 | 17.60242 | 1.620001 | 1 | 10013.22 | 1.983452 | 45 | 702.7004 | 354924.4 | 712.5524 | -784.4951 | 301533071.9 | 923.1774 | 8100000 | 0.4572188 | 8100000 | 0.0009812715 | 163122.9 | -270321.8 | 17.93196 | 18.32113 | 0 | 0 | 89.22035 | 378.8 | 30017.81 | 40041.84
| 1204.038 | 138.1961 | 120.8 | 383361.3 | 18.11293 | 0.2600001 | 1 | 1654.956 | 1.939482 | 45 | 708.4087 | 366037.3 | 712.5523 | -784.4953 | 304690210.3 | 933.6737 | 8100000 | 0.4535628 | 8100000 | 0.0009221466 | 162385.8 | -270319.7 | 18.26171 | 18.82363 | 0 | 0 | 89.22014 | 379 | 30017.81 | 40041.84
| 1206.089 | 138.5257 | 121 | 322813.2 | 15.51733 | 3.440001 | 1 | 18611.42 | 2.228887 | 45 | 691.4352 | 310441 | 712.5522 | -784.4955 | 289803315.4 | 884.2485 | 8100000 | 0.477999 | 8100000 | 0.001303612 | 162135.8 | -270317.7 | 18.59145 | 16.25264 | 0 | 0 | 89.21996 | 379.2 | 30017.81 | 40041.84
| 1208.008 | 138.8466 | 121.2 | 353114.3 | 16.78901 | 7.680003 | 1 | 45519.97 | 2.027824 | 45 | 690.7469 | 338363.5 | 712.5522 | -784.4957 | 298500870.7 | 913.1037 | 8100000 | 0.4651464 | 8100000 | 0.001092007 | 162961.7 | -270315.9 | 18.91252 | 17.51729 | 0 | 0 | 89.21979 | 379.4 | 30017.81 | 40041.84
| 1210.191 | 139.1675 | 121.4 | 405342.1 | 19.02631 | 6.970002 | 1 | 47094.27 | 1.81357 | 45 | 703.8614 | 386024.5 | 712.5521 | -784.4959 | 310404595.7 | 952.6912 | 8100000 | 0.4483423 | 8100000 | 0.0008306444 | 164909.8 | -270313.9 | 19.23359 | 19.71887 | 0 | 0 | 89.2196 | 379.6 | 30017.81 | 40041.84
| 1212.402 | 139.4971 | 121.6 | 382909.8 | 18.03872 | 3.930001 | 1 | 25061.78 | 1.937886 | 45 | 708.6872 | 365625.6 | 712.552 | -784.4961 | 306342815.2 | 939.171 | 8100000 | 0.4553626 | 8100000 | 0.0009330239 | 165048.2 | -270311.8 | 19.56333 | 18.75068 | 0 | 0 | 89.2194 | 379.8 | 30017.81 | 40041.84
| 1214.431 | 139.8266 | 121.8 | 396077.1 | 18.59473 | 2.100001 | 1 | 13815.13 | 1.887921 | 45 | 711.8996 | 377612.5 | 712.5519 | -784.4962 | 309494034.5 | 949.6592 | 8100000 | 0.451791 | 8100000 | 0.0008740798 | 165541.2 | -270309.9 | 19.89308 | 19.29648 | 0 | 0 | 89.21922 | 380 | 30017.81 | 40041.84
| 1216.314 | 140.1562 | 122 | 389438.1 | 18.2957 | 3.270001 | 1 | 21182.24 | 1.927495 | 45 | 715.859 | 371573.3 | 712.5518 | -784.4964 | 308513201.0 | 946.3939 | 8100000 | 0.4542957 | 8100000 | 0.0009062672 | 166702.5 | -270308.1 | 20.22282 | 19.00316 | 0 | 0 | 89.21906 | 380.2 | 30017.81 | 40041.84
| 1218.563 | 140.4858 | 122.2 | 376729.6 | 17.73387 | 3.750001 | 1 | 23540.84 | 1.987055 | 45 | 715.2861 | 359986.7 | 712.5518 | -784.4966 | 306255680.3 | 938.8811 | 8100000 | 0.4587206 | 8100000 | 0.0009707189 | 166817.7 | -270306 | 20.55257 | 18.45067 | 0 | 0 | 89.21886 | 380.4 | 30017.81 | 40041.84
| 1220.819 | 140.8153 | 122.4 | 384931.3 | 18.07128 | 5.540002 | 1 | 35563.5 | 1.953079 | 45 | 719.5234 | 367468.4 | 712.5517 | -784.4968 | 308531316.6 | 946.4542 | 8100000 | 0.4564053 | 8100000 | 0.0009319746 | 166249.2 | -270303.9 | 20.88232 | 18.7827 | 0 | 0 | 89.21866 | 380.6 | 30017.81 | 40041.84
| 1223.055 | 141.1622 | 122.6 | 355536.8 | 16.80207 | 5.170002 | 1 | 30742.57 | 2.089388 | 45 | 712.8799 | 340587.2 | 712.5516 | -784.497 | 302164163.9 | 925.2749 | 8100000 | 0.4671707 | 8100000 | 0.001095141 | 164236.5 | -270301.8 | 21.22942 | 17.53022 | 0 | 0 | 89.21846 | 380.8 | 30017.81 | 40041.84
| 1225.03 | 141.4918 | 122.8 | 358255 | 16.90603 | 0.1800001 | 1 | 1072.839 | 2.067004 | 45 | 707.5314 | 343080.9 | 712.5515 | -784.4972 | 303230437.2 | 928.8195 | 8100000 | 0.4666148 | 8100000 | 0.001081104 | 164400 | -270299.9 | 21.55916 | 17.63317 | 0 | 0 | 89.21828 | 381 | 30017.81 | 40041.84
| 1227.058 | 141.8214 | 123 | 394392.1 | 18.43819 | 2.590001 | 1 | 16973.94 | 1.915107 | 45 | 719.4671 | 376080.6 | 712.5514 | -784.4974 | 311806918.7 | 957.3619 | 8100000 | 0.4548372 | 8100000 | 0.0008941409 | 164918.9 | -270298 | 21.88891 | 19.14299 | 0 | 0 | 89.2181 | 381.2 | 30017.81 | 40041.84
| 1229.46 | 142.1509 | 123.2 | 376257 | 17.64442 | 3.730001 | 1 | 23386.78 | 1.994654 | 45 | 717.1425 | 359555.2 | 712.5513 | -784.4976 | 308427372.2 | 946.1082 | 8100000 | 0.4608895 | 8100000 | 0.0009846937 | 163931.3 | -270295.7 | 22.21865 | 18.36253 | 0 | 0 | 89.21789 | 381.4 | 30017.81 | 40041.84
| 1231.544 | 142.4805 | 123.4 | 352143.7 | 16.6088 | 3.310001 | 1 | 19469.73 | 2.10538 | 45 | 710.0403 | 337472.3 | 712.5513 | -784.4978 | 303010329.5 | 928.0878 | 8100000 | 0.4702167 | 8100000 | 0.001126772 | 163890.4 | -270293.8 | 22.5484 | 17.33867 | 0 | 0 | 89.21771 | 381.6 | 30017.81 | 40041.84
| 1233.648 | 142.8101 | 123.6 | 412422 | 19.17107 | 4.750002 | 1 | 32541.57 | 1.836762 | 45 | 721.8578 | 392440.4 | 712.5512 | -784.4979 | 316782135.7 | 973.9447 | 8100000 | 0.4508148 | 8100000 | 0.0008233717 | 163536.6 | -270291.8 | 22.87815 | 19.8603 | 0 | 0 | 89.21752 | 381.8 | 30017.81 | 40041.84
| 1235.794 | 143.131 | 123.8 | 393725.4 | 18.3512 | 3.470001 | 1 | 22717.58 | 1.932298 | 45 | 725.3423 | 375474.3 | 712.5511 | -784.4981 | 313543026.1 | 963.1464 | 8100000 | 0.4564955 | 8100000 | 0.0009054562 | 163573.9 | -270289.8 | 23.19922 | 19.05765 | 0 | 0 | 89.21733 | 382 | 30017.81 | 40041.84
| 1237.869 | 143.4519 | 124 | 412547.7 | 19.14718 | 6.360002 | 1 | 43664.57 | 1.857549 | 45 | 732.2381 | 392554.2 | 712.551 | -784.4983 | 317721580.7 | 977.078 | 8100000 | 0.4515018 | 8100000 | 0.0008265679 | 163888.6 | -270287.8 | 23.52029 | 19.83696 | 0 | 0 | 89.21715 | 382.2 | 30017.81 | 40041.84
| 1240.082 | 143.7814 | 124.2 | 397920.6 | 18.50268 | 4.000001 | 1 | 26465 | 1.937896 | 45 | 735.2909 | 379287.7 | 712.5509 | -784.4985 | 315324018.0 | 969.0827 | 8100000 | 0.4559799 | 8100000 | 0.0008904934 | 163552.1 | -270285.7 | 23.85003 | 19.20624 | 0 | 0 | 89.21695 | 382.4 | 30017.81 | 40041.84
| 1242.13 | 144.111 | 124.4 | 393321.4 | 18.29254 | 6.040002 | 1 | 39604.58 | 1.960282 | 45 | 737.8735 | 375106.9 | 712.5508 | -784.4987 | 314799339.4 | 967.3337 | 8100000 | 0.4577869 | 8100000 | 0.0009135295 | 163487.6 | -270283.8 | 24.17978 | 19.00007 | 0 | 0 | 89.21677 | 382.6 | 30017.81 | 40041.84
| 1244.203 | 144.4406 | 124.6 | 365171 | 17.08376 | 10.18 | 1 | 62600.95 | 2.06741 | 45 | 732.2972 | 349418.2 | 712.5508 | -784.4989 | 308859499.2 | 947.5467 | 8100000 | 0.4676579 | 8100000 | 0.001062227 | 163641.4 | -270281.9 | 24.50953 | 17.80903 | 0 | 0 | 89.21658 | 382.8 | 30017.81 | 40041.84
| 1246.371 | 144.7701 | 124.8 | 395210.6 | 18.34576 | 6.520002 | 1 | 42974.83 | 1.943095 | 45 | 735.4384 | 376824.8 | 712.5507 | -784.4991 | 316090281.4 | 971.6376 | 8100000 | 0.4580025 | 8100000 | 0.0009089553 | 163717 | -270279.8 | 24.83927 | 19.0523 | 0 | 0 | 89.21639 | 383 | 30017.81 | 40041.84
| 1248.323 | 145.0997 | 125 | 431617.9 | 19.89873 | 4.960002 | 1 | 35492.44 | 1.828772 | 45 | 750.7749 | 409782.2 | 712.5506 | -784.4992 | 323447921.1 | 996.1909 | 8100000 | 0.448603 | 8100000 | 0.0007638154 | 164758.2 | -270278 | 25.16902 | 20.5694 | 0 | 0 | 89.21622 | 383.2 | 30017.81 | 40041.84
| 1250.665 | 145.4293 | 125.2 | 410902.9 | 18.98904 | 1.980001 | 1 | 13489.97 | 1.925508 | 45 | 751.9365 | 391064.7 | 712.5505 | -784.4994 | 320161995.0 | 985.2205 | 8100000 | 0.4542365 | 8100000 | 0.0008446835 | 164117.7 | -270275.8 | 25.49877 | 19.68243 | 0 | 0 | 89.21601 | 383.4 | 30017.81 | 40041.84
| 1252.709 | 145.7588 | 125.4 | 410250.8 | 18.94751 | 4.680002 | 1 | 31898.84 | 1.940698 | 45 | 758.7996 | 390474 | 712.5504 | -784.4996 | 320467402.0 | 986.2398 | 8100000 | 0.4548321 | 8100000 | 0.0008492914 | 164262.6 | -270273.9 | 25.82852 | 19.64183 | 0 | 0 | 89.21583 | 383.6 | 30017.81 | 40041.84
| 1255.014 | 146.0884 | 125.6 | 375035.9 | 17.43445 | 6.420002 | 1 | 40241.38 | 2.083404 | 45 | 749.8428 | 358439.9 | 712.5503 | -784.4998 | 313458598.0 | 962.865 | 8100000 | 0.4660533 | 8100000 | 0.00101857 | 163529.1 | -270271.7 | 26.15826 | 18.15546 | 0 | 0 | 89.21562 | 383.8 | 30017.81 | 40041.84
| 1256.87 | 146.4006 | 125.8 | 384003.6 | 17.80246 | 5.770002 | 1 | 36964.46 | 2.038634 | 45 | 749.6083 | 366622.8 | 712.5503 | -784.5 | 315879153.3 | 970.9336 | 8100000 | 0.4634704 | 8100000 | 0.0009736282 | 165074.5 | -270270 | 26.47066 | 18.51822 | 0 | 0 | 89.21547 | 384 | 30017.81 | 40041.84
| 1258.975 | 146.7302 | 126 | 355569.7 | 16.59454 | 4.840002 | 1 | 28772.99 | 2.156956 | 45 | 735.6278 | 340617.5 | 712.5502 | -784.5002 | 309439759.2 | 949.4785 | 8100000 | 0.4741802 | 8100000 | 0.001138127 | 165640.6 | -270268 | 26.8004 | 17.32452 | 0 | 0 | 89.21528 | 384.2 | 30017.81 | 40041.84
| 1261.233 | 147.0598 | 126.2 | 400593.9 | 18.47845 | 4.260002 | 1 | 28372.41 | 1.945098 | 45 | 743.0014 | 381715.7 | 712.5501 | -784.5004 | 320366987.1 | 985.9046 | 8100000 | 0.4590353 | 8100000 | 0.0008986819 | 165288.1 | -270265.8 | 27.13015 | 19.18248 | 0 | 0 | 89.21508 | 384.4 | 30017.81 | 40041.84
| 1263.201 | 147.4067 | 126.4 | 402559.2 | 18.54998 | 1.800001 | 1 | 12024.79 | 1.947897 | 45 | 745.8581 | 383499.8 | 712.55 | -784.5006 | 321165561.6 | 988.5701 | 8100000 | 0.4589742 | 8100000 | 0.0008920277 | 165561.7 | -270264 | 27.47726 | 19.25261 | 0 | 0 | 89.2149 | 384.6 | 30017.81 | 40041.84
| 1265.619 | 147.7363 | 126.6 | 356630.1 | 16.60049 | -1.13 | 1 | -6724.841 | 2.157758 | 45 | 735.5196 | 341590.4 | 712.5499 | -784.5008 | 311075971.0 | 954.9271 | 8100000 | 0.4749202 | 8100000 | 0.001139126 | 164473.6 | -270261.7 | 27.807 | 17.33042 | 0 | 0 | 89.21469 | 384.8 | 30017.81 | 40041.84
| 1267.461 | 148.0658 | 126.8 | 349306 | 16.28655 | 5.380002 | 1 | 31459.75 | 2.163355 | 45 | 725.9329 | 334865.2 | 712.5499 | -784.5009 | 309460193.3 | 949.5465 | 8100000 | 0.4784649 | 8100000 | 0.001190045 | 165223.7 | -270260 | 28.13675 | 17.01876 | 0 | 0 | 89.21453 | 385 | 30017.81 | 40041.84
| 1270.132 | 148.3954 | 127 | 379329.3 | 17.52288 | 6.850002 | 1 | 43432.77 | 2.004662 | 45 | 730.0472 | 362359.7 | 712.5498 | -784.5012 | 317616800.5 | 976.7285 | 8100000 | 0.4672151 | 8100000 | 0.001011366 | 164171.8 | -270257.4 | 28.4665 | 18.2427 | 0 | 0 | 89.21429 | 385.2 | 30017.81 | 40041.84
| 1272.49 | 148.7249 | 127.2 | 369780.8 | 17.10813 | 4.960002 | 1 | 30619.83 | 2.048233 | 45 | 725.44 | 353636.6 | 712.5497 | -784.5014 | 315851547.2 | 970.8416 | 8100000 | 0.4708697 | 8100000 | 0.001066635 | 162130.9 | -270255.2 | 28.79625 | 17.83312 | 0 | 0 | 89.21407 | 385.4 | 30017.81 | 40041.84
| 1275.018 | 149.0545 | 127.4 | 353841.7 | 16.42929 | 3.580001 | 1 | 21159.64 | 2.121386 | 45 | 718.9551 | 339031.4 | 712.5496 | -784.5016 | 312323595.1 | 959.0832 | 8100000 | 0.4772436 | 8100000 | 0.001167475 | 159723.2 | -270252.8 | 29.126 | 17.16054 | 0 | 0 | 89.21385 | 385.6 | 30017.81 | 40041.84
| 1276.982 | 149.3667 | 127.6 | 421975.1 | 19.2823 | 0.1400001 | 1 | 975.5895 | 1.825184 | 45 | 730.6159 | 401080.5 | 712.5495 | -784.5018 | 328030730.8 | 1011.504 | 8100000 | 0.4553436 | 8100000 | 0.0008226229 | 159606.8 | -270251 | 29.4384 | 19.96889 | 0 | 0 | 89.21368 | 385.8 | 30017.81 | 40041.84
| 1278.67 | 149.6963 | 127.8 | 426280.6 | 19.45554 | -3.440001 | 1 | -24298.64 | 1.837976 | 45 | 744.2208 | 404968.2 | 712.5494 | -784.5019 | 329164047.2 | 1015.293 | 8100000 | 0.4547772 | 8100000 | 0.0008078683 | 160776.8 | -270249.4 | 29.76814 | 20.13788 | 0 | 0 | 89.21353 | 386 | 30017.81 | 40041.84
| 1280.992 | 150.0085 | 128 | 370435.4 | 17.0851 | -2.680001 | 1 | -16547.18 | 2.078217 | 45 | 735.3514 | 354235.2 | 712.5493 | -784.5021 | 317781603.8 | 977.2782 | 8100000 | 0.472049 | 8100000 | 0.001072041 | 156235.6 | -270247.2 | 30.08054 | 17.81035 | 0 | 0 | 89.21332 | 386.2 | 30017.81 | 40041.84
| 1283.187 | 150.3381 | 128.2 | 388780.7 | 17.83871 | 4.860002 | 1 | 31473.66 | 1.98468 | 45 | 737.3601 | 370974.8 | 712.5492 | -784.5023 | 322542871.2 | 993.1685 | 8100000 | 0.4661025 | 8100000 | 0.0009753944 | 154565.8 | -270245.1 | 30.41029 | 18.55391 | 0 | 0 | 89.21313 | 386.4 | 30017.81 | 40041.84
| 1285.212 | 150.6503 | 128.4 | 363268.5 | 16.76283 | 9.170003 | 1 | 55995.26 | 2.084614 | 45 | 732.4962 | 347676 | 712.5492 | -784.5025 | 316853061.9 | 974.1812 | 8100000 | 0.4754579 | 8100000 | 0.001119528 | 154436.6 | -270243.2 | 30.72268 | 17.49135 | 0 | 0 | 89.21295 | 386.6 | 30017.81 | 40041.84
| 1287.326 | 150.9625 | 128.6 | 380728.5 | 17.47645 | 1.700001 | 1 | 10766.67 | 2.019058 | 45 | 732.9415 | 363636.3 | 712.5491 | -784.5027 | 321576908.2 | 989.9433 | 8100000 | 0.4694445 | 8100000 | 0.001021313 | 154368.8 | -270241.3 | 31.03508 | 18.1969 | 0 | 0 | 89.21276 | 386.8 | 30017.81 | 40041.84
| 1289.233 | 151.2574 | 128.8 | 365860.6 | 16.84708 | 1.810001 | 1 | 11034.6 | 2.080218 | 45 | 726.9103 | 350049.6 | 712.549 | -784.5029 | 318346042.6 | 979.1611 | 8100000 | 0.4751351 | 8100000 | 0.001108169 | 155326.6 | -270239.5 | 31.33012 | 17.5748 | 0 | 0 | 89.2126 | 387 | 30017.81 | 40041.84
| 1291.437 | 151.5696 | 129 | 376650.5 | 17.2817 | 2.030001 | 1 | 12726.85 | 2.023457 | 45 | 727.1403 | 359914.5 | 712.5489 | -784.5031 | 321481930.2 | 989.6263 | 8100000 | 0.4714716 | 8100000 | 0.001047745 | 155023 | -270237.4 | 31.64251 | 18.00465 | 0 | 0 | 89.2124 | 387.2 | 30017.81 | 40041.84
| 1293.593 | 151.8818 | 129.2 | 376169.8 | 17.24871 | 0.8300003 | 1 | 5193.924 | 2.023857 | 45 | 726.0155 | 359475.5 | 712.5488 | -784.5032 | 321825579.7 | 990.7735 | 8100000 | 0.4719382 | 8100000 | 0.001052589 | 156290.3 | -270235.4 | 31.95491 | 17.97207 | 0 | 0 | 89.21221 | 387.4 | 30017.81 | 40041.84
| 1295.553 | 152.194 | 129.4 | 391394.4 | 17.87149 | -2.520001 | 1 | -16399.55 | 1.952305 | 45 | 728.0732 | 373353.8 | 712.5488 | -784.5034 | 325760139.4 | 1003.915 | 8100000 | 0.4671966 | 8100000 | 0.000974292 | 156847.2 | -270233.5 | 32.2673 | 18.58617 | 0 | 0 | 89.21204 | 387.6 | 30017.81 | 40041.84
| 1297.752 | 152.5062 | 129.6 | 375531.2 | 17.19761 | 0.3700001 | 1 | 2310.071 | 2.028256 | 45 | 726.3494 | 358892.3 | 712.5487 | -784.5036 | 322543678.9 | 993.1712 | 8100000 | 0.4728235 | 8100000 | 0.001060513 | 156936.4 | -270231.5 | 32.5797 | 17.92158 | 0 | 0 | 89.21184 | 387.8 | 30017.81 | 40041.84
| 1299.713 | 152.8185 | 129.8 | 389522 | 17.76777 | 3.490001 | 1 | 22615.59 | 1.964299 | 45 | 729.8435 | 371649.6 | 712.5486 | -784.5038 | 326225755.7 | 1005.471 | 8100000 | 0.4684439 | 8100000 | 0.0009877173 | 157592.3 | -270229.6 | 32.89209 | 18.48405 | 0 | 0 | 89.21167 | 388 | 30017.81 | 40041.84
| 1301.681 | 153.1307 | 130 | 418546.3 | 18.97195 | 3.010001 | 1 | 20883.21 | 1.856771 | 45 | 738.5229 | 397981.6 | 712.5485 | -784.504 | 332748207.0 | 1027.283 | 8100000 | 0.4601999 | 8100000 | 0.0008572273 | 158355.6 | -270227.8 | 33.20449 | 19.66573 | 0 | 0 | 89.21149 | 388.2 | 30017.81 | 40041.84
| 1303.615 | 153.4429 | 130.2 | 436549.6 | 19.72005 | 0.7700003 | 1 | 5554.056 | 1.815998 | 45 | 750.875 | 414225 | 712.5484 | -784.5041 | 336546119.2 | 1039.998 | 8100000 | 0.4559343 | 8100000 | 0.0007895876 | 159602.9 | -270226 | 33.51688 | 20.39557 | 0 | 0 | 89.21133 | 388.4 | 30017.81 | 40041.84
| 1305.776 | 153.7725 | 130.4 | 392237.5 | 17.84448 | -0.7100003 | 1 | -4629.081 | 2.001077 | 45 | 747.1322 | 374120.9 | 712.5484 | -784.5043 | 328103120.6 | 1011.746 | 8100000 | 0.4686713 | 8100000 | 0.0009801693 | 161265.2 | -270223.9 | 33.84663 | 18.55959 | 0 | 0 | 89.21113 | 388.6 | 30017.81 | 40041.84
| 1307.872 | 154.0847 | 130.6 | 363564.5 | 16.64646 | -2.880001 | 1 | -17467.52 | 2.122997 | 45 | 737.957 | 347947 | 712.5483 | -784.5045 | 321596703.0 | 990.0094 | 8100000 | 0.4791241 | 8100000 | 0.001143187 | 162254.6 | -270222 | 34.15903 | 17.37601 | 0 | 0 | 89.21095 | 388.8 | 30017.81 | 40041.84
| 1309.743 | 154.4143 | 130.8 | 404029.5 | 18.31221 | -3.440001 | 1 | -23088.33 | 1.932723 | 45 | 743.601 | 384833.9 | 712.5482 | -784.5047 | 331499071.0 | 1023.103 | 8100000 | 0.4658062 | 8100000 | 0.0009276458 | 164275.9 | -270220.2 | 34.48878 | 19.01938 | 0 | 0 | 89.21078 | 389 | 30017.81 | 40041.84
| 1311.86 | 154.7265 | 131 | 392377.4 | 17.81379 | 1.900001 | 1 | 12386.55 | 1.990686 | 45 | 743.8578 | 374248.2 | 712.5481 | -784.5049 | 329408861.1 | 1016.112 | 8100000 | 0.4697097 | 8100000 | 0.0009855472 | 164923.1 | -270218.2 | 34.80118 | 18.52938 | 0 | 0 | 89.21059 | 389.2 | 30017.81 | 40041.84
| 1313.946 | 155.0561 | 131.2 | 390146.4 | 17.70885 | 5.770002 | 1 | 37529.84 | 1.999081 | 45 | 746.3068 | 372218 | 712.548 | -784.505 | 329337302.4 | 1015.873 | 8100000 | 0.4708125 | 8100000 | 0.0009989745 | 165669.4 | -270216.3 | 35.13093 | 18.42602 | 0 | 0 | 89.21041 | 389.4 | 30017.81 | 40041.84
| 1316.194 | 155.3857 | 131.4 | 350422.9 | 16.06447 | 7.750003 | 1 | 45603.54 | 2.167371 | 45 | 732.9964 | 335891.5 | 712.548 | -784.5052 | 319684431.8 | 983.6267 | 8100000 | 0.4860596 | 8100000 | 0.001240928 | 165496.7 | -270214.2 | 35.46068 | 16.79794 | 0 | 0 | 89.21021 | 389.6 | 30017.81 | 40041.84
| 1318.237 | 155.7153 | 131.6 | 381093.5 | 17.30935 | 6.840002 | 1 | 43561.81 | 2.010275 | 45 | 735.3348 | 363969.2 | 712.5479 | -784.5054 | 328114990.5 | 1011.786 | 8100000 | 0.4745753 | 8100000 | 0.001051451 | 165336.4 | -270212.2 | 35.79043 | 18.03196 | 0 | 0 | 89.21003 | 389.8 | 30017.81 | 40041.84
| 1320.134 | 156.0448 | 131.8 | 365906.8 | 16.67557 | 4.240002 | 1 | 25894.2 | 2.081429 | 45 | 729.0536 | 350091.8 | 712.5478 | -784.5056 | 324674628.5 | 1000.288 | 8100000 | 0.4806192 | 8100000 | 0.001142955 | 166606.3 | -270210.5 | 36.12018 | 17.40486 | 0 | 0 | 89.20987 | 390 | 30017.81 | 40041.84
| 1322.2 | 156.3918 | 132 | 413864.9 | 18.6454 | 4.320002 | 1 | 29682.4 | 1.875165 | 45 | 738.9685 | 393746.7 | 712.5477 | -784.5058 | 336185121.2 | 1038.789 | 8100000 | 0.4651954 | 8100000 | 0.0008954005 | 167283.9 | -270208.5 | 36.46729 | 19.34612 | 0 | 0 | 89.20968 | 390.2 | 30017.81 | 40041.84
| 1324.313 | 156.7214 | 132.2 | 427682.2 | 19.20945 | 4.710002 | 1 | 33402.66 | 1.843187 | 45 | 749.8497 | 406233 | 712.5476 | -784.506 | 339376652.5 | 1049.48 | 8100000 | 0.4617918 | 8100000 | 0.0008402459 | 167580.8 | -270206.5 | 36.79704 | 19.89778 | 0 | 0 | 89.20949 | 390.4 | 30017.81 | 40041.84
| 1326.511 | 157.0509 | 132.4 | 400749 | 18.07342 | 7.130003 | 1 | 47665.15 | 1.955914 | 45 | 751.1526 | 381856.5 | 712.5476 | -784.5062 | 334334090.4 | 1032.591 | 8100000 | 0.4697425 | 8100000 | 0.000958995 | 167198.3 | -270204.5 | 37.12679 | 18.7848 | 0 | 0 | 89.2093 | 390.6 | 30017.81 | 40041.84
| 1328.463 | 157.3805 | 132.6 | 343241 | 15.71147 | 4.780002 | 1 | 27467.16 | 2.224937 | 45 | 733.4491 | 329287.3 | 712.5475 | -784.5063 | 319969538.5 | 984.5782 | 8100000 | 0.4918609 | 8100000 | 0.001310006 | 168003.7 | -270202.6 | 37.45655 | 16.44634 | 0 | 0 | 89.20913 | 390.8 | 30017.81 | 40041.84
| 1330.855 | 157.7274 | 132.8 | 420093 | 18.85014 | 6.250002 | 1 | 43650.77 | 1.857979 | 45 | 745.0101 | 399379.8 | 712.5474 | -784.5065 | 339311193.0 | 1049.261 | 8100000 | 0.4648459 | 8100000 | 0.0008764698 | 168338.5 | -270200.4 | 37.80365 | 19.54658 | 0 | 0 | 89.20892 | 391 | 30017.81 | 40041.84
| 1332.443 | 158.057 | 133 | 436469 | 19.52531 | 3.210001 | 1 | 23180.7 | 1.825202 | 45 | 755.6652 | 414152.3 | 712.5473 | -784.5067 | 342767517.9 | 1060.848 | 8100000 | 0.4611202 | 8100000 | 0.0008136315 | 170882.3 | -270198.9 | 38.13341 | 20.20589 | 0 | 0 | 89.20878 | 391.2 | 30017.81 | 40041.84
| 1334.631 | 158.3866 | 133.2 | 434983.3 | 19.44853 | 0.5700002 | 1 | 4096.644 | 1.854783 | 45 | 764.2639 | 412814.4 | 712.5472 | -784.5069 | 342973893.5 | 1061.54 | 8100000 | 0.4618037 | 8100000 | 0.0008209072 | 171986.8 | -270196.8 | 38.46316 | 20.13105 | 0 | 0 | 89.20858 | 391.4 | 30017.81 | 40041.84
| 1336.932 | 158.7335 | 133.4 | 417863.1 | 18.72001 | 0.8300003 | 1 | 5742.823 | 1.933932 | 45 | 767.0379 | 397363.9 | 712.5472 | -784.5071 | 340137342.2 | 1052.03 | 8100000 | 0.4666748 | 8100000 | 0.0008914998 | 171752 | -270194.7 | 38.81027 | 19.4192 | 0 | 0 | 89.20838 | 391.6 | 30017.81 | 40041.84
| 1338.807 | 159.0805 | 133.6 | 376429.1 | 17.00397 | 7.410003 | 1 | 46677.77 | 2.091829 | 45 | 757.1387 | 359712.3 | 712.5471 | -784.5072 | 331125592.9 | 1021.854 | 8100000 | 0.4804234 | 8100000 | 0.001100959 | 172245.9 | -270192.9 | 39.15737 | 17.7301 | 0 | 0 | 89.20821 | 391.8 | 30017.81 | 40041.84
| 1341.108 | 159.4274 | 133.8 | 397434.2 | 17.851 | 5.060002 | 1 | 33472.52 | 2.00029 | 45 | 759.1906 | 378845.7 | 712.547 | -784.5075 | 336621829.5 | 1040.251 | 8100000 | 0.4736098 | 8100000 | 0.0009898131 | 171836.7 | -270190.7 | 39.50448 | 18.56601 | 0 | 0 | 89.20801 | 392 | 30017.81 | 40041.84
| 1343.196 | 159.7743 | 134 | 410046.1 | 18.35857 | 4.000001 | 1 | 27234.25 | 1.956319 | 45 | 763.8549 | 390288.5 | 712.5469 | -784.5076 | 339817721.3 | 1050.959 | 8100000 | 0.4701765 | 8100000 | 0.0009318849 | 171489.4 | -270188.8 | 39.85159 | 19.06488 | 0 | 0 | 89.20782 | 392.2 | 30017.81 | 40041.84
| 1345.494 | 160.1039 | 134.2 | 393146.8 | 17.64919 | 2.520001 | 1 | 16464.67 | 2.020678 | 45 | 756.7959 | 374948.1 | 712.5468 | -784.5078 | 336566464.7 | 1040.066 | 8100000 | 0.4756976 | 8100000 | 0.001015811 | 170605.3 | -270186.6 | 40.18134 | 18.36723 | 0 | 0 | 89.20762 | 392.4 | 30017.81 | 40041.84
| 1347.45 | 160.4508 | 134.4 | 439127.7 | 19.53858 | 1.530001 | 1 | 11102.41 | 1.84959 | 45 | 769.2616 | 416545.4 | 712.5467 | -784.508 | 346512349.3 | 1073.411 | 8100000 | 0.463045 | 8100000 | 0.0008159828 | 170967.6 | -270184.8 | 40.52845 | 20.21882 | 0 | 0 | 89.20744 | 392.6 | 30017.81 | 40041.84
| 1349.769 | 160.7977 | 134.6 | 406776.3 | 18.18401 | 4.990002 | 1 | 33747.42 | 1.984303 | 45 | 769.9319 | 387325.1 | 712.5467 | -784.5082 | 340515082.7 | 1053.296 | 8100000 | 0.4722191 | 8100000 | 0.000952992 | 170223.4 | -270182.6 | 40.87556 | 18.89348 | 0 | 0 | 89.20724 | 392.8 | 30017.81 | 40041.84
| 1351.697 | 161.1447 | 134.8 | 403261.6 | 18.02879 | 6.890002 | 1 | 46320.37 | 1.9903 | 45 | 768.5369 | 384137.2 | 712.5466 | -784.5084 | 340126766.5 | 1051.994 | 8100000 | 0.4737783 | 8100000 | 0.0009717687 | 170534 | -270180.8 | 41.22267 | 18.74092 | 0 | 0 | 89.20707 | 393 | 30017.81 | 40041.84
| 1353.878 | 161.4742 | 135 | 420160.4 | 18.7111 | 6.810002 | 1 | 47604.93 | 1.935936 | 45 | 777.2567 | 399440.8 | 712.5465 | -784.5086 | 344196904.9 | 1065.642 | 8100000 | 0.4691334 | 8100000 | 0.0008970026 | 170768.3 | -270178.7 | 41.55242 | 19.41047 | 0 | 0 | 89.20688 | 393.2 | 30017.81 | 40041.84
| 1356.141 | 161.8212 | 135.2 | 379990.4 | 17.05317 | 1.480001 | 1 | 9354.947 | 2.117419 | 45 | 767.1393 | 362963 | 712.5464 | -784.5088 | 335575988.5 | 1036.749 | 8100000 | 0.4822191 | 8100000 | 0.001099033 | 170517.5 | -270176.6 | 41.89953 | 17.77877 | 0 | 0 | 89.20668 | 393.4 | 30017.81 | 40041.84
| 1357.988 | 162.1681 | 135.4 | 383410.6 | 17.18267 | 8.050003 | 1 | 51661.84 | 2.066253 | 45 | 762.309 | 366082.2 | 712.5463 | -784.5089 | 336775674.8 | 1040.767 | 8100000 | 0.4815316 | 8100000 | 0.001081827 | 171285.7 | -270174.8 | 42.24664 | 17.90681 | 0 | 0 | 89.20651 | 393.6 | 30017.81 | 40041.84
| 1360.11 | 162.4977 | 135.6 | 382628.7 | 17.1391 | -0.4400002 | 1 | -2802.386 | 2.077446 | 45 | 757.4277 | 365369.4 | 712.5462 | -784.5091 | 337022848.3 | 1041.594 | 8100000 | 0.4821563 | 8100000 | 0.001088461 | 172079.4 | -270172.8 | 42.5764 | 17.86374 | 0 | 0 | 89.20632 | 393.8 | 30017.81 | 40041.84
| 1362.323 | 162.8273 | 135.8 | 411900.9 | 18.32023 | 3.910001 | 1 | 26734.33 | 1.948731 | 45 | 764.0909 | 391968.6 | 712.5462 | -784.5093 | 344256908.0 | 1065.843 | 8100000 | 0.4729818 | 8100000 | 0.0009411573 | 171647.3 | -270170.8 | 42.90615 | 19.02724 | 0 | 0 | 89.20613 | 394 | 30017.81 | 40041.84
| 1364.457 | 163.1916 | 136 | 394248.8 | 17.58696 | 5.910002 | 1 | 38833.27 | 2.019485 | 45 | 761.6902 | 375950.3 | 712.5461 | -784.5095 | 340727900.4 | 1054.009 | 8100000 | 0.4789498 | 8100000 | 0.001029622 | 171571 | -270168.7 | 43.27062 | 18.30589 | 0 | 0 | 89.20594 | 394.2 | 30017.81 | 40041.84
| 1366.436 | 163.5385 | 136.2 | 429386.5 | 19.01511 | 8.900003 | 1 | 63729.76 | 1.870783 | 45 | 770.661 | 407770.3 | 712.546 | -784.5097 | 348709933.8 | 1080.787 | 8100000 | 0.4689815 | 8100000 | 0.000869849 | 172027.5 | -270166.9 | 43.61773 | 19.70791 | 0 | 0 | 89.20576 | 394.4 | 30017.81 | 40041.84
| 1368.558 | 163.8854 | 136.4 | 412946.7 | 18.32697 | 7.690003 | 1 | 52945.97 | 1.955528 | 45 | 773.7821 | 392915.4 | 712.5459 | -784.5099 | 345766362.8 | 1070.907 | 8100000 | 0.4739774 | 8100000 | 0.0009424821 | 172663.6 | -270164.9 | 43.96484 | 19.03387 | 0 | 0 | 89.20558 | 394.6 | 30017.81 | 40041.84
| 1370.612 | 164.215 | 136.6 | 416053.6 | 18.44199 | 1.530001 | 1 | 10546.36 | 1.965123 | 45 | 776.3878 | 395727.3 | 712.5458 | -784.5101 | 346863674.0 | 1074.59 | 8100000 | 0.4734281 | 8100000 | 0.0009303253 | 173499.6 | -270163 | 44.29459 | 19.14672 | 0 | 0 | 89.20539 | 394.8 | 30017.81 | 40041.84
| 1372.828 | 164.5619 | 136.8 | 395068 | 17.57354 | 2.920001 | 1 | 19171.85 | 2.051468 | 45 | 772.171 | 376695.1 | 712.5458 | -784.5103 | 342640668.2 | 1060.422 | 8100000 | 0.4802755 | 8100000 | 0.001033966 | 172620.7 | -270160.9 | 44.6417 | 18.29266 | 0 | 0 | 89.2052 | 395 | 30017.81 | 40041.84
| 1374.814 | 164.9089 | 137 | 390125.5 | 17.36265 | 2.350001 | 1 | 15239.68 | 2.06506 | 45 | 767.6387 | 372199 | 712.5457 | -784.5104 | 341853625.7 | 1057.783 | 8100000 | 0.4823962 | 8100000 | 0.001062566 | 173530.4 | -270159 | 44.98881 | 18.08459 | 0 | 0 | 89.20502 | 395.2 | 30017.81 | 40041.84
| 1377.259 | 165.2558 | 137.2 | 409720.2 | 18.14374 | 4.540002 | 1 | 30902.29 | 1.977517 | 45 | 772.0896 | 389993.3 | 712.5456 | -784.5107 | 346913069.1 | 1074.755 | 8100000 | 0.4763608 | 8100000 | 0.0009653896 | 172441 | -270156.7 | 45.33592 | 18.85391 | 0 | 0 | 89.2048 | 395.4 | 30017.81 | 40041.84
| 1379.323 | 165.6027 | 137.4 | 447433.2 | 19.67843 | 5.050002 | 1 | 37397.22 | 1.841606 | 45 | 782.4545 | 424011.4 | 712.5455 | -784.5108 | 354945163.4 | 1101.736 | 8100000 | 0.4665586 | 8100000 | 0.000811207 | 171392.5 | -270154.7 | 45.68303 | 20.35504 | 0 | 0 | 89.20462 | 395.6 | 30017.81 | 40041.84
| 1381.338 | 165.9497 | 137.6 | 431406.5 | 19.00657 | 4.860002 | 1 | 34757.13 | 1.919156 | 45 | 787.3957 | 409591.6 | 712.5454 | -784.511 | 352296733.0 | 1092.835 | 8100000 | 0.4710508 | 8100000 | 0.0008744274 | 171700.7 | -270152.8 | 46.03014 | 19.69957 | 0 | 0 | 89.20444 | 395.8 | 30017.81 | 40041.84
| 1383.591 | 166.2966 | 137.8 | 424131.1 | 18.69477 | 4.370002 | 1 | 30736.56 | 1.959931 | 45 | 790.6677 | 403027.8 | 712.5453 | -784.5112 | 351311772.2 | 1089.525 | 8100000 | 0.473359 | 8100000 | 0.0009065749 | 171092.3 | -270150.7 | 46.37726 | 19.39448 | 0 | 0 | 89.20424 | 396 | 30017.81 | 40041.84
| 1385.527 | 166.6435 | 138 | 414495 | 18.29085 | 4.490002 | 1 | 30900.05 | 2.000305 | 45 | 789.6083 | 394316.9 | 712.5453 | -784.5114 | 349665869.6 | 1083.997 | 8100000 | 0.4765793 | 8100000 | 0.000951197 | 172120.7 | -270148.9 | 46.72437 | 18.9984 | 0 | 0 | 89.20407 | 396.2 | 30017.81 | 40041.84
| 1387.622 | 166.9731 | 138.2 | 430412.6 | 18.92768 | 3.710001 | 1 | 26447.4 | 1.937946 | 45 | 792.1699 | 408695.6 | 712.5452 | -784.5116 | 353437959.5 | 1096.669 | 8100000 | 0.4724255 | 8100000 | 0.0008838882 | 172569.2 | -270146.9 | 47.05412 | 19.62243 | 0 | 0 | 89.20388 | 396.4 | 30017.81 | 40041.84
| 1389.906 | 167.32 | 138.4 | 398341.4 | 17.61077 | 6.960002 | 1 | 46250.3 | 2.066264 | 45 | 788.6895 | 379670 | 712.5451 | -784.5118 | 346948577.8 | 1074.875 | 8100000 | 0.4822617 | 8100000 | 0.001034088 | 172173.1 | -270144.8 | 47.40123 | 18.32936 | 0 | 0 | 89.20368 | 396.6 | 30017.81 | 40041.84
| 1392.058 | 167.667 | 138.6 | 388629.1 | 17.2079 | 1.840001 | 1 | 11885.45 | 2.10424 | 45 | 779.0806 | 370836.8 | 712.545 | -784.512 | 345044158.7 | 1068.484 | 8100000 | 0.485929 | 8100000 | 0.001088673 | 172806.8 | -270142.7 | 47.74835 | 17.93174 | 0 | 0 | 89.20349 | 396.8 | 30017.81 | 40041.84
| 1394.283 | 168.0139 | 138.8 | 391012.1 | 17.29141 | 0.9700003 | 1 | 6299.677 | 2.080257 | 45 | 774.4272 | 373006 | 712.5449 | -784.5122 | 346096643.5 | 1072.015 | 8100000 | 0.4854536 | 8100000 | 0.001077669 | 171828.3 | -270140.6 | 48.09546 | 18.01424 | 0 | 0 | 89.20329 | 397 | 30017.81 | 40041.84
| 1396.511 | 168.3608 | 139 | 391846.9 | 17.31267 | 4.410002 | 1 | 28762.29 | 2.06107 | 45 | 771.0228 | 373765.6 | 712.5448 | -784.5124 | 346767264.6 | 1074.266 | 8100000 | 0.4855153 | 8100000 | 0.001075298 | 171233.6 | -270138.5 | 48.44257 | 18.03523 | 0 | 0 | 89.2031 | 397.2 | 30017.81 | 40041.84
| 1398.426 | 168.7078 | 139.2 | 398989.7 | 17.58988 | 3.870001 | 1 | 25666.6 | 2.027492 | 45 | 771.1143 | 380258.9 | 712.5448 | -784.5125 | 348862030.6 | 1081.298 | 8100000 | 0.4835945 | 8100000 | 0.00103928 | 171808.9 | -270136.7 | 48.78968 | 18.30877 | 0 | 0 | 89.20293 | 397.4 | 30017.81 | 40041.84
| 1400.541 | 169.0373 | 139.4 | 424467.5 | 18.60773 | 4.500002 | 1 | 31678.62 | 1.919962 | 45 | 775.2651 | 403331.6 | 712.5447 | -784.5127 | 354983908.3 | 1101.866 | 8100000 | 0.4761831 | 8100000 | 0.0009200562 | 172285.4 | -270134.7 | 49.11944 | 19.30921 | 0 | 0 | 89.20274 | 397.6 | 30017.81 | 40041.84
| 1402.607 | 169.3843 | 139.6 | 437672.5 | 19.13295 | 4.050001 | 1 | 29342.2 | 1.889982 | 45 | 785.2666 | 415235.8 | 712.5446 | -784.5129 | 358101051.6 | 1112.348 | 8100000 | 0.4730069 | 8100000 | 0.000867152 | 172216.4 | -270132.8 | 49.46655 | 19.82307 | 0 | 0 | 89.20256 | 397.8 | 30017.81 | 40041.84
| 1404.616 | 169.7312 | 139.8 | 422429.3 | 18.50164 | 5.020002 | 1 | 35195.69 | 1.951943 | 45 | 785.1677 | 401490.8 | 712.5445 | -784.5131 | 355400850.2 | 1103.267 | 8100000 | 0.4775768 | 8100000 | 0.0009327695 | 173134.1 | -270130.9 | 49.81366 | 19.20522 | 0 | 0 | 89.20238 | 398 | 30017.81 | 40041.84
| 1406.814 | 170.0781 | 140 | 419184.5 | 18.3574 | 3.500001 | 1 | 24326.39 | 1.977528 | 45 | 788.0793 | 398558.7 | 712.5444 | -784.5133 | 355176125.4 | 1102.512 | 8100000 | 0.4788558 | 8100000 | 0.000949202 | 172425.7 | -270128.8 | 50.16077 | 19.06373 | 0 | 0 | 89.20218 | 398.2 | 30017.81 | 40041.84
| 1408.848 | 170.4251 | 140.2 | 373763.6 | 16.52735 | 5.100002 | 1 | 31813.63 | 2.159811 | 45 | 773.0178 | 357277.5 | 712.5443 | -784.5135 | 344563115.3 | 1066.87 | 8100000 | 0.4946121 | 8100000 | 0.001196355 | 172891.1 | -270126.9 | 50.50789 | 17.25786 | 0 | 0 | 89.202 | 398.4 | 30017.81 | 40041.84
| 1411.297 | 170.772 | 140.4 | 433611.1 | 18.91505 | 8.270003 | 1 | 59706.18 | 1.894782 | 45 | 786.5441 | 411578.4 | 712.5443 | -784.5137 | 359162546.3 | 1115.919 | 8100000 | 0.4754727 | 8100000 | 0.0008907102 | 171716.2 | -270124.6 | 50.855 | 19.61008 | 0 | 0 | 89.20179 | 398.6 | 30017.81 | 40041.84
| 1413.264 | 171.1189 | 140.6 | 352651.3 | 15.67305 | 7.540003 | 1 | 44624.11 | 2.252553 | 45 | 766.081 | 337938.4 | 712.5442 | -784.5138 | 339333971.8 | 1049.337 | 8100000 | 0.5042788 | 8100000 | 0.00134936 | 171935.3 | -270122.8 | 51.20211 | 16.40802 | 0 | 0 | 89.20161 | 398.8 | 30017.81 | 40041.84
| 1415.008 | 171.4572 | 140.8 | 380598.8 | 16.76748 | 7.510003 | 1 | 47816.66 | 2.083462 | 45 | 762.2804 | 363518 | 712.5441 | -784.514 | 347622854.3 | 1077.138 | 8100000 | 0.4932277 | 8100000 | 0.001160758 | 174554.5 | -270121.1 | 51.54055 | 17.49596 | 0 | 0 | 89.20146 | 399 | 30017.81 | 40041.84
| 1417.433 | 171.7955 | 141 | 428330.7 | 18.66533 | 6.350002 | 1 | 45182.68 | 1.894385 | 45 | 773.9318 | 406818 | 712.544 | -784.5142 | 359371395.7 | 1116.622 | 8100000 | 0.4780443 | 8100000 | 0.0009182775 | 173785.4 | -270118.8 | 51.87898 | 19.36564 | 0 | 0 | 89.20124 | 399.2 | 30017.81 | 40041.84
| 1419.635 | 172.1511 | 141.2 | 413976.4 | 18.07436 | 7.960003 | 1 | 54959.09 | 1.955146 | 45 | 775.9723 | 393847.6 | 712.5439 | -784.5144 | 356733615.5 | 1107.749 | 8100000 | 0.4825759 | 8100000 | 0.0009850975 | 173091.8 | -270116.8 | 52.23477 | 18.78572 | 0 | 0 | 89.20105 | 399.4 | 30017.81 | 40041.84
| 1421.636 | 172.498 | 141.4 | 421151.8 | 18.35179 | 4.810002 | 1 | 33619.04 | 1.941556 | 45 | 778.4944 | 400336.6 | 712.5439 | -784.5146 | 358724800.2 | 1114.446 | 8100000 | 0.4808645 | 8100000 | 0.0009537346 | 173420.5 | -270114.9 | 52.58189 | 19.05822 | 0 | 0 | 89.20087 | 399.6 | 30017.81 | 40041.84
| 1423.881 | 172.8449 | 141.6 | 405580.8 | 17.71451 | 5.410002 | 1 | 36501.72 | 2.010712 | 45 | 778.5099 | 386241 | 712.5438 | -784.5148 | 355695007.3 | 1104.256 | 8100000 | 0.4859358 | 8100000 | 0.00103044 | 172987.4 | -270112.8 | 52.929 | 18.43159 | 0 | 0 | 89.20067 | 399.8 | 30017.81 | 40041.84
| 1426.087 | 173.1919 | 141.8 | 422059.8 | 18.36246 | 9.730003 | 1 | 68650.19 | 1.927966 | 45 | 783.1704 | 401157 | 712.5437 | -784.515 | 359877729.3 | 1118.326 | 8100000 | 0.4812519 | 8100000 | 0.000953455 | 173709.5 | -270110.7 | 53.27612 | 19.06869 | 0 | 0 | 89.20047 | 400 | 30017.81 | 40041.84
| 1428.144 | 173.5388 | 142 | 386670.2 | 16.9396 | 5.880002 | 1 | 37924.37 | 2.099057 | 45 | 777.1046 | 369052.7 | 712.5436 | -784.5152 | 351912000.6 | 1091.542 | 8100000 | 0.4931312 | 8100000 | 0.001138246 | 174303.7 | -270108.7 | 53.62323 | 17.6664 | 0 | 0 | 89.20029 | 400.2 | 30017.81 | 40041.84
| 1430.149 | 173.8857 | 142.2 | 406203.7 | 17.70547 | -5.640002 | 1 | -38124.35 | 2.00192 | 45 | 776.5432 | 386805.9 | 712.5435 | -784.5153 | 357133257.7 | 1109.093 | 8100000 | 0.4868932 | 8100000 | 0.001033468 | 174881.4 | -270106.9 | 53.97034 | 18.42269 | 0 | 0 | 89.20011 | 400.4 | 30017.81 | 40041.84
| 1432.589 | 174.2327 | 142.4 | 440146.9 | 19.05284 | -2.030001 | 1 | -14771.67 | 1.883597 | 45 | 785.3458 | 417462.3 | 712.5434 | -784.5156 | 365038439.8 | 1135.7 | 8100000 | 0.4772995 | 8100000 | 0.0008819724 | 173868.6 | -270104.5 | 54.31746 | 19.7448 | 0 | 0 | 89.1999 | 400.6 | 30017.81 | 40041.84
| 1434.57 | 174.5883 | 142.6 | 458477.1 | 19.78322 | 5.460002 | 1 | 41398.18 | 1.830431 | 45 | 796.4318 | 433916.5 | 712.5433 | -784.5157 | 368976348.6 | 1148.97 | 8100000 | 0.4731693 | 8100000 | 0.0008145175 | 173819.4 | -270102.7 | 54.67325 | 20.45704 | 0 | 0 | 89.19972 | 400.8 | 30017.81 | 40041.84
| 1436.921 | 174.9352 | 142.8 | 406171.9 | 17.6667 | 5.730002 | 1 | 38728.79 | 2.041897 | 45 | 792.1149 | 386777.1 | 712.5433 | -784.5159 | 358562886.9 | 1113.902 | 8100000 | 0.4878787 | 8100000 | 0.001039868 | 171758.6 | -270100.5 | 55.02037 | 18.38449 | 0 | 0 | 89.19952 | 401 | 30017.81 | 40041.84
| 1439.208 | 175.2821 | 143 | 388224.6 | 16.94322 | 4.850002 | 1 | 31365.61 | 2.114651 | 45 | 784.5617 | 370468.4 | 712.5432 | -784.5162 | 354603050.1 | 1100.585 | 8100000 | 0.4943052 | 8100000 | 0.001140492 | 170131.8 | -270098.3 | 55.36748 | 17.66998 | 0 | 0 | 89.19931 | 401.2 | 30017.81 | 40041.84
| 1441.4 | 175.629 | 143.2 | 390072.2 | 17.0047 | -0.7200003 | 1 | -4669.488 | 2.089868 | 45 | 776.1671 | 372150.5 | 712.5431 | -784.5163 | 355533815.1 | 1103.715 | 8100000 | 0.4939869 | 8100000 | 0.00113195 | 168950.8 | -270096.2 | 55.7146 | 17.73082 | 0 | 0 | 89.19911 | 401.4 | 30017.81 | 40041.84
| 1443.261 | 175.9586 | 143.4 | 400246.6 | 17.39751 | 2.630001 | 1 | 17480.85 | 2.037102 | 45 | 776.1711 | 381400.4 | 712.543 | -784.5165 | 358455843.9 | 1113.542 | 8100000 | 0.4908796 | 8100000 | 0.001077149 | 169394.6 | -270094.5 | 56.04435 | 18.119 | 0 | 0 | 89.19895 | 401.6 | 30017.81 | 40041.84
| 1445.56 | 176.3056 | 143.6 | 405317.3 | 17.58578 | 3.440001 | 1 | 23153.52 | 2.012319 | 45 | 776.5799 | 386002.1 | 712.5429 | -784.5167 | 360174322.7 | 1119.324 | 8100000 | 0.4895007 | 8100000 | 0.001052438 | 169323.9 | -270092.3 | 56.39147 | 18.30473 | 0 | 0 | 89.19875 | 401.8 | 30017.81 | 40041.84
| 1447.947 | 176.6351 | 143.8 | 476974.2 | 20.4485 | 4.290002 | 1 | 33729.01 | 1.76008 | 45 | 793.6695 | 450449.2 | 712.5428 | -784.5169 | 375271521.9 | 1170.204 | 8100000 | 0.4706862 | 8100000 | 0.0007613915 | 166491 | -270090 | 56.72123 | 21.10311 | 0 | 0 | 89.19853 | 402 | 30017.81 | 40041.84
| 1449.801 | 176.9821 | 144 | 428740.9 | 18.49428 | 7.880003 | 1 | 56246.04 | 1.940366 | 45 | 796.0888 | 407188 | 712.5428 | -784.5171 | 366375376.6 | 1140.204 | 8100000 | 0.4830622 | 8100000 | 0.0009441918 | 166522.3 | -270088.3 | 57.06835 | 19.19801 | 0 | 0 | 89.19837 | 402.2 | 30017.81 | 40041.84
| 1452.119 | 177.3117 | 144.2 | 392631.6 | 17.04952 | 8.420003 | 1 | 55313.24 | 2.079079 | 45 | 785.4069 | 374479.4 | 712.5427 | -784.5173 | 358419934.8 | 1113.421 | 8100000 | 0.4947037 | 8100000 | 0.001127944 | 165936 | -270086.1 | 57.39811 | 17.77516 | 0 | 0 | 89.19816 | 402.4 | 30017.81 | 40041.84
| 1454.199 | 177.6412 | 144.4 | 433195.8 | 18.64639 | 6.140002 | 1 | 44148.51 | 1.92118 | 45 | 793.0393 | 411204.2 | 712.5426 | -784.5175 | 368286589.1 | 1146.645 | 8100000 | 0.4823451 | 8100000 | 0.0009283164 | 165969.3 | -270084.2 | 57.72787 | 19.34709 | 0 | 0 | 89.19798 | 402.6 | 30017.81 | 40041.84
| 1456.048 | 177.9708 | 144.6 | 428662.8 | 18.45545 | 6.380002 | 1 | 45431.42 | 1.949962 | 45 | 797.2719 | 407117.6 | 712.5425 | -784.5176 | 367699232.2 | 1144.665 | 8100000 | 0.484012 | 8100000 | 0.0009498125 | 166893.2 | -270082.4 | 58.05763 | 19.15993 | 0 | 0 | 89.19782 | 402.8 | 30017.81 | 40041.84
| 1458.523 | 178.3004 | 144.8 | 377130.7 | 16.40958 | 2.520001 | 1 | 15822.33 | 2.177019 | 45 | 783.5449 | 360352.9 | 712.5424 | -784.5179 | 355599923.0 | 1103.937 | 8100000 | 0.5014073 | 8100000 | 0.001229389 | 166108.7 | -270080.1 | 58.38739 | 17.14097 | 0 | 0 | 89.1976 | 403 | 30017.81 | 40041.84
| 1460.425 | 178.6474 | 145 | 413127.4 | 17.81409 | 6.040002 | 1 | 41506.22 | 1.991138 | 45 | 785.4729 | 393079.1 | 712.5423 | -784.518 | 365158621.8 | 1136.105 | 8100000 | 0.4892322 | 8100000 | 0.001026477 | 166851.2 | -270078.3 | 58.7345 | 18.52967 | 0 | 0 | 89.19743 | 403.2 | 30017.81 | 40041.84
| 1462.767 | 178.9769 | 145.2 | 403543.2 | 17.42275 | 1.920001 | 1 | 12857.13 | 2.043905 | 45 | 784.4991 | 384392.7 | 712.5422 | -784.5182 | 363384842.4 | 1130.131 | 8100000 | 0.4925272 | 8100000 | 0.001077799 | 165409.4 | -270076.1 | 59.06427 | 18.14391 | 0 | 0 | 89.19722 | 403.4 | 30017.81 | 40041.84
| 1464.82 | 179.3065 | 145.4 | 381817.5 | 16.56115 | 4.800002 | 1 | 30550.4 | 2.124255 | 45 | 775.6199 | 364629.6 | 712.5422 | -784.5184 | 358179045.5 | 1112.61 | 8100000 | 0.5006058 | 8100000 | 0.001206161 | 165738.6 | -270074.2 | 59.39403 | 17.2914 | 0 | 0 | 89.19704 | 403.6 | 30017.81 | 40041.84
| 1466.837 | 179.6361 | 145.6 | 413151.8 | 17.77984 | 3.230001 | 1 | 22137.45 | 1.987142 | 45 | 780.8294 | 393101.1 | 712.5421 | -784.5186 | 366534733.0 | 1140.741 | 8100000 | 0.490093 | 8100000 | 0.001032036 | 166404.9 | -270072.3 | 59.72379 | 18.49594 | 0 | 0 | 89.19686 | 403.8 | 30017.81 | 40041.84
| 1468.98 | 179.9657 | 145.8 | 349937.6 | 15.30884 | 8.270003 | 1 | 48640.31 | 2.241382 | 45 | 757.9855 | 335445.6 | 712.542 | -784.5188 | 349449355.4 | 1083.27 | 8100000 | 0.5149979 | 8100000 | 0.001441216 | 166460.2 | -270070.3 | 60.05355 | 16.04438 | 0 | 0 | 89.19667 | 404 | 30017.81 | 40041.84
| 1471.039 | 180.3126 | 146 | 396261.8 | 17.09406 | 7.310003 | 1 | 48358.64 | 2.006332 | 45 | 762.5768 | 377780.4 | 712.5419 | -784.519 | 363275697.4 | 1129.764 | 8100000 | 0.496352 | 8100000 | 0.001126114 | 166515 | -270068.3 | 60.40067 | 17.81921 | 0 | 0 | 89.19649 | 404.2 | 30017.81 | 40041.84
| 1473.338 | 180.6422 | 146.2 | 399085.9 | 17.19222 | 4.690002 | 1 | 31136.44 | 2.006333 | 45 | 764.0855 | 380346.3 | 712.5418 | -784.5192 | 364491495.0 | 1133.858 | 8100000 | 0.4956006 | 8100000 | 0.001112262 | 166924.5 | -270066.1 | 60.73043 | 17.91625 | 0 | 0 | 89.19628 | 404.4 | 30017.81 | 40041.84
| 1475.282 | 180.9718 | 146.4 | 420226.5 | 18.01293 | 6.690002 | 1 | 46765.29 | 1.91719 | 45 | 769.6546 | 399500.5 | 712.5418 | -784.5193 | 369961822.3 | 1152.292 | 8100000 | 0.4891634 | 8100000 | 0.001004997 | 167424.5 | -270064.3 | 61.06019 | 18.72532 | 0 | 0 | 89.19611 | 404.6 | 30017.81 | 40041.84
| 1477.482 | 181.3014 | 146.6 | 410163.6 | 17.60478 | 4.200002 | 1 | 28608.68 | 1.969158 | 45 | 769.2702 | 390394.9 | 712.5417 | -784.5195 | 368084915.1 | 1145.965 | 8100000 | 0.4925531 | 8100000 | 0.001056836 | 167275 | -270062.2 | 61.38995 | 18.32346 | 0 | 0 | 89.19592 | 404.8 | 30017.81 | 40041.84
| 1479.627 | 181.6309 | 146.8 | 419143.3 | 17.94614 | 10.13 | 1 | 71060.08 | 1.926385 | 45 | 778.3276 | 398521.4 | 712.5416 | -784.5197 | 370653177.6 | 1154.623 | 8100000 | 0.4900294 | 8100000 | 0.001013878 | 167665.4 | -270060.2 | 61.71971 | 18.65963 | 0 | 0 | 89.19573 | 405 | 30017.81 | 40041.84
| 1481.623 | 181.9779 | 147 | 394462.4 | 16.96947 | 2.640001 | 1 | 17305.08 | 2.052307 | 45 | 771.1723 | 376144.5 | 712.5415 | -784.5199 | 365015897.5 | 1135.624 | 8100000 | 0.4985479 | 8100000 | 0.001146907 | 168043.5 | -270058.4 | 62.06683 | 17.69596 | 0 | 0 | 89.19555 | 405.2 | 30017.81 | 40041.84
| 1483.783 | 182.3075 | 147.2 | 426398.7 | 18.20944 | 3.160001 | 1 | 22317.7 | 1.921989 | 45 | 778.225 | 405074.8 | 712.5414 | -784.5201 | 373171927.1 | 1163.119 | 8100000 | 0.4885348 | 8100000 | 0.0009833167 | 167899.3 | -270056.3 | 62.39659 | 18.91846 | 0 | 0 | 89.19536 | 405.4 | 30017.81 | 40041.84
| 1485.513 | 182.6371 | 147.4 | 425621.4 | 18.17003 | 2.220001 | 1 | 15642.88 | 1.941977 | 45 | 784.3488 | 404373.2 | 712.5414 | -784.5203 | 373339047.4 | 1163.683 | 8100000 | 0.489199 | 8100000 | 0.0009886961 | 169580.6 | -270054.7 | 62.72635 | 18.87974 | 0 | 0 | 89.19521 | 405.6 | 30017.81 | 40041.84
| 1487.886 | 182.984 | 147.6 | 405047.3 | 17.35023 | 2.600001 | 1 | 17478.98 | 2.026725 | 45 | 781.0376 | 385757.2 | 712.5413 | -784.5205 | 369004846.4 | 1149.066 | 8100000 | 0.4958851 | 8100000 | 0.001093761 | 169471.6 | -270052.5 | 63.07347 | 18.07233 | 0 | 0 | 89.195 | 405.8 | 30017.81 | 40041.84
| 1489.796 | 183.3136 | 147.8 | 411800.9 | 17.60448 | 3.880001 | 1 | 26522.41 | 1.992347 | 45 | 780.9839 | 391877.9 | 712.5412 | -784.5206 | 371041457.5 | 1155.933 | 8100000 | 0.4940516 | 8100000 | 0.001060085 | 170452.2 | -270050.7 | 63.40323 | 18.32316 | 0 | 0 | 89.19483 | 406 | 30017.81 | 40041.84
| 1492.086 | 183.6605 | 148 | 455621.1 | 19.31889 | 1.720001 | 1 | 12927.02 | 1.850437 | 45 | 797.1073 | 431357.5 | 712.5411 | -784.5208 | 381063157.5 | 1189.762 | 8100000 | 0.4819688 | 8100000 | 0.0008676186 | 169837.8 | -270048.5 | 63.75035 | 20.00459 | 0 | 0 | 89.19462 | 406.2 | 30017.81 | 40041.84
| 1493.939 | 184.0075 | 148.2 | 420614.8 | 17.92796 | 3.450001 | 1 | 24055.92 | 1.984753 | 45 | 793.4875 | 399851.4 | 712.541 | -784.521 | 373976800.4 | 1165.835 | 8100000 | 0.4920292 | 8100000 | 0.001019969 | 170730.3 | -270046.8 | 64.09747 | 18.64175 | 0 | 0 | 89.19446 | 406.4 | 30017.81 | 40041.84
| 1496.193 | 184.3371 | 148.4 | 391559.5 | 16.7842 | 4.130001 | 1 | 26910.51 | 2.108277 | 45 | 787.8418 | 373504.1 | 712.5409 | -784.5212 | 367237705.0 | 1143.11 | 8100000 | 0.5019557 | 8100000 | 0.001179065 | 170586.4 | -270044.7 | 64.42723 | 17.51252 | 0 | 0 | 89.19426 | 406.6 | 30017.81 | 40041.84
| 1498.341 | 184.684 | 148.6 | 402321.2 | 17.19076 | 6.490002 | 1 | 43510.14 | 2.033924 | 45 | 782.9922 | 383283.8 | 712.5409 | -784.5214 | 370484945.8 | 1154.056 | 8100000 | 0.4984926 | 8100000 | 0.001118933 | 172177.9 | -270042.6 | 64.77435 | 17.9148 | 0 | 0 | 89.19407 | 406.8 | 30017.81 | 40041.84
| 1500.236 | 185.031 | 148.8 | 405616.4 | 17.30972 | 4.730002 | 1 | 31893.65 | 2.027929 | 45 | 784.4153 | 386273.4 | 712.5408 | -784.5216 | 371686034.6 | 1158.107 | 8100000 | 0.4978152 | 8100000 | 0.001102895 | 174101.6 | -270040.9 | 65.12147 | 18.03233 | 0 | 0 | 89.1939 | 407 | 30017.81 | 40041.84
| 1502.628 | 185.3605 | 149 | 477348.2 | 20.12037 | 10.81 | 1 | 85920.64 | 1.749304 | 45 | 801.405 | 450782.8 | 712.5407 | -784.5218 | 387461755.0 | 1211.394 | 8100000 | 0.478397 | 8100000 | 0.0007977509 | 173819.9 | -270038.6 | 65.45123 | 20.78477 | 0 | 0 | 89.19369 | 407.2 | 30017.81 | 40041.84
| 1504.49 | 185.7248 | 149.2 | 420037.2 | 17.84947 | 6.110002 | 1 | 42659.99 | 1.994351 | 45 | 799.3793 | 399329.4 | 712.5406 | -784.5219 | 376060677.2 | 1172.867 | 8100000 | 0.4938694 | 8100000 | 0.001032322 | 174227.3 | -270036.8 | 65.81571 | 18.5645 | 0 | 0 | 89.19353 | 407.4 | 30017.81 | 40041.84
| 1506.612 | 186.0718 | 149.4 | 396118.7 | 16.90973 | 3.960001 | 1 | 26086.12 | 2.088293 | 45 | 788.8896 | 377650.3 | 712.5405 | -784.5221 | 370559910.2 | 1154.309 | 8100000 | 0.5021369 | 8100000 | 0.001162922 | 174995.7 | -270034.8 | 66.16282 | 17.63683 | 0 | 0 | 89.19334 | 407.6 | 30017.81 | 40041.84
| 1508.953 | 186.4187 | 149.6 | 448164.4 | 18.9275 | 3.640001 | 1 | 26963.08 | 1.882023 | 45 | 799.371 | 424668 | 712.5404 | -784.5223 | 383199970.0 | 1196.983 | 8100000 | 0.4864789 | 8100000 | 0.0009101971 | 174094.8 | -270032.6 | 66.50994 | 19.62226 | 0 | 0 | 89.19313 | 407.8 | 30017.81 | 40041.84
| 1511.01 | 186.7657 | 149.8 | 426118.4 | 18.05204 | 6.830002 | 1 | 48390.59 | 1.969969 | 45 | 801.6297 | 404821.8 | 712.5404 | -784.5225 | 378850993.1 | 1182.289 | 8100000 | 0.4929792 | 8100000 | 0.001008689 | 174220.5 | -270030.7 | 66.85706 | 18.76379 | 0 | 0 | 89.19295 | 408 | 30017.81 | 40041.84
| 1513.256 | 187.1126 | 150 | 420228.2 | 17.81038 | 7.720003 | 1 | 54047.94 | 1.989557 | 45 | 800.527 | 399502.1 | 712.5403 | -784.5227 | 377968191.0 | 1179.307 | 8100000 | 0.4950485 | 8100000 | 0.00103909 | 173106.8 | -270028.6 | 67.20418 | 18.52602 | 0 | 0 | 89.19275 | 408.2 | 30017.81 | 40041.84
| 1515.587 | 187.4595 | 150.2 | 378792.6 | 16.1998 | 7.400003 | 1 | 46894.29 | 2.164249 | 45 | 788.0423 | 361870 | 712.5402 | -784.5229 | 367627101.9 | 1144.422 | 8100000 | 0.5099175 | 8100000 | 0.001281224 | 171828.9 | -270026.4 | 67.5513 | 16.93254 | 0 | 0 | 89.19254 | 408.4 | 30017.81 | 40041.84
| 1517.657 | 187.8065 | 150.4 | 415863.5 | 17.61765 | 5.630002 | 1 | 38913.78 | 1.992757 | 45 | 790.4952 | 395555.2 | 712.5401 | -784.5231 | 377863115.6 | 1178.953 | 8100000 | 0.4970225 | 8100000 | 0.001064951 | 171757.7 | -270024.4 | 67.89842 | 18.33614 | 0 | 0 | 89.19236 | 408.6 | 30017.81 | 40041.84
| 1519.7 | 188.1534 | 150.6 | 436572.2 | 18.41325 | 0.3700001 | 1 | 2667.53 | 1.928398 | 45 | 797.3335 | 414245.3 | 712.54 | -784.5233 | 383047094.8 | 1196.466 | 8100000 | 0.4912017 | 8100000 | 0.0009681006 | 171945.2 | -270022.5 | 68.24554 | 19.11853 | 0 | 0 | 89.19218 | 408.8 | 30017.81 | 40041.84
| 1521.76 | 188.5003 | 150.8 | 445862.6 | 18.76552 | 4.970002 | 1 | 36679.07 | 1.902814 | 45 | 805.6669 | 422600.6 | 712.54 | -784.5235 | 385476005.4 | 1204.678 | 8100000 | 0.4890067 | 8100000 | 0.0009298883 | 172523.4 | -270020.6 | 68.59266 | 19.46376 | 0 | 0 | 89.19199 | 409 | 30017.81 | 40041.84
| 1523.752 | 188.8299 | 151 | 435967.7 | 18.36796 | 2.800001 | 1 | 20192.46 | 1.951984 | 45 | 806.9698 | 413701 | 712.5399 | -784.5236 | 383768874.0 | 1198.906 | 8100000 | 0.4920408 | 8100000 | 0.0009742782 | 173624.7 | -270018.7 | 68.92243 | 19.07409 | 0 | 0 | 89.19182 | 409.2 | 30017.81 | 40041.84
| 1525.983 | 189.1769 | 151.2 | 432264 | 18.21149 | 2.820001 | 1 | 20172.6 | 1.971573 | 45 | 808.4959 | 410364.5 | 712.5398 | -784.5238 | 383427357.3 | 1197.751 | 8100000 | 0.4933839 | 8100000 | 0.0009928658 | 173662.8 | -270016.6 | 69.26955 | 18.92047 | 0 | 0 | 89.19162 | 409.4 | 30017.81 | 40041.84
| 1528.083 | 189.5238 | 151.4 | 414576.3 | 17.51473 | 5.030002 | 1 | 34641.22 | 2.037932 | 45 | 805.2433 | 394390.5 | 712.5397 | -784.524 | 379718780.4 | 1185.22 | 8100000 | 0.4991163 | 8100000 | 0.001081373 | 173755.1 | -270014.6 | 69.61667 | 18.23467 | 0 | 0 | 89.19143 | 409.6 | 30017.81 | 40041.84
| 1530.346 | 189.8708 | 151.6 | 451421.8 | 18.93512 | 2.800001 | 1 | 20871.83 | 1.902817 | 45 | 813.1066 | 427591.6 | 712.5396 | -784.5242 | 388495610.5 | 1214.891 | 8100000 | 0.4887333 | 8100000 | 0.0009137213 | 173091.6 | -270012.5 | 69.96379 | 19.62971 | 0 | 0 | 89.19123 | 409.8 | 30017.81 | 40041.84
| 1532.4 | 190.2177 | 151.8 | 428147.4 | 18.01758 | 6.070002 | 1 | 43157.34 | 1.992762 | 45 | 813.3587 | 406652.6 | 712.5395 | -784.5244 | 383852604.4 | 1199.189 | 8100000 | 0.4955488 | 8100000 | 0.001017619 | 173612.7 | -270010.5 | 70.31091 | 18.7299 | 0 | 0 | 89.19105 | 410 | 30017.81 | 40041.84
| 1534.294 | 190.5647 | 152 | 423689.5 | 17.83556 | 1.37 | 1 | 9607.82 | 2.015149 | 45 | 810.008 | 402629 | 712.5395 | -784.5246 | 383194090.0 | 1196.963 | 8100000 | 0.4973058 | 8100000 | 0.001041041 | 175231.6 | -270008.8 | 70.65803 | 18.5508 | 0 | 0 | 89.19088 | 410.2 | 30017.81 | 40041.84
| 1536.776 | 190.9116 | 152.2 | 416114.1 | 17.5296 | 0.1700001 | 1 | 1169.464 | 2.039135 | 45 | 805.4565 | 395781.9 | 712.5394 | -784.5248 | 381926573.3 | 1192.679 | 8100000 | 0.4998646 | 8100000 | 0.001081255 | 173860.2 | -270006.4 | 71.00515 | 18.24933 | 0 | 0 | 89.19066 | 410.4 | 30017.81 | 40041.84
| 1538.653 | 191.2759 | 152.4 | 456719.7 | 19.09658 | 3.340001 | 1 | 25183.23 | 1.888429 | 45 | 816.3523 | 432342 | 712.5393 | -784.525 | 391349529.0 | 1224.55 | 8100000 | 0.4887597 | 8100000 | 0.0008992521 | 174383.9 | -270004.6 | 71.36963 | 19.78754 | 0 | 0 | 89.1905 | 410.6 | 30017.81 | 40041.84
| 1540.916 | 191.6228 | 152.6 | 436598.7 | 18.30056 | 1.500001 | 1 | 10824.96 | 1.971578 | 45 | 815.4967 | 414269.2 | 712.5392 | -784.5252 | 387564490.8 | 1211.741 | 8100000 | 0.4944282 | 8100000 | 0.0009858321 | 173879.3 | -270002.5 | 71.71675 | 19.00793 | 0 | 0 | 89.19029 | 410.8 | 30017.81 | 40041.84
| 1543.031 | 191.9698 | 152.8 | 409407.9 | 17.24096 | 5.130002 | 1 | 34913.45 | 2.078712 | 45 | 811.7163 | 389710.3 | 712.5391 | -784.5253 | 381535967.9 | 1191.359 | 8100000 | 0.5031499 | 8100000 | 0.001123159 | 173799.8 | -270000.5 | 72.06387 | 17.96441 | 0 | 0 | 89.19011 | 411 | 30017.81 | 40041.84
| 1544.975 | 192.3167 | 153 | 396462.6 | 16.73684 | 3.650001 | 1 | 24058 | 2.122286 | 45 | 802.1073 | 377962.8 | 712.539 | -784.5255 | 378517746.5 | 1181.163 | 8100000 | 0.5080785 | 8100000 | 0.001199868 | 175093.1 | -269998.7 | 72.41099 | 17.4656 | 0 | 0 | 89.18993 | 411.2 | 30017.81 | 40041.84
| 1547.178 | 192.6637 | 153.2 | 413353.8 | 17.37197 | 8.000003 | 1 | 55159.68 | 2.029544 | 45 | 804.4237 | 393284 | 712.539 | -784.5257 | 383383784.6 | 1197.604 | 8100000 | 0.5025347 | 8100000 | 0.0011058 | 175197.8 | -269996.6 | 72.75811 | 18.09379 | 0 | 0 | 89.18974 | 411.4 | 30017.81 | 40041.84
| 1549.406 | 193.0106 | 153.4 | 372512.9 | 15.80829 | 4.070001 | 1 | 25282.28 | 2.212632 | 45 | 788.2467 | 356134.5 | 712.5389 | -784.5259 | 372486734.3 | 1160.807 | 8100000 | 0.5181677 | 8100000 | 0.001364015 | 174421.1 | -269994.5 | 73.10524 | 16.54285 | 0 | 0 | 89.18954 | 411.6 | 30017.81 | 40041.84
| 1551.504 | 193.3575 | 153.6 | 387481.4 | 16.36446 | 0.02000001 | 1 | 126.2877 | 2.12029 | 45 | 782.4019 | 369791.6 | 712.5388 | -784.5261 | 377357691.8 | 1177.246 | 8100000 | 0.5123986 | 8100000 | 0.001262933 | 174892 | -269992.5 | 73.45236 | 17.09616 | 0 | 0 | 89.18936 | 411.8 | 30017.81 | 40041.84
| 1553.798 | 193.7045 | 153.8 | 395205.5 | 16.64651 | 2.500001 | 1 | 16415.55 | 2.063526 | 45 | 776.6985 | 376820.2 | 712.5387 | -784.5263 | 380007840.0 | 1186.196 | 8100000 | 0.5097381 | 8100000 | 0.001216226 | 174138.6 | -269990.4 | 73.79948 | 17.37605 | 0 | 0 | 89.18915 | 412 | 30017.81 | 40041.84
| 1555.772 | 194.0688 | 154 | 412506.9 | 17.297 | 6.750002 | 1 | 46362.1 | 1.979179 | 45 | 780.7206 | 392517.2 | 712.5386 | -784.5265 | 384957932.5 | 1202.926 | 8100000 | 0.5041298 | 8100000 | 0.001118443 | 174519.2 | -269988.5 | 74.16396 | 18.01976 | 0 | 0 | 89.18898 | 412.2 | 30017.81 | 40041.84
| 1557.995 | 194.4157 | 154.2 | 465444.4 | 19.32835 | 4.430002 | 1 | 34036.41 | 1.805287 | 45 | 795.5615 | 440152.3 | 712.5385 | -784.5267 | 397304941.2 | 1244.721 | 8100000 | 0.4893363 | 8100000 | 0.0008800684 | 173600.2 | -269986.4 | 74.51108 | 20.01383 | 0 | 0 | 89.18878 | 412.4 | 30017.81 | 40041.84
| 1559.943 | 194.7627 | 154.4 | 417326.2 | 17.46082 | 1.980001 | 1 | 13690.95 | 2.004764 | 45 | 794.5491 | 396878.4 | 712.5385 | -784.5269 | 387027357.1 | 1209.924 | 8100000 | 0.5032271 | 8100000 | 0.001096668 | 174477.6 | -269984.6 | 74.8582 | 18.18148 | 0 | 0 | 89.18861 | 412.6 | 30017.81 | 40041.84
| 1562.265 | 195.1096 | 154.6 | 414259.7 | 17.33174 | 6.250002 | 1 | 43072.96 | 2.007563 | 45 | 794.3349 | 394103.9 | 712.5384 | -784.5271 | 386762003.3 | 1209.027 | 8100000 | 0.5044694 | 8100000 | 0.001114946 | 173903.6 | -269982.4 | 75.20533 | 18.05407 | 0 | 0 | 89.1884 | 412.8 | 30017.81 | 40041.84
| 1564.069 | 195.4566 | 154.8 | 373703.3 | 15.78899 | 6.170002 | 1 | 38530.21 | 2.17706 | 45 | 780.5078 | 357222.4 | 712.5383 | -784.5272 | 375744398.0 | 1171.8 | 8100000 | 0.5201849 | 8100000 | 0.001372515 | 174697.9 | -269980.7 | 75.55245 | 16.52362 | 0 | 0 | 89.18824 | 413 | 30017.81 | 40041.84
| 1566.47 | 195.8035 | 155 | 384835.7 | 16.19609 | 3.550001 | 1 | 22740.62 | 2.103506 | 45 | 772.6208 | 367381.2 | 712.5382 | -784.5274 | 379615888.1 | 1184.872 | 8100000 | 0.5157937 | 8100000 | 0.001296553 | 174137.4 | -269978.4 | 75.89957 | 16.92885 | 0 | 0 | 89.18803 | 413.2 | 30017.81 | 40041.84
| 1568.297 | 196.1505 | 155.2 | 449718.7 | 18.66279 | 3.640001 | 1 | 27051.84 | 1.847664 | 45 | 787.3607 | 426063.3 | 712.5381 | -784.5276 | 396258468.1 | 1241.175 | 8100000 | 0.4950064 | 8100000 | 0.0009511041 | 176143.1 | -269976.7 | 76.24669 | 19.36315 | 0 | 0 | 89.18787 | 413.4 | 30017.81 | 40041.84
| 1570.471 | 196.4974 | 155.4 | 476873.1 | 19.70329 | 8.790003 | 1 | 69514.95 | 1.762117 | 45 | 801.6179 | 450359.1 | 712.5381 | -784.5278 | 402233688.1 | 1261.431 | 8100000 | 0.4885155 | 8100000 | 0.0008473674 | 176621.2 | -269974.7 | 76.59382 | 20.37924 | 0 | 0 | 89.18767 | 413.6 | 30017.81 | 40041.84
| 1572.478 | 196.8444 | 155.6 | 507881.5 | 20.90433 | 8.860003 | 1 | 74372.97 | 1.70935 | 45 | 825.4334 | 477915.6 | 712.538 | -784.528 | 408233894.8 | 1281.794 | 8100000 | 0.4821852 | 8100000 | 0.0007483741 | 177720 | -269972.8 | 76.94094 | 21.5443 | 0 | 0 | 89.1875 | 413.8 | 30017.81 | 40041.84
| 1574.653 | 197.2086 | 155.8 | 455297.1 | 18.84415 | 3.140001 | 1 | 23602.03 | 1.913226 | 45 | 824.4653 | 431067 | 712.5379 | -784.5282 | 398802248.0 | 1249.796 | 8100000 | 0.4945024 | 8100000 | 0.0009329468 | 177795 | -269970.7 | 77.30542 | 19.54072 | 0 | 0 | 89.18731 | 414 | 30017.81 | 40041.84
| 1576.703 | 197.5556 | 156 | 435219.2 | 18.06167 | 1.460001 | 1 | 10504.44 | 2.000773 | 45 | 825.0712 | 413027 | 712.5378 | -784.5283 | 394808215.5 | 1236.262 | 8100000 | 0.5003837 | 8100000 | 0.001022808 | 178338.6 | -269968.8 | 77.65254 | 18.77325 | 0 | 0 | 89.18712 | 414.2 | 30017.81 | 40041.84
| 1578.814 | 197.9199 | 156.2 | 451125.4 | 18.66146 | -0.07000003 | 1 | -523.6387 | 1.94161 | 45 | 828.177 | 427325.7 | 712.5377 | -784.5285 | 398794736.1 | 1249.77 | 8100000 | 0.4962952 | 8100000 | 0.0009537085 | 178233.4 | -269966.8 | 78.01702 | 19.36185 | 0 | 0 | 89.18693 | 414.4 | 30017.81 | 40041.84
| 1580.839 | 198.2669 | 156.4 | 443365 | 18.35287 | 1.560001 | 1 | 11424.04 | 1.978788 | 45 | 830.5511 | 420356.2 | 712.5377 | -784.5287 | 397519838.8 | 1245.449 | 8100000 | 0.4987596 | 8100000 | 0.0009891176 | 180800.1 | -269964.9 | 78.36414 | 19.05928 | 0 | 0 | 89.18676 | 414.6 | 30017.81 | 40041.84
| 1583.305 | 198.6311 | 156.6 | 400172.9 | 16.69769 | 6.120002 | 1 | 40800.79 | 2.141089 | 45 | 819.4595 | 381333.5 | 712.5376 | -784.5289 | 387354896.3 | 1211.032 | 8100000 | 0.5127885 | 8100000 | 0.001216389 | 179514.3 | -269962.6 | 78.72863 | 17.4268 | 0 | 0 | 89.18654 | 414.8 | 30017.81 | 40041.84
| 1585.298 | 198.9954 | 156.8 | 423816.9 | 17.58375 | -3.410001 | 1 | -23953.72 | 2.027559 | 45 | 816.4425 | 402744.1 | 712.5375 | -784.5291 | 393889167.1 | 1233.149 | 8100000 | 0.5052067 | 8100000 | 0.001086444 | 179410.3 | -269960.7 | 79.09311 | 18.30272 | 0 | 0 | 89.18636 | 415 | 30017.81 | 40041.84
| 1587.509 | 199.3511 | 157 | 432208.4 | 17.89206 | 4.710002 | 1 | 33738.93 | 1.993581 | 45 | 819.1973 | 410314.4 | 712.5374 | -784.5293 | 396378213.5 | 1241.581 | 8100000 | 0.5029314 | 8100000 | 0.001046533 | 179114.8 | -269958.6 | 79.44891 | 18.60642 | 0 | 0 | 89.18616 | 415.2 | 30017.81 | 40041.84
| 1589.526 | 199.7067 | 157.2 | 432625.4 | 17.8981 | 4.710002 | 1 | 33769.89 | 1.991983 | 45 | 819.2917 | 410690.2 | 712.5373 | -784.5295 | 396889854.2 | 1243.314 | 8100000 | 0.5031791 | 8100000 | 0.001046379 | 179879.6 | -269956.7 | 79.80471 | 18.61236 | 0 | 0 | 89.18599 | 415.4 | 30017.81 | 40041.84
| 1592.031 | 200.071 | 157.4 | 397348.1 | 16.5513 | 0.4250002 | 1 | 2864.883 | 2.140293 | 45 | 808.9342 | 378767.6 | 712.5372 | -784.5297 | 388348863.5 | 1214.395 | 8100000 | 0.5151836 | 8100000 | 0.001242689 | 176200.7 | -269954.3 | 80.16919 | 17.28162 | 0 | 0 | 89.18576 | 415.6 | 30017.81 | 40041.84
| 1593.682 | 200.4266 | 157.6 | 393567.5 | 16.40308 | -0.6400002 | 1 | -4186.415 | 2.135496 | 45 | 799.8919 | 375330.7 | 712.5372 | -784.5298 | 387564174.0 | 1211.74 | 8100000 | 0.5171443 | 8100000 | 0.00126893 | 178085.6 | -269952.8 | 80.52499 | 17.13451 | 0 | 0 | 89.18562 | 415.8 | 30017.81 | 40041.84
| 1595.975 | 200.7822 | 157.8 | 390634.7 | 16.28276 | 3.200001 | 1 | 20788.68 | 2.132699 | 45 | 794.3423 | 372662.5 | 712.5371 | -784.53 | 387192336.8 | 1210.482 | 8100000 | 0.5185594 | 8100000 | 0.001290341 | 177538 | -269950.6 | 80.8808 | 17.01499 | 0 | 0 | 89.18541 | 416 | 30017.81 | 40041.84
| 1598.087 | 201.1292 | 158 | 412894.2 | 17.10872 | 2.900001 | 1 | 19859.57 | 2.016371 | 45 | 791.5993 | 392868 | 712.537 | -784.5302 | 393770527.5 | 1232.747 | 8100000 | 0.5107776 | 8100000 | 0.001156959 | 177508.5 | -269948.6 | 81.22792 | 17.83371 | 0 | 0 | 89.18522 | 416.2 | 30017.81 | 40041.84
| 1600.703 | 201.4934 | 158.2 | 403803.8 | 16.75373 | 5.070002 | 1 | 34052.13 | 2.049951 | 45 | 789.9534 | 384629.1 | 712.5369 | -784.5305 | 391914206.2 | 1226.461 | 8100000 | 0.5141264 | 8100000 | 0.001211828 | 175526.4 | -269946.1 | 81.5924 | 17.48233 | 0 | 0 | 89.18499 | 416.4 | 30017.81 | 40041.84
| 1602.954 | 201.8404 | 158.4 | 459073.1 | 18.83779 | 2.440001 | 1 | 18476.76 | 1.847275 | 45 | 801.8271 | 434450.3 | 712.5368 | -784.5307 | 405703048.5 | 1273.202 | 8100000 | 0.4975077 | 8100000 | 0.000939215 | 171691.4 | -269944 | 81.93953 | 19.53449 | 0 | 0 | 89.18479 | 416.6 | 30017.81 | 40041.84
| 1605.334 | 202.196 | 158.6 | 479883.1 | 19.62348 | 6.040002 | 1 | 47850.98 | 1.798506 | 45 | 817.9295 | 453042.7 | 712.5367 | -784.5309 | 410451749.9 | 1289.326 | 8100000 | 0.4926181 | 8100000 | 0.0008610378 | 168432.8 | -269941.7 | 82.29534 | 20.30153 | 0 | 0 | 89.18458 | 416.8 | 30017.81 | 40041.84
| 1607.554 | 202.5342 | 158.8 | 440058.3 | 18.08836 | 7.350003 | 1 | 53734.49 | 1.945617 | 45 | 817.2557 | 417382.7 | 712.5366 | -784.5311 | 402510726.5 | 1262.371 | 8100000 | 0.5031772 | 8100000 | 0.001025649 | 166815.7 | -269939.7 | 82.63379 | 18.79948 | 0 | 0 | 89.18438 | 417 | 30017.81 | 40041.84
| 1609.703 | 202.8812 | 159 | 452973.6 | 18.56859 | 5.880002 | 1 | 44096.49 | 1.914837 | 45 | 824.2681 | 428983.6 | 712.5365 | -784.5313 | 405875417.5 | 1273.787 | 8100000 | 0.4998607 | 8100000 | 0.0009696539 | 165881.5 | -269937.6 | 82.98091 | 19.27085 | 0 | 0 | 89.18419 | 417.2 | 30017.81 | 40041.84
| 1611.563 | 203.2108 | 159.2 | 413098.4 | 17.05121 | 3.250001 | 1 | 22272.08 | 2.075939 | 45 | 815.6368 | 393052.8 | 712.5365 | -784.5314 | 396686107.1 | 1242.624 | 8100000 | 0.512271 | 8100000 | 0.001167779 | 166898.5 | -269935.9 | 83.31068 | 17.77683 | 0 | 0 | 89.18403 | 417.4 | 30017.81 | 40041.84
| 1613.738 | 203.5404 | 159.4 | 435592 | 17.88805 | 6.960002 | 1 | 50363.36 | 1.974002 | 45 | 820.4762 | 413362.7 | 712.5364 | -784.5316 | 402779583.4 | 1263.283 | 8100000 | 0.5053394 | 8100000 | 0.00105199 | 167184.4 | -269933.8 | 83.64045 | 18.60247 | 0 | 0 | 89.18383 | 417.6 | 30017.81 | 40041.84
| 1616.102 | 203.87 | 159.6 | 448175.6 | 18.35237 | 5.650002 | 1 | 41934.11 | 1.932428 | 45 | 823.1427 | 424678.1 | 712.5363 | -784.5318 | 406213650.1 | 1274.935 | 8100000 | 0.5018786 | 8100000 | 0.0009953537 | 165585.3 | -269931.6 | 83.97022 | 19.05879 | 0 | 0 | 89.18362 | 417.8 | 30017.81 | 40041.84
| 1617.959 | 204.2169 | 159.8 | 425608.4 | 17.49048 | 7.490003 | 1 | 53057.74 | 2.018377 | 45 | 821.5804 | 404361.5 | 712.5362 | -784.532 | 401248975.6 | 1258.091 | 8100000 | 0.5089531 | 8100000 | 0.001105585 | 166172.1 | -269929.9 | 84.31735 | 18.21074 | 0 | 0 | 89.18346 | 418 | 30017.81 | 40041.84
| 1620.102 | 204.5465 | 160 | 424314.8 | 17.43125 | 10.53 | 1 | 74797.57 | 2.007984 | 45 | 821.8719 | 403193.7 | 712.5361 | -784.5322 | 401385509.7 | 1258.554 | 8100000 | 0.5096011 | 8100000 | 0.001114131 | 166215.3 | -269927.8 | 84.64712 | 18.1523 | 0 | 0 | 89.18327 | 418.2 | 30017.81 | 40041.84
| 1622.07 | 204.8761 | 160.2 | 426921 | 17.51986 | 6.620002 | 1 | 46973.19 | 2.013981 | 45 | 820.6538 | 405546.2 | 712.536 | -784.5324 | 402445852.1 | 1262.151 | 8100000 | 0.5090775 | 8100000 | 0.001102343 | 166947.8 | -269926 | 84.97689 | 18.23972 | 0 | 0 | 89.1831 | 418.4 | 30017.81 | 40041.84
| 1624.233 | 205.2057 | 160.4 | 435540.4 | 17.83358 | 0.5700002 | 1 | 4101.636 | 1.989996 | 45 | 820.977 | 413316.2 | 712.536 | -784.5326 | 405015433.8 | 1270.869 | 8100000 | 0.5066615 | 8100000 | 0.001060848 | 167396.8 | -269924 | 85.30666 | 18.54885 | 0 | 0 | 89.1829 | 418.6 | 30017.81 | 40041.84
| 1626.252 | 205.5353 | 160.6 | 408618.5 | 16.81445 | 1.590001 | 1 | 10773.37 | 2.098731 | 45 | 815.063 | 388994.9 | 712.5359 | -784.5327 | 398568089.2 | 1249.002 | 8100000 | 0.5156843 | 8100000 | 0.001207178 | 167856.6 | -269922.1 | 85.63643 | 17.54249 | 0 | 0 | 89.18272 | 418.8 | 30017.81 | 40041.84
| 1628.192 | 205.8823 | 160.8 | 415451.2 | 17.0609 | -0.9400003 | 1 | -6473.626 | 2.057157 | 45 | 811.447 | 395182.2 | 712.5358 | -784.5329 | 400785608.3 | 1256.52 | 8100000 | 0.5136968 | 8100000 | 0.001169768 | 169061 | -269920.3 | 85.98356 | 17.78641 | 0 | 0 | 89.18255 | 419 | 30017.81 | 40041.84
| 1630.205 | 206.2119 | 161 | 479279.8 | 19.46294 | 2.620001 | 1 | 20667.99 | 1.828096 | 45 | 826.6523 | 452504.9 | 712.5357 | -784.5331 | 415803832.8 | 1307.515 | 8100000 | 0.4959355 | 8100000 | 0.0008803515 | 169733.9 | -269918.4 | 86.31333 | 20.14509 | 0 | 0 | 89.18238 | 419.2 | 30017.81 | 40041.84
| 1632.195 | 206.5588 | 161.2 | 487565.7 | 19.76905 | 2.250001 | 1 | 18035.54 | 1.823299 | 45 | 837.7213 | 459883.8 | 712.5357 | -784.5333 | 417844793.0 | 1314.455 | 8100000 | 0.4943434 | 8100000 | 0.0008521148 | 170789.5 | -269916.5 | 86.66045 | 20.44326 | 0 | 0 | 89.1822 | 419.4 | 30017.81 | 40041.84
| 1634.145 | 206.8884 | 161.4 | 412490.1 | 16.92323 | 5.500002 | 1 | 37715.59 | 2.103931 | 45 | 827.9583 | 392502.1 | 712.5356 | -784.5334 | 401214714.2 | 1257.975 | 8100000 | 0.5156552 | 8100000 | 0.001192421 | 172079.1 | -269914.7 | 86.99022 | 17.6502 | 0 | 0 | 89.18203 | 419.6 | 30017.81 | 40041.84
| 1636.09 | 207.2354 | 161.6 | 464098.6 | 18.85444 | -1.860001 | 1 | -14231.69 | 1.90805 | 45 | 836.4793 | 438948.5 | 712.5355 | -784.5336 | 413943359.2 | 1301.19 | 8100000 | 0.5006371 | 8100000 | 0.0009435484 | 173089.4 | -269912.9 | 87.33735 | 19.55078 | 0 | 0 | 89.18186 | 419.8 | 30017.81 | 40041.84
| 1637.959 | 207.5824 | 161.8 | 453916.4 | 18.45985 | 4.100001 | 1 | 30751.78 | 1.951624 | 45 | 839.4822 | 429829.2 | 712.5354 | -784.5338 | 412113959.8 | 1294.973 | 8100000 | 0.5037014 | 8100000 | 0.0009880055 | 178224.5 | -269911.1 | 87.68448 | 19.16424 | 0 | 0 | 89.18169 | 420 | 30017.81 | 40041.84
| 1640.28 | 207.9293 | 162 | 447852.1 | 18.219 | 7.690003 | 1 | 57195.57 | 1.962018 | 45 | 838.6594 | 424387.6 | 712.5353 | -784.534 | 411259311.7 | 1292.069 | 8100000 | 0.5055917 | 8100000 | 0.00101664 | 179231.4 | -269908.9 | 88.0316 | 18.92784 | 0 | 0 | 89.18149 | 420.2 | 30017.81 | 40041.84
| 1642.597 | 208.2762 | 162.2 | 444472.4 | 18.0799 | 11.75 | 1 | 87475.55 | 1.961619 | 45 | 842.6498 | 421351.6 | 712.5353 | -784.5342 | 410989561.3 | 1291.153 | 8100000 | 0.5067677 | 8100000 | 0.001033881 | 178695.5 | -269906.7 | 88.37873 | 18.79117 | 0 | 0 | 89.18128 | 420.4 | 30017.81 | 40041.84
| 1644.449 | 208.6406 | 162.4 | 463355.7 | 18.78326 | 2.740001 | 1 | 20935.55 | 1.934436 | 45 | 847.2834 | 438283.9 | 712.5352 | -784.5343 | 415575330.9 | 1306.738 | 8100000 | 0.5020523 | 8100000 | 0.0009529946 | 179252.7 | -269905 | 88.74322 | 19.48112 | 0 | 0 | 89.18111 | 420.6 | 30017.81 | 40041.84
| 1646.491 | 208.9875 | 162.6 | 418885.8 | 17.10522 | 4.540002 | 1 | 31560.97 | 2.09674 | 45 | 836.0859 | 398288.6 | 712.5351 | -784.5345 | 405439029.5 | 1272.306 | 8100000 | 0.5154598 | 8100000 | 0.001168018 | 179992.2 | -269903.1 | 89.09034 | 17.83024 | 0 | 0 | 89.18094 | 420.8 | 30017.81 | 40041.84
| 1648.684 | 209.3518 | 162.8 | 394290.8 | 16.1854 | 3.510001 | 1 | 23011.67 | 2.193482 | 45 | 824.55 | 375988.5 | 712.535 | -784.5347 | 398999851.5 | 1250.466 | 8100000 | 0.5246915 | 8100000 | 0.001320578 | 179931.2 | -269901 | 89.45483 | 16.91822 | 0 | 0 | 89.18074 | 421 | 30017.81 | 40041.84
| 1650.938 | 209.7161 | 163 | 425169.4 | 17.31834 | 1.21 | 1 | 8513.311 | 2.037977 | 45 | 821.856 | 403965.2 | 712.5349 | -784.5349 | 407999429.5 | 1280.998 | 8100000 | 0.5140108 | 8100000 | 0.001137702 | 178659.6 | -269898.9 | 89.81931 | 18.04083 | 0 | 0 | 89.18054 | 421.2 | 30017.81 | 40041.84
| 1652.607 | 210.0805 | 163.2 | 524220.4 | 21.06071 | 2.920001 | 1 | 25071.44 | 1.713772 | 45 | 843.5362 | 492355.8 | 712.5349 | -784.5351 | 428886293.3 | 1352.045 | 8100000 | 0.4898279 | 8100000 | 0.0007496845 | 180626.1 | -269897.3 | 90.18379 | 21.69538 | 0 | 0 | 89.18039 | 421.4 | 30017.81 | 40041.84
| 1654.647 | 210.4274 | 163.4 | 581630.2 | 23.27341 | -1.640001 | 1 | -15517.18 | 1.608635 | 45 | 872.043 | 542663.6 | 712.5348 | -784.5352 | 438052480.7 | 1383.305 | 8100000 | 0.4803703 | 8100000 | 0.000609999 | 181652.1 | -269895.4 | 90.53092 | 23.81816 | 0 | 0 | 89.18021 | 421.6 | 30017.81 | 40041.84
| 1656.714 | 210.7917 | 163.6 | 434865.4 | 17.65379 | 3.330001 | 1 | 23965.26 | 2.079154 | 45 | 857.9014 | 412708.3 | 712.5347 | -784.5354 | 411582467.7 | 1293.167 | 8100000 | 0.5121494 | 8100000 | 0.001093112 | 182421.4 | -269893.4 | 90.89541 | 18.37176 | 0 | 0 | 89.18003 | 421.8 | 30017.81 | 40041.84
| 1659.004 | 211.156 | 163.8 | 454023.8 | 18.35916 | 7.850003 | 1 | 59164.04 | 1.979614 | 45 | 857.5698 | 429925.5 | 712.5346 | -784.5356 | 416592639.9 | 1310.197 | 8100000 | 0.5068645 | 8100000 | 0.001004539 | 181914.5 | -269891.3 | 91.25989 | 19.06546 | 0 | 0 | 89.17983 | 422 | 30017.81 | 40041.84
| 1661.004 | 211.5203 | 164 | 471639.6 | 19.01211 | 6.380002 | 1 | 49744.2 | 1.931644 | 45 | 864.7515 | 445688.4 | 712.5345 | -784.5358 | 420840053.7 | 1324.645 | 8100000 | 0.5026146 | 8100000 | 0.0009325074 | 182379.4 | -269889.4 | 91.62438 | 19.70499 | 0 | 0 | 89.17965 | 422.2 | 30017.81 | 40041.84
| 1662.822 | 211.8847 | 164.2 | 435220.1 | 17.63891 | 4.860002 | 1 | 35049.3 | 2.067963 | 45 | 855.5798 | 413027.8 | 712.5345 | -784.536 | 412912933.4 | 1297.688 | 8100000 | 0.5131461 | 8100000 | 0.001096989 | 186178.9 | -269887.7 | 91.98886 | 18.3571 | 0 | 0 | 89.17949 | 422.4 | 30017.81 | 40041.84
| 1665.049 | 212.249 | 164.4 | 424121.2 | 17.21627 | 3.080001 | 1 | 21640.9 | 2.105941 | 45 | 848.3072 | 403018.9 | 712.5344 | -784.5362 | 410566489.6 | 1289.716 | 8100000 | 0.5169661 | 8100000 | 0.001157141 | 187081.4 | -269885.6 | 92.35334 | 17.94001 | 0 | 0 | 89.17929 | 422.6 | 30017.81 | 40041.84
| 1666.934 | 212.6306 | 164.6 | 416359.9 | 16.92146 | 7.650003 | 1 | 53082.13 | 2.110739 | 45 | 841.697 | 396004.3 | 712.5343 | -784.5363 | 408859043.5 | 1283.917 | 8100000 | 0.5200586 | 8100000 | 0.001202843 | 189185.5 | -269883.8 | 92.73518 | 17.64845 | 0 | 0 | 89.17913 | 422.8 | 30017.81 | 40041.84
| 1669.168 | 212.9949 | 164.8 | 429222 | 17.38697 | 8.370003 | 1 | 59856.36 | 2.041181 | 45 | 839.3694 | 407622 | 712.5342 | -784.5365 | 412708189.7 | 1296.992 | 8100000 | 0.5160909 | 8100000 | 0.001133773 | 189014.4 | -269881.7 | 93.09967 | 18.1086 | 0 | 0 | 89.17893 | 423 | 30017.81 | 40041.84
| 1671.381 | 213.3766 | 165 | 454686.3 | 18.32451 | 4.080001 | 1 | 30650.49 | 1.957632 | 45 | 843.4002 | 430519.4 | 712.5341 | -784.5367 | 419304049.3 | 1319.419 | 8100000 | 0.5088827 | 8100000 | 0.001012147 | 188419.9 | -269879.6 | 93.48151 | 19.03144 | 0 | 0 | 89.17873 | 423.2 | 30017.81 | 40041.84
| 1673.544 | 213.7583 | 165.2 | 444562.3 | 17.93657 | 8.960003 | 1 | 66320.54 | 1.983617 | 45 | 844.7118 | 421432.3 | 712.5341 | -784.5369 | 417394174.9 | 1312.922 | 8100000 | 0.5121256 | 8100000 | 0.001060665 | 188471.6 | -269877.6 | 93.86335 | 18.65021 | 0 | 0 | 89.17854 | 423.4 | 30017.81 | 40041.84
| 1675.78 | 214.1226 | 165.4 | 469140.2 | 18.8439 | 1.38 | 1 | 10661.52 | 1.924453 | 45 | 852.1473 | 443455.8 | 712.534 | -784.5371 | 423432378.6 | 1333.469 | 8100000 | 0.505683 | 8100000 | 0.0009540648 | 187779.7 | -269875.5 | 94.22784 | 19.54047 | 0 | 0 | 89.17834 | 423.6 | 30017.81 | 40041.84
| 1677.689 | 214.5042 | 165.6 | 458374.8 | 18.43205 | 5.270002 | 1 | 39940.74 | 1.962031 | 45 | 853.2455 | 433824.9 | 712.5339 | -784.5372 | 421447867.4 | 1326.714 | 8100000 | 0.5089698 | 8100000 | 0.001001187 | 189349.1 | -269873.7 | 94.60968 | 19.13697 | 0 | 0 | 89.17828 | 423.8 | 30017.81 | 40041.84
| 1680.047 | 214.8859 | 165.8 | 492556.5 | 19.7034 | 9.090003 | 1 | 74161.08 | 1.845701 | 45 | 866.4318 | 464321.4 | 712.5338 | -784.5372 | 429121520.1 | 1352.847 | 8100000 | 0.5007576 | 8100000 | 0.0008685931 | 188136.2 | -269871.4 | 94.99152 | 20.37935 | 0 | 0 | 89.17826 | 424 | 30017.81 | 40041.84
| 1682.119 | 215.2675 | 166 | 517010.2 | 20.61866 | 6.530002 | 1 | 55537.05 | 1.800929 | 45 | 879.5268 | 485990.2 | 712.5337 | -784.5372 | 434106393.3 | 1369.842 | 8100000 | 0.4958866 | 8100000 | 0.0007897708 | 188012.4 | -269869.5 | 95.37336 | 21.26794 | 0 | 0 | 89.17825 | 424.2 | 30017.81 | 40041.84
| 1684.39 | 215.6318 | 166.2 | 419381.9 | 16.95564 | 6.910002 | 1 | 48225.5 | 2.162315 | 45 | 866.7947 | 398737.1 | 712.5336 | -784.5372 | 413229957.1 | 1298.765 | 8100000 | 0.5218204 | 8100000 | 0.001202304 | 187383.1 | -269867.3 | 95.73785 | 17.68228 | 0 | 0 | 89.17823 | 424.4 | 30017.81 | 40041.84
| 1686.771 | 216.0135 | 166.4 | 395897.2 | 16.08635 | 5.470002 | 1 | 36067.1 | 2.245066 | 45 | 849.5051 | 377448.9 | 712.5335 | -784.5373 | 406983276.0 | 1277.548 | 8100000 | 0.5307675 | 8100000 | 0.001351564 | 183516.4 | -269865.1 | 96.1197 | 16.81971 | 0 | 0 | 89.17821 | 424.6 | 30017.81 | 40041.84
| 1688.779 | 216.3952 | 166.6 | 449827.5 | 18.06023 | 5.950002 | 1 | 44331.07 | 1.993217 | 45 | 852.4599 | 426161 | 712.5335 | -784.5373 | 421820549.5 | 1327.982 | 8100000 | 0.5130029 | 8100000 | 0.00104876 | 182764.5 | -269863.2 | 96.50154 | 18.77183 | 0 | 0 | 89.17819 | 424.8 | 30017.81 | 40041.84
| 1690.761 | 216.7595 | 166.8 | 421706.6 | 17.01332 | 8.940003 | 1 | 62930.35 | 2.093958 | 45 | 847.9968 | 400838 | 712.5334 | -784.5373 | 415139861.9 | 1305.257 | 8100000 | 0.522136 | 8100000 | 0.001195303 | 183420 | -269861.3 | 96.86602 | 17.73935 | 0 | 0 | 89.17817 | 425 | 30017.81 | 40041.84
| 1692.9 | 217.1238 | 167 | 438585.3 | 17.62505 | 4.630002 | 1 | 33628.39 | 2.030396 | 45 | 845.9287 | 416057.3 | 712.5333 | -784.5373 | 419947766.7 | 1321.609 | 8100000 | 0.5170257 | 8100000 | 0.001106929 | 183340.5 | -269859.3 | 97.23051 | 18.34344 | 0 | 0 | 89.17815 | 425.2 | 30017.81 | 40041.84
| 1695.075 | 217.4881 | 167.2 | 430046.6 | 17.30042 | 6.670002 | 1 | 47660.9 | 2.055982 | 45 | 843.6896 | 408365.6 | 712.5332 | -784.5373 | 418233325.0 | 1315.777 | 8100000 | 0.5200161 | 8100000 | 0.001153255 | 183242.6 | -269857.2 | 97.595 | 18.02314 | 0 | 0 | 89.17814 | 425.4 | 30017.81 | 40041.84
| 1697.393 | 217.8524 | 167.4 | 471978 | 18.84223 | 5.620002 | 1 | 43807.23 | 1.902873 | 45 | 851.2626 | 445990.6 | 712.5331 | -784.5373 | 428642162.8 | 1351.213 | 8100000 | 0.5082383 | 8100000 | 0.0009590459 | 182162.3 | -269855 | 97.95949 | 19.53884 | 0 | 0 | 89.17812 | 425.6 | 30017.81 | 40041.84
| 1699.108 | 218.2167 | 167.6 | 511809.1 | 20.32856 | 3.310001 | 1 | 27793.28 | 1.800934 | 45 | 866.9882 | 481391.7 | 712.5331 | -784.5374 | 436889323.6 | 1379.335 | 8100000 | 0.4994783 | 8100000 | 0.0008169449 | 184059.9 | -269853.4 | 98.32397 | 20.98682 | 0 | 0 | 89.1781 | 425.8 | 30017.81 | 40041.84
| 1701.349 | 218.581 | 167.8 | 451169 | 18.05077 | -2.370001 | 1 | -17657.79 | 2.024403 | 45 | 864.3096 | 427364.8 | 712.533 | -784.5374 | 424760598.8 | 1337.991 | 8100000 | 0.5145981 | 8100000 | 0.001053064 | 184424.2 | -269851.3 | 98.68846 | 18.76254 | 0 | 0 | 89.17808 | 426 | 30017.81 | 40041.84
| 1703.462 | 218.9627 | 168 | 444223.4 | 17.78462 | 6.910002 | 1 | 50939.04 | 2.025603 | 45 | 857.6783 | 421127.8 | 712.5329 | -784.5374 | 423523491.0 | 1333.779 | 8100000 | 0.5170024 | 8100000 | 0.001088148 | 184265.3 | -269849.3 | 99.0703 | 18.50065 | 0 | 0 | 89.17806 | 426.2 | 30017.81 | 40041.84
| 1705.937 | 219.327 | 168.2 | 459047.1 | 18.32009 | 9.300003 | 1 | 71009.16 | 1.966838 | 45 | 864.2648 | 434427 | 712.5328 | -784.5374 | 427580456.8 | 1347.596 | 8100000 | 0.512949 | 8100000 | 0.0010207 | 182387.8 | -269847 | 99.43479 | 19.0271 | 0 | 0 | 89.17804 | 426.4 | 30017.81 | 40041.84
| 1707.836 | 219.6913 | 168.4 | 387636.8 | 15.7028 | 2.360001 | 1 | 15211.23 | 2.267462 | 45 | 837.7408 | 369933.1 | 712.5327 | -784.5374 | 408523568.8 | 1282.777 | 8100000 | 0.5377689 | 8100000 | 0.001433783 | 182510.6 | -269845.2 | 99.79928 | 16.43769 | 0 | 0 | 89.17803 | 426.6 | 30017.81 | 40041.84
| 1709.623 | 220.0556 | 168.6 | 393017.2 | 15.89024 | 5.850002 | 1 | 38321.47 | 2.194305 | 45 | 825.0673 | 374830.2 | 712.5326 | -784.5374 | 410558413.9 | 1289.688 | 8100000 | 0.535991 | 8100000 | 0.001397108 | 184686.1 | -269843.5 | 100.1638 | 16.6245 | 0 | 0 | 89.17801 | 426.8 | 30017.81 | 40041.84
| 1712.218 | 220.4199 | 168.8 | 420393.4 | 16.8713 | 5.520002 | 1 | 38544.51 | 2.059186 | 45 | 825.1675 | 399651.3 | 712.5325 | -784.5375 | 419174743.5 | 1318.979 | 8100000 | 0.5258425 | 8100000 | 0.001223094 | 183653.6 | -269841.1 | 100.5283 | 17.59879 | 0 | 0 | 89.17799 | 427 | 30017.81 | 40041.84
| 1714.288 | 220.7842 | 169 | 445596.6 | 17.78482 | 1.620001 | 1 | 11920.47 | 1.96924 | 45 | 830.5184 | 422361.7 | 712.5325 | -784.5375 | 426136848.5 | 1342.678 | 8100000 | 0.5181064 | 8100000 | 0.001090448 | 183068.2 | -269839.1 | 100.8927 | 18.50085 | 0 | 0 | 89.17797 | 427.2 | 30017.81 | 40041.84
| 1716.196 | 221.1659 | 169.2 | 447973 | 17.86399 | -4.460002 | 1 | -33051.72 | 1.958847 | 45 | 832.507 | 424496.1 | 712.5324 | -784.5375 | 427088085.5 | 1345.919 | 8100000 | 0.5178461 | 8100000 | 0.001080775 | 183479.2 | -269837.3 | 101.2746 | 18.5788 | 0 | 0 | 89.17796 | 427.4 | 30017.81 | 40041.84
| 1718.401 | 221.5302 | 169.4 | 441868.6 | 17.62957 | 4.970002 | 1 | 36366.89 | 1.98843 | 45 | 834.7523 | 419010.9 | 712.5323 | -784.5375 | 426052095.7 | 1342.39 | 8100000 | 0.5199603 | 8100000 | 0.001112672 | 183508.6 | -269835.2 | 101.6391 | 18.34789 | 0 | 0 | 89.17794 | 427.6 | 30017.81 | 40041.84
| 1720.716 | 221.8945 | 169.6 | 419049.6 | 16.78602 | 10.9 | 1 | 76573.21 | 2.045997 | 45 | 828.543 | 398436.7 | 712.5322 | -784.5375 | 420526227.0 | 1323.577 | 8100000 | 0.5276591 | 8100000 | 0.001239186 | 183963.1 | -269833 | 102.0036 | 17.51432 | 0 | 0 | 89.17792 | 427.8 | 30017.81 | 40041.84
| 1722.677 | 222.2588 | 169.8 | 416865.8 | 16.69867 | 5.110002 | 1 | 35380.35 | 2.07638 | 45 | 824.8548 | 396461.9 | 712.5321 | -784.5376 | 420298570.9 | 1322.803 | 8100000 | 0.5288117 | 8100000 | 0.001254259 | 185195.1 | -269831.2 | 102.3681 | 17.42776 | 0 | 0 | 89.1779 | 428 | 30017.81 | 40041.84
| 1724.864 | 222.6231 | 170 | 437820.4 | 17.45205 | 9.420003 | 1 | 68780.17 | 1.971242 | 45 | 828.4174 | 415368.9 | 712.5321 | -784.5376 | 426379080.5 | 1343.503 | 8100000 | 0.5221249 | 8100000 | 0.001138935 | 185755.1 | -269829.1 | 102.7325 | 18.17282 | 0 | 0 | 89.17788 | 428.2 | 30017.81 | 40041.84
| 1727.115 | 223.0048 | 170.2 | 432356.3 | 17.24259 | 1.2 | 1 | 8578.7 | 2.018815 | 45 | 827.2157 | 410447.7 | 712.532 | -784.5376 | 425430690.0 | 1340.273 | 8100000 | 0.5241859 | 8100000 | 0.001169907 | 185022.8 | -269827 | 103.1144 | 17.96602 | 0 | 0 | 89.17786 | 428.4 | 30017.81 | 40041.84
| 1729.157 | 223.3691 | 170.4 | 459470.7 | 18.22613 | 1.520001 | 1 | 11514.35 | 1.920074 | 45 | 833.6474 | 434806.4 | 712.5319 | -784.5376 | 432554226.6 | 1364.548 | 8100000 | 0.5163956 | 8100000 | 0.001037595 | 184857.7 | -269825.1 | 103.4789 | 18.93485 | 0 | 0 | 89.17785 | 428.6 | 30017.81 | 40041.84
| 1731.272 | 223.7334 | 170.6 | 433157.7 | 17.25364 | 5.760002 | 1 | 41393.47 | 2.019216 | 45 | 832.862 | 411169.9 | 712.5318 | -784.5376 | 426490739.9 | 1343.884 | 8100000 | 0.5245915 | 8100000 | 0.00116939 | 183994.3 | -269823.1 | 103.8434 | 17.97694 | 0 | 0 | 89.17783 | 428.8 | 30017.81 | 40041.84
| 1733.559 | 224.1151 | 170.8 | 415452.9 | 16.60143 | 3.980001 | 1 | 27438.22 | 2.085978 | 45 | 824.6971 | 395183.8 | 712.5317 | -784.5376 | 422111679.0 | 1328.973 | 8100000 | 0.5309378 | 8100000 | 0.001273351 | 182357.6 | -269820.9 | 104.2252 | 17.33136 | 0 | 0 | 89.17781 | 429 | 30017.81 | 40041.84
| 1735.32 | 224.4794 | 171 | 455699.1 | 18.05942 | 4.250002 | 1 | 31999.77 | 1.926872 | 45 | 832.0816 | 431427.3 | 712.5316 | -784.5377 | 432940824.2 | 1365.867 | 8100000 | 0.518499 | 8100000 | 0.001060085 | 183536.4 | -269819.3 | 104.5897 | 18.77104 | 0 | 0 | 89.17779 | 429.2 | 30017.81 | 40041.84
| 1737.694 | 224.8437 | 171.2 | 470147.9 | 18.57851 | -0.3900001 | 1 | -3021.863 | 1.893692 | 45 | 840.0075 | 444356.1 | 712.5316 | -784.5377 | 436795058.9 | 1379.014 | 8100000 | 0.5147579 | 8100000 | 0.0009975448 | 182599.4 | -269817 | 104.9542 | 19.28058 | 0 | 0 | 89.17777 | 429.4 | 30017.81 | 40041.84
| 1739.795 | 225.208 | 171.4 | 424177.6 | 16.89081 | 5.520002 | 1 | 38874.88 | 2.057197 | 45 | 831.4358 | 403069.8 | 712.5315 | -784.5377 | 425819971.6 | 1341.599 | 8100000 | 0.5288808 | 8100000 | 0.001227465 | 182206.2 | -269815 | 105.3187 | 17.6181 | 0 | 0 | 89.17776 | 429.6 | 30017.81 | 40041.84
| 1741.871 | 225.5723 | 171.6 | 429204.6 | 17.06403 | 5.980002 | 1 | 42612.6 | 2.030414 | 45 | 830.536 | 407606.3 | 712.5314 | -784.5377 | 427611518.6 | 1347.702 | 8100000 | 0.5275169 | 8100000 | 0.001200819 | 183097.5 | -269813.1 | 105.6832 | 17.78952 | 0 | 0 | 89.17774 | 429.8 | 30017.81 | 40041.84
| 1743.919 | 225.9366 | 171.8 | 430718.9 | 17.11018 | 7.170003 | 1 | 51346.39 | 2.017622 | 45 | 830.0583 | 408971.7 | 712.5313 | -784.5377 | 428433175.0 | 1350.501 | 8100000 | 0.5273556 | 8100000 | 0.001194317 | 184615.8 | -269811.2 | 106.0477 | 17.83515 | 0 | 0 | 89.17772 | 430 | 30017.81 | 40041.84
| 1745.839 | 226.301 | 172 | 476211.4 | 18.76308 | -1.04 | 1 | -8153.12 | 1.872507 | 45 | 840.8649 | 449768.8 | 712.5312 | -784.5378 | 439847073.2 | 1389.431 | 8100000 | 0.5144992 | 8100000 | 0.000978605 | 185582.3 | -269809.4 | 106.4122 | 19.46137 | 0 | 0 | 89.17771 | 430.2 | 30017.81 | 40041.84
| 1747.867 | 226.6826 | 172.2 | 443320.6 | 17.55098 | 8.630003 | 1 | 63670.4 | 1.983643 | 45 | 841.7314 | 420316.3 | 712.5312 | -784.5378 | 432502001.9 | 1364.37 | 8100000 | 0.5241193 | 8100000 | 0.001131106 | 186883.8 | -269807.4 | 106.794 | 18.27041 | 0 | 0 | 89.17769 | 430.4 | 30017.81 | 40041.84
| 1749.612 | 227.047 | 172.4 | 414710.4 | 16.50969 | 6.500002 | 1 | 44857.05 | 2.103174 | 45 | 833.4346 | 394511.9 | 712.5311 | -784.5378 | 425056871.2 | 1339 | 8100000 | 0.5341567 | 8100000 | 0.001294632 | 189051.2 | -269805.8 | 107.1585 | 17.24034 | 0 | 0 | 89.17767 | 430.6 | 30017.81 | 40041.84
| 1751.088 | 227.4287 | 172.6 | 430439.3 | 17.07191 | 11.51 | 1 | 83066.97 | 1.996837 | 45 | 831.2973 | 408719.7 | 712.531 | -784.5378 | 429699012.6 | 1354.815 | 8100000 | 0.5292744 | 8100000 | 0.001203766 | 193207.5 | -269804.5 | 107.5403 | 17.7973 | 0 | 0 | 89.17766 | 430.8 | 30017.81 | 40041.84
| 1752.53 | 227.7931 | 172.8 | 504921.8 | 19.79331 | 5.020002 | 1 | 41678.58 | 1.788159 | 45 | 851.7651 | 475293.9 | 712.531 | -784.5378 | 447089594.2 | 1414.171 | 8100000 | 0.509502 | 8100000 | 0.0008762195 | 205764.1 | -269803.1 | 107.9048 | 20.46686 | 0 | 0 | 89.17765 | 431 | 30017.81 | 40041.84
| 1754.257 | 228.1921 | 173 | 407845.5 | 16.24817 | 3.010001 | 1 | 20373.83 | 2.14755 | 45 | 833.3465 | 388294.4 | 712.5309 | -784.5378 | 423772608.7 | 1334.627 | 8100000 | 0.5384777 | 8100000 | 0.001345333 | 213270.4 | -269801.5 | 108.304 | 16.98063 | 0 | 0 | 89.17763 | 431.2 | 30017.81 | 40041.84
| 1756.238 | 228.5912 | 173.2 | 393090 | 15.7145 | 2.510001 | 1 | 16396.98 | 2.193524 | 45 | 821.4114 | 374896.4 | 712.5308 | -784.5378 | 419502753.8 | 1320.095 | 8100000 | 0.5449098 | 8100000 | 0.001450762 | 217408.7 | -269799.7 | 108.7032 | 16.44936 | 0 | 0 | 89.17762 | 431.4 | 30017.81 | 40041.84
| 1758.19 | 229.0249 | 173.4 | 437771.7 | 17.31027 | 4.006668 | 1 | 28987.55 | 1.982048 | 45 | 823.2715 | 415325.1 | 712.5308 | -784.5379 | 432926997.9 | 1365.819 | 8100000 | 0.5290151 | 8100000 | 0.001171947 | 219601.2 | -269797.8 | 109.1371 | 18.03287 | 0 | 0 | 89.1776 | 431.6 | 30017.81 | 40041.84
| 1760.766 | 229.4586 | 173.6 | 481247.8 | 18.88214 | 5.280002 | 1 | 41905.37 | 1.839731 | 45 | 837.8258 | 454258.8 | 712.5307 | -784.5379 | 443869172.2 | 1403.166 | 8100000 | 0.516951 | 8100000 | 0.0009715999 | 218142.7 | -269795.4 | 109.571 | 19.57788 | 0 | 0 | 89.17758 | 431.8 | 30017.81 | 40041.84
| 1762.938 | 229.8923 | 173.8 | 454438.5 | 17.89386 | 5.270002 | 1 | 39615.36 | 1.941673 | 45 | 837.5135 | 430297.3 | 712.5306 | -784.5379 | 438117473.1 | 1383.527 | 8100000 | 0.5247276 | 8100000 | 0.001091679 | 217232.9 | -269793.3 | 110.005 | 18.60819 | 0 | 0 | 89.17756 | 432 | 30017.81 | 40041.84
| 1765.364 | 230.3347 | 174 | 481974.1 | 18.88745 | 4.530002 | 1 | 35963.46 | 1.862919 | 45 | 848.5692 | 454905.9 | 712.5305 | -784.5379 | 444973548.9 | 1406.94 | 8100000 | 0.5176369 | 8100000 | 0.0009723725 | 216355 | -269791 | 110.4476 | 19.58308 | 0 | 0 | 89.17754 | 432.2 | 30017.81 | 40041.84
| 1767.6 | 230.7684 | 174.2 | 424399.7 | 16.78962 | 3.520001 | 1 | 24755.59 | 2.089589 | 45 | 842.6195 | 403270.4 | 712.5304 | -784.5379 | 431157242.8 | 1359.785 | 8100000 | 0.5352304 | 8100000 | 0.001256455 | 215644.9 | -269788.9 | 110.8815 | 17.51788 | 0 | 0 | 89.17752 | 432.4 | 30017.81 | 40041.84
| 1769.86 | 231.2022 | 174.4 | 413652.1 | 16.39602 | 3.060001 | 1 | 20994.11 | 2.115175 | 45 | 831.9622 | 393554 | 712.5303 | -784.538 | 428480566.2 | 1350.663 | 8100000 | 0.5395861 | 8100000 | 0.00132508 | 214248 | -269786.7 | 111.3154 | 17.1275 | 0 | 0 | 89.1775 | 432.6 | 30017.81 | 40041.84
| 1772.208 | 231.6272 | 174.6 | 470457.5 | 18.43543 | 4.120001 | 1 | 31968.65 | 1.897302 | 45 | 844.2958 | 444632.7 | 712.5302 | -784.538 | 443805578.5 | 1402.949 | 8100000 | 0.5219114 | 8100000 | 0.001026288 | 212511.9 | -269784.5 | 111.7406 | 19.14029 | 0 | 0 | 89.17748 | 432.8 | 30017.81 | 40041.84
| 1774.532 | 232.0609 | 174.8 | 458779.4 | 18.00068 | 4.980002 | 1 | 37762.87 | 1.950472 | 45 | 848.543 | 434187.3 | 712.5301 | -784.538 | 441526515.0 | 1395.165 | 8100000 | 0.5255878 | 8100000 | 0.001081222 | 210408.5 | -269782.3 | 112.1745 | 18.71328 | 0 | 0 | 89.17746 | 433 | 30017.81 | 40041.84
| 1777.295 | 232.4859 | 175 | 510315.5 | 19.87049 | 2.430001 | 1 | 20336.9 | 1.802558 | 45 | 864.7178 | 480070.2 | 712.53 | -784.538 | 453360251.6 | 1435.616 | 8100000 | 0.5128062 | 8100000 | 0.0008754671 | 199922.9 | -269779.6 | 112.5998 | 20.54194 | 0 | 0 | 89.17744 | 433.2 | 30017.81 | 40041.84
| 1779.135 | 232.911 | 175.2 | 433493.7 | 17.06897 | 0.11 | 1 | 785.9454 | 2.079199 | 45 | 853.9038 | 411472.6 | 712.5299 | -784.538 | 435961161.1 | 1376.169 | 8100000 | 0.5342472 | 8100000 | 0.001215472 | 197436.9 | -269777.9 | 113.025 | 17.7944 | 0 | 0 | 89.17742 | 433.4 | 30017.81 | 40041.84
| 1781.235 | 233.31 | 175.4 | 473682.6 | 18.51196 | 1.800001 | 1 | 14036.47 | 1.924889 | 45 | 860.3259 | 447512.4 | 712.5299 | -784.5381 | 446403527.7 | 1411.826 | 8100000 | 0.5226438 | 8100000 | 0.001019716 | 196415.7 | -269775.9 | 113.4242 | 19.21534 | 0 | 0 | 89.1774 | 433.6 | 30017.81 | 40041.84
| 1783.671 | 233.7004 | 175.6 | 404858.5 | 16.02931 | 0.7300003 | 1 | 4900.463 | 2.195534 | 45 | 844.913 | 385586 | 712.5298 | -784.5381 | 428503557.3 | 1350.741 | 8100000 | 0.5453872 | 8100000 | 0.001398213 | 194669 | -269773.6 | 113.8148 | 16.76295 | 0 | 0 | 89.17738 | 433.8 | 30017.81 | 40041.84
| 1785.842 | 234.0907 | 175.8 | 398267.1 | 15.78786 | 3.120001 | 1 | 20646.15 | 2.192736 | 45 | 831.8808 | 379602.5 | 712.5297 | -784.5381 | 426822112.7 | 1345.012 | 8100000 | 0.5484503 | 8100000 | 0.001447292 | 193526.7 | -269771.5 | 114.2053 | 16.52248 | 0 | 0 | 89.17736 | 434 | 30017.81 | 40041.84
| 1788.252 | 234.4897 | 176 | 439350.4 | 17.2403 | 3.800001 | 1 | 27625.6 | 2.000847 | 45 | 834.1089 | 416745.8 | 712.5296 | -784.5381 | 439417022.9 | 1387.962 | 8100000 | 0.5336382 | 8100000 | 0.001191303 | 190127.8 | -269769.2 | 114.6045 | 17.96375 | 0 | 0 | 89.17734 | 434.2 | 30017.81 | 40041.84
| 1790.265 | 234.8714 | 176.2 | 447797.3 | 17.53526 | 2.870001 | 1 | 21231.45 | 1.976862 | 45 | 838.3589 | 424338.3 | 712.5295 | -784.5381 | 442030842.4 | 1396.887 | 8100000 | 0.5313462 | 8100000 | 0.00114865 | 189211.2 | -269767.3 | 114.9864 | 18.2549 | 0 | 0 | 89.17733 | 434.4 | 30017.81 | 40041.84
| 1792.495 | 235.2531 | 176.4 | 485518 | 18.88941 | 0.8500003 | 1 | 6781.818 | 1.858531 | 45 | 849.9569 | 458061.5 | 712.5294 | -784.5382 | 451452612.0 | 1429.09 | 8100000 | 0.5211024 | 8100000 | 0.0009786905 | 188510.9 | -269765.2 | 115.3682 | 19.585 | 0 | 0 | 89.17731 | 434.6 | 30017.81 | 40041.84
| 1794.669 | 235.6347 | 176.6 | 466246.4 | 18.18063 | 2.480001 | 1 | 19058.09 | 1.934488 | 45 | 852.1368 | 440869.3 | 712.5293 | -784.5382 | 447515942.5 | 1415.629 | 8100000 | 0.5265393 | 8100000 | 0.00106299 | 187925.7 | -269763.2 | 115.7501 | 18.89016 | 0 | 0 | 89.17729 | 434.8 | 30017.81 | 40041.84
| 1796.852 | 236.0077 | 176.8 | 484381.1 | 18.82746 | 4.015001 | 1 | 32027.28 | 1.884118 | 45 | 861.7969 | 457049.4 | 712.5292 | -784.5382 | 452135434.7 | 1431.425 | 8100000 | 0.5219846 | 8100000 | 0.0009864443 | 187487.5 | -269761.1 | 116.1232 | 19.52438 | 0 | 0 | 89.17727 | 435 | 30017.81 | 40041.84
| 1799.081 | 236.3807 | 177 | 430064.8 | 16.86304 | 8.340003 | 1 | 59750.16 | 2.076008 | 45 | 855.2198 | 408382 | 712.5292 | -784.5382 | 439091499.9 | 1386.851 | 8100000 | 0.5383404 | 8100000 | 0.001253328 | 185742.8 | -269759 | 116.4964 | 17.59061 | 0 | 0 | 89.17725 | 435.2 | 30017.81 | 40041.84
| 1801.13 | 236.7624 | 177.2 | 457334.9 | 17.83061 | -0.6100002 | 1 | -4603.143 | 1.980863 | 45 | 855.9969 | 432893.3 | 712.5291 | -784.5382 | 446704534.5 | 1412.855 | 8100000 | 0.5300201 | 8100000 | 0.001110107 | 184979.7 | -269757.1 | 116.8782 | 18.54593 | 0 | 0 | 89.17723 | 435.4 | 30017.81 | 40041.84
| 1803.202 | 237.1267 | 177.4 | 436170.2 | 17.06384 | -0.5800002 | 1 | -4184.424 | 2.063617 | 45 | 852.5212 | 413883.3 | 712.529 | -784.5382 | 441612927.7 | 1395.46 | 8100000 | 0.536956 | 8100000 | 0.001222332 | 185506.2 | -269755.1 | 117.2427 | 17.78932 | 0 | 0 | 89.17722 | 435.6 | 30017.81 | 40041.84
| 1805.378 | 237.4997 | 177.6 | 413948.7 | 16.26602 | 1.02 | 1 | 6995.221 | 2.137575 | 45 | 840.2812 | 393822.5 | 712.5289 | -784.5383 | 435639652.2 | 1375.072 | 8100000 | 0.5451746 | 8100000 | 0.001359223 | 185255.4 | -269753.1 | 117.6159 | 16.99837 | 0 | 0 | 89.1772 | 435.8 | 30017.81 | 40041.84
| 1807.785 | 237.8727 | 177.8 | 428036.7 | 16.75495 | -0.5000002 | 1 | -3543.606 | 2.066817 | 45 | 838.6805 | 406552.8 | 712.5288 | -784.5383 | 440303286.1 | 1390.988 | 8100000 | 0.5402473 | 8100000 | 0.001273219 | 183543.2 | -269750.8 | 117.9891 | 17.48354 | 0 | 0 | 89.17718 | 436 | 30017.81 | 40041.84
| 1809.859 | 238.237 | 178 | 445818.9 | 17.37964 | 4.230002 | 1 | 31192.88 | 1.986863 | 45 | 840.3018 | 422561.4 | 712.5287 | -784.5383 | 445597993.6 | 1409.073 | 8100000 | 0.5346455 | 8100000 | 0.001175474 | 183002.3 | -269748.8 | 118.3536 | 18.10136 | 0 | 0 | 89.17716 | 436.2 | 30017.81 | 40041.84
| 1812.171 | 238.6013 | 178.2 | 445101.9 | 17.34383 | 2.890001 | 1 | 21257.45 | 1.996059 | 45 | 841.676 | 421917.2 | 712.5287 | -784.5383 | 445905928.8 | 1410.126 | 8100000 | 0.5350933 | 8100000 | 0.001181067 | 181534.2 | -269746.6 | 118.7181 | 18.06601 | 0 | 0 | 89.17714 | 436.4 | 30017.81 | 40041.84
| 1814.345 | 238.983 | 178.4 | 417977 | 16.37211 | 4.140001 | 1 | 28710.4 | 2.098401 | 45 | 834.5763 | 397466.9 | 712.5286 | -784.5383 | 438702752.8 | 1385.524 | 8100000 | 0.5447492 | 8100000 | 0.001341476 | 180544.3 | -269744.6 | 119.0999 | 17.10376 | 0 | 0 | 89.17712 | 436.6 | 30017.81 | 40041.84
| 1816.443 | 239.3299 | 178.6 | 395135.1 | 15.56147 | 4.270002 | 1 | 28068.96 | 2.17196 | 45 | 818.8681 | 376756.1 | 712.5285 | -784.5384 | 431857937.5 | 1362.174 | 8100000 | 0.5541867 | 8100000 | 0.001503233 | 180461.5 | -269742.6 | 119.4471 | 16.2967 | 0 | 0 | 89.1771 | 436.8 | 30017.81 | 40041.84
| 1818.369 | 239.6942 | 178.8 | 476328.6 | 18.43607 | 6.150002 | 1 | 48387.64 | 1.850944 | 45 | 836.0497 | 449873.3 | 712.5284 | -784.5384 | 454921951.9 | 1440.96 | 8100000 | 0.5268909 | 8100000 | 0.001036012 | 181212.9 | -269740.8 | 119.8116 | 19.14091 | 0 | 0 | 89.17709 | 437 | 30017.81 | 40041.84
| 1820.622 | 240.0586 | 179 | 462088.4 | 17.91443 | 1.630001 | 1 | 12414.93 | 1.923303 | 45 | 839.6027 | 437149.9 | 712.5283 | -784.5384 | 452008381.3 | 1430.991 | 8100000 | 0.5310931 | 8100000 | 0.001102523 | 180682.3 | -269738.7 | 120.1761 | 18.62843 | 0 | 0 | 89.17707 | 437.2 | 30017.81 | 40041.84
| 1822.441 | 240.4229 | 179.2 | 475291 | 18.38046 | 1.880001 | 1 | 14707.97 | 1.888923 | 45 | 847.0017 | 448947.7 | 712.5283 | -784.5384 | 455535011.8 | 1443.058 | 8100000 | 0.5277814 | 8100000 | 0.001043704 | 182713.9 | -269737 | 120.5406 | 19.08636 | 0 | 0 | 89.17705 | 437.4 | 30017.81 | 40041.84
| 1824.785 | 240.7872 | 179.4 | 485797.5 | 18.74749 | 1.820001 | 1 | 14535.67 | 1.870535 | 45 | 856.2498 | 458310.3 | 712.5282 | -784.5384 | 458452127.5 | 1453.045 | 8100000 | 0.5252178 | 8100000 | 0.001000561 | 182549.6 | -269734.7 | 120.9051 | 19.44611 | 0 | 0 | 89.17703 | 437.6 | 30017.81 | 40041.84
| 1826.894 | 241.1515 | 179.6 | 425244.1 | 16.57853 | 3.340001 | 1 | 23531.09 | 2.095207 | 45 | 846.3261 | 404032.7 | 712.5281 | -784.5384 | 443403843.5 | 1401.577 | 8100000 | 0.5438643 | 8100000 | 0.001307778 | 182512.4 | -269732.8 | 121.2696 | 17.30864 | 0 | 0 | 89.17702 | 437.8 | 30017.81 | 40041.84
| 1829.197 | 241.5158 | 179.8 | 454055.3 | 17.59 | 7.310003 | 1 | 55051.46 | 1.960485 | 45 | 848.2744 | 429953.8 | 712.528 | -784.5385 | 451796305.0 | 1430.265 | 8100000 | 0.5345679 | 8100000 | 0.001148811 | 181527.1 | -269730.6 | 121.6341 | 18.30888 | 0 | 0 | 89.177 | 438 | 30017.81 | 40041.84
| 1831.577 | 241.8801 | 180 | 439385.8 | 17.05848 | 4.790002 | 1 | 34856.28 | 2.025649 | 45 | 845.6092 | 416777.6 | 712.5279 | -784.5385 | 448415756.2 | 1418.705 | 8100000 | 0.5394104 | 8100000 | 0.001228652 | 180204.2 | -269728.3 | 121.9986 | 17.78402 | 0 | 0 | 89.17698 | 438.2 | 30017.81 | 40041.84
| 1833.63 | 242.2444 | 180.2 | 513954.4 | 19.72268 | 8.610003 | 1 | 73055.58 | 1.776191 | 45 | 866.7888 | 483289.1 | 712.5278 | -784.5385 | 466356161.6 | 1480.129 | 8100000 | 0.5194408 | 8100000 | 0.0008993431 | 179015.6 | -269726.4 | 122.3631 | 20.39812 | 0 | 0 | 89.17696 | 438.4 | 30017.81 | 40041.84
| 1835.397 | 242.6088 | 180.4 | 495655.5 | 19.05314 | 2.220001 | 1 | 18073.53 | 1.86734 | 45 | 871.3754 | 467074.2 | 712.5278 | -784.5385 | 462903409.4 | 1468.294 | 8100000 | 0.5241024 | 8100000 | 0.0009684281 | 181026 | -269724.7 | 122.7275 | 19.74509 | 0 | 0 | 89.17694 | 438.6 | 30017.81 | 40041.84
| 1837.538 | 242.9557 | 180.6 | 420725.5 | 16.37696 | -2.670001 | 1 | -18617.29 | 2.143984 | 45 | 856.7374 | 399951.4 | 712.5277 | -784.5385 | 444240899.0 | 1404.436 | 8100000 | 0.5469009 | 8100000 | 0.001346016 | 182002 | -269722.7 | 123.0747 | 17.10858 | 0 | 0 | 89.17693 | 438.8 | 30017.81 | 40041.84
| 1839.807 | 243.3201 | 180.8 | 482481.3 | 18.55866 | 6.730002 | 1 | 53638.86 | 1.894526 | 45 | 867.1758 | 455357.6 | 712.5276 | -784.5386 | 460942411.9 | 1461.575 | 8100000 | 0.5278752 | 8100000 | 0.001025033 | 181488.7 | -269720.6 | 123.4392 | 19.26112 | 0 | 0 | 89.17691 | 439 | 30017.81 | 40041.84
| 1842.076 | 243.6844 | 181 | 485522.6 | 18.65709 | 6.740002 | 1 | 54039.34 | 1.899324 | 45 | 874.5692 | 458065.6 | 712.5275 | -784.5386 | 462132030.0 | 1465.651 | 8100000 | 0.5273046 | 8100000 | 0.001013747 | 180292.8 | -269718.4 | 123.8037 | 19.35757 | 0 | 0 | 89.17689 | 439.2 | 30017.81 | 40041.84
| 1844.147 | 244.0487 | 181.2 | 426944.2 | 16.56873 | 2.070001 | 1 | 14627.96 | 2.123997 | 45 | 860.3186 | 405567.1 | 712.5274 | -784.5386 | 447459084.4 | 1415.434 | 8100000 | 0.5454101 | 8100000 | 0.00131297 | 180582.3 | -269716.5 | 124.1682 | 17.29892 | 0 | 0 | 89.17687 | 439.4 | 30017.81 | 40041.84
| 1846.227 | 244.413 | 181.4 | 442938.8 | 17.12362 | 5.810002 | 1 | 42651.02 | 2.040046 | 45 | 859.5794 | 419973.1 | 712.5273 | -784.5386 | 452413776.9 | 1432.378 | 8100000 | 0.5402422 | 8100000 | 0.00122168 | 181724.8 | -269714.5 | 124.5327 | 17.84844 | 0 | 0 | 89.17685 | 439.6 | 30017.81 | 40041.84
| 1848.558 | 244.7773 | 181.6 | 446839.2 | 17.25135 | 5.520002 | 1 | 40847.14 | 2.022856 | 45 | 859.0315 | 423477.9 | 712.5272 | -784.5386 | 453972225.5 | 1437.71 | 8100000 | 0.5391901 | 8100000 | 0.001202235 | 181093 | -269712.3 | 124.8972 | 17.97467 | 0 | 0 | 89.17683 | 439.8 | 30017.81 | 40041.84
| 1850.584 | 245.1416 | 181.8 | 477921.5 | 18.34658 | 1.860001 | 1 | 14627.56 | 1.918516 | 45 | 864.7652 | 451294 | 712.5272 | -784.5386 | 462200147.6 | 1465.884 | 8100000 | 0.5303798 | 8100000 | 0.001052506 | 181343.1 | -269710.4 | 125.2617 | 19.05311 | 0 | 0 | 89.17681 | 440 | 30017.81 | 40041.84
| 1852.698 | 245.506 | 182 | 455566.4 | 17.54277 | -0.9500003 | 1 | -7141.531 | 2.009265 | 45 | 865.1558 | 431308.5 | 712.5271 | -784.5387 | 457130851.8 | 1448.521 | 8100000 | 0.5370584 | 8100000 | 0.001160057 | 181530.3 | -269708.4 | 125.6262 | 18.26232 | 0 | 0 | 89.1768 | 440.2 | 30017.81 | 40041.84
| 1854.741 | 245.8703 | 182.2 | 433024.2 | 16.73988 | 1.09 | 1 | 7803.341 | 2.086023 | 45 | 855.9773 | 411049.6 | 712.527 | -784.5387 | 451395126.3 | 1428.893 | 8100000 | 0.5446897 | 8100000 | 0.001285885 | 181761.8 | -269706.5 | 125.9907 | 17.4686 | 0 | 0 | 89.17678 | 440.4 | 30017.81 | 40041.84
| 1856.914 | 246.2172 | 182.4 | 475631.6 | 18.23665 | 5.020002 | 1 | 39391.01 | 1.920917 | 45 | 864.785 | 449251.6 | 712.5269 | -784.5387 | 463012163.7 | 1468.666 | 8100000 | 0.5317727 | 8100000 | 0.001067328 | 180981.6 | -269704.4 | 126.3378 | 18.94519 | 0 | 0 | 89.17676 | 440.6 | 30017.81 | 40041.84
| 1859.026 | 246.5816 | 182.6 | 460770.2 | 17.69992 | 4.320002 | 1 | 32872.01 | 1.982083 | 45 | 865.0313 | 435970 | 712.5268 | -784.5387 | 459800547.8 | 1457.663 | 8100000 | 0.5362794 | 8100000 | 0.001138971 | 180456.3 | -269702.4 | 126.7023 | 18.41722 | 0 | 0 | 89.17674 | 440.8 | 30017.81 | 40041.84
| 1860.949 | 246.9459 | 182.8 | 509303 | 19.42276 | 0.6300002 | 1 | 5257.859 | 1.837365 | 45 | 879.0293 | 479174 | 712.5268 | -784.5387 | 471360853.0 | 1497.296 | 8100000 | 0.5238999 | 8100000 | 0.0009336198 | 181561.5 | -269700.6 | 127.0668 | 20.10592 | 0 | 0 | 89.17673 | 441 | 30017.81 | 40041.84
| 1863.013 | 247.3102 | 183 | 495918 | 18.93333 | 2.310001 | 1 | 18816.53 | 1.898132 | 45 | 886.2419 | 467307.3 | 712.5267 | -784.5387 | 468941098.8 | 1488.994 | 8100000 | 0.5273801 | 8100000 | 0.0009861502 | 181886.7 | -269698.7 | 127.4313 | 19.62796 | 0 | 0 | 89.17671 | 441.2 | 30017.81 | 40041.84
| 1865.319 | 247.6745 | 183.2 | 449325.5 | 17.26957 | 10.61 | 1 | 79596.95 | 2.038054 | 45 | 881.0854 | 425710.4 | 712.5266 | -784.5388 | 458120280.1 | 1451.909 | 8100000 | 0.5406321 | 8100000 | 0.001203039 | 181047.5 | -269696.5 | 127.7958 | 17.99267 | 0 | 0 | 89.17669 | 441.4 | 30017.81 | 40041.84
| 1867.194 | 248.0389 | 183.4 | 493993.3 | 18.84542 | 4.490002 | 1 | 36497.46 | 1.904929 | 45 | 888.1624 | 465597.9 | 712.5265 | -784.5388 | 469412586.1 | 1490.612 | 8100000 | 0.5284027 | 8100000 | 0.0009967778 | 181973.8 | -269694.8 | 128.1603 | 19.54196 | 0 | 0 | 89.17667 | 441.6 | 30017.81 | 40041.84
| 1869.565 | 248.4032 | 183.6 | 550396.1 | 20.86361 | 3.150001 | 1 | 28317.18 | 1.761011 | 45 | 907.5729 | 515376.3 | 712.5264 | -784.5388 | 481197550.5 | 1531.077 | 8100000 | 0.5162187 | 8100000 | 0.0008041314 | 181771 | -269692.5 | 128.5248 | 21.50493 | 0 | 0 | 89.17665 | 441.8 | 30017.81 | 40041.84
| 1871.592 | 248.7675 | 183.8 | 548878.4 | 20.79831 | 0.02000001 | 1 | 176.6418 | 1.794593 | 45 | 921.094 | 514045.3 | 712.5263 | -784.5388 | 481370214.9 | 1531.67 | 8100000 | 0.5167904 | 8100000 | 0.0008097706 | 182359.6 | -269690.6 | 128.8893 | 21.44178 | 0 | 0 | 89.17664 | 442 | 30017.81 | 40041.84
| 1873.474 | 249.1318 | 184 | 482643.5 | 18.41308 | 3.510001 | 1 | 27888.86 | 2.011672 | 45 | 916.4616 | 455502.1 | 712.5263 | -784.5388 | 468166631.8 | 1486.338 | 8100000 | 0.5321435 | 8100000 | 0.00104881 | 184155 | -269688.8 | 129.2538 | 19.11836 | 0 | 0 | 89.17662 | 442.2 | 30017.81 | 40041.84
| 1875.635 | 249.4962 | 184.2 | 469902.9 | 17.9522 | 7.160003 | 1 | 55691.52 | 2.041256 | 45 | 912.1089 | 444137.3 | 712.5262 | -784.5389 | 465566180.2 | 1477.421 | 8100000 | 0.5358984 | 8100000 | 0.001108073 | 184228.3 | -269686.8 | 129.6183 | 18.66559 | 0 | 0 | 89.1766 | 442.4 | 30017.81 | 40041.84
| 1877.541 | 249.8605 | 184.4 | 458625.8 | 17.54676 | 3.130001 | 1 | 23689.81 | 2.086431 | 45 | 905.3284 | 434049.7 | 712.5261 | -784.5389 | 463091686.5 | 1468.939 | 8100000 | 0.5395486 | 8100000 | 0.001164934 | 185261.8 | -269685 | 129.9828 | 18.26625 | 0 | 0 | 89.17659 | 442.6 | 30017.81 | 40041.84
| 1879.986 | 250.2248 | 184.6 | 463338 | 17.70181 | 2.530001 | 1 | 19327.93 | 2.061646 | 45 | 902.8162 | 438268.1 | 712.526 | -784.5389 | 464845414.5 | 1474.95 | 8100000 | 0.5382968 | 8100000 | 0.001143024 | 184895.7 | -269682.7 | 130.3473 | 18.41908 | 0 | 0 | 89.17657 | 442.8 | 30017.81 | 40041.84
| 1882.154 | 250.6065 | 184.8 | 485385.1 | 18.4716 | 4.650002 | 1 | 37181.16 | 1.974895 | 45 | 905.8220793 | 457943.3 | 712.5259 | -784.5389 | 470670056.6 | 1494.926 | 8100000 | 0.5324462 | 8100000 | 0.001043134 | 182744.3 | -269680.6 | 130.7292 | 19.17576 | 0 | 0 | 89.17655 | 443 | 30017.81 | 40041.84
| 1884.165 | 250.9708 | 185 | 467936 | 17.84629 | 1.03 | 1 | 7936.845 | 2.043258 | 45 | 902.4386 | 442379.8 | 712.5259 | -784.5389 | 466876324.3 | 1481.913 | 8100000 | 0.537553 | 8100000 | 0.001124012 | 183088.3 | -269678.7 | 131.0937 | 18.56137 | 0 | 0 | 89.17653 | 443.2 | 30017.81 | 40041.84
| 1886.27 | 251.3351 | 185.2 | 498747.8 | 18.92773 | 5.700002 | 1 | 46813.37 | 1.927323 | 45 | 908.4734 | 469819.3 | 712.5258 | -784.5389 | 474572827.4 | 1508.321 | 8100000 | 0.5296028 | 8100000 | 0.000990859 | 182890 | -269676.8 | 131.4582 | 19.62248 | 0 | 0 | 89.17651 | 443.4 | 30017.81 | 40041.84
| 1888.199 | 251.6995 | 185.4 | 452826.5 | 17.29904 | 2.680001 | 1 | 20034.86 | 2.102026 | 45 | 900.7938 | 428851.8 | 712.5257 | -784.539 | 463785844.4 | 1471.318 | 8100000 | 0.5427062 | 8100000 | 0.001203758 | 183918 | -269674.9 | 131.8227 | 18.02177 | 0 | 0 | 89.1765 | 443.6 | 30017.81 | 40041.84
| 1890.364 | 252.0638 | 185.6 | 434559.7 | 16.65296 | 1.710001 | 1 | 12286.83 | 2.151599 | 45 | 886.0971 | 412432.9 | 712.5256 | -784.539 | 459119544.3 | 1455.331 | 8100000 | 0.5490156 | 8100000 | 0.001308978 | 184073.4 | -269672.9 | 132.1872 | 17.38245 | 0 | 0 | 89.17648 | 443.8 | 30017.81 | 40041.84
| 1892.395 | 252.4281 | 185.8 | 499883.1 | 18.94051 | 1.810001 | 1 | 14851.26 | 1.910535 | 45 | 898.4798 | 470826.5 | 712.5255 | -784.539 | 476129077.7 | 1513.664 | 8100000 | 0.5301674 | 8100000 | 0.0009906528 | 184766.6 | -269671 | 132.5517 | 19.63498 | 0 | 0 | 89.17646 | 444 | 30017.81 | 40041.84
| 1894.57 | 252.8098 | 186 | 447373.9 | 17.08269 | 4.210002 | 1 | 31147.66 | 2.094833 | 45 | 888.8763 | 423958.1 | 712.5255 | -784.539 | 463619386.8 | 1470.748 | 8100000 | 0.5452959 | 8100000 | 0.00123872 | 185335.4 | -269668.9 | 132.9335 | 17.80796 | 0 | 0 | 89.17644 | 444.2 | 30017.81 | 40041.84
| 1896.613 | 253.1741 | 186.2 | 467021.2 | 17.7619 | 5.480002 | 1 | 42284.25 | 2.012079 | 45 | 890.9514 | 441562 | 712.5254 | -784.539 | 469244440.3 | 1490.035 | 8100000 | 0.5395356 | 8100000 | 0.001138326 | 185968.4 | -269667 | 133.298 | 18.47827 | 0 | 0 | 89.17642 | 444.4 | 30017.81 | 40041.84
| 1898.818 | 253.5384 | 186.4 | 441977.5 | 16.87773 | 4.870002 | 1 | 35639.89 | 2.097633 | 45 | 880.67 | 419108.8 | 712.5253 | -784.5391 | 462987985.6 | 1468.584 | 8100000 | 0.5476134 | 8100000 | 0.001272811 | 186288 | -269664.9 | 133.6625 | 17.60515 | 0 | 0 | 89.17641 | 444.6 | 30017.81 | 40041.84
| 1900.701 | 253.9201 | 186.6 | 494901 | 18.72699 | 1.29 | 1 | 10482.56 | 1.913736 | 45 | 891.2989 | 466404.2 | 712.5252 | -784.5391 | 476779144.6 | 1515.897 | 8100000 | 0.5325739 | 8100000 | 0.001016673 | 187100.7 | -269663.2 | 134.0444 | 19.42603 | 0 | 0 | 89.17639 | 444.8 | 30017.81 | 40041.84
| 1902.792 | 254.2844 | 186.8 | 478902.8 | 18.15348 | 4.240002 | 1 | 33461.91 | 1.968906 | 45 | 891.1721 | 452168.8 | 712.5251 | -784.5391 | 473477854.3 | 1504.562 | 8100000 | 0.5370567 | 8100000 | 0.001087291 | 187852.2 | -269661.2 | 134.4089 | 18.86348 | 0 | 0 | 89.17637 | 445 | 30017.81 | 40041.84
| 1904.918 | 254.6661 | 187 | 518241.6 | 19.53601 | 3.320001 | 1 | 28207.31 | 1.855369 | 45 | 903.7712 | 487078.2 | 712.5251 | -784.5391 | 482735864.1 | 1536.364 | 8100000 | 0.5275475 | 8100000 | 0.0009298807 | 187917.4 | -269659.2 | 134.7907 | 20.21631 | 0 | 0 | 89.17635 | 445.2 | 30017.81 | 40041.84
| 1907.029 | 255.0478 | 187.2 | 463556 | 17.59769 | 11.93 | 1 | 92470.19 | 2.012083 | 45 | 900.0868 | 438463.1 | 712.525 | -784.5391 | 470511088.9 | 1494.38 | 8100000 | 0.5420654 | 8100000 | 0.00116396 | 187948.2 | -269657.2 | 135.1726 | 18.31647 | 0 | 0 | 89.17634 | 445.4 | 30017.81 | 40041.84
| 1909.4 | 255.4121 | 187.4 | 505007.8 | 19.04535 | 5.100002 | 1 | 42353.11 | 1.906543 | 45 | 908.4138 | 475370 | 712.5249 | -784.5391 | 480907719.6 | 1530.081 | 8100000 | 0.5311042 | 8100000 | 0.0009821233 | 186774.8 | -269654.9 | 135.5371 | 19.73747 | 0 | 0 | 89.17632 | 445.6 | 30017.81 | 40041.84
| 1911.315 | 255.7938 | 187.6 | 515143.4 | 19.39628 | 1.830001 | 1 | 15447.28 | 1.891352 | 45 | 915.0408 | 484340.4 | 712.5248 | -784.5392 | 483474332.1 | 1538.903 | 8100000 | 0.5290742 | 8100000 | 0.0009452666 | 186968.7 | -269653.1 | 135.919 | 20.0801 | 0 | 0 | 89.1763 | 445.8 | 30017.81 | 40041.84
| 1913.464 | 256.1581 | 187.8 | 496011 | 18.70962 | 1.940001 | 1 | 15802.5 | 1.96771 | 45 | 918.6708 | 467390 | 712.5247 | -784.5392 | 479759962.0 | 1526.137 | 8100000 | 0.5339298 | 8100000 | 0.001021048 | 187253.2 | -269651.1 | 136.2835 | 19.40903 | 0 | 0 | 89.17628 | 446 | 30017.81 | 40041.84
| 1915.713 | 256.5398 | 188 | 498940.3 | 18.80286 | 1.550001 | 1 | 12693.81 | 1.960115 | 45 | 920.0335 | 469990.1 | 712.5246 | -784.5392 | 480909112.3 | 1530.086 | 8100000 | 0.5334476 | 8100000 | 0.001010597 | 186388.8 | -269649 | 136.6653 | 19.50031 | 0 | 0 | 89.17626 | 446.2 | 30017.81 | 40041.84
| 1917.6 | 256.9215 | 188.2 | 494050.5 | 18.62269 | 7.960003 | 1 | 64998.97 | 1.968911 | 45 | 924.1807 | 465648.8 | 712.5246 | -784.5392 | 480179098.9 | 1527.577 | 8100000 | 0.5350535 | 8100000 | 0.001032235 | 187209.7 | -269647.2 | 137.0472 | 19.32387 | 0 | 0 | 89.17625 | 446.4 | 30017.81 | 40041.84
| 1919.77 | 257.2858 | 188.4 | 432890.2 | 16.48291 | 5.490002 | 1 | 39417.64 | 2.199584 | 45 | 906.3042 | 410928.8 | 712.5245 | -784.5392 | 464571717.5 | 1474.012 | 8100000 | 0.5538129 | 8100000 | 0.001346421 | 187038.3 | -269645.2 | 137.4117 | 17.21376 | 0 | 0 | 89.17623 | 446.6 | 30017.81 | 40041.84
| 1921.86 | 257.6675 | 188.6 | 441285.4 | 16.7647 | 1.430001 | 1 | 10424.74 | 2.140018 | 45 | 894.1679 | 418486.4 | 712.5244 | -784.5392 | 467465510.6 | 1483.933 | 8100000 | 0.5512011 | 8100000 | 0.001297601 | 187241 | -269643.2 | 137.7935 | 17.4932 | 0 | 0 | 89.17621 | 446.8 | 30017.81 | 40041.84
| 1924.067 | 258.0318 | 188.8 | 470840 | 17.7816 | 2.890001 | 1 | 22421.44 | 2.013688 | 45 | 895.5989 | 444974.3 | 712.5243 | -784.5393 | 475949834.8 | 1513.049 | 8100000 | 0.5421408 | 8100000 | 0.001141425 | 187391.5 | -269641.1 | 138.158 | 18.49768 | 0 | 0 | 89.17619 | 447 | 30017.81 | 40041.84
| 1926.263 | 258.4135 | 189 | 465584.3 | 17.58944 | 0.8600003 | 1 | 6594.688 | 2.036876 | 45 | 895.2933 | 440277.3 | 712.5242 | -784.5393 | 475059067.2 | 1509.99 | 8100000 | 0.5439607 | 8100000 | 0.001169067 | 186675.3 | -269639 | 138.5399 | 18.30834 | 0 | 0 | 89.17617 | 447.2 | 30017.81 | 40041.84
| 1928.239 | 258.7778 | 189.2 | 457723.1 | 17.30852 | 4.480002 | 1 | 33880.66 | 2.052069 | 45 | 890.1503 | 433241.1 | 712.5241 | -784.5393 | 473378142.1 | 1504.219 | 8100000 | 0.546662 | 8100000 | 0.001211273 | 187083.4 | -269637.2 | 138.9044 | 18.03114 | 0 | 0 | 89.17616 | 447.4 | 30017.81 | 40041.84
| 1930.084 | 259.1595 | 189.4 | 494165 | 18.57265 | 3.070001 | 1 | 24934.97 | 1.926938 | 45 | 897.2484 | 465750.5 | 712.5241 | -784.5393 | 482849380.0 | 1536.755 | 8100000 | 0.5367295 | 8100000 | 0.001040744 | 190619.6 | -269635.5 | 139.2863 | 19.27483 | 0 | 0 | 89.17614 | 447.6 | 30017.81 | 40041.84
| 1932.569 | 259.5412 | 189.6 | 565159 | 21.0767 | 5.590002 | 1 | 51627.69 | 1.737044 | 45 | 920.6927 | 528298.2 | 712.524 | -784.5393 | 497780404.2 | 1588.143 | 8100000 | 0.5213969 | 8100000 | 0.0007968667 | 189879.4 | -269633.1 | 139.6681 | 21.71081 | 0 | 0 | 89.17612 | 447.8 | 30017.81 | 40041.84
| 1934.714 | 259.9229 | 189.8 | 496906.9 | 18.64823 | 2.140001 | 1 | 17463.04 | 1.964119 | 45 | 918.6717 | 468185.3 | 712.5239 | -784.5394 | 484492181.2 | 1542.403 | 8100000 | 0.5364851 | 8100000 | 0.001032322 | 189589.4 | -269631.1 | 140.05 | 19.34889 | 0 | 0 | 89.1761 | 448 | 30017.81 | 40041.84
| 1936.588 | 260.2872 | 190 | 522284.4 | 19.53327 | -1.3 | 1 | -11119.07 | 1.894558 | 45 | 928.3131 | 490647.6 | 712.5238 | -784.5394 | 490425884.6 | 1562.816 | 8100000 | 0.5307371 | 8100000 | 0.0009357491 | 190386.5 | -269629.3 | 140.4145 | 20.21365 | 0 | 0 | 89.17608 | 448.2 | 30017.81 | 40041.84
| 1938.603 | 260.6689 | 190.2 | 434895.2 | 16.48149 | 2.360001 | 1 | 16975.23 | 2.204389 | 45 | 908.8702 | 412735.2 | 712.5237 | -784.5394 | 468961912.3 | 1489.066 | 8100000 | 0.5558423 | 8100000 | 0.001351576 | 191484.8 | -269627.4 | 140.7963 | 17.21235 | 0 | 0 | 89.17607 | 448.4 | 30017.81 | 40041.84
| 1940.821 | 261.0506 | 190.4 | 512200.1 | 19.15882 | 2.540001 | 1 | 21332.76 | 1.906953 | 45 | 918.0569 | 481737.6 | 712.5237 | -784.5394 | 489192701.9 | 1558.572 | 8100000 | 0.5336354 | 8100000 | 0.0009758116 | 191621.9 | -269625.3 | 141.1782 | 19.84833 | 0 | 0 | 89.17605 | 448.6 | 30017.81 | 40041.84
| 1943.004 | 261.4322 | 190.6 | 454010.8 | 17.12215 | 8.240003 | 1 | 62141.79 | 2.098848 | 45 | 910.0725 | 429913.8 | 712.5236 | -784.5394 | 475391737.5 | 1511.132 | 8100000 | 0.5499301 | 8100000 | 0.001243791 | 190813.3 | -269623.2 | 141.5601 | 17.84698 | 0 | 0 | 89.17603 | 448.8 | 30017.81 | 40041.84
| 1944.987 | 261.8139 | 190.8 | 452146 | 17.05039 | 5.540002 | 1 | 41458.1 | 2.101648 | 45 | 902.5795 | 428241.3 | 712.5235 | -784.5394 | 475266304.3 | 1510.702 | 8100000 | 0.5508784 | 8100000 | 0.001255903 | 191656.4 | -269621.4 | 141.9419 | 17.77602 | 0 | 0 | 89.17601 | 449 | 30017.81 | 40041.84
| 1947.457 | 262.1956 | 191 | 500208 | 18.70869 | 2.480001 | 1 | 20368.05 | 1.935739 | 45 | 911.2902 | 471114.7 | 712.5234 | -784.5395 | 487959000.3 | 1554.327 | 8100000 | 0.5373312 | 8100000 | 0.001027649 | 190020.9 | -269619 | 142.3238 | 19.40811 | 0 | 0 | 89.17599 | 449.2 | 30017.81 | 40041.84
| 1950.013 | 262.5859 | 191.2 | 490708.3 | 18.36548 | -1.490001 | 1 | -12016.97 | 1.973719 | 45 | 911.9577 | 462678.6 | 712.5233 | -784.5395 | 486316272.3 | 1548.676 | 8100000 | 0.5399489 | 8100000 | 0.001069413 | 187340.3 | -269616.6 | 142.7143 | 19.07166 | 0 | 0 | 89.17597 | 449.4 | 30017.81 | 40041.84
| 1952.308 | 262.9589 | 191.4 | 498469.5 | 18.62614 | 1.700001 | 1 | 13910.78 | 1.950933 | 45 | 914.9762 | 469572.3 | 712.5232 | -784.5395 | 488636580.0 | 1556.658 | 8100000 | 0.5381482 | 8100000 | 0.001037842 | 185464.1 | -269614.4 | 143.0875 | 19.32725 | 0 | 0 | 89.17595 | 449.6 | 30017.81 | 40041.84
| 1954.358 | 263.3406 | 191.6 | 510159 | 19.02614 | 2.740001 | 1 | 22928.75 | 1.924948 | 45 | 923.3888 | 479931.7 | 712.5231 | -784.5395 | 491703311.8 | 1567.213 | 8100000 | 0.5355681 | 8100000 | 0.0009922644 | 181077.2 | -269612.5 | 143.4694 | 19.7187 | 0 | 0 | 89.17593 | 449.8 | 30017.81 | 40041.84
| 1956.24 | 263.7049 | 191.8 | 493586.2 | 18.43948 | 3.320001 | 1 | 26940.27 | 1.983316 | 45 | 922.7034 | 465236.3 | 712.5231 | -784.5395 | 488312322.0 | 1555.543 | 8100000 | 0.5400333 | 8100000 | 0.001061483 | 181212.3 | -269610.7 | 143.8339 | 19.14426 | 0 | 0 | 89.17592 | 450 | 30017.81 | 40041.84
| 1958.188 | 264.0693 | 192 | 448697.4 | 16.88021 | 2.180001 | 1 | 16151.48 | 2.14203 | 45 | 909.6546 | 425146.5 | 712.523 | -784.5396 | 477040469.8 | 1516.794 | 8100000 | 0.5535574 | 8100000 | 0.001286268 | 182287.1 | -269608.9 | 144.1984 | 17.60761 | 0 | 0 | 89.1759 | 450.2 | 30017.81 | 40041.84
| 1960.212 | 264.4336 | 192.2 | 502070.2 | 18.7184 | -0.2400001 | 1 | -1979.564 | 1.944939 | 45 | 917.9836 | 472766.2 | 712.5229 | -784.5396 | 491117607.4 | 1565.197 | 8100000 | 0.5384324 | 8100000 | 0.001028747 | 183215.1 | -269607 | 144.5629 | 19.41762 | 0 | 0 | 89.17588 | 450.4 | 30017.81 | 40041.84
| 1962.549 | 264.7979 | 192.4 | 511373.6 | 19.03266 | 3.280001 | 1 | 27518.72 | 1.922152 | 45 | 924.5741 | 481006.5 | 712.5228 | -784.5396 | 493728662.5 | 1574.186 | 8100000 | 0.5363228 | 8100000 | 0.0009930214 | 182706.7 | -269604.8 | 144.9274 | 19.72507 | 0 | 0 | 89.17586 | 450.6 | 30017.81 | 40041.84
| 1964.611 | 265.1623 | 192.6 | 464607.3 | 17.40151 | -2.460001 | 1 | -18846.25 | 2.086063 | 45 | 915.8311 | 439403.6 | 712.5227 | -784.5396 | 482795191.2 | 1536.568 | 8100000 | 0.5492231 | 8100000 | 0.001204649 | 182716.1 | -269602.8 | 145.2919 | 18.12295 | 0 | 0 | 89.17585 | 450.8 | 30017.81 | 40041.84
| 1966.642 | 265.5266 | 192.8 | 500626 | 18.64005 | -3.130001 | 1 | -25741.96 | 1.949339 | 45 | 918.9264 | 471485.5 | 712.5227 | -784.5396 | 492179019.1 | 1568.851 | 8100000 | 0.5394919 | 8100000 | 0.001038967 | 186523.8 | -269600.9 | 145.6564 | 19.34088 | 0 | 0 | 89.17583 | 451 | 30017.81 | 40041.84
| 1968.793 | 265.8909 | 193 | 506152.6 | 18.82311 | -1.650001 | 1 | -13702.6 | 1.944542 | 45 | 925.2074 | 476384.3 | 712.5226 | -784.5396 | 493908418.7 | 1574.805 | 8100000 | 0.5383405 | 8100000 | 0.001017797 | 187802.3 | -269598.9 | 146.0209 | 19.52013 | 0 | 0 | 89.17581098 | 451.2 | 30017.81 | 40041.84
| 1970.923 | 266.2726 | 193.2 | 466165 | 17.43012 | 1.780001 | 1 | 13671.67 | 2.075671 | 45 | 913.7615 | 440796.7 | 712.5225 | -784.5397 | 484527426.4 | 1542.524 | 8100000 | 0.5495511 | 8100000 | 0.001201622 | 187871.2 | -269596.9 | 146.4028 | 18.15118 | 0 | 0 | 89.17579 | 451.4 | 30017.81 | 40041.84
| 1973.176 | 266.6456 | 193.4 | 496085.5 | 18.45418 | 1.940001 | 1 | 15804.73 | 1.967731 | 45 | 918.8107 | 467456.1 | 712.5224 | -784.5397 | 492527740.5 | 1570.051 | 8100000 | 0.5413819 | 8100000 | 0.001062532 | 187412.1 | -269594.7 | 146.776 | 19.15868 | 0 | 0 | 89.17577 | 451.6 | 30017.81 | 40041.84
| 1975.377 | 267.0186 | 193.6 | 540392.8 | 19.99136 | 1.25 | 1 | 11034.31 | 1.844598 | 45 | 933.2396 | 506595.2 | 712.5223 | -784.5397 | 502609420.5 | 1604.788 | 8100000 | 0.5312646 | 8100000 | 0.0008966916 | 187059.4 | -269592.7 | 147.1492 | 20.65944 | 0 | 0 | 89.17575 | 451.8 | 30017.81 | 40041.84
| 1977.586 | 267.4003 | 193.8 | 525477.3 | 19.45848 | 0.13 | 1 | 1115.337 | 1.905766 | 45 | 938.935 | 493464.4 | 712.5222 | -784.5397 | 500040776.6 | 1595.932 | 8100000 | 0.5347569 | 8100000 | 0.0009496741 | 183988.3 | -269590.6 | 147.531 | 20.14075 | 0 | 0 | 89.17574 | 452 | 30017.81 | 40041.84
| 1979.294 | 267.7733 | 194 | 526532.8 | 19.48833 | 4.710002 | 1 | 40666.39 | 1.912563 | 45 | 947.2601 | 494395.1 | 712.5222 | -784.5397 | 500604226.2 | 1597.875 | 8100000 | 0.5349002 | 8100000 | 0.0009471899 | 185617.2 | -269589 | 147.9042 | 20.16985 | 0 | 0 | 89.17572 | 452.2 | 30017.81 | 40041.84
| 1981.399 | 268.1463 | 194.2 | 540674.9 | 19.97398 | 7.930003 | 1 | 70489.01 | 1.869787 | 45 | 955.3574 | 506843.1 | 712.5221 | -784.5398 | 503957878.9 | 1609.438 | 8100000 | 0.5320808 | 8100000 | 0.0008995392 | 186307.6 | -269587 | 148.2774 | 20.64256 | 0 | 0 | 89.1757 | 452.4 | 30017.81 | 40041.84
| 1983.261 | 268.5107 | 194.4 | 518260.4 | 19.18236 | 2.380001 | 1 | 20209.87 | 1.970133 | 45 | 958.9229 | 487094.7 | 712.522 | -784.5398 | 499679142.1 | 1594.686 | 8100000 | 0.5373662 | 8100000 | 0.0009803614 | 187928.8 | -269585.3 | 148.6419 | 19.87132 | 0 | 0 | 89.17569 | 452.6 | 30017.81 | 40041.84
| 1985.506 | 268.8837 | 194.6 | 526922.5 | 19.47423 | 6.400002 | 1 | 55403.32 | 1.936952 | 45 | 962.7654 | 494738.7 | 712.5219 | -784.5398 | 502029486.7 | 1602.788 | 8100000 | 0.5355934 | 8100000 | 0.0009497112 | 188056.9 | -269583.1 | 149.0151 | 20.1561 | 0 | 0 | 89.17567 | 452.8 | 30017.81 | 40041.84
| 1987.485 | 269.2567 | 194.8 | 495036.4 | 18.35854 | 1.14 | 1 | 9265.416 | 2.056488 | 45 | 957.9781 | 466524.5 | 712.5218 | -784.5398 | 495286352.6 | 1579.551 | 8100000 | 0.5436384 | 8100000 | 0.001077489 | 188953.7 | -269581.3 | 149.3883 | 19.06485 | 0 | 0 | 89.17565 | 453 | 30017.81 | 40041.84
| 1989.452 | 269.6384 | 195 | 487693.9 | 18.09737 | 4.500002 | 1 | 36138.35 | 2.064884 | 45 | 951.1543 | 459997.8 | 712.5218 | -784.5398 | 493903684.3 | 1574.789 | 8100000 | 0.5459331 | 8100000 | 0.001111751 | 192634.2 | -269579.4 | 149.7701 | 18.80835 | 0 | 0 | 89.17564 | 453.2 | 30017.81 | 40041.84
| 1991.654 | 270.0201 | 195.2 | 446855.7 | 16.69147 | 2.850001 | 1 | 21041.14 | 2.207608 | 45 | 934.3295 | 423492.8 | 712.5217 | -784.5398 | 483343712.9 | 1538.454 | 8100000 | 0.5586502 | 8100000 | 0.001326118 | 193997.3 | -269577.3 | 150.152 | 17.42062 | 0 | 0 | 89.17562 | 453.4 | 30017.81 | 40041.84
| 1994.038 | 270.4017 | 195.4 | 505297.6 | 18.68565 | -2.840001 | 1 | -23558.49 | 1.974934 | 45 | 938.9355 | 475626.8 | 712.5216 | -784.5399 | 499099378.2 | 1592.688 | 8100000 | 0.5417793 | 8100000 | 0.00103857 | 192838.5 | -269575.1 | 150.5339 | 19.38555 | 0 | 0 | 89.1756 | 453.6 | 30017.81 | 40041.84
| 1995.939 | 270.7834 | 195.6 | 486788.1 | 18.0397 | 2.420001 | 1 | 19370.74 | 2.041299 | 45 | 936.5818 | 459191.9 | 712.5215 | -784.5399 | 495051006.1 | 1578.74 | 8100000 | 0.5469809 | 8100000 | 0.001120631 | 193175.3 | -269573.3 | 150.9157 | 18.75165 | 0 | 0 | 89.17558 | 453.8 | 30017.81 | 40041.84
| 1997.993 | 271.1651 | 195.8 | 448119.7 | 16.71103 | 9.760003 | 1 | 72903.23 | 2.149641 | 45 | 924.4917 | 424627.8 | 712.5214 | -784.5399 | 485001668.5 | 1544.155 | 8100000 | 0.5591014 | 8100000 | 0.001324239 | 193740.6 | -269571.4 | 151.2976 | 17.44001 | 0 | 0 | 89.17556 | 454 | 30017.81 | 40041.84
| 2000.103 | 271.5642 | 196 | 506757.3 | 18.71117 | 7.180003 | 1 | 59978.52 | 1.936957 | 45 | 929.5428 | 476919.9 | 712.5214 | -784.5399 | 500695268.1 | 1598.188 | 8100000 | 0.5423741 | 8100000 | 0.001037034 | 194262.1 | -269569.4 | 151.6968 | 19.41054 | 0 | 0 | 89.17555 | 454.2 | 30017.81 | 40041.84
| 2001.944 | 271.9459 | 196.2 | 500824.5 | 18.4991 | 5.060002 | 1 | 41690.8 | 1.973738 | 45 | 933.0237 | 471661.5 | 712.5213 | -784.5399 | 499682152.8 | 1594.696 | 8100000 | 0.5442377 | 8100000 | 0.001063242 | 194757.3 | -269567.6 | 152.0787 | 19.20273 | 0 | 0 | 89.17553 | 454.4 | 30017.81 | 40041.84
| 2004.357 | 272.3449 | 196.4 | 456091.2 | 16.95827 | 0.4100001 | 1 | 3081.663 | 2.127256 | 45 | 916.8586 | 431778.8 | 712.5212 | -784.5399 | 488593742.6 | 1556.511 | 8100000 | 0.5574056 | 8100000 | 0.001283915 | 193747.4 | -269565.3 | 152.4779 | 17.68488 | 0 | 0 | 89.17551 | 454.6 | 30017.81 | 40041.84
| 2006.194 | 272.7266 | 196.6 | 459584 | 17.07048 | 3.940001 | 1 | 29897.54 | 2.097672 | 45 | 912.8059 | 434907.9 | 712.5211 | -784.54 | 489935560.4 | 1561.128 | 8100000 | 0.5566581 | 8100000 | 0.001266247 | 194770.8 | -269563.6 | 152.8598 | 17.79589 | 0 | 0 | 89.17549 | 454.8 | 30017.81 | 40041.84
| 2008.521 | 273.1083 | 196.8 | 463223.6 | 17.18509 | 4.660002 | 1 | 35649.36 | 2.070088 | 45 | 908.4205 | 438165.7 | 712.521 | -784.54 | 491448156.3 | 1566.335 | 8100000 | 0.5557214 | 8100000 | 0.001248171 | 194201.4 | -269561.4 | 153.2416 | 17.9092 | 0 | 0 | 89.17547 | 455 | 30017.81 | 40041.84
| 2010.55 | 273.5073 | 197 | 495105.8 | 18.26701 | 7.330003 | 1 | 59915.95 | 1.944956 | 45 | 913.4284 | 466586.1 | 712.521 | -784.54 | 500128246.3 | 1596.234 | 8100000 | 0.5468744 | 8100000 | 0.001094192 | 194375.3 | -269559.5 | 153.6408 | 18.975 | 0 | 0 | 89.17546 | 455.2 | 30017.81 | 40041.84
| 2012.81 | 273.889 | 197.2 | 535662.4 | 19.65806 | 1.39 | 1 | 12169.96 | 1.849808 | 45 | 928.2314 | 502435.7 | 712.5209 | -784.54 | 509722585.3 | 1629.329 | 8100000 | 0.5373295 | 8100000 | 0.00093608 | 193634.5 | -269557.4 | 154.0227 | 20.33521 | 0 | 0 | 89.17544 | 455.4 | 30017.81 | 40041.84
| 2014.74 | 274.288 | 197.4 | 488853.8 | 18.03592 | 5.730002 | 1 | 46179.44 | 1.99693 | 45 | 923.6922 | 461029.6 | 712.5208 | -784.54 | 499458926.0 | 1593.927 | 8100000 | 0.5491704 | 8100000 | 0.001125563 | 195028.6 | -269555.5 | 154.4219 | 18.74794 | 0 | 0 | 89.17542 | 455.6 | 30017.81 | 40041.84
| 2017.11 | 274.6697 | 197.6 | 515900.9 | 18.95534 | 2.490001 | 1 | 21054.54 | 1.921371 | 45 | 931.2559 | 485009.9 | 712.5207 | -784.5401 | 506383077.2 | 1617.804 | 8100000 | 0.5424149 | 8100000 | 0.001012043 | 194026.1 | -269553.3 | 154.8038 | 19.64948 | 0 | 0 | 89.1754 | 455.8 | 30017.81 | 40041.84
| 2019.035 | 275.0514 | 197.8 | 489876.3 | 18.05362 | 8.790003 | 1 | 71305.53 | 1.994932 | 45 | 930.9051 | 461938.9 | 712.5206 | -784.5401 | 500620838.3 | 1597.932 | 8100000 | 0.5494206 | 8100000 | 0.001123988 | 194786.7 | -269551.5 | 155.1857 | 18.76534 | 0 | 0 | 89.17538 | 456 | 30017.81 | 40041.84
| 2021.079 | 275.4505 | 198 | 495876.3 | 18.25104 | 8.610003 | 1 | 70630.1 | 1.970146 | 45 | 929.5206 | 467270.3 | 712.5205 | -784.5401 | 502516544.1 | 1604.468 | 8100000 | 0.5481421 | 8100000 | 0.001098544 | 195324.7 | -269549.6 | 155.5849 | 18.95931 | 0 | 0 | 89.17537 | 456.2 | 30017.81 | 40041.84
| 2023.362 | 275.8321 | 198.2 | 498517.5 | 18.332 | 2.330001 | 1 | 19073.53 | 1.986138 | 45 | 931.9324 | 469614.9 | 712.5205 | -784.5401 | 503651948.6 | 1608.383 | 8100000 | 0.5476642 | 8100000 | 0.001088441 | 194933 | -269547.4 | 155.9668 | 19.0388 | 0 | 0 | 89.17535 | 456.4 | 30017.81 | 40041.84
| 2025.313 | 276.2312 | 198.4 | 551986.4 | 20.17005 | 2.920001 | 1 | 26316.77 | 1.833421 | 45 | 947.2489 | 516770.3 | 712.5204 | -784.5401 | 515705320.9 | 1649.989 | 8100000 | 0.5356377 | 8100000 | 0.0008890714 | 195677 | -269545.6 | 156.366 | 20.83301 | 0 | 0 | 89.17533 | 456.6 | 30017.81 | 40041.84
| 2027.468 | 276.6129 | 198.6 | 531777.9 | 19.45969 | 4.590002 | 1 | 39996.77 | 1.904184 | 45 | 951.7779 | 499016.7 | 712.5203 | -784.5401 | 512044147.6 | 1637.344 | 8100000 | 0.540213 | 8100000 | 0.0009592515 | 196672.1 | -269543.5 | 156.7478 | 20.14193 | 0 | 0 | 89.17531 | 456.8 | 30017.81 | 40041.84
| 2029.62 | 277.0119 | 198.8 | 493734.8 | 18.14354 | 1.04 | 1 | 8431.264 | 2.039712 | 45 | 947.7733 | 465368.3 | 712.5202 | -784.5402 | 503781462.4 | 1608.83 | 8100000 | 0.5498653 | 8100000 | 0.001114376 | 196988.8 | -269541.5 | 157.1471 | 18.85372 | 0 | 0 | 89.17529 | 457 | 30017.81 | 40041.84
| 2031.772 | 277.3936 | 199 | 480400.5 | 17.68065 | -0.5600002 | 1 | -4427.468 | 2.074094 | 45 | 939.0274 | 453503.8 | 712.5201 | -784.5402 | 500845400.7 | 1598.706 | 8100000 | 0.5538508 | 8100000 | 0.001178719 | 197061.1 | -269539.5 | 157.5289 | 18.39823 | 0 | 0 | 89.17528 | 457.2 | 30017.81 | 40041.84
| 2034.063 | 277.7926 | 199.2 | 510895.6 | 18.71259 | 6.340002 | 1 | 53306.85 | 1.95336 | 45 | 942.9872 | 480583.5 | 712.52 | -784.5402 | 508833641.2 | 1626.26 | 8100000 | 0.54594 | 8100000 | 0.001043703 | 196204.7 | -269537.3 | 157.9282 | 19.41193 | 0 | 0 | 89.17526 | 457.4 | 30017.81 | 40041.84
| 2036.138 | 278.1917 | 199.4 | 585879.2 | 21.30209 | 4.330002 | 1 | 41306.84 | 1.76546 | 45 | 965.9499 | 546360.5 | 712.52 | -784.5402 | 524390808.5 | 1680.017 | 8100000 | 0.5305045 | 8100000 | 0.0007947831 | 195730.2 | -269535.3 | 158.3274 | 21.9283 | 0 | 0 | 89.17524 | 457.6 | 30017.81 | 40041.84
| 2038.205 | 278.5907 | 199.6 | 497527.7 | 18.23881 | 7.430003 | 1 | 61022.98 | 2.027722 | 45 | 956.9106 | 468736.4 | 712.5199 | -784.5402 | 506510245.8 | 1618.243 | 8100000 | 0.5500199 | 8100000 | 0.001103705 | 193903.4 | -269533.4 | 158.7266 | 18.94731 | 0 | 0 | 89.17522 | 457.8 | 30017.81 | 40041.84
| 2040.328 | 278.9724 | 199.8 | 474180.3 | 17.43705 | 8.040003 | 1 | 63161.79 | 2.102882 | 45 | 949.6849 | 447956.5 | 712.5198 | -784.5403 | 500955115.0 | 1599.084 | 8100000 | 0.5568811 | 8100000 | 0.001216732 | 193295.8 | -269531.4 | 159.1085 | 18.15802 | 0 | 0 | 89.1752 | 458 | 30017.81 | 40041.84
| 2042.386 | 279.3541 | 200 | 474401.3 | 17.43678 | 6.720002 | 1 | 52709.61 | 2.085692 | 45 | 939.5293 | 448153.8 | 712.5197 | -784.5403 | 501436629.7 | 1600.744 | 8100000 | 0.5571075 | 8100000 | 0.001217262 | 193331.9 | -269529.4 | 159.4903 | 18.15776 | 0 | 0 | 89.17519 | 458.2 | 30017.81 | 40041.84
| 2044.552 | 279.7532 | 200.2 | 455840.7 | 16.80297 | 3.400001 | 1 | 25589.92 | 2.151658 | 45 | 928.5035 | 431554.3 | 712.5196 | -784.5403 | 496656585.6 | 1584.271 | 8100000 | 0.5632728 | 8100000 | 0.00132029 | 193103.3 | -269527.4 | 159.8896 | 17.53111 | 0 | 0 | 89.17517 | 458.4 | 30017.81 | 40041.84
| 2046.722 | 280.1348 | 200.4 | 502290.6 | 18.36701 | 7.840003 | 1 | 65013.56 | 1.962559 | 45 | 935.4191 | 472961.7 | 712.5196 | -784.5403 | 509464141.8 | 1628.436 | 8100000 | 0.5498618 | 8100000 | 0.001088874 | 192796.2 | -269525.3 | 160.2714 | 19.07316 | 0 | 0 | 89.17515 | 458.6 | 30017.81 | 40041.84
| 2048.847 | 280.5165 | 200.6 | 466488.7 | 17.14533 | 4.150001 | 1 | 31944.92 | 2.096889 | 45 | 925.6904 | 441086.1 | 712.5195 | -784.5403 | 500595632.2 | 1597.845 | 8100000 | 0.5603655 | 8100000 | 0.001264145 | 192522.4 | -269523.3 | 160.6533 | 17.8699 | 0 | 0 | 89.17513 | 458.8 | 30017.81 | 40041.84
| 2050.952 | 280.9156 | 200.8 | 456725.8 | 16.8095 | -2.790001 | 1 | -21033.97 | 2.119677 | 45 | 915.8598 | 432347.5 | 712.5194 | -784.5403 | 498218905.3 | 1589.654 | 8100000 | 0.5638397 | 8100000 | 0.001320643 | 193530.9 | -269521.3 | 161.0525 | 17.53759 | 0 | 0 | 89.17511 | 459 | 30017.81 | 40041.84
| 2053.098 | 281.2973 | 201 | 465056.4 | 17.08147 | -1.38 | 1 | -10578.62 | 2.077301 | 45 | 912.2427 | 439805.3 | 712.5193 | -784.5404 | 501060521.8 | 1599.448 | 8100000 | 0.5614038 | 8100000 | 0.001275484 | 194059.6 | -269519.3 | 161.4344 | 17.80676 | 0 | 0 | 89.17509 | 459.2 | 30017.81 | 40041.84
| 2055.325 | 281.679 | 201.2 | 501531.5 | 18.30649 | 4.010001 | 1 | 33050.95 | 1.94697 | 45 | 920.2573 | 472288.6 | 712.5192 | -784.5404 | 511103800.9 | 1634.097 | 8100000 | 0.5511189 | 8100000 | 0.001098193 | 193312.2 | -269517.2 | 161.8163 | 19.01376 | 0 | 0 | 89.17508 | 459.4 | 30017.81 | 40041.84
| 2057.388 | 282.0606 | 201.4 | 520402.7 | 18.9416 | 9.840004 | 1 | 84675.67 | 1.874609 | 45 | 928.8527 | 488986.6 | 712.5191 | -784.5404 | 515964305.0 | 1650.884 | 8100000 | 0.546667 | 8100000 | 0.001021372 | 193557.5 | -269515.3 | 162.1981 | 19.63605 | 0 | 0 | 89.17506 | 459.6 | 30017.81 | 40041.84
| 2059.385 | 282.4597 | 201.6 | 517234.1 | 18.82539 | 8.330003 | 1 | 71069.78 | 1.908192 | 45 | 936.1193 | 486188.1 | 712.5191 | -784.5404 | 515654116.2 | 1649.813 | 8100000 | 0.5477697 | 8100000 | 0.001035387 | 193950.6 | -269513.4 | 162.5974 | 19.52236 | 0 | 0 | 89.17504 | 459.8 | 30017.81 | 40041.84
| 2061.626 | 282.8414 | 201.8 | 504623.2 | 18.38654 | 5.590002 | 1 | 46414.02 | 1.968161 | 45 | 937.8502 | 475029.3 | 712.519 | -784.5404 | 513175496.9 | 1641.251 | 8100000 | 0.5511592 | 8100000 | 0.001089254 | 193505.5 | -269511.2 | 162.9792 | 19.09232 | 0 | 0 | 89.17502 | 460 | 30017.81 | 40041.84
| 2063.731 | 283.2231 | 202 | 484988.7 | 17.71316 | 0.01 | 1 | 77.20764 | 2.045321 | 45 | 934.3148 | 457590.4 | 712.5189 | -784.5405 | 508684926.0 | 1625.747 | 8100000 | 0.556775 | 8100000 | 0.001180826 | 193730.6 | -269509.3 | 163.3611 | 18.43027 | 0 | 0 | 89.175 | 460.2 | 30017.81 | 40041.84
| 2065.772 | 283.6221 | 202.2 | 488469 | 17.82309 | -1.500001 | 1 | -12045.5 | 2.026932 | 45 | 932.5112 | 460687.3 | 712.5188 | -784.5405 | 510002677.0 | 1630.295 | 8100000 | 0.5561189 | 8100000 | 0.0011657 | 193802.6 | -269507.3 | 163.7603 | 18.53853 | 0 | 0 | 89.17499 | 460.4 | 30017.81 | 40041.84
| 2067.637 | 284.0038 | 202.4 | 519391.3 | 18.86532 | 0.4900002 | 1 | 4165.104 | 1.926585 | 45 | 938.8767 | 488093.6 | 712.5187 | -784.5405 | 517889091.0 | 1657.536 | 8100000 | 0.5483874 | 8100000 | 0.001032418 | 194894.5 | -269505.6 | 164.1422 | 19.56143 | 0 | 0 | 89.17497 | 460.6 | 30017.81 | 40041.84
| 2069.976 | 284.3855 | 202.6 | 553757.3 | 20.03178 | -1.22 | 1 | -11024.12 | 1.841831 | 45 | 953.4328 | 518322.1 | 712.5186 | -784.5405 | 525775803.6 | 1684.809 | 8100000 | 0.5408874 | 8100000 | 0.0009094718 | 194666.2 | -269503.4 | 164.5241 | 20.69872 | 0 | 0 | 89.17495 | 460.8 | 30017.81 | 40041.84
| 2071.893 | 284.7846 | 202.8 | 521050.7 | 18.90438 | 5.130002 | 1 | 43877.39 | 1.947776 | 45 | 955.8512 | 489558.7 | 712.5186 | -784.5405 | 519173315.2 | 1661.974 | 8100000 | 0.5485347 | 8100000 | 0.001028673 | 195323.1 | -269501.6 | 164.9233 | 19.59964 | 0 | 0 | 89.17494 | 461 | 30017.81 | 40041.84
| 2074.14 | 285.1663 | 203 | 543139 | 19.64929 | 8.040003 | 1 | 71785.46 | 1.880212 | 45 | 965.0534 | 509007.9 | 712.5185 | -784.5405 | 524491276.2 | 1680.365 | 8100000 | 0.5437007 | 8100000 | 0.0009479749 | 195232.2 | -269499.4 | 165.3052 | 20.32667 | 0 | 0 | 89.17492 | 461.2 | 30017.81 | 40041.84
| 2076.129 | 285.5653 | 203.2 | 583257 | 21.0224 | 5.180002 | 1 | 49249.98 | 1.799055 | 45 | 981.4258 | 544079.5 | 712.5184 | -784.5406 | 532742160.8 | 1708.926 | 8100000 | 0.5360291 | 8100000 | 0.0008232015 | 197437 | -269497.6 | 165.7044 | 21.65837 | 0 | 0 | 89.1749 | 461.4 | 30017.81 | 40041.84
| 2078.214 | 285.947 | 203.4 | 564804.2 | 20.3758 | 5.170002 | 1 | 47698.45 | 1.869819 | 45 | 989.802 | 527988.1 | 712.5183 | -784.5406 | 529733527.5 | 1698.507 | 8100000 | 0.539794 | 8100000 | 0.0008790436 | 198454.2 | -269495.6 | 166.0863 | 21.03263 | 0 | 0 | 89.17488 | 461.6 | 30017.81 | 40041.84
| 2080.634 | 286.346 | 203.6 | 537052.8 | 19.41338 | 4.890002 | 1 | 43020.6 | 1.96457 | 45 | 991.5407 | 503658.8 | 712.5182 | -784.5406 | 524602354.1 | 1680.749 | 8100000 | 0.5458344 | 8100000 | 0.0009735939 | 197134.2 | -269493.3 | 166.4855 | 20.09677 | 0 | 0 | 89.17486 | 461.8 | 30017.81 | 40041.84
| 2082.71 | 286.7451 | 203.8 | 530668.6 | 19.18709 | 3.410001 | 1 | 29626.98 | 1.988158 | 45 | 990.3755 | 498039.7 | 712.5182 | -784.5406 | 523648672.4 | 1677.45 | 8100000 | 0.5475906 | 8100000 | 0.00099855 | 196564.5 | -269491.3 | 166.8847 | 19.87595 | 0 | 0 | 89.17484 | 462 | 30017.81 | 40041.84
| 2084.669 | 287.1441 | 204 | 515620.8 | 18.66803 | 5.060002 | 1 | 42850.79 | 2.032536 | 45 | 987.5506 | 484762.3 | 712.5181 | -784.5406 | 520627524.1 | 1667.002 | 8100000 | 0.5515347 | 8100000 | 0.001059156 | 197238.8 | -269489.5 | 167.2839 | 19.36829 | 0 | 0 | 89.17483 | 462.2 | 30017.81 | 40041.84
| 2086.932 | 287.5258 | 204.2 | 500193.3 | 18.1372 | 3.270001 | 1 | 26868.73 | 2.086508 | 45 | 982.921 | 471101.7 | 712.518 | -784.5407 | 517389716.6 | 1655.81 | 8100000 | 0.5557239 | 8100000 | 0.001126994 | 197321.1 | -269487.3 | 167.6658 | 18.84748 | 0 | 0 | 89.17481 | 462.4 | 30017.81 | 40041.84
| 2088.956 | 287.9249 | 204.4 | 456355.9 | 16.66229 | 5.830002 | 1 | 44028.51 | 2.224437 | 45 | 964.2346 | 432016 | 712.5179 | -784.5407 | 505792113.2 | 1615.765 | 8100000 | 0.5692554 | 8100000 | 0.00135579 | 196253.9 | -269485.4 | 168.065 | 17.3917 | 0 | 0 | 89.17479 | 462.6 | 30017.81 | 40041.84
| 2091.331 | 288.3239 | 204.6 | 457123.9 | 16.67917 | 6.380002 | 1 | 48292.38 | 2.183259 | 45 | 948.8693 | 432704.3 | 712.5178 | -784.5407 | 506521018.7 | 1618.28 | 8100000 | 0.569224 | 8100000 | 0.001353111 | 194889.6 | -269483.2 | 168.4643 | 17.40843 | 0 | 0 | 89.17477 | 462.8 | 30017.81 | 40041.84
| 2093.141 | 288.723 | 204.8 | 458296.7 | 16.7123 | 8.610003 | 1 | 65555.38 | 2.147279 | 45 | 940.305 | 433754.9 | 712.5177 | -784.5407 | 507207345.9 | 1620.648 | 8100000 | 0.5692405 | 8100000 | 0.001348058 | 195966.9 | -269481.5 | 168.8635 | 17.44128 | 0 | 0 | 89.17475 | 463 | 30017.81 | 40041.84
| 2095.441 | 289.1047 | 205 | 507418.3 | 18.34773 | 3.300001 | 1 | 27485.03 | 1.976169 | 45 | 943.6456 | 477505.4 | 712.5177 | -784.5407 | 520952026.7 | 1668.124 | 8100000 | 0.5549545 | 8100000 | 0.001101142 | 195721.9 | -269479.3 | 169.2454 | 19.05424 | 0 | 0 | 89.17473 | 463.2 | 30017.81 | 40041.84
| 2097.134 | 289.5037 | 205.2 | 548270.6 | 19.72714 | 1.510001 | 1 | 13513.28 | 1.868226 | 45 | 958.2237 | 513512.2 | 712.5176 | -784.5407 | 530485424.4 | 1701.11 | 8100000 | 0.5457336 | 8100000 | 0.0009444628 | 197209.9 | -269477.7 | 169.6446 | 20.40247 | 0 | 0 | 89.17472 | 463.4 | 30017.81 | 40041.84
| 2099.674 | 289.8854 | 205.4 | 506808 | 18.31061 | 7.180003 | 1 | 59984.18 | 1.99576 | 45 | 957.8528 | 476964.9 | 712.5175 | -784.5408 | 521693289.4 | 1670.687 | 8100000 | 0.5556625 | 8100000 | 0.001106777 | 196392.2 | -269475.3 | 170.0265 | 19.0178 | 0 | 0 | 89.1747 | 463.6 | 30017.81 | 40041.84
| 2101.482 | 290.2845 | 205.6 | 537573.1 | 19.34452 | 4.680002 | 1 | 41202.01 | 1.906207 | 45 | 962.6646 | 504116.4 | 712.5174 | -784.5408 | 529150539.4 | 1696.489 | 8100000 | 0.5485858 | 8100000 | 0.0009850752 | 197596.7 | -269473.6 | 170.4257 | 20.0296 | 0 | 0 | 89.17468 | 463.8 | 30017.81 | 40041.84
| 2103.797 | 290.6835 | 205.8 | 513540.3 | 18.52158 | 1.730001 | 1 | 14559.69 | 1.997361 | 45 | 963.4436 | 482923 | 712.5173 | -784.5408 | 524174266.8 | 1679.268 | 8100000 | 0.5545551 | 8100000 | 0.001080916 | 196966.9 | -269471.4 | 170.8249 | 19.22477 | 0 | 0 | 89.17466 | 464 | 30017.81 | 40041.84
| 2106.004 | 291.0652 | 206 | 521770.5 | 18.79032 | -1.880001 | 1 | -16066.88 | 1.971375 | 45 | 965.3294 | 490194.1 | 712.5172 | -784.5408 | 526589149.3 | 1687.623 | 8100000 | 0.5527368 | 8100000 | 0.00104846 | 196303.7 | -269469.3 | 171.2068 | 19.48803 | 0 | 0 | 89.17464 | 464.2 | 30017.81 | 40041.84
| 2108.06 | 291.4643 | 206.2 | 513026.4 | 18.48741 | 3.610001 | 1 | 30386.87 | 2.005758 | 45 | 968.0623 | 482468.5 | 712.5172 | -784.5408 | 524953786.0 | 1681.965 | 8100000 | 0.5552189 | 8100000 | 0.001085992 | 196133.5 | -269467.4 | 171.606 | 19.19126 | 0 | 0 | 89.17463 | 464.4 | 30017.81 | 40041.84
| 2110.381 | 291.8633 | 206.4 | 452165.1 | 16.44925 | 3.020001 | 1 | 22550.07 | 2.212052 | 45 | 946.9095 | 428258.5 | 712.5171 | -784.5409 | 508836835.9 | 1626.271 | 8100000 | 0.5735892 | 8100000 | 0.001399929 | 195570.1 | -269465.2 | 172.0053 | 17.18036 | 0 | 0 | 89.17461 | 464.6 | 30017.81 | 40041.84
| 2112.537 | 292.245 | 206.6 | 506524.1 | 18.25097 | 6.780002 | 1 | 56580.07 | 1.986569 | 45 | 952.1241 | 476713.4 | 712.517 | -784.5409 | 524332706.2 | 1679.816 | 8100000 | 0.5573655 | 8100000 | 0.001117037 | 194589.1 | -269463.1 | 172.3871 | 18.95925 | 0 | 0 | 89.17459 | 464.8 | 30017.81 | 40041.84
| 2114.816 | 292.644 | 206.8 | 553839.9 | 19.84048 | 8.050003 | 1 | 73203.49 | 1.85144 | 45 | 967.861 | 518394.5 | 712.5169 | -784.5409 | 535512206.0 | 1718.522 | 8100000 | 0.546475 | 8100000 | 0.0009356036 | 193142 | -269461 | 172.7864 | 20.51275 | 0 | 0 | 89.17457 | 465 | 30017.81 | 40041.84
| 2116.9 | 293.0257 | 207 | 537718.9 | 19.28481 | 3.060001 | 1 | 26911.4 | 1.928201 | 45 | 972.1584 | 504244.6 | 712.5168 | -784.5409 | 532530765.7 | 1708.194 | 8100000 | 0.5502512 | 8100000 | 0.0009938386 | 192945.1 | -269459 | 173.1682 | 19.97135 | 0 | 0 | 89.17455 | 465.2 | 30017.81 | 40041.84
| 2119.154 | 293.4248 | 207.2 | 475863.1 | 17.20238 | 9.640003 | 1 | 76207.16 | 2.107709 | 45 | 959.2181 | 449458.1 | 712.5167 | -784.5409 | 517645053.1 | 1656.692 | 8100000 | 0.5668455 | 8100000 | 0.00127073 | 191841.7 | -269456.9 | 173.5675 | 17.92629 | 0 | 0 | 89.17453 | 465.4 | 30017.81 | 40041.84
| 2121.159 | 293.8065 | 207.4 | 504742 | 18.1578 | 8.370003 | 1 | 69789.63 | 2.006162 | 45 | 961.8683 | 475134.5 | 712.5167 | -784.5409 | 525712421.0 | 1684.59 | 8100000 | 0.558873 | 8100000 | 0.001130949 | 192121.5 | -269455 | 173.9493 | 18.86773 | 0 | 0 | 89.17452 | 465.6 | 30017.81 | 40041.84
| 2123.098 | 294.1882 | 207.6 | 515345.9 | 18.50598 | 7.350003 | 1 | 62394.45 | 1.971781 | 45 | 961.7213 | 484519.4 | 712.5166 | -784.541 | 528707695.6 | 1694.956 | 8100000 | 0.5564288 | 8100000 | 0.001086296 | 192059.8 | -269453.2 | 174.3312 | 19.20947 | 0 | 0 | 89.1745 | 465.8 | 30017.81 | 40041.84
| 2125.442 | 294.5698 | 207.8 | 515873.1 | 18.5141 | 1.830001 | 1 | 15467.88 | 1.996169 | 45 | 967.0399 | 484985.3 | 712.5165 | -784.541 | 529351140.1 | 1697.183 | 8100000 | 0.5564734 | 8100000 | 0.001085483 | 191270.6 | -269450.9 | 174.7131 | 19.21743 | 0 | 0 | 89.17448 | 466 | 30017.81 | 40041.84
| 2127.49 | 294.9515 | 208 | 483918.5 | 17.43958 | 2.150001 | 1 | 17111.21 | 2.098917 | 45 | 957.4717 | 456637.6 | 712.5164 | -784.541 | 521598752.5 | 1670.36 | 8100000 | 0.5654759 | 8100000 | 0.00123517 | 191273.7 | -269449 | 175.095 | 18.16052 | 0 | 0 | 89.17446 | 466.2 | 30017.81 | 40041.84
| 2129.483 | 295.3333 | 208.2 | 495080.7 | 17.80362 | 7.270003 | 1 | 59417.32 | 2.032552 | 45 | 954.393 | 466563.8 | 712.5163 | -784.541 | 524987497.0 | 1682.081 | 8100000 | 0.5625529 | 8100000 | 0.001181629 | 191657.9 | -269447.1 | 175.4768 | 18.51936 | 0 | 0 | 89.17445 | 466.4 | 30017.81 | 40041.84
| 2131.625 | 295.7149 | 208.4 | 504046.9 | 18.09446 | 6.780002 | 1 | 56319.13 | 2.003368 | 45 | 955.7471 | 474518.5 | 712.5163 | -784.541 | 527742108.1 | 1691.614 | 8100000 | 0.5603399 | 8100000 | 0.001141437 | 191881.4 | -269445.1 | 175.8587 | 18.80548 | 0 | 0 | 89.17443 | 466.6 | 30017.81 | 40041.84
| 2133.772 | 296.1053 | 208.6 | 563269.7 | 20.07952 | 8.720003 | 1 | 80653.61 | 1.82586 | 45 | 971.3792 | 526647 | 712.5162 | -784.5411 | 541564896.1 | 1739.505 | 8100000 | 0.5467587 | 8100000 | 0.0009152381 | 192097.6 | -269443.1 | 176.2493 | 20.7451 | 0 | 0 | 89.17441 | 466.8 | 30017.81 | 40041.84
| 2135.687 | 296.487 | 208.8 | 593902.4 | 21.11489 | 0.6700002 | 1 | 6459.095 | 1.788679 | 45 | 988.3968 | 553331.4 | 712.5161 | -784.5411 | 547838672.4 | 1761.273 | 8100000 | 0.5411941 | 8100000 | 0.0008243208 | 193907.9 | -269441.3 | 176.6311 | 21.74769 | 0 | 0 | 89.17439 | 467 | 30017.81 | 40041.84
| 2137.691 | 296.8774 | 209 | 475500.3 | 17.1244 | 5.870002 | 1 | 46092.68 | 2.152893 | 45 | 970.3372 | 449134.4 | 712.516 | -784.5411 | 521329933.2 | 1669.431 | 8100000 | 0.5694617 | 8100000 | 0.001287645 | 195272.1 | -269439.4 | 177.0217 | 17.8492 | 0 | 0 | 89.17438 | 467.2 | 30017.81 | 40041.84
| 2140.065 | 297.2591 | 209.2 | 469082.7 | 16.90386 | 3.530001 | 1 | 27301.9 | 2.16089 | 45 | 958.2709 | 443404.5 | 712.5159 | -784.5411 | 519987138.4 | 1664.788 | 8100000 | 0.5716662 | 8100000 | 0.00132482 | 194626.5 | -269437.2 | 177.4036 | 17.63102 | 0 | 0 | 89.17436 | 467.4 | 30017.81 | 40041.84
| 2142.24 | 297.6581 | 209.4 | 526038.5 | 18.78883 | -0.12 | 1 | -1035.424 | 1.961793 | 45 | 967.5087 | 493959.3 | 712.5158 | -784.5411 | 535319105.6 | 1717.853 | 8100000 | 0.5560387 | 8100000 | 0.001054881 | 194020.3 | -269435.1 | 177.8028 | 19.48658 | 0 | 0 | 89.17434 | 467.6 | 30017.81 | 40041.84
| 2144.343 | 298.0398 | 209.6 | 491608.4 | 17.633 | 0.7200003 | 1 | 5812.174 | 2.068139 | 45 | 956.9915 | 463478.8 | 712.5158 | -784.5411 | 527175424.3 | 1689.652 | 8100000 | 0.5653523 | 8100000 | 0.001209362 | 193974.4 | -269433.1 | 178.1847 | 18.35127 | 0 | 0 | 89.17432 | 467.8 | 30017.81 | 40041.84
| 2146.317 | 298.4302 | 209.8 | 513978.7 | 18.3698 | 1.400001 | 1 | 11790.16 | 1.993778 | 45 | 962.3369 | 483310.6 | 712.5157 | -784.5412 | 533296730.0 | 1710.847 | 8100000 | 0.5595951 | 8100000 | 0.00110783 | 194728.2 | -269431.3 | 178.5752 | 19.0759 | 0 | 0 | 89.1743 | 468 | 30017.81 | 40041.84
| 2148.567 | 298.8206 | 210 | 470089.5 | 16.9073 | 3.500001 | 1 | 27124.29 | 2.12691 | 45 | 945.0889 | 444304 | 712.5156 | -784.5412 | 522019827.4 | 1671.816 | 8100000 | 0.5724315 | 8100000 | 0.001326081 | 193695 | -269429.1 | 178.9658 | 17.63443 | 0 | 0 | 89.17428 | 468.2 | 30017.81 | 40041.84
| 2150.673 | 299.2023 | 210.2 | 525169.5 | 18.72642 | 3.140001 | 1 | 27010.15 | 1.938208 | 45 | 955.8248 | 493193 | 712.5155 | -784.5412 | 536913776.1 | 1723.379 | 8100000 | 0.5572632 | 8100000 | 0.001063865 | 193329.5 | -269427.1 | 179.3477 | 19.42547 | 0 | 0 | 89.17427 | 468.4 | 30017.81 | 40041.84
| 2152.474 | 299.5927 | 210.4 | 514105.3 | 18.3506 | 6.890002 | 1 | 58317.63 | 1.970592 | 45 | 958.0009 | 483422.6 | 712.5154 | -784.5412 | 534615263.9 | 1715.415 | 8100000 | 0.5603893 | 8100000 | 0.001111598 | 194815.4 | -269425.4 | 179.7382 | 19.05706 | 0 | 0 | 89.17425 | 468.6 | 30017.81 | 40041.84
| 2154.698 | 299.9831 | 210.6 | 485401.5 | 17.39036 | 5.390002 | 1 | 43132.58 | 2.07254 | 45 | 951.7184 | 457957.9 | 712.5154 | -784.5412 | 527619868.8 | 1691.19 | 8100000 | 0.568559 | 8100000 | 0.001248576 | 195205 | -269423.3 | 180.1288 | 18.11194 | 0 | 0 | 89.17423 | 468.8 | 30017.81 | 40041.84
| 2157.026 | 300.3647 | 210.8 | 516480.8 | 18.41175 | 4.780002 | 1 | 40531.66 | 1.962997 | 45 | 954.86 | 485522.4 | 712.5153 | -784.5412 | 536185527.9 | 1720.856 | 8100000 | 0.5601881 | 8100000 | 0.001104235 | 194406.5 | -269421.1 | 180.5106 | 19.11706 | 0 | 0 | 89.17421 | 469 | 30017.81 | 40041.84
| 2158.67 | 300.7638 | 211 | 519720.9 | 18.51407 | 6.395002 | 1 | 54680.54 | 1.956801 | 45 | 960.1284 | 488384.6 | 712.5152 | -784.5413 | 537278490.7 | 1724.643 | 8100000 | 0.5597913 | 8100000 | 0.001091958 | 197406.5 | -269419.6 | 180.9099 | 19.21741 | 0 | 0 | 89.1742 | 469.2 | 30017.81 | 40041.84
| 2161.153 | 301.1455 | 211.2 | 488614.6 | 17.47293 | 1.820001 | 1 | 14615.32 | 2.070544 | 45 | 952.9978 | 460816.9 | 712.5151 | -784.5413 | 529849662.3 | 1698.909 | 8100000 | 0.5683603 | 8100000 | 0.001236984 | 196883.6 | -269417.2 | 181.2917 | 18.19343 | 0 | 0 | 89.17418 | 469.4 | 30017.81 | 40041.84
| 2163.177 | 301.5446 | 211.4 | 524819.8 | 18.66614 | 2.060001 | 1 | 17697.96 | 1.949406 | 45 | 959.9231 | 492884.5 | 712.515 | -784.5413 | 539473069.5 | 1732.251 | 8100000 | 0.5589613 | 8100000 | 0.001073623 | 196581.6 | -269415.3 | 181.691 | 19.36644 | 0 | 0 | 89.17416 | 469.6 | 30017.81 | 40041.84
| 2165.444 | 301.9436 | 211.6 | 525793.5 | 18.68962 | 3.840001 | 1 | 33085.44 | 1.947808 | 45 | 962.3493 | 493743.2 | 712.5149 | -784.5413 | 540192845.4 | 1734.747 | 8100000 | 0.5589552 | 8100000 | 0.001071066 | 195628.4 | -269413.2 | 182.0902 | 19.38944 | 0 | 0 | 89.17414 | 469.8 | 30017.81 | 40041.84
| 2167.43 | 302.334 | 211.8 | 512308.7 | 18.23383 | 5.000002 | 1 | 42083.83 | 1.993385 | 45 | 962.5793 | 481833.7 | 712.5149 | -784.5413 | 537330903.8 | 1724.825 | 8100000 | 0.5626588 | 8100000 | 0.001129651 | 196069.3 | -269411.3 | 182.4808 | 18.94241 | 0 | 0 | 89.17412 | 470 | 30017.81 | 40041.84
| 2169.499 | 302.7244 | 212 | 506190.6 | 18.0234 | -1.37 | 1 | -11377.56 | 2.016174 | 45 | 959.2342 | 476418 | 712.5148 | -784.5414 | 536217365.8 | 1720.966 | 8100000 | 0.5645553 | 8100000 | 0.001158617 | 196362.5 | -269409.4 | 182.8713 | 18.73562 | 0 | 0 | 89.17411 | 470.2 | 30017.81 | 40041.84
| 2171.774 | 303.1147 | 212.2 | 490008.6 | 17.48074 | 2.980001 | 1 | 24010.27 | 2.068149 | 45 | 955.2709 | 462056.5 | 712.5147 | -784.5414 | 532426002.4 | 1707.831 | 8100000 | 0.5693087 | 8100000 | 0.001237999 | 196779 | -269407.2 | 183.2619 | 18.20114 | 0 | 0 | 89.17409 | 470.4 | 30017.81 | 40041.84
| 2173.734 | 303.5051 | 212.4 | 504350.6 | 17.94682 | 3.890001 | 1 | 32228.66 | 2.002183 | 45 | 951.2326 | 474787.7 | 712.5146 | -784.5414 | 536632225.8 | 1722.404 | 8100000 | 0.5655738 | 8100000 | 0.001170096 | 197587 | -269405.4 | 183.6524 | 18.6603 | 0 | 0 | 89.17407 | 470.6 | 30017.81 | 40041.84
| 2175.981 | 303.9042 | 212.6 | 533889.8 | 18.91826 | 1.550001 | 1 | 13529.56 | 1.917827 | 45 | 959.4396 | 500875.9 | 712.5145 | -784.5414 | 544319959.2 | 1749.061 | 8100000 | 0.558319 | 8100000 | 0.001045572 | 197134.6 | -269403.2 | 184.0517 | 19.61322 | 0 | 0 | 89.17405 | 470.8 | 30017.81 | 40041.84
| 2177.959 | 304.3032 | 212.8 | 517875.7 | 18.37873 | 7.460003 | 1 | 63631.57 | 1.963404 | 45 | 962.3014 | 486754.9 | 712.5145 | -784.5414 | 540917621.6 | 1737.26 | 8100000 | 0.5625685 | 8100000 | 0.001112695 | 197894.1 | -269401.4 | 184.4509 | 19.08466 | 0 | 0 | 89.17403 | 471 | 30017.81 | 40041.84
| 2180.123 | 304.6849 | 213 | 487737.8 | 17.37651 | 8.120003 | 1 | 65522.33 | 2.063354 | 45 | 957.1967 | 460036.9 | 712.5144 | -784.5414 | 533515739.1 | 1711.605 | 8100000 | 0.5710889 | 8100000 | 0.001256027 | 198058 | -269399.3 | 184.8328 | 18.09827 | 0 | 0 | 89.17401 | 471.2 | 30017.81 | 40041.84
| 2182.369 | 305.084 | 213.2 | 447353.7 | 16.05232 | 11.11 | 1 | 83093.97 | 2.182095 | 45 | 941.0005 | 423939.9 | 712.5143 | -784.5415 | 521751489.7 | 1670.888 | 8100000 | 0.5847304 | 8100000 | 0.001494989 | 196167.8 | -269397.2 | 185.232 | 16.78586 | 0 | 0 | 89.174 | 471.4 | 30017.81 | 40041.84
| 2184.278 | 305.483 | 213.4 | 513842.5 | 18.22148 | 4.720002 | 1 | 39827.98 | 1.962207 | 45 | 949.8008 | 483190.2 | 712.5142 | -784.5415 | 541245803.6 | 1738.398 | 8100000 | 0.5644072 | 8100000 | 0.001134613 | 196727.4 | -269395.4 | 185.6312 | 18.93029 | 0 | 0 | 89.17398 | 471.6 | 30017.81 | 40041.84
| 2186.403 | 305.8821 | 213.6 | 487547.7 | 17.34831 | 2.630001 | 1 | 21085.2 | 2.052162 | 45 | 943.1067 | 459867.8 | 712.5141 | -784.5415 | 534744160.2 | 1715.861 | 8100000 | 0.5720158 | 8100000 | 0.001261945 | 197243.9 | -269393.4 | 186.0305 | 18.07043 | 0 | 0 | 89.17396 | 471.8 | 30017.81 | 40041.84
| 2188.807 | 306.2638 | 213.8 | 475528.3 | 16.94642 | 4.410002 | 1 | 34576.77 | 2.086146 | 45 | 938.153 | 449159.4 | 712.514 | -784.5415 | 531830894.4 | 1705.77 | 8100000 | 0.5758668 | 8100000 | 0.0013282 | 195994.4 | -269391.1 | 186.4124 | 17.67315 | 0 | 0 | 89.17394 | 472 | 30017.81 | 40041.84
| 2190.722 | 306.6628 | 214 | 494223.5 | 17.55171 | 2.830001 | 1 | 22984.72 | 2.006187 | 45 | 934.0521 | 465802.5 | 712.514 | -784.5415 | 537482880.6 | 1725.352 | 8100000 | 0.5705537 | 8100000 | 0.001231218 | 196405.5 | -269389.3 | 186.8116 | 18.27113 | 0 | 0 | 89.17392 | 472.2 | 30017.81 | 40041.84
| 2192.835 | 307.0619 | 214.2 | 539184 | 19.02847 | 2.690001 | 1 | 23712.51 | 1.877453 | 45 | 948.6862 | 505532.7 | 712.5139 | -784.5416 | 549118281.1 | 1765.715 | 8100000 | 0.5591908 | 8100000 | 0.001035792 | 196616.3 | -269387.3 | 187.2108 | 19.72098 | 0 | 0 | 89.17391 | 472.4 | 30017.81 | 40041.84
| 2194.782 | 307.4436 | 214.4 | 516950.7 | 18.2849 | 3.870001 | 1 | 32816.7 | 1.950616 | 45 | 948.5104 | 485937.6 | 712.5138 | -784.5416 | 544226744.3 | 1748.738 | 8100000 | 0.5649182 | 8100000 | 0.001128205 | 197669.8 | -269385.5 | 187.5927 | 18.99256 | 0 | 0 | 89.17389 | 472.6 | 30017.81 | 40041.84
| 2197.247 | 307.8427 | 214.6 | 588045.2 | 20.64364 | 1.1 | 1 | 10509.23 | 1.774706 | 45 | 971.7581 | 548243.7 | 712.5137 | -784.5416 | 560315096.7 | 1804.62 | 8100000 | 0.5494099 | 8100000 | 0.0008730277 | 195913.1 | -269383.1 | 187.992 | 21.29212 | 0 | 0 | 89.17387 | 472.8 | 30017.81 | 40041.84
| 2199.042 | 308.2417 | 214.8 | 516319.2 | 18.24821 | 4.750002 | 1 | 40264.22 | 1.994996 | 45 | 970.0967 | 485379.6 | 712.5136 | -784.5416 | 544963266.9 | 1751.293 | 8100000 | 0.5656193 | 8100000 | 0.001133902 | 196930.8 | -269381.5 | 188.3912 | 18.95654 | 0 | 0 | 89.17385 | 473 | 30017.81 | 40041.84
| 2201.07 | 308.6234 | 215 | 510237.8 | 18.04053 | 3.400001 | 1 | 28468.21 | 2.012987 | 45 | 966.3584 | 480001.4 | 712.5136 | -784.5416 | 543847988.1 | 1747.424 | 8100000 | 0.5674811 | 8100000 | 0.00116253 | 198385.1 | -269379.5 | 188.7731 | 18.75246 | 0 | 0 | 89.17384 | 473.2 | 30017.81 | 40041.84
| 2203.509 | 309.0225 | 215.2 | 464494.7 | 16.5384 | 7.710003 | 1 | 59365.42 | 2.153318 | 45 | 952.8834 | 439302.8 | 712.5135 | -784.5416 | 531476751.8 | 1704.543 | 8100000 | 0.5814412 | 8100000 | 0.001404589 | 196902.7 | -269377.2 | 189.1723 | 17.26883 | 0 | 0 | 89.17382 | 473.4 | 30017.81 | 40041.84
| 2205.391 | 309.4215 | 215.4 | 498247.9 | 17.63147 | 3.010001 | 1 | 24637.31 | 2.029381 | 45 | 952.2634 | 469375.6 | 712.5134 | -784.5417 | 541600004.5 | 1739.626 | 8100000 | 0.5713101 | 8100000 | 0.001222307 | 197962.2 | -269375.5 | 189.5715 | 18.34977 | 0 | 0 | 89.1738 | 473.6 | 30017.81 | 40041.84
| 2207.636 | 309.8206 | 215.6 | 545424.6 | 19.17754 | 3.220001 | 1 | 28702.44 | 1.890651 | 45 | 966.1927 | 511014.7 | 712.5133 | -784.5417 | 553694881.7 | 1781.61 | 8100000 | 0.5595511 | 8100000 | 0.001021319 | 197377.3 | -269373.3 | 189.9708 | 19.86662 | 0 | 0 | 89.17378 | 473.8 | 30017.81 | 40041.84
| 2209.519 | 310.2197 | 215.8 | 493430.8 | 17.45958 | -1.35 | 1 | -10944.68 | 2.060167 | 45 | 956.8292 | 465098.3 | 712.5132 | -784.5417 | 541129567.2 | 1737.995 | 8100000 | 0.5732817 | 8100000 | 0.001249503 | 198858.3 | -269371.6 | 190.37 | 18.18026 | 0 | 0 | 89.17377 | 474 | 30017.81 | 40041.84
| 2211.554 | 310.6014 | 216 | 497499.9 | 17.58533 | 1.800001 | 1 | 14702.69 | 2.040577 | 45 | 955.313 | 468711.8 | 712.5132 | -784.5417 | 542662357.3 | 1743.311 | 8100000 | 0.5723658 | 8100000 | 0.00123066 | 200012 | -269369.6 | 190.7519 | 18.30428 | 0 | 0 | 89.17375 | 474.2 | 30017.81 | 40041.84
| 2213.873 | 311.0004 | 216.2 | 575275.4 | 20.14584 | 0.3600001 | 1 | 3367.468 | 1.813492 | 45 | 972.6732 | 537127.7 | 712.5131 | -784.5417 | 561405978.7 | 1808.414 | 8100000 | 0.5539671 | 8100000 | 0.0009215735 | 199491.2 | -269367.4 | 191.1511 | 20.8095 | 0 | 0 | 89.17373 | 474.4 | 30017.81 | 40041.84
| 2216.195 | 311.3995 | 216.4 | 524854.2 | 18.46494 | 0.9000003 | 1 | 7728.481 | 1.976211 | 45 | 972.6734 | 492914.9 | 712.513 | -784.5418 | 550702233.9 | 1771.215 | 8100000 | 0.5654589 | 8100000 | 0.001108565 | 198310.5 | -269365.2 | 191.5504 | 19.16923 | 0 | 0 | 89.17371 | 474.6 | 30017.81 | 40041.84
| 2218.465 | 311.7985 | 216.6 | 512294.5 | 18.04392 | 3.600001 | 1 | 30261.74 | 2.004997 | 45 | 966.3841 | 481821.1 | 712.5129 | -784.5418 | 548045844.9 | 1761.992 | 8100000 | 0.5689278 | 8100000 | 0.001165079 | 197967.1 | -269363.1 | 191.9496 | 18.7558 | 0 | 0 | 89.17369 | 474.8 | 30017.81 | 40041.84
| 2220.22 | 312.1976 | 216.8 | 580070.1 | 20.27956 | 1.940001 | 1 | 18306.18 | 1.825888 | 45 | 987.4961 | 541305.3 | 712.5128 | -784.5418 | 563749145.3 | 1816.565 | 8100000 | 0.5537881 | 8100000 | 0.0009098907 | 200060.3 | -269361.4 | 192.3488 | 20.93929 | 0 | 0 | 89.17367 | 475 | 30017.81 | 40041.84
| 2222.707 | 312.5966 | 217 | 524936.2 | 18.44315 | 1.700001 | 1 | 14605.71 | 1.999002 | 45 | 984.3473 | 492987.2 | 712.5127 | -784.5418 | 552104721.7 | 1776.086 | 8100000 | 0.5661908 | 8100000 | 0.001112479 | 198493.7 | -269359.1 | 192.7481 | 19.14786 | 0 | 0 | 89.17365 | 475.2 | 30017.81 | 40041.84
| 2224.599 | 312.9957 | 217.2 | 491092.9 | 17.33049 | 6.760002 | 1 | 54788.53 | 2.090957 | 45 | 973.2819 | 463020.6 | 712.5127 | -784.5418 | 543607508.7 | 1746.59 | 8100000 | 0.5757752 | 8100000 | 0.001272717 | 199193.1 | -269357.3 | 193.1473 | 18.05283 | 0 | 0 | 89.17364 | 475.4 | 30017.81 | 40041.84
| 2226.644 | 313.3948 | 217.4 | 479960.5 | 16.96243 | 4.720002 | 1 | 37344.5 | 2.122542 | 45 | 963.3501 | 453111.6 | 712.5126 | -784.5418 | 540820893.8 | 1736.924 | 8100000 | 0.5794798 | 8100000 | 0.00133414 | 199637.6 | -269355.4 | 193.5466 | 17.68899 | 0 | 0 | 89.17362 | 475.6 | 30017.81 | 40041.84
| 2229.198 | 313.7764 | 217.6 | 532230 | 18.65828 | 3.420001 | 1 | 29796.24 | 1.94663 | 45 | 972.3804 | 499414.7 | 712.5125 | -784.5419 | 555256286.7 | 1787.035 | 8100000 | 0.565102 | 8100000 | 0.001086282 | 198061 | -269352.9 | 193.9284 | 19.35873 | 0 | 0 | 89.1736 | 475.8 | 30017.81 | 40041.84
| 2230.986 | 314.1929 | 217.8 | 564857.7 | 19.72922 | 2.600001 | 1 | 23939.78 | 1.864272 | 45 | 983.9509 | 528034.9 | 712.5124 | -784.5419 | 562957551.1 | 1813.811 | 8100000 | 0.5581111 | 8100000 | 0.0009656927 | 198437 | -269351.3 | 194.345 | 20.40448 | 0 | 0 | 89.17358 | 476 | 30017.81 | 40041.84
| 2233.231 | 314.5919 | 218 | 551940.9 | 19.29271 | 1.01 | 1 | 9093.427 | 1.916647 | 45 | 989.0397 | 516730.5 | 712.5123 | -784.5419 | 560640107.3 | 1805.751 | 8100000 | 0.5611299 | 8100000 | 0.001012705 | 197855.1 | -269349.1 | 194.7443 | 19.97905 | 0 | 0 | 89.17356 | 476.2 | 30017.81 | 40041.84
| 2235.391 | 314.991 | 218.2 | 503234.8 | 17.68754 | 1.34 | 1 | 11062.08 | 2.073769 | 45 | 981.1907 | 473798.8 | 712.5122 | -784.5419 | 549183521.1 | 1765.942 | 8100000 | 0.5735623 | 8100000 | 0.001219768 | 197148 | -269347.1 | 195.1435 | 18.40502 | 0 | 0 | 89.17354 | 476.4 | 30017.81 | 40041.84
| 2237.386 | 315.3901 | 218.4 | 483277.6 | 17.03341 | 0.5900002 | 1 | 4685.889 | 2.121346 | 45 | 965.8627 | 456066.9 | 712.5122 | -784.5419 | 543994208.5 | 1747.931 | 8100000 | 0.5797673 | 8100000 | 0.001324266 | 198056 | -269345.2 | 195.5427 | 17.75922 | 0 | 0 | 89.17353 | 476.6 | 30017.81 | 40041.84
| 2239.385 | 315.7718 | 218.6 | 532373 | 18.62531 | 4.930002 | 1 | 43019.04 | 1.943435 | 45 | 972.8996 | 499540.6 | 712.5121 | -784.5419 | 557412922.0 | 1794.53 | 8100000 | 0.5664952 | 8100000 | 0.001092602 | 198396.7 | -269343.3 | 195.9246 | 19.32644 | 0 | 0 | 89.17351 | 476.8 | 30017.81 | 40041.84
| 2241.681 | 316.1708 | 218.8 | 589411.9 | 20.50097 | 3.230001 | 1 | 30959.78 | 1.803905 | 45 | 991.2819 | 549431.5 | 712.512 | -784.542 | 570300349.6 | 1839.368 | 8100000 | 0.5543935 | 8100000 | 0.0008924927 | 197548.4 | -269341.1 | 196.3239 | 21.15395 | 0 | 0 | 89.17349 | 477 | 30017.81 | 40041.84
| 2243.958 | 316.5699 | 219 | 587455.3 | 20.42617 | 5.520002 | 1 | 52855.12 | 1.827894 | 45 | 1004.418 | 547730.9 | 712.5119 | -784.542 | 570423095.1 | 1839.796 | 8100000 | 0.5549738 | 8100000 | 0.0008995816 | 198219 | -269339 | 196.7231 | 21.08146 | 0 | 0 | 89.17347 | 477.2 | 30017.81 | 40041.84
| 2245.78 | 316.9689 | 219.2 | 546723.8 | 19.07232 | 1.730001 | 1 | 15442.59 | 1.964627 | 45 | 1005.11 | 512155 | 712.5118 | -784.542 | 562137677.3 | 1810.959 | 8100000 | 0.5638635 | 8100000 | 0.001039923 | 200460.8 | -269337.3 | 197.1223 | 19.76383 | 0 | 0 | 89.17346 | 477.4 | 30017.81 | 40041.84
| 2248.144 | 317.368 | 219.4 | 551286.6 | 19.21296 | 0.8300003 | 1 | 7463.806 | 1.955832 | 45 | 1008.088 | 516156.9 | 712.5117 | -784.542 | 563695895.2 | 1816.38 | 8100000 | 0.5630128 | 8100000 | 0.001024068 | 200490.1 | -269335 | 197.5216 | 19.90121 | 0 | 0 | 89.17344 | 477.6 | 30017.81 | 40041.84
| 2250.24 | 317.7671 | 219.6 | 504712.9 | 17.68326 | 2.870001 | 1 | 23776.72 | 2.098562 | 45 | 996.6492 | 475108.8 | 712.5117 | -784.542 | 552667435.5 | 1778.04 | 8100000 | 0.5749697 | 8100000 | 0.001223322 | 199997.8 | -269333.1 | 197.9208 | 18.40081 | 0 | 0 | 89.17342 | 477.8 | 30017.81 | 40041.84
| 2252.212 | 318.1661 | 219.8 | 520586 | 18.19262 | -1.17 | 1 | -9976.47 | 2.039392 | 45 | 996.1734 | 489148.5 | 712.5116 | -784.5421 | 557213045.4 | 1793.836 | 8100000 | 0.5709955 | 8100000 | 0.001151303 | 200622.3 | -269331.2 | 198.3201 | 18.90193 | 0 | 0 | 89.1734 | 478 | 30017.81 | 40041.84
| 2254.459 | 318.5652 | 220 | 519313.7 | 18.14289 | 1.02 | 1 | 8672.426 | 2.043791 | 45 | 995.9755 | 488025 | 712.5115 | -784.5421 | 557370483.4 | 1794.383 | 8100000 | 0.5715501 | 8100000 | 0.001158403 | 200527.9 | -269329.1 | 198.7193 | 18.85307 | 0 | 0 | 89.17338 | 478.2 | 30017.81 | 40041.84
| 2256.927 | 318.9642 | 220.2 | 482851.8 | 16.95355 | 3.120001 | 1 | 24793.41 | 2.152938 | 45 | 980.8322 | 455687.7 | 712.5114 | -784.5421 | 547900894.2 | 1761.489 | 8100000 | 0.5821568 | 8100000 | 0.001341637 | 197375.4 | -269326.7 | 199.1186 | 17.6802 | 0 | 0 | 89.17336 | 478.4 | 30017.81 | 40041.84
| 2258.698 | 319.3633 | 220.4 | 511332.7 | 17.86834 | 6.220002 | 1 | 52331.95 | 2.032198 | 45 | 981.6112 | 480970.3 | 712.5113 | -784.5421 | 556187233.7 | 1790.27 | 8100000 | 0.5742011 | 8100000 | 0.001197839 | 198660.5 | -269325.1 | 199.5178 | 18.58307 | 0 | 0 | 89.17335 | 478.6 | 30017.81 | 40041.84
| 2261.144 | 319.7623 | 220.6 | 569690.5 | 19.76776 | 4.970002 | 1 | 46214.79 | 1.871478 | 45 | 998.3906 | 532255.8 | 712.5112 | -784.5421 | 570532220.3 | 1840.176 | 8100000 | 0.5604632 | 8100000 | 0.0009662068 | 197269.5 | -269322.7 | 199.917 | 20.44199 | 0 | 0 | 89.17333 | 478.8 | 30017.81 | 40041.84
| 2263.281 | 320.1614 | 220.8 | 501651.9 | 17.53835 | 3.660001 | 1 | 30164.58 | 2.083375 | 45 | 984.5501 | 472395.4 | 712.5112 | -784.5422 | 554561240.0 | 1784.62 | 8100000 | 0.5773238 | 8100000 | 0.001247627 | 196665.9 | -269320.7 | 200.3163 | 18.25795 | 0 | 0 | 89.17331 | 479 | 30017.81 | 40041.84
| 2265.517 | 320.5604 | 221 | 532914.5 | 18.5451 | 2.640001 | 1 | 23016.77 | 1.979427 | 45 | 989.2447 | 500017.4 | 712.5111 | -784.5422 | 563119455.5 | 1814.374 | 8100000 | 0.5692583 | 8100000 | 0.001106918 | 195824.9 | -269318.6 | 200.7155 | 19.24782 | 0 | 0 | 89.17329 | 479.2 | 30017.81 | 40041.84
| 2268.182 | 320.9421 | 221.2 | 564210.4 | 19.55859 | 5.090002 | 1 | 46910.18 | 1.891071 | 45 | 999.9414 | 527469.2 | 712.511 | -784.5422 | 570928810.8 | 1841.557 | 8100000 | 0.5621403 | 8100000 | 0.0009887015 | 188917.6 | -269316 | 201.0974 | 20.23832 | 0 | 0 | 89.17327 | 479.4 | 30017.81 | 40041.84
| 2270.198 | 321.3412 | 221.4 | 581673.5 | 20.12583 | 6.760002 | 1 | 64233.46 | 1.855089 | 45 | 1012.342 | 542701.3 | 712.5109 | -784.5422 | 575036242.0 | 1855.866 | 8100000 | 0.558819 | 8100000 | 0.0009313835 | 187044.3 | -269314.1 | 201.4967 | 20.79007 | 0 | 0 | 89.17325 | 479.6 | 30017.81 | 40041.84
| 2272.271 | 321.7229 | 221.6 | 479034.5 | 16.77953 | 9.270003 | 1 | 73691 | 2.170535 | 45 | 992.9685 | 452286.3 | 712.5108 | -784.5422 | 549939268.8 | 1768.566 | 8100000 | 0.5850153 | 8100000 | 0.001374893 | 186935.6 | -269312.2 | 201.8785 | 17.50789 | 0 | 0 | 89.17323 | 479.8 | 30017.81 | 40041.84
| 2274.175 | 322.0873 | 221.8 | 499622.1 | 17.43456 | 2.980001 | 1 | 24454.76 | 2.088576 | 45 | 982.5636 | 470595 | 712.5107 | -784.5422 | 556304667.6 | 1790.678 | 8100000 | 0.5789764 | 8100000 | 0.001265351 | 187676.4 | -269310.4 | 202.2431 | 18.15556 | 0 | 0 | 89.17321 | 480 | 30017.81 | 40041.84
| 2276.317 | 322.469 | 222 | 514804.7 | 17.91715 | 2.370001 | 1 | 19998.45 | 2.032604 | 45 | 983.11 | 484040.9 | 712.5106 | -784.5423 | 560862422.1 | 1806.524 | 8100000 | 0.574952 | 8100000 | 0.001193228 | 188022 | -269308.4 | 202.625 | 18.63111 | 0 | 0 | 89.1732 | 480.2 | 30017.81 | 40041.84
| 2278.352 | 322.8333 | 222.2 | 545876.9 | 18.91912 | 5.550002 | 1 | 49615.06 | 1.928256 | 45 | 989.2574 | 511411.7 | 712.5106 | -784.5423 | 568988336.0 | 1834.8 | 8100000 | 0.5673813 | 8100000 | 0.001062453 | 188458.9 | -269306.5 | 202.9895 | 19.61406 | 0 | 0 | 89.17318 | 480.4 | 30017.81 | 40041.84
| 2280.589 | 323.215 | 222.4 | 573932.8 | 19.82879 | 5.340002 | 1 | 50020.8 | 1.873084 | 45 | 1006.793 | 535957.1 | 712.5105 | -784.5423 | 575711812.1 | 1858.22 | 8100000 | 0.5614181 | 8100000 | 0.0009622547 | 187706.8 | -269304.3 | 203.3714 | 20.50137 | 0 | 0 | 89.17316 | 480.6 | 30017.81 | 40041.84
| 2282.599 | 323.5967 | 222.6 | 453812.6 | 15.94299 | 5.580002 | 1 | 41905.38 | 2.266093 | 45 | 976.672 | 429736.1 | 712.5104 | -784.5423 | 543956927.4 | 1747.802 | 8100000 | 0.594894 | 8100000 | 0.00154089 | 188136.6 | -269302.5 | 203.7532 | 16.67703 | 0 | 0 | 89.17314 | 480.8 | 30017.81 | 40041.84
| 2284.718 | 323.9611 | 222.8 | 510283.7 | 17.74113 | 9.360003 | 1 | 78994.33 | 2.016615 | 45 | 979.5193 | 480042 | 712.5103 | -784.5423 | 561450606.9 | 1808.569 | 8100000 | 0.5770073 | 8100000 | 0.001220085 | 188566.7 | -269300.5 | 204.1178 | 18.45782 | 0 | 0 | 89.17312 | 481 | 30017.81 | 40041.84
| 2286.61 | 324.3428 | 223 | 541728.5 | 18.7529 | 4.300002 | 1 | 38117.83 | 1.943851 | 45 | 988.2842 | 507768.9 | 712.5102 | -784.5423 | 569784276.8 | 1837.571 | 8100000 | 0.5692379 | 8100000 | 0.001083831 | 189459.8 | -269298.7 | 204.4997 | 19.4514 | 0 | 0 | 89.17311 | 481.2 | 30017.81 | 40041.84
| 2289.076 | 324.7245 | 223.2 | 533168.7 | 18.46529 | -1.14 | 1 | -9941.398 | 1.978635 | 45 | 988.4383 | 500241.2 | 712.5102 | -784.5424 | 568267907.7 | 1832.292 | 8100000 | 0.5714285 | 8100000 | 0.001120228 | 188359.3 | -269296.3 | 204.8816 | 19.16958 | 0 | 0 | 89.17309 | 481.4 | 30017.81 | 40041.84
| 2290.849 | 325.1062 | 223.4 | 517874.7 | 17.96453 | -0.7200003 | 1 | -6109.713 | 2.033809 | 45 | 988.4471 | 486754 | 712.5101 | -784.5424 | 564742585.0 | 1820.022 | 8100000 | 0.5756715 | 8100000 | 0.001188767 | 190514 | -269294.7 | 205.2634 | 18.67772 | 0 | 0 | 89.17307 | 481.6 | 30017.81 | 40041.84
| 2292.879 | 325.4706 | 223.6 | 540836.8 | 18.70042 | 1.780001 | 1 | 15728.61 | 1.954648 | 45 | 989.9223 | 506985.4 | 712.51 | -784.5424 | 570922677.2 | 1841.535 | 8100000 | 0.5700782 | 8100000 | 0.001091189 | 191956.7 | -269292.8 | 205.628 | 19.40001 | 0 | 0 | 89.17306 | 481.8 | 30017.81 | 40041.84
| 2294.815 | 325.8523 | 223.8 | 526197.9 | 18.21929 | -2.240001 | 1 | -19298.7 | 2.006624 | 45 | 990.6552 | 494099.9 | 712.5099 | -784.5424 | 567716482.5 | 1830.372 | 8100000 | 0.5739701 | 8100000 | 0.001154099 | 193166.4 | -269291 | 206.0098 | 18.92813 | 0 | 0 | 89.17304 | 482 | 30017.81 | 40041.84
| 2296.911 | 326.2514 | 224 | 466706 | 16.30713 | -5.730002 | 1 | -44202.8 | 2.192934 | 45 | 970.8289 | 441280.3 | 712.5099 | -784.5424 | 551107651.2 | 1772.623 | 8100000 | 0.5919921 | 8100000 | 0.00146888 | 194361.6 | -269289 | 206.4091 | 17.03921 | 0 | 0 | 89.17302 | 482.2 | 30017.81 | 40041.84
| 2299.112 | 326.6331 | 224.2 | 472623.3 | 16.48778 | 4.000001 | 1 | 31169.61 | 2.148956 | 45 | 960.3058 | 446566.8 | 712.5098 | -784.5425 | 553456703.2 | 1780.782 | 8100000 | 0.5901691 | 8100000 | 0.001434004 | 193926.3 | -269286.9 | 206.791 | 17.2186 | 0 | 0 | 89.173 | 482.4 | 30017.81 | 40041.84
| 2301.084 | 327.0148 | 224.4 | 490160.3 | 17.03995 | -4.540002 | 1 | -36640.17 | 2.062999 | 45 | 954.8779 | 462191.5 | 712.5097 | -784.5425 | 559191967.2 | 1800.715 | 8100000 | 0.5847988 | 8100000 | 0.001334786 | 194575.1 | -269285 | 207.1729 | 17.76569 | 0 | 0 | 89.17299 | 482.6 | 30017.81 | 40041.84
| 2303.232 | 327.4138 | 224.6 | 571412.8 | 19.65697 | -0.9100003 | 1 | -8468.195 | 1.830312 | 45 | 975.6325 | 533758.9 | 712.5096 | -784.5425 | 580092029.9 | 1873.49 | 8100000 | 0.5644171 | 8100000 | 0.0009833719 | 198420.4 | -269283 | 207.5721 | 20.33415 | 0 | 0 | 89.17297 | 482.8 | 30017.81 | 40041.84
| 2305.369 | 327.7956 | 224.8 | 546073.4 | 18.8241 | 1.640001 | 1 | 14622.3 | 1.915472 | 45 | 978.8232 | 511584.2 | 712.5095 | -784.5425 | 574833891.0 | 1855.161 | 8100000 | 0.570244 | 8100000 | 0.001078007 | 199535.8 | -269281 | 207.954 | 19.5211 | 0 | 0 | 89.17295 | 483 | 30017.81 | 40041.84
| 2307.617 | 328.1946 | 225 | 501173.2 | 17.36984 | 3.280001 | 1 | 27000.89 | 2.061802 | 45 | 973.0867 | 471970.8 | 712.5094 | -784.5425 | 563724061.3 | 1816.478 | 8100000 | 0.5821902 | 8100000 | 0.001281376 | 199053.7 | -269278.9 | 208.3532 | 18.09168 | 0 | 0 | 89.17293 | 483.2 | 30017.81 | 40041.84
| 2309.657 | 328.5937 | 225.2 | 513614.2 | 17.76162 | 4.250002 | 1 | 35831.41 | 2.009428 | 45 | 971.6253 | 482988.3 | 712.5094 | -784.5425 | 567561194.2 | 1829.831 | 8100000 | 0.5789573 | 8100000 | 0.001221535 | 199627 | -269276.9 | 208.7525 | 18.478 | 0 | 0 | 89.17291 | 483.4 | 30017.81 | 40041.84
| 2311.74 | 328.9928 | 225.4 | 527008.5 | 18.18501 | 5.640002 | 1 | 48785.78 | 1.967049 | 45 | 976.5083 | 494814.5 | 712.5093 | -784.5426 | 571498572.5 | 1843.541 | 8100000 | 0.5756668 | 8100000 | 0.00116164 | 199569.2 | -269275 | 209.1517 | 18.89446 | 0 | 0 | 89.1729 | 483.6 | 30017.81 | 40041.84
| 2313.458 | 329.3918 | 225.6 | 565909.7 | 19.43852 | -0.6800002 | 1 | -6271.257 | 1.873495 | 45 | 989.5925 | 528954.1 | 712.5092 | -784.5426 | 581074295.9 | 1876.915 | 8100000 | 0.566867 | 8100000 | 0.001008647 | 200809.8 | -269273.4 | 209.551 | 20.12128 | 0 | 0 | 89.17288 | 483.8 | 30017.81 | 40041.84
| 2315.801 | 329.7909 | 225.8 | 561529.7 | 19.28693 | 5.420002 | 1 | 49746.97 | 1.891887 | 45 | 996.4487 | 525125.5 | 712.5091 | -784.5426 | 580616994.5 | 1875.32 | 8100000 | 0.5680008 | 8100000 | 0.001025685 | 199588.8 | -269271.1 | 209.9502 | 19.97341 | 0 | 0 | 89.17286 | 484 | 30017.81 | 40041.84
| 2317.816 | 330.19 | 226 | 593645.8 | 20.32662 | 7.100003 | 1 | 68793.09 | 1.817923 | 45 | 1011.842 | 553108.7 | 712.509 | -784.5426 | 587879647.1 | 1900.661 | 8100000 | 0.5616625 | 8100000 | 0.0009188184 | 199824.8 | -269269.2 | 210.3495 | 20.98493 | 0 | 0 | 89.17284 | 484.2 | 30017.81 | 40041.84
| 2319.82 | 330.589 | 226.2 | 552228.5 | 18.97056 | 2.350001 | 1 | 21323.95 | 1.965452 | 45 | 1015.137 | 516982.5 | 712.509 | -784.5426 | 579330987.9 | 1870.836 | 8100000 | 0.5706393 | 8100000 | 0.001063094 | 200684.6 | -269267.4 | 210.7487 | 19.66436 | 0 | 0 | 89.17283 | 484.4 | 30017.81 | 40041.84
| 2321.879 | 330.9881 | 226.4 | 518306.2 | 17.87061 | 2.870001 | 1 | 24379.64 | 2.064605 | 45 | 1005.383 | 487135.2 | 712.5089 | -784.5426 | 571323723.5 | 1842.932 | 8100000 | 0.5793355 | 8100000 | 0.00120826 | 201142 | -269265.4 | 211.1479 | 18.5853 | 0 | 0 | 89.17281 | 484.6 | 30017.81 | 40041.84
| 2323.878 | 331.3872 | 226.6 | 547012.7 | 18.7872 | 3.880001 | 1 | 34697.09 | 1.97305 | 45 | 1011.779 | 512408.5 | 712.5088 | -784.5427 | 578953253.1 | 1869.519 | 8100000 | 0.5723902 | 8100000 | 0.001086079 | 202273.2 | -269263.5 | 211.5472 | 19.48498 | 0 | 0 | 89.17279 | 484.8 | 30017.81 | 40041.84
| 2326.208 | 331.7862 | 226.8 | 564086.4 | 19.33081 | 6.640002 | 1 | 61297.01 | 1.921076 | 45 | 1018.424 | 527360.8 | 712.5087 | -784.5427 | 583412142.6 | 1885.07 | 8100000 | 0.5686996 | 8100000 | 0.001022558 | 204370.6 | -269261.3 | 211.9464 | 20.01623 | 0 | 0 | 89.17277 | 485 | 30017.81 | 40041.84
| 2328.388 | 332.2027 | 227 | 610566.4 | 20.8383 | 7.320003 | 1 | 72831.02 | 1.813129 | 45 | 1036.463 | 567768.8 | 712.5086 | -784.5427 | 593509389.6 | 1920.321 | 8100000 | 0.559726 | 8100000 | 0.0008738923 | 204498 | -269259.2 | 212.363 | 21.48046 | 0 | 0 | 89.17275 | 485.2 | 30017.81 | 40041.84
| 2330.257 | 332.6017 | 227.2 | 586364 | 20.03976 | 2.480001 | 1 | 23645.3 | 1.906284 | 45 | 1041.802 | 546782.1 | 712.5086 | -784.5427 | 589075768.2 | 1904.837 | 8100000 | 0.5646162 | 8100000 | 0.0009486602 | 205750.5 | -269257.5 | 212.7623 | 20.70647 | 0 | 0 | 89.17274 | 485.4 | 30017.81 | 40041.84
| 2332.357 | 333.0182 | 227.4 | 454222.2 | 15.80632 | 7.315003 | 1 | 55106.04 | 2.331281 | 45 | 1008.642 | 430103.4 | 712.5085 | -784.5427 | 553947089.6 | 1782.486 | 8100000 | 0.6011732 | 8100000 | 0.001582894 | 206433.3 | -269255.5 | 213.1789 | 16.54088 | 0 | 0 | 89.17272 | 485.6 | 30017.81 | 40041.84
| 2334.694 | 333.4259 | 227.6 | 468267.9 | 16.23993 | 3.780001 | 1 | 29192.98 | 2.233729 | 45 | 989.2185 | 442676.4 | 712.5084 | -784.5428 | 559176933.2 | 1800.663 | 8100000 | 0.5962798 | 8100000 | 0.001491184 | 205809.1 | -269253.3 | 213.5868 | 16.97243 | 0 | 0 | 89.1727 | 485.8 | 30017.81 | 40041.84
| 2336.948 | 333.8336 | 227.8 | 569099.5 | 19.45281 | 5.330002 | 1 | 49533.13 | 1.891894 | 45 | 1008.873 | 531739.9 | 712.5083 | -784.5428 | 586830506.9 | 1896.999 | 8100000 | 0.5688757 | 8100000 | 0.001010821 | 201799.4 | -269251.1 | 213.9947 | 20.13521 | 0 | 0 | 89.17268 | 486 | 30017.81 | 40041.84
| 2338.701 | 334.2501 | 228 | 564416.1 | 19.29519 | 0.5000002 | 1 | 4595.357 | 1.923479 | 45 | 1013.451 | 527649 | 712.5082 | -784.5428 | 586128059.8 | 1894.547 | 8100000 | 0.570268 | 8100000 | 0.001028948 | 202875.4 | -269249.5 | 214.4113 | 19.98148 | 0 | 0 | 89.17267 | 486.2 | 30017.81 | 40041.84
| 2340.984 | 334.6491 | 228.2 | 543014.3 | 18.59667 | 1.410001 | 1 | 12504.25 | 1.993446 | 45 | 1013.204 | 508898.4 | 712.5081 | -784.5428 | 581607181.9 | 1878.774 | 8100000 | 0.5753869 | 8100000 | 0.001112981 | 202250.6 | -269247.3 | 214.8106 | 19.29838 | 0 | 0 | 89.17265 | 486.4 | 30017.81 | 40041.84
| 2343.096 | 335.0656 | 228.4 | 546313.1 | 18.69522 | 10.44 | 1 | 94154.19 | 1.957064 | 45 | 1016.914 | 511794.6 | 712.5081 | -784.5428 | 582848742.9 | 1883.105 | 8100000 | 0.5748757 | 8100000 | 0.001100949 | 201639 | -269245.3 | 215.2272 | 19.39492 | 0 | 0 | 89.17263 | 486.6 | 30017.81 | 40041.84
| 2345.36 | 335.4646 | 228.6 | 526433.7 | 18.04988 | 6.320002 | 1 | 54657.33 | 2.040625 | 45 | 1013.254 | 494307.8 | 712.508 | -784.5428 | 578354177.9 | 1867.43 | 8100000 | 0.5800332 | 8100000 | 0.00118708 | 200947 | -269243.2 | 215.6264 | 18.76166 | 0 | 0 | 89.17261 | 486.8 | 30017.81 | 40041.84
| 2347.435 | 335.8637 | 228.8 | 567020.6 | 19.34639 | 5.910002 | 1 | 54772.12 | 1.918284 | 45 | 1020.465 | 529924.5 | 712.5079 | -784.5429 | 588603332.3 | 1903.187 | 8100000 | 0.5706113 | 8100000 | 0.001024439 | 201886.2 | -269241.2 | 216.0257 | 20.03143 | 0 | 0 | 89.17259 | 487 | 30017.81 | 40041.84
| 2349.695 | 336.2714 | 229 | 614689.7 | 20.88617 | 3.280001 | 1 | 32695.26 | 1.814335 | 45 | 1036.864 | 571332.6 | 712.5078 | -784.5429 | 598968599.9 | 1939.401 | 8100000 | 0.5614175 | 8100000 | 0.000872768 | 201160.8 | -269239.1 | 216.4336 | 21.52674 | 0 | 0 | 89.17257 | 487.2 | 30017.81 | 40041.84
| 2351.459 | 336.6792 | 229.2 | 568872 | 19.39144 | 3.460001 | 1 | 32088.04 | 1.953069 | 45 | 1038.498 | 531541.2 | 712.5077 | -784.5429 | 589862003.1 | 1907.582 | 8100000 | 0.5707762 | 8100000 | 0.001020253 | 203185.3 | -269237.4 | 216.8415 | 20.07538 | 0 | 0 | 89.17256 | 487.4 | 30017.81 | 40041.84
| 2353.692 | 337.0783 | 229.4 | 601557.4 | 20.44211 | 4.440002 | 1 | 43417.21 | 1.873108 | 45 | 1050.568 | 559970.4 | 712.5077 | -784.5429 | 597262247.1 | 1933.435 | 8100000 | 0.5643723 | 8100000 | 0.0009134764 | 203000.1 | -269235.3 | 217.2408 | 21.09691 | 0 | 0 | 89.17254 | 487.6 | 30017.81 | 40041.84
| 2355.848 | 337.486 | 229.6 | 516093.9 | 17.68487 | 5.590002 | 1 | 47407.56 | 2.127388 | 45 | 1035.422 | 485180.4 | 712.5076 | -784.5429 | 577773403.5 | 1865.406 | 8100000 | 0.5841148 | 8100000 | 0.001242565 | 202857.7 | -269233.3 | 217.6487 | 18.40239 | 0 | 0 | 89.17252 | 487.8 | 30017.81 | 40041.84
| 2358.016 | 337.8937 | 229.8 | 487527.8 | 16.77403 | 4.460002 | 1 | 35804.26 | 2.20935 | 45 | 1017.317 | 459850.1 | 712.5075 | -784.543 | 569967396.1 | 1838.209 | 8100000 | 0.59283 | 8100000 | 0.001394126 | 202641.7 | -269231.2 | 218.0566 | 17.50245 | 0 | 0 | 89.1725 | 488 | 30017.81 | 40041.84
| 2359.789 | 338.2928 | 230 | 552101.9 | 18.82135 | -2.130001 | 1 | -19197.16 | 1.981059 | 45 | 1023.106 | 516871.6 | 712.5074 | -784.543 | 587758322.7 | 1900.237 | 8100000 | 0.5755645 | 8100000 | 0.001088366 | 205122.6 | -269229.6 | 218.4559 | 19.5184 | 0 | 0 | 89.17249 | 488.2 | 30017.81 | 40041.84
| 2362.204 | 338.7092 | 230.2 | 603045.6 | 20.45677 | 1.720001 | 1 | 16827.81 | 1.851921 | 45 | 1038.424 | 561259.8 | 712.5073 | -784.543 | 599413332.0 | 1940.955 | 8100000 | 0.5650679 | 8100000 | 0.0009133715 | 204358.4 | -269227.3 | 218.8725 | 21.11112 | 0 | 0 | 89.17247 | 488.4 | 30017.81 | 40041.84
| 2364.137 | 339.1083 | 230.4 | 508632.6 | 17.42101 | 0.6000002 | 1 | 5001.131 | 2.139785 | 45 | 1022.437 | 478580.5 | 712.5072 | -784.543 | 577401040.1 | 1864.108 | 8100000 | 0.5873012 | 8100000 | 0.001285437 | 204512.7 | -269225.5 | 219.2717 | 18.14219 | 0 | 0 | 89.17245 | 488.6 | 30017.81 | 40041.84
| 2366.204 | 339.5248 | 230.6 | 540957 | 18.4419 | 2.500001 | 1 | 22103.3 | 2.015045 | 45 | 1021.202 | 507091.1 | 712.5072 | -784.543 | 586394269.1 | 1895.476 | 8100000 | 0.5790042 | 8100000 | 0.001137802 | 204933 | -269223.5 | 219.6883 | 19.14663 | 0 | 0 | 89.17243 | 488.8 | 30017.81 | 40041.84
| 2368.518 | 339.9238 | 230.8 | 538840.2 | 18.36596 | -1.920001 | 1 | -16913 | 2.021843 | 45 | 1020.483 | 505230.5 | 712.5071 | -784.543 | 586368291.2 | 1895.385 | 8100000 | 0.5797104 | 8100000 | 0.001148107 | 204446.2 | -269221.3 | 220.0876 | 19.07213 | 0 | 0 | 89.17241 | 489 | 30017.81 | 40041.84
| 2370.54 | 340.3402 | 231 | 604949.9 | 20.48585 | 0.08000003 | 1 | 782.3543 | 1.843928 | 45 | 1036.518 | 562909 | 712.507 | -784.5431 | 601598126.8 | 1948.596 | 8100000 | 0.5657269 | 8100000 | 0.0009120006 | 204442.9 | -269219.4 | 220.5042 | 21.1393 | 0 | 0 | 89.1724 | 489.2 | 30017.81 | 40041.84
| 2372.576 | 340.7567 | 231.2 | 539456.9 | 18.37187 | 0.9100003 | 1 | 8018.626 | 2.045033 | 45 | 1032.848 | 505772.6 | 712.5069 | -784.5431 | 587354124.9 | 1898.826 | 8100000 | 0.5801554 | 8100000 | 0.00114829 | 206263.5 | -269217.5 | 220.9208 | 19.07792 | 0 | 0 | 89.17238 | 489.4 | 30017.81 | 40041.84
| 2374.748 | 341.1557 | 231.4 | 540766.3 | 18.40593 | -0.3900001 | 1 | -3447.751 | 2.029841 | 45 | 1027.405 | 506923.5 | 712.5068 | -784.5431 | 588146525.3 | 1901.592 | 8100000 | 0.5800523 | 8100000 | 0.001144074 | 206063.1 | -269215.4 | 221.32 | 19.11135 | 0 | 0 | 89.17236 | 489.6 | 30017.81 | 40041.84
| 2377.021 | 341.5722 | 231.6 | 567201.6 | 19.24307 | 6.080002 | 1 | 56376.26 | 1.945082 | 45 | 1035.352 | 530082.6 | 712.5067 | -784.5431 | 594953493.9 | 1925.367 | 8100000 | 0.5741157 | 8100000 | 0.001041186 | 205332.9 | -269213.3 | 221.7367 | 19.9306 | 0 | 0 | 89.17234 | 489.8 | 30017.81 | 40041.84
| 2379.327 | 341.9886 | 231.8 | 584485.3 | 19.78999 | -3.750001 | 1 | -35682 | 1.913098 | 45 | 1043.655 | 545148.2 | 712.5067 | -784.5431 | 599281424.5 | 1940.494 | 8100000 | 0.5706644 | 8100000 | 0.0009817141 | 203898.7 | -269211.1 | 222.1533 | 20.46363 | 0 | 0 | 89.17232 | 490 | 30017.81 | 40041.84
| 2381.469 | 342.3876 | 232 | 525512.2 | 17.89779 | -2.440001 | 1 | -20997.81 | 2.093414 | 45 | 1032.383 | 493495.2 | 712.5066 | -784.5432 | 585633350.3 | 1892.82 | 8100000 | 0.5846451 | 8100000 | 0.001215831 | 203847.3 | -269209 | 222.5525 | 18.61205 | 0 | 0 | 89.1723 | 490.2 | 30017.81 | 40041.84
| 2383.454 | 342.8041 | 232.2 | 530760.4 | 18.05771 | 7.650003 | 1 | 66798.06 | 2.048236 | 45 | 1027.809 | 498120.6 | 712.5065 | -784.5432 | 587417827.3 | 1899.049 | 8100000 | 0.5835779 | 8100000 | 0.001193355 | 201514.3 | -269207.2 | 222.9691 | 18.76936 | 0 | 0 | 89.17229 | 490.4 | 30017.81 | 40041.84
| 2385.676 | 343.2031 | 232.4 | 508009.6 | 17.33104 | 6.890002 | 1 | 57665.89 | 2.125 | 45 | 1021.522 | 478029 | 712.5064 | -784.5432 | 581668604.6 | 1878.988 | 8100000 | 0.5900321 | 8100000 | 0.001304152 | 201456.4 | -269205.1 | 223.3684 | 18.05338 | 0 | 0 | 89.17227 | 490.6 | 30017.81 | 40041.84
| 2387.681 | 343.6196 | 232.6 | 500016.7 | 17.07346 | 5.910002 | 1 | 48666.78 | 2.138195 | 45 | 1010.667 | 470945.1 | 712.5063 | -784.5432 | 579741882.8 | 1872.269 | 8100000 | 0.5927113 | 8100000 | 0.001347813 | 201769.5 | -269203.2 | 223.785 | 17.79884 | 0 | 0 | 89.17225 | 490.8 | 30017.81 | 40041.84
| 2389.933 | 344.0186 | 232.8 | 555625.9 | 18.82595 | -0.7100003 | 1 | -6436.373 | 1.95748 | 45 | 1016.352 | 519958.9 | 712.5062 | -784.5432 | 595010791.1 | 1925.567 | 8100000 | 0.5781721 | 8100000 | 0.001092793 | 201024.1 | -269201 | 224.1842 | 19.5229 | 0 | 0 | 89.17223 | 491 | 30017.81 | 40041.84
| 2391.925 | 344.4177 | 233 | 497221.2 | 16.97224 | 0.5300002 | 1 | 4323.757 | 2.145793 | 45 | 1003.587 | 468464.4 | 712.5062 | -784.5432 | 579782668.8 | 1872.411 | 8100000 | 0.5940463 | 8100000 | 0.001366177 | 201381 | -269199.2 | 224.5835 | 17.6987 | 0 | 0 | 89.17221 | 491.2 | 30017.81 | 40041.84
| 2394 | 344.8168 | 233.2 | 512259.7 | 17.43803 | 1.17 | 1 | 9821.154 | 2.075027 | 45 | 998.3081 | 481790.4 | 712.5061 | -784.5433 | 584582523.2 | 1889.153 | 8100000 | 0.5898514 | 8100000 | 0.001288631 | 201986.3 | -269197.2 | 224.9827 | 18.15899 | 0 | 0 | 89.1722 | 491.4 | 30017.81 | 40041.84
| 2396.017 | 345.2332 | 233.4 | 575278.6 | 19.43229 | 0.9300003 | 1 | 8703.977 | 1.885117 | 45 | 1011.208 | 537130.5 | 712.506 | -784.5433 | 600836256.4 | 1945.931 | 8100000 | 0.5745879 | 8100000 | 0.001023003 | 203417.6 | -269195.3 | 225.3993 | 20.11521 | 0 | 0 | 89.17218 | 491.6 | 30017.81 | 40041.84
| 2398.034 | 345.6323 | 233.6 | 580970.3 | 19.60724 | 1.600001 | 1 | 15117.48 | 1.888715 | 45 | 1022.769 | 542089.1 | 712.5059 | -784.5433 | 602526320.3 | 1951.842 | 8100000 | 0.5736385 | 8100000 | 0.001004216 | 204456.5 | -269193.4 | 225.7986 | 20.28571 | 0 | 0 | 89.17216 | 491.8 | 30017.81 | 40041.84
| 2400.414 | 346.0314 | 233.8 | 567379.3 | 19.16341 | -1.19 | 1 | -11000.54 | 1.935894 | 45 | 1025.187 | 530237.8 | 712.5058 | -784.5433 | 600000034.0 | 1943.007 | 8100000 | 0.5767189 | 8100000 | 0.001054118 | 203867.8 | -269191.1 | 226.1978 | 19.85282 | 0 | 0 | 89.17214 | 492 | 30017.81 | 40041.84
| 2402.448 | 346.4478 | 234 | 530248.6 | 17.97745 | 4.090001 | 1 | 35527.49 | 2.047043 | 45 | 1019.742 | 497669.8 | 712.5058 | -784.5433 | 591247725.8 | 1912.421 | 8100000 | 0.5859605 | 8100000 | 0.001208369 | 203434.8 | -269189.2 | 226.6144 | 18.69043 | 0 | 0 | 89.17212 | 492.2 | 30017.81 | 40041.84
| 2404.695 | 346.8469 | 234.2 | 535681.3 | 18.14134 | -0.3100001 | 1 | -2716.831 | 2.029852 | 45 | 1018.326 | 502452.4 | 712.5057 | -784.5434 | 593154010.3 | 1919.08 | 8100000 | 0.5847501 | 8100000 | 0.001185347 | 202892.2 | -269187.1 | 227.0137 | 18.85155 | 0 | 0 | 89.1721 | 492.4 | 30017.81 | 40041.84
| 2406.923 | 347.2633 | 234.4 | 536710.4 | 18.16626 | 1.600001 | 1 | 14035.62 | 2.024655 | 45 | 1017.934 | 503357.7 | 712.5056 | -784.5434 | 593891560.7 | 1921.656 | 8100000 | 0.5847251 | 8100000 | 0.001182223 | 200784.4 | -269185 | 227.4303 | 18.87604 | 0 | 0 | 89.17209 | 492.6 | 30017.81 | 40041.84
| 2408.947 | 347.6624 | 234.6 | 490361.9 | 16.70486 | 5.230002 | 1 | 42248.81 | 2.159793 | 45 | 1001.098 | 462370.7 | 712.5055 | -784.5434 | 581156845.8 | 1877.203 | 8100000 | 0.5982247 | 8100000 | 0.001417898 | 201136.6 | -269183.1 | 227.8296 | 17.4339 | 0 | 0 | 89.17207 | 492.8 | 30017.81 | 40041.84
| 2410.767 | 348.0615 | 234.8 | 497378.2 | 16.91842 | 10.24 | 1 | 84508.66 | 2.093025 | 45 | 995.0058 | 468603.7 | 712.5054 | -784.5434 | 583656637.5 | 1885.923 | 8100000 | 0.5963463 | 8100000 | 0.001379758 | 202210.2 | -269181.4 | 228.2288 | 17.64544 | 0 | 0 | 89.17205 | 493 | 30017.81 | 40041.84
| 2413.037 | 348.4779 | 235 | 552336.4 | 18.6402 | 2.060001 | 1 | 18568.15 | 1.945094 | 45 | 1004.887 | 517077.1 | 712.5054 | -784.5434 | 599097209.6 | 1939.85 | 8100000 | 0.5816717 | 8100000 | 0.001120182 | 202394.2 | -269179.2 | 228.6454 | 19.34102 | 0 | 0 | 89.17203 | 493.2 | 30017.81 | 40041.84
| 2415.5 | 348.8769 | 235.2 | 603724.8 | 20.27064 | 2.100001 | 1 | 20570.75 | 1.816355 | 45 | 1019.775 | 561848.1 | 712.5053 | -784.5434 | 611169992.9 | 1982.094 | 8100000 | 0.5708345 | 8100000 | 0.0009386742 | 200437.8 | -269176.9 | 229.0447 | 20.93064 | 0 | 0 | 89.17201 | 493.4 | 30017.81 | 40041.84
| 2417.249 | 349.276 | 235.4 | 578705.1 | 19.46367 | 3.940001 | 1 | 37143.73 | 1.901516 | 45 | 1027.978 | 540116.5 | 712.5052 | -784.5435 | 606169378.1 | 1964.588 | 8100000 | 0.576202 | 8100000 | 0.001022763 | 203009.1 | -269175.2 | 229.4439 | 20.14581 | 0 | 0 | 89.172 | 493.6 | 30017.81 | 40041.84
| 2419.421 | 349.6751 | 235.6 | 537632.8 | 18.15323 | 3.350001 | 1 | 29463.21 | 2.020661 | 45 | 1018.91 | 504168.9 | 712.5051 | -784.5435 | 596743588.6 | 1931.623 | 8100000 | 0.5859721 | 8100000 | 0.001186353 | 203256.1 | -269173.2 | 229.8432 | 18.86324 | 0 | 0 | 89.17198 | 493.8 | 30017.81 | 40041.84
| 2421.638 | 350.0915 | 235.8 | 646290.6 | 21.61972 | 3.960001 | 1 | 41376.88 | 1.755585 | 45 | 1051.912 | 598534.2 | 712.505 | -784.5435 | 620665025.5 | 2015.367 | 8100000 | 0.5640587 | 8100000 | 0.0008219522 | 202516 | -269171.1 | 230.2598 | 22.23431 | 0 | 0 | 89.17196 | 494 | 30017.81 | 40041.84
| 2423.74 | 350.4906 | 236 | 539927.9 | 18.21093 | 5.780002 | 1 | 51156.12 | 2.046651 | 45 | 1039.667 | 506186.6 | 712.5049 | -784.5435 | 598248413.4 | 1936.883 | 8100000 | 0.5858613 | 8100000 | 0.001179032 | 202251.1 | -269169.1 | 230.659 | 18.91992 | 0 | 0 | 89.17194 | 494.2 | 30017.81 | 40041.84
| 2425.943 | 350.907 | 236.2 | 529613.9 | 17.87895 | 4.800002 | 1 | 41675.15 | 2.074239 | 45 | 1033.122 | 497110.6 | 712.5049 | -784.5435 | 595997401.8 | 1929.015 | 8100000 | 0.5887727 | 8100000 | 0.001226857 | 201959 | -269167 | 231.0756 | 18.59352 | 0 | 0 | 89.17192 | 494.4 | 30017.81 | 40041.84
| 2427.938 | 351.3061 | 236.4 | 511591.3 | 17.30799 | 1.720001 | 1 | 14423.7 | 2.125016 | 45 | 1021.349 | 481199.1 | 712.5048 | -784.5436 | 591390005.9 | 1912.918 | 8100000 | 0.5940346 | 8100000 | 0.001316315 | 202159.5 | -269165.1 | 231.4749 | 18.03062 | 0 | 0 | 89.17191 | 494.6 | 30017.81 | 40041.84
| 2430.325 | 351.7052 | 236.6 | 536152.8 | 18.06965 | 0.8400003 | 1 | 7358.923 | 2.039457 | 45 | 1024.086 | 502867.1 | 712.5047 | -784.5436 | 598665478.1 | 1938.341 | 8100000 | 0.587482 | 8100000 | 0.001199837 | 201991.1 | -269162.8 | 231.8742 | 18.78109 | 0 | 0 | 89.17189 | 494.8 | 30017.81 | 40041.84
| 2432.453 | 352.1216 | 236.8 | 544249 | 18.31736 | 4.920002 | 1 | 43830.21 | 1.994678 | 45 | 1019.442 | 509982.6 | 712.5046 | -784.5436 | 601202832.0 | 1947.213 | 8100000 | 0.5856952 | 8100000 | 0.001165784 | 202234.5 | -269160.8 | 232.2908 | 19.02442 | 0 | 0 | 89.17187 | 495 | 30017.81 | 40041.84
| 2434.53 | 352.5207 | 237 | 603157.2 | 20.1798 | 5.820002 | 1 | 57135.99 | 1.84115 | 45 | 1037.444 | 561356.4 | 712.5045 | -784.5436 | 615192814.0 | 1996.186 | 8100000 | 0.5730247 | 8100000 | 0.0009502641 | 202258.2 | -269158.9 | 232.69 | 20.84247 | 0 | 0 | 89.17185 | 495.2 | 30017.81 | 40041.84
| 2436.514 | 352.9198 | 237.2 | 579284.8 | 19.41165 | 2.240001 | 1 | 21113.36 | 1.92951 | 45 | 1042.417 | 540621.4 | 712.5044 | -784.5436 | 610454352.0 | 1979.588 | 8100000 | 0.5781264 | 8100000 | 0.001031365 | 203012.2 | -269157 | 233.0893 | 20.09509 | 0 | 0 | 89.17183 | 495.4 | 30017.81 | 40041.84
| 2438.783 | 353.3188 | 237.4 | 548375.7 | 18.42571 | -1.410001 | 1 | -12625.12 | 2.024666 | 45 | 1038.603 | 513604.3 | 712.5044 | -784.5436 | 603588499.6 | 1955.558 | 8100000 | 0.5853637 | 8100000 | 0.001152209 | 202959.6 | -269154.9 | 233.4885 | 19.13075 | 0 | 0 | 89.17181 | 495.6 | 30017.81 | 40041.84
| 2440.851 | 353.7353 | 237.6 | 506354.5 | 17.1038 | 3.410001 | 1 | 28347.27 | 2.144612 | 45 | 1022.17 | 476563.2 | 712.5043 | -784.5437 | 592532059.3 | 1916.907 | 8100000 | 0.5969892 | 8100000 | 0.001352975 | 200675.6 | -269152.9 | 233.9051 | 17.82884 | 0 | 0 | 89.1718 | 495.8 | 30017.81 | 40041.84
| 2443.014 | 354.1343 | 237.8 | 532117.7 | 17.90094 | 2.620001 | 1 | 22810.04 | 2.04266 | 45 | 1019.395 | 499315.9 | 712.5042 | -784.5437 | 600248344.0 | 1943.875 | 8100000 | 0.5899797 | 8100000 | 0.001226516 | 200167.8 | -269150.8 | 234.3044 | 18.61515 | 0 | 0 | 89.17178 | 496 | 30017.81 | 40041.84
| 2445.025 | 354.5334 | 238 | 549669.3 | 18.44529 | 1.400001 | 1 | 12558.25 | 1.990284 | 45 | 1023.221 | 514738.9 | 712.5041 | -784.5437 | 605223904.0 | 1961.28 | 8100000 | 0.5857888 | 8100000 | 0.001150734 | 199730.9 | -269149 | 234.7036 | 19.14996 | 0 | 0 | 89.17176 | 496.2 | 30017.81 | 40041.84
| 2446.967 | 354.9325 | 238.2 | 550587.6 | 18.46774 | 4.130001 | 1 | 37166.83 | 1.982689 | 45 | 1023.265 | 515544.1 | 712.504 | -784.5437 | 605853984.5 | 1963.484 | 8100000 | 0.5858384 | 8100000 | 0.00114819 | 201275.8 | -269147.1 | 235.1029 | 19.17197 | 0 | 0 | 89.17174 | 496.4 | 30017.81 | 40041.84
| 2448.858 | 355.3489 | 238.4 | 525035.3 | 17.66101 | 2.840001 | 1 | 24419 | 2.071049 | 45 | 1020.81 | 493074.6 | 712.504 | -784.5437 | 599497791.7 | 1941.251 | 8100000 | 0.5927444 | 8100000 | 0.00126415 | 202873.2 | -269145.4 | 235.5195 | 18.37888 | 0 | 0 | 89.17173 | 496.6 | 30017.81 | 40041.84
| 2451.542 | 355.748 | 238.6 | 495904.4 | 16.74656 | 4.610002 | 1 | 37614 | 2.140218 | 45 | 1001.675 | 467295.3 | 712.5039 | -784.5438 | 591560493.7 | 1913.513 | 8100000 | 0.6013721 | 8100000 | 0.001418623 | 200891.3 | -269142.8 | 235.9188 | 17.47523 | 0 | 0 | 89.17171 | 496.8 | 30017.81 | 40041.84
| 2453.714 | 356.1471 | 238.8 | 550999.4 | 18.45724 | 5.470002 | 1 | 49325.75 | 1.957103 | 45 | 1012.756 | 515905.1 | 712.5038 | -784.5438 | 607412701.3 | 1968.94 | 8100000 | 0.5863346 | 8100000 | 0.001150397 | 199806.6 | -269140.7 | 236.318 | 19.16168 | 0 | 0 | 89.17169 | 497 | 30017.81 | 40041.84
| 2455.506 | 356.5462 | 239 | 504087.7 | 16.98804 | 4.130001 | 1 | 34207.1 | 2.105036 | 45 | 999.8997 | 474554.7 | 712.5037 | -784.5438 | 594855390.4 | 1925.024 | 8100000 | 0.5993829 | 8100000 | 0.001376018 | 201720.6 | -269139.1 | 236.7173 | 17.71433 | 0 | 0 | 89.17167 | 497.2 | 30017.81 | 40041.84
| 2457.917 | 356.9452 | 239.2 | 471271.5 | 15.96919 | 0.1 | 1 | 773.4109 | 2.212987 | 45 | 983.8406 | 445359.7 | 712.5036 | -784.5438 | 584785062.3 | 1889.86 | 8100000 | 0.610387 | 8100000 | 0.001576086 | 200979.5 | -269136.8 | 237.1165 | 16.70311 | 0 | 0 | 89.17165 | 497.4 | 30017.81 | 40041.84
| 2459.76 | 357.3617 | 239.4 | 485245.4 | 16.39339 | 0.9200003 | 1 | 7336.725 | 2.12063 | 45 | 969.3257 | 457818.9 | 712.5035 | -784.5438 | 589815094.5 | 1907.418 | 8100000 | 0.6058876 | 8100000 | 0.001488353 | 202045.4 | -269135 | 237.5331 | 17.12489 | 0 | 0 | 89.17164 | 497.6 | 30017.81 | 40041.84
| 2461.585 | 357.7608 | 239.6 | 530821.8 | 17.80018 | 1.540001 | 1 | 13369.59 | 1.965102 | 45 | 977.7753 | 498174.6 | 712.5035 | -784.5438 | 603744445.9 | 1956.103 | 8100000 | 0.5925699 | 8100000 | 0.001245134 | 203740.3 | -269133.3 | 237.9324 | 18.51597 | 0 | 0 | 89.17162 | 497.8 | 30017.81 | 40041.84
| 2463.991 | 358.1598 | 239.8 | 569454.5 | 19.00264 | 6.080002 | 1 | 56585.8 | 1.851155 | 45 | 989.0173 | 532049.8 | 712.5034 | -784.5439 | 614077098.3 | 1992.277 | 8100000 | 0.5832489 | 8100000 | 0.001083127 | 202950.8 | -269131 | 238.3317 | 19.69572 | 0 | 0 | 89.1716 | 498 | 30017.81 | 40041.84
| 2466.082 | 358.5763 | 240 | 571425.1 | 19.05749 | -5.740002 | 1 | -53577.33 | 1.869147 | 45 | 1001.248 | 533769.6 | 712.5033 | -784.5439 | 614982034.6 | 1995.448 | 8100000 | 0.5830679 | 8100000 | 0.00107692 | 204464.3 | -269129.1 | 238.7483 | 19.74934 | 0 | 0 | 89.17158 | 498.2 | 30017.81 | 40041.84
| 2468.526 | 358.9753 | 240.2 | 540723.5 | 18.08574 | 0.7600003 | 1 | 6711.055 | 1.9751 | 45 | 999.6884 | 506885.8 | 712.5032 | -784.5439 | 607891564.2 | 1970.616 | 8100000 | 0.5905252 | 8100000 | 0.001204023 | 202926.5 | -269126.7 | 239.1475 | 18.79691 | 0 | 0 | 89.17156 | 498.4 | 30017.81 | 40041.84
| 2470.251 | 359.3918 | 240.4 | 500102.8 | 16.81995 | 6.810002 | 1 | 56153.07 | 2.088249 | 45 | 988.9487 | 471021.4 | 712.5031 | -784.5439 | 596643848.7 | 1931.274 | 8100000 | 0.6023556 | 8100000 | 0.001409192 | 204307.4 | -269125.1 | 239.5641 | 17.54794 | 0 | 0 | 89.17155 | 498.6 | 30017.81 | 40041.84
| 2472.564 | 359.7908 | 240.6 | 559383.1 | 18.65637 | 1.420001 | 1 | 12948.69 | 1.913929 | 45 | 1000.265 | 523247.8 | 712.5031 | -784.5439 | 613475579.7 | 1990.17 | 8100000 | 0.5864795 | 8100000 | 0.001127592 | 203964.1 | -269122.9 | 239.9634 | 19.35687 | 0 | 0 | 89.17153 | 498.8 | 30017.81 | 40041.84
| 2474.307 | 360.1899 | 240.8 | 577708.5 | 19.22667 | 3.180001 | 1 | 29913.73 | 1.875147 | 45 | 1011.256 | 539248.2 | 712.503 | -784.5439 | 618192000.5 | 2006.697 | 8100000 | 0.5826506 | 8100000 | 0.001058363 | 205634.8 | -269121.3 | 240.3626 | 19.9146 | 0 | 0 | 89.17151 | 499 | 30017.81 | 40041.84
| 2476.491 | 360.6064 | 241 | 555442.6 | 18.51996 | 7.390003 | 1 | 67313.5 | 1.93632 | 45 | 1013.395 | 519798.4 | 712.5029 | -784.544 | 613305304.7 | 1989.573 | 8100000 | 0.587972 | 8100000 | 0.00114624 | 205797 | -269119.2 | 240.7793 | 19.22318 | 0 | 0 | 89.17149 | 499.2 | 30017.81 | 40041.84
| 2478.886 | 361.0228 | 241.2 | 563412.2 | 18.76119 | 2.590001 | 1 | 23790.42 | 1.941518 | 45 | 1022.258 | 526771.5 | 712.5028 | -784.544 | 615796621.0 | 1998.302 | 8100000 | 0.5862695 | 8100000 | 0.001115329 | 204757.5 | -269116.9 | 241.1959 | 19.45951 | 0 | 0 | 89.17147 | 499.4 | 30017.81 | 40041.84
| 2480.845 | 361.4219 | 241.4 | 632958.6 | 20.95359 | 2.490001 | 1 | 25493.27 | 1.772796 | 45 | 1040.368 | 587082.2 | 712.5027 | -784.544 | 631273373.4 | 2052.592 | 8100000 | 0.5725283 | 8100000 | 0.0008846766 | 205470.4 | -269115.1 | 241.5951 | 21.5919 | 0 | 0 | 89.17146 | 499.6 | 30017.81 | 40041.84
| 2482.893 | 361.8383 | 241.6 | 553717.1 | 18.44445 | 8.250003 | 1 | 75031.75 | 1.995895 | 45 | 1043.681 | 518286.9 | 712.5027 | -784.544 | 614223281.1 | 1992.789 | 8100000 | 0.589099 | 8100000 | 0.001157336 | 205840.2 | -269113.2 | 242.0118 | 19.14914 | 0 | 0 | 89.17144 | 499.8 | 30017.81 | 40041.84
| 2485.086 | 362.2547 | 241.8 | 529554 | 17.685 | 3.850001 | 1 | 33394.93 | 2.066664 | 45 | 1027.95 | 497057.8 | 712.5026 | -784.544 | 608295312.8 | 1972.029 | 8100000 | 0.5955245 | 8100000 | 0.001266818 | 205804 | -269111.1 | 242.4284 | 18.40252 | 0 | 0 | 89.17142 | 500 | 30017.81 | 40041.84
| 2487.251 | 362.6538 | 242 | 525918.7 | 17.56534 | 0.6400002 | 1 | 5505.344 | 2.07746 | 45 | 1024.395 | 493853.6 | 712.5025 | -784.5441 | 607738295.4 | 1970.079 | 8100000 | 0.596727 | 8100000 | 0.001285807 | 205821.5 | -269109 | 242.8276 | 18.28457 | 0 | 0 | 89.1714 | 500.2 | 30017.81 | 40041.84
| 2489.534 | 363.0702 | 242.2 | 534259.2 | 17.81649 | -0.2600001 | 1 | -2273.353 | 2.041077 | 45 | 1021.399 | 501201 | 712.5024 | -784.5441 | 610529543.0 | 1979.852 | 8100000 | 0.5946809 | 8100000 | 0.001247405 | 203193.3 | -269106.9 | 243.2442 | 18.53203 | 0 | 0 | 89.17138 | 500.4 | 30017.81 | 40041.84
| 2491.394 | 363.4867 | 242.4 | 480390.8 | 16.15312 | -0.5900002 | 1 | -4664.446 | 2.2138 | 45 | 1002.264 | 453495.2 | 712.5023 | -784.5441 | 594536150.4 | 1923.908 | 8100000 | 0.6113786 | 8100000 | 0.001544613 | 203626.6 | -269105.1 | 243.6609 | 16.88612 | 0 | 0 | 89.17137 | 500.6 | 30017.81 | 40041.84
| 2493.574 | 363.8858 | 242.6 | 540257.5 | 17.9899 | -0.3100001 | 1 | -2738.602 | 1.989102 | 45 | 1005.887 | 506476.3 | 712.5022 | -784.5441 | 612975523.4 | 1988.418 | 8100000 | 0.5936383 | 8100000 | 0.001222599 | 203711.5 | -269103.1 | 244.0601 | 18.70267 | 0 | 0 | 89.17135 | 500.8 | 30017.81 | 40041.84
| 2495.932 | 364.3022 | 242.8 | 562054.7 | 18.66067 | 1.780001 | 1 | 16306.62 | 1.92913 | 45 | 1012.896 | 525584.7 | 712.5021 | -784.5441 | 619080254.3 | 2009.811 | 8100000 | 0.5884571 | 8100000 | 0.001130903 | 202158.5 | -269100.8 | 244.4767 | 19.36108 | 0 | 0 | 89.17133 | 501 | 30017.81 | 40041.84
| 2498.119 | 364.7013 | 243 | 622248.8 | 20.54658 | -3.240001 | 1 | -32670.04 | 1.792392 | 45 | 1035.997 | 577857.3 | 712.5021 | -784.5441 | 632967803.7 | 2058.542 | 8100000 | 0.5761767 | 8100000 | 0.0009236977 | 201624.3 | -269098.7 | 244.876 | 21.19813 | 0 | 0 | 89.17131 | 501.2 | 30017.81 | 40041.84
| 2499.88 | 365.1177 | 243.2 | 639326.9 | 21.08256 | -0.5300002 | 1 | -5476.715 | 1.778799 | 45 | 1052.689 | 592556.8 | 712.502 | -784.5442 | 636672679.8 | 2071.558 | 8100000 | 0.5734779 | 8100000 | 0.0008760071 | 202823.8 | -269097.1 | 245.2926 | 21.71647 | 0 | 0 | 89.17129 | 501.4 | 30017.81 | 40041.84
| 2502.336 | 365.5168 | 243.4 | 561283.9 | 18.61489 | 9.140003 | 1 | 84324.2 | 1.983108 | 45 | 1052.765 | 524910.6 | 712.5019 | -784.5442 | 620253592.8 | 2013.925 | 8100000 | 0.5893022 | 8100000 | 0.001137792 | 200660.5 | -269094.8 | 245.6919 | 19.31623 | 0 | 0 | 89.17127 | 501.6 | 30017.81 | 40041.84
| 2504.183 | 365.9159 | 243.6 | 521958.6 | 17.38992 | 11 | 1 | 95161.34 | 2.087861 | 45 | 1041.298 | 490360.1 | 712.5018 | -784.5442 | 610115077.3 | 1978.4 | 8100000 | 0.599749 | 8100000 | 0.001317133 | 201718.6 | -269093 | 246.0911 | 18.11151 | 0 | 0 | 89.17126 | 501.8 | 30017.81 | 40041.84
| 2506.727 | 366.3149 | 243.8 | 542791.1 | 18.02524 | 3.760001 | 1 | 33377.2 | 2.041883 | 45 | 1039.346 | 508702.3 | 712.5017 | -784.5442 | 616444577.5 | 2000.573 | 8100000 | 0.5942382 | 8100000 | 0.001219298 | 199740.4 | -269090.6 | 246.4904 | 18.73743 | 0 | 0 | 89.17124 | 502 | 30017.81 | 40041.84
| 2508.679 | 366.7227 | 244 | 526533.6 | 17.5166 | 8.550003 | 1 | 74208.61 | 2.07187 | 45 | 1034.192 | 494395.8 | 712.5017 | -784.5442 | 612375161.3 | 1986.315 | 8100000 | 0.598853 | 8100000 | 0.001297198 | 199620.8 | -269088.8 | 246.8983 | 18.23651 | 0 | 0 | 89.17122 | 502.2 | 30017.81 | 40041.84
| 2510.703 | 367.1218 | 244.2 | 516701.2 | 17.20767 | 4.010001 | 1 | 33992.32 | 2.105456 | 45 | 1023.51 | 485717.1 | 712.5016 | -784.5443 | 609949177.3 | 1977.819 | 8100000 | 0.6018892 | 8100000 | 0.001348503 | 201358.6 | -269086.9 | 247.2976 | 17.93152 | 0 | 0 | 89.1712 | 502.4 | 30017.81 | 40041.84
| 2512.787 | 367.5296 | 244.4 | 585978.5 | 19.35055 | 3.760001 | 1 | 35857.72 | 1.894351 | 45 | 1035.906 | 546446.8 | 712.5015 | -784.5443 | 628365443.6 | 2042.382 | 8100000 | 0.5848978 | 8100000 | 0.001049662 | 202059.4 | -269084.9 | 247.7055 | 20.03549 | 0 | 0 | 89.17118 | 502.6 | 30017.81 | 40041.84
| 2514.801 | 367.9113 | 244.6 | 569826.7 | 18.839 | 4.430002 | 1 | 41181.11 | 1.949127 | 45 | 1039.242 | 532374.7 | 712.5014 | -784.5443 | 624996546.9 | 2030.56 | 8100000 | 0.5886613 | 8100000 | 0.001111164 | 202816.9 | -269083 | 248.0874 | 19.53568 | 0 | 0 | 89.17117 | 502.8 | 30017.81 | 40041.84
| 2516.895 | 368.3277 | 244.8 | 652238.8 | 21.42619 | -0.8300003 | 1 | -8736.124 | 1.762012 | 45 | 1062.336 | 603632.3 | 712.5013 | -784.5443 | 642874712.7 | 2093.36 | 8100000 | 0.5729386 | 8100000 | 0.0008490668 | 203613.4 | -269081 | 248.504 | 22.04793 | 0 | 0 | 89.17115 | 503 | 30017.81 | 40041.84
| 2519.275 | 368.7355 | 245 | 570602.4 | 18.84774 | 0.1900001 | 1 | 1762.551 | 1.992709 | 45 | 1060.66 | 533051.7 | 712.5012 | -784.5443 | 626150438.5 | 2034.609 | 8100000 | 0.5888928 | 8100000 | 0.001110628 | 202236.8 | -269078.7 | 248.912 | 19.54423 | 0 | 0 | 89.17113 | 503.2 | 30017.81 | 40041.84
| 2521.383 | 369.1432 | 245.2 | 562131.3 | 18.57719 | 0.7800003 | 1 | 7143.235 | 2.0151 | 45 | 1057.758 | 525651.6 | 712.5012 | -784.5443 | 624514480.6 | 2028.869 | 8100000 | 0.5910883 | 8100000 | 0.001145619 | 201596.7 | -269076.8 | 249.3199 | 19.27928 | 0 | 0 | 89.17111 | 503.4 | 30017.81 | 40041.84
| 2523.126 | 369.5423 | 245.4 | 492203.1 | 16.42164 | 6.270002 | 1 | 50892.27 | 2.220209 | 45 | 1034.64 | 464007.3 | 712.5011 | -784.5444 | 604867162.3 | 1960.031 | 8100000 | 0.6109479 | 8100000 | 0.001495878 | 204506.5 | -269075.1 | 249.7192 | 17.15295 | 0 | 0 | 89.1711 | 503.6 | 30017.81 | 40041.84
| 2525.526 | 369.9501 | 245.6 | 513962.9 | 17.07845 | 4.300002 | 1 | 36277.74 | 2.118256 | 45 | 1024.969 | 483296.6 | 712.501 | -784.5444 | 612192861.6 | 1985.677 | 8100000 | 0.6043032 | 8100000 | 0.00137341 | 203879.6 | -269072.8 | 250.1271 | 17.80377 | 0 | 0 | 89.17108 | 503.8 | 30017.81 | 40041.84
| 2527.541 | 370.3578 | 245.8 | 566227.2 | 18.68398 | 2.040001 | 1 | 18820.64 | 1.955529 | 45 | 1034.049 | 529231.5 | 712.5009 | -784.5444 | 626826499.7 | 2036.981 | 8100000 | 0.5908459 | 8100000 | 0.00113282 | 204352.2 | -269070.9 | 250.5351 | 19.38391 | 0 | 0 | 89.17106 | 504 | 30017.81 | 40041.84
| 2529.569 | 370.7743 | 246 | 550585.2 | 18.19281 | 1.460001 | 1 | 13169.66 | 2.002909 | 45 | 1031.487 | 515542 | 712.5008 | -784.5444 | 623270506.7 | 2024.505 | 8100000 | 0.594885 | 8100000 | 0.001199447 | 204451.9 | -269069 | 250.9517 | 18.90213 | 0 | 0 | 89.17104 | 504.2 | 30017.81 | 40041.84
| 2531.755 | 371.1734 | 246.2 | 628235.4 | 20.60916 | 8.020003 | 1 | 82032.14 | 1.793602 | 45 | 1054.608 | 583016.7 | 712.5008 | -784.5444 | 641532504.5 | 2088.64 | 8100000 | 0.578573 | 8100000 | 0.0009222584 | 204056.2 | -269067 | 251.3509 | 21.25874 | 0 | 0 | 89.17102 | 504.4 | 30017.81 | 40041.84
| 2533.816 | 371.5898 | 246.4 | 559846.9 | 18.46542 | 5.070002 | 1 | 46386.36 | 1.996713 | 45 | 1048.12 | 523653.6 | 712.5007 | -784.5445 | 626551236.1 | 2036.015 | 8100000 | 0.5930717 | 8100000 | 0.001162642 | 206082 | -269065 | 251.7676 | 19.1697 | 0 | 0 | 89.17101 | 504.6 | 30017.81 | 40041.84
| 2535.929 | 371.9889 | 246.6 | 584697.4 | 19.23 | -1.22 | 1 | -11599.34 | 1.942338 | 45 | 1057.936 | 545332.7 | 712.5006 | -784.5445 | 633033583.8 | 2058.773 | 8100000 | 0.587629 | 8100000 | 0.001067059 | 207078.4 | -269063 | 252.1668 | 19.91784 | 0 | 0 | 89.17099 | 504.8 | 30017.81 | 40041.84
| 2538.191 | 372.4053 | 246.8 | 536708.5 | 17.73735 | 8.850003 | 1 | 78248.79 | 2.066683 | 45 | 1051.171 | 503356 | 712.5005 | -784.5445 | 621355629.3 | 2017.789 | 8100000 | 0.5993433 | 8100000 | 0.001267826 | 206281.6 | -269060.9 | 252.5834 | 18.45409 | 0 | 0 | 89.17097 | 505 | 30017.81 | 40041.84
| 2539.95 | 372.8218 | 247 | 561453.4 | 18.49521 | 3.070001 | 1 | 28115.86 | 1.995915 | 45 | 1047.911 | 525058.9 | 712.5004 | -784.5445 | 628235962.5 | 2041.928 | 8100000 | 0.5934423 | 8100000 | 0.00115983 | 207684.1 | -269059.2 | 253 | 19.19892 | 0 | 0 | 89.17095 | 505.2 | 30017.81 | 40041.84
| 2542.31 | 373.2382 | 247.2 | 582721.7 | 19.14667 | 4.450002 | 1 | 42242.45 | 1.937942 | 45 | 1055.152 | 543613.6 | 712.5004 | -784.5445 | 633931832.3 | 2061.928 | 8100000 | 0.5887671 | 8100000 | 0.001077915 | 207169 | -269057 | 253.4167 | 19.83647 | 0 | 0 | 89.17093 | 505.4 | 30017.81 | 40041.84
| 2544.55 | 373.6546 | 247.4 | 601407.3 | 19.72099 | 7.020003 | 1 | 68839.01 | 1.895561 | 45 | 1067.729 | 559840.4 | 712.5003 | -784.5445 | 638669447.9 | 2078.575 | 8100000 | 0.5850517 | 8100000 | 0.001013103 | 206511.2 | -269054.8 | 253.8333 | 20.39647 | 0 | 0 | 89.17091 | 505.6 | 30017.81 | 40041.84
| 2546.599 | 374.0624 | 247.6 | 539479.2 | 17.79627 | 6.400002 | 1 | 56643.17 | 2.08028 | 45 | 1057.146 | 505792.3 | 712.5002 | -784.5446 | 623858150.2 | 2026.566 | 8100000 | 0.5995953 | 8100000 | 0.00126042 | 206511.2 | -269052.9 | 254.2412 | 18.51212 | 0 | 0 | 89.1709 | 505.8 | 30017.81 | 40041.84
| 2549.088 | 374.4702 | 247.8 | 492757 | 16.36362 | 1.690001 | 1 | 13679.22 | 2.221819 | 45 | 1030.739 | 464499.5 | 712.5001 | -784.5446 | 610322353.3 | 1979.126 | 8100000 | 0.6135613 | 8100000 | 0.00151242 | 204459.4 | -269050.5 | 254.6492 | 17.09533 | 0 | 0 | 89.17088 | 506 | 30017.81 | 40041.84
| 2550.799 | 374.8866 | 248 | 516887.6 | 17.09223 | 5.610002 | 1 | 47647.17 | 2.109469 | 45 | 1028.223 | 485881.9 | 712.5 | -784.5446 | 618233150.4 | 2006.841 | 8100000 | 0.6063839 | 8100000 | 0.001376031 | 205379 | -269048.9 | 255.0658 | 17.8174 | 0 | 0 | 89.17086 | 506.2 | 30017.81 | 40041.84
| 2553.302 | 375.303 | 248.2 | 579740.1 | 19.01632 | 4.320002 | 1 | 40807.48 | 1.918754 | 45 | 1039.528 | 541017.9 | 712.4999 | -784.5446 | 635597269.6 | 2067.779 | 8100000 | 0.590473 | 8100000 | 0.001095055 | 204214.1 | -269046.6 | 255.4824 | 19.7091 | 0 | 0 | 89.17084 | 506.4 | 30017.81 | 40041.84
| 2555.021 | 375.7021 | 248.4 | 513135.2 | 16.96539 | 4.550002 | 1 | 38337.47 | 2.119466 | 45 | 1024.345 | 482564.7 | 712.4999 | -784.5446 | 617962855.6 | 2005.894 | 8100000 | 0.6079688 | 8100000 | 0.001399267 | 205402.1 | -269045 | 255.8817 | 17.69192 | 0 | 0 | 89.17083 | 506.6 | 30017.81 | 40041.84
| 2557.463 | 376.1186 | 248.6 | 547564.9 | 18.01001 | 3.970001 | 1 | 35538.16 | 2.001919 | 45 | 1027.666 | 512893.1 | 712.4998 | -784.5447 | 628339884.5 | 2042.293 | 8100000 | 0.5985909 | 8100000 | 0.001230196 | 204599.3 | -269042.6 | 256.2983 | 18.72245 | 0 | 0 | 89.1708 | 506.8 | 30017.81 | 40041.84
| 2559.246 | 376.535 | 248.8 | 575266.3 | 18.85828 | 2.460001 | 1 | 23039.25 | 1.924354 | 45 | 1033.051 | 537119.8 | 712.4997 | -784.5447 | 635757127.4 | 2068.341 | 8100000 | 0.5922624 | 8100000 | 0.001115805 | 205695.9 | -269041 | 256.7149 | 19.55455 | 0 | 0 | 89.17079 | 507 | 30017.81 | 40041.84
| 2561.507 | 376.9341 | 249 | 518004.7 | 17.09414 | 2.550001 | 1 | 21645.39 | 2.103875 | 45 | 1023.674 | 486868.8 | 712.4996 | -784.5447 | 620776507.7 | 2015.758 | 8100000 | 0.6071978 | 8100000 | 0.001377586 | 205649.1 | -269038.8 | 257.1142 | 17.81929 | 0 | 0 | 89.17077 | 507.2 | 30017.81 | 40041.84
| 2563.657 | 377.3505 | 249.2 | 508969.6 | 16.81332 | 4.070001 | 1 | 34016.1 | 2.106275 | 45 | 1009.544 | 478878.8 | 712.4995 | -784.5447 | 618451395.1 | 2007.606 | 8100000 | 0.6101539 | 8100000 | 0.001428506 | 204860.6 | -269036.8 | 257.5308 | 17.54137 | 0 | 0 | 89.17075 | 507.4 | 30017.81 | 40041.84
| 2565.719 | 377.767 | 249.4 | 537640 | 17.68033 | 6.030002 | 1 | 53172.47 | 2.002322 | 45 | 1013.558 | 504175.2 | 712.4994 | -784.5447 | 627327573.0 | 2038.74 | 8100000 | 0.6021846 | 8100000 | 0.001281627 | 205158.2 | -269034.8 | 257.9474 | 18.39792 | 0 | 0 | 89.17073 | 507.6 | 30017.81 | 40041.84
| 2567.577 | 378.1661 | 249.6 | 513058.3 | 16.92622 | 4.440002 | 1 | 37401.52 | 2.07629 | 45 | 1003.185 | 482496.7 | 712.4994 | -784.5447 | 620493482.6 | 2014.766 | 8100000 | 0.6094602 | 8100000 | 0.001408867 | 206615.5 | -269033.1 | 258.3467 | 17.65316 | 0 | 0 | 89.17072 | 507.8 | 30017.81 | 40041.84
| 2570.058 | 378.5825 | 249.8 | 543331.5 | 17.84076 | 1.540001 | 1 | 13665.38 | 1.985131 | 45 | 1009.59 | 509176.9 | 712.4993 | -784.5448 | 629815473.1 | 2047.473 | 8100000 | 0.6011007 | 8100000 | 0.001257626 | 205489.8 | -269030.7 | 258.7633 | 18.55593 | 0 | 0 | 89.1707 | 508 | 30017.81 | 40041.84
| 2572.394 | 378.9989 | 250 | 610947.6 | 19.91945 | 3.700001 | 1 | 36684.02 | 1.80561 | 45 | 1026.487 | 568098.4 | 712.4992 | -784.5448 | 646790233.6 | 2107.134 | 8100000 | 0.5859689 | 8100000 | 0.0009957509 | 204451.3 | -269028.5 | 259.1799 | 20.58954 | 0 | 0 | 89.17068 | 508.2 | 30017.81 | 40041.84
| 2574.427 | 379.4154 | 250.2 | 556271.2 | 18.22327 | 5.800002 | 1 | 52790.68 | 1.977136 | 45 | 1032.883 | 520524 | 712.4991 | -784.5448 | 634201350.1 | 2062.875 | 8100000 | 0.598257 | 8100000 | 0.001202437 | 204537.8 | -269026.6 | 259.5966 | 18.93204 | 0 | 0 | 89.17066 | 508.4 | 30017.81 | 40041.84
| 2576.776 | 379.8145 | 250.4 | 520314.6 | 17.11848 | 2.350001 | 1 | 20029.25 | 2.089887 | 45 | 1020.984 | 488908.9 | 712.499 | -784.5448 | 624636953.0 | 2029.298 | 8100000 | 0.6080563 | 8100000 | 0.001375815 | 203125 | -269024.3 | 259.9958 | 17.84336 | 0 | 0 | 89.17064 | 508.6 | 30017.81 | 40041.84
| 2578.675 | 380.2309 | 250.6 | 558725.6 | 18.2849 | 3.200001 | 1 | 29175.54 | 1.965542 | 45 | 1027.395 | 522672.4 | 712.4989 | -784.5448 | 635738623.1 | 2068.276 | 8100000 | 0.5980931 | 8100000 | 0.001194458 | 203955.7 | -269022.6 | 260.4124 | 18.99257 | 0 | 0 | 89.17062 | 508.8 | 30017.81 | 40041.84
| 2580.666 | 380.63 | 250.8 | 572615 | 18.70516 | 8.040003 | 1 | 75429.76 | 1.916764 | 45 | 1033.758 | 534807.7 | 712.4989 | -784.5449 | 639679241.7 | 2082.125 | 8100000 | 0.5950326 | 8100000 | 0.001138409 | 204053.6 | -269020.7 | 260.8117 | 19.40466 | 0 | 0 | 89.17061 | 509 | 30017.81 | 40041.84
| 2582.696 | 381.0465 | 251 | 591488.8 | 19.28049 | 1.450001 | 1 | 13930.87 | 1.900772 | 45 | 1046.617 | 551235.7 | 712.4988 | -784.5449 | 644629964.2 | 2099.534 | 8100000 | 0.5911088 | 8100000 | 0.001068084 | 204934 | -269018.8 | 261.2283 | 19.96713 | 0 | 0 | 89.17059 | 509.2 | 30017.81 | 40041.84
| 2585.025 | 381.4455 | 251.2 | 578314 | 18.866 | 2.680001 | 1 | 25227.1 | 1.941955 | 45 | 1047.842 | 539775.7 | 712.4987 | -784.5449 | 642015423.3 | 2090.338 | 8100000 | 0.5941376 | 8100000 | 0.001118474 | 203397 | -269016.6 | 261.6276 | 19.56209 | 0 | 0 | 89.17057 | 509.4 | 30017.81 | 40041.84
| 2587.338 | 381.862 | 251.4 | 591268.2 | 19.25743 | 2.380001 | 1 | 22867.78 | 1.919565 | 45 | 1057.171 | 551044.1 | 712.4986 | -784.5449 | 645604401.0 | 2102.962 | 8100000 | 0.5914798 | 8100000 | 0.001071169 | 201806.4 | -269014.4 | 262.0442 | 19.94462 | 0 | 0 | 89.17055 | 509.6 | 30017.81 | 40041.84
| 2589.164 | 382.2611 | 251.6 | 586340.5 | 19.09951 | 9.880004 | 1 | 95089.36 | 1.921165 | 45 | 1064.702 | 546761.6 | 712.4985 | -784.5449 | 644821038.5 | 2100.206 | 8100000 | 0.5928173 | 8100000 | 0.001090388 | 202785.6 | -269012.6 | 262.4435 | 19.7904 | 0 | 0 | 89.17053 | 509.8 | 30017.81 | 40041.84
| 2591.464 | 382.6775 | 251.8 | 538668.9 | 17.63207 | 7.010003 | 1 | 62006.51 | 2.075499 | 45 | 1054.547 | 505079.9 | 712.4985 | -784.5449 | 632999590.8 | 2058.654 | 8100000 | 0.6045462 | 8100000 | 0.001293331 | 202260.1 | -269010.5 | 262.8601 | 18.35036 | 0 | 0 | 89.17051 | 510 | 30017.81 | 40041.84
| 2593.868 | 383.0766 | 252 | 525764.3 | 17.23267 | 5.480002 | 1 | 47287.87 | 2.111484 | 45 | 1045.599 | 493717.5 | 712.4984 | -784.545 | 629797999.0 | 2047.411 | 8100000 | 0.6082531 | 8100000 | 0.001359014 | 199946.8 | -269008.2 | 263.2594 | 17.95622 | 0 | 0 | 89.17049 | 510.2 | 30017.81 | 40041.84
| 2595.875 | 383.4757 | 252.2 | 570221.1 | 18.58139 | 7.250003 | 1 | 67668.08 | 1.959151 | 45 | 1050.539 | 532719 | 712.4983 | -784.545 | 642345037.3 | 2091.498 | 8100000 | 0.5969933 | 8100000 | 0.00115657 | 200292.8 | -269006.3 | 263.6587 | 19.2834 | 0 | 0 | 89.17048 | 510.4 | 30017.81 | 40041.84
| 2598.292 | 383.8747 | 252.4 | 607064.8 | 19.70732 | 9.370003 | 1 | 93056.29 | 1.868791 | 45 | 1068.166 | 564739.6 | 712.4982 | -784.545 | 651591413.9 | 2124.033 | 8100000 | 0.5891341 | 8100000 | 0.001021504 | 198628.1 | -269004 | 264.0579 | 20.38317 | 0 | 0 | 89.17046 | 510.6 | 30017.81 | 40041.84
| 2600.685 | 384.2738 | 252.6 | 527810.4 | 17.27363 | 2.360001 | 1 | 20387.11 | 2.125481 | 45 | 1052.446 | 495521.4 | 712.4981 | -784.545 | 631858373.2 | 2054.646 | 8100000 | 0.6081644 | 8100000 | 0.001352713 | 196380.6 | -269001.7 | 264.4572 | 17.99668 | 0 | 0 | 89.17044 | 510.8 | 30017.81 | 40041.84
| 2602.649 | 384.6729 | 252.8 | 532516 | 17.41039 | -1.480001 | 1 | -12891.94 | 2.093495 | 45 | 1044.756 | 499666.6 | 712.498 | -784.545 | 633631259.6 | 2060.872 | 8100000 | 0.6070927 | 8100000 | 0.001330292 | 196229.6 | -268999.9 | 264.8565 | 18.13171 | 0 | 0 | 89.17043 | 511 | 30017.81 | 40041.84
| 2604.53 | 385.072 | 253 | 547544.4 | 17.86109 | 2.030001 | 1 | 18148.54 | 2.031123 | 45 | 1040.772 | 512875.1 | 712.4979 | -784.545 | 638243216.9 | 2077.077 | 8100000 | 0.6033311 | 8100000 | 0.001259575 | 195161.9 | -268998.1 | 265.2557 | 18.57593 | 0 | 0 | 89.1705 | 511.2 | 30017.81 | 40041.84
| 2606.553 | 385.4711 | 253.2 | 629807.6 | 20.38281 | 0.7000003 | 1 | 7127.682 | 1.83161 | 45 | 1068.981 | 584370.5 | 712.4979 | -784.5449 | 658258914.5 | 2147.518 | 8100000 | 0.5855919 | 8100000 | 0.0009530082 | 195692 | -268996.2 | 265.655 | 21.03943 | 0 | 0 | 89.17059 | 511.4 | 30017.81 | 40041.84
| 2608.863 | 385.8528 | 253.4 | 521928.8 | 17.07172 | -2.270001 | 1 | -19408.11 | 2.136279 | 45 | 1046.635 | 490333.8 | 712.4978 | -784.5448 | 631788754.1 | 2054.401 | 8100000 | 0.6107307 | 8100000 | 0.001389056 | 194254.9 | -268994 | 266.0369 | 17.79712 | 0 | 0 | 89.17069 | 511.6 | 30017.81 | 40041.84
| 2611.404 | 386.2519 | 253.6 | 567718.9 | 18.45344 | 4.900002 | 1 | 45413.06 | 1.980347 | 45 | 1052.937 | 530534.4 | 712.4977 | -784.5447 | 645085261.6 | 2101.136 | 8100000 | 0.598761 | 8100000 | 0.001175235 | 191861 | -268991.6 | 266.4362 | 19.15796 | 0 | 0 | 89.17079 | 511.8 | 30017.81 | 40041.84
| 2613.243 | 386.6336 | 253.8 | 526332 | 17.19134 | 1.550001 | 1 | 13349.4 | 2.111891 | 45 | 1042.459 | 494218.1 | 712.4976 | -784.5446 | 634039725.8 | 2062.307 | 8100000 | 0.609794 | 8100000 | 0.001368676 | 192116.7 | -268989.8 | 266.8181 | 17.91538 | 0 | 0 | 89.17087 | 512 | 30017.81 | 40041.84
| 2615.312 | 387.0154 | 254 | 588601.8 | 19.07992 | 6.190002 | 1 | 59426.37 | 1.914377 | 45 | 1055.121 | 548727.5 | 712.4975 | -784.5445 | 651063576.3 | 2122.175 | 8100000 | 0.5944356 | 8100000 | 0.001095483 | 192357.5 | -268987.9 | 267.2 | 19.77126 | 0 | 0 | 89.17095 | 512.2 | 30017.81 | 40041.84
| 2617.377 | 387.3971 | 254.2 | 553453.9 | 18.00001 | 4.000001 | 1 | 36168.65 | 2.02513 | 45 | 1050.101 | 518056.4 | 712.4975 | -784.5444 | 642603011.9 | 2092.405 | 8100000 | 0.602856 | 8100000 | 0.001240264 | 194373.7 | -268986 | 267.5819 | 18.71262 | 0 | 0 | 89.17104 | 512.4 | 30017.81 | 40041.84
| 2619.361 | 387.7962 | 254.4 | 607576.9 | 19.64948 | 5.150002 | 1 | 50865.18 | 1.877194 | 45 | 1063.78 | 565182.8 | 712.4974 | -784.5443 | 656312752.9 | 2140.661 | 8100000 | 0.590871 | 8100000 | 0.0010302 | 195650.6 | -268984.1 | 267.9812 | 20.32686 | 0 | 0 | 89.17112 | 512.6 | 30017.81 | 40041.84
| 2621.237 | 388.1779 | 254.6 | 561975.1 | 18.24724 | 3.730001 | 1 | 34206.19 | 2.017535 | 45 | 1060.909 | 525515.1 | 712.4973 | -784.5443 | 645667376.1 | 2103.183 | 8100000 | 0.6012042 | 8100000 | 0.001205362 | 197391.2 | -268982.3 | 268.3631 | 18.95558 | 0 | 0 | 89.1712 | 512.8 | 30017.81 | 40041.84
| 2623.636 | 388.5597 | 254.8 | 589398.8 | 19.07634 | 0.1 | 1 | 955.0307 | 1.940768 | 45 | 1064.776 | 549420.1 | 712.4972 | -784.5442 | 653058830.9 | 2129.2 | 8100000 | 0.5949841 | 8100000 | 0.001096882 | 196847.6 | -268980 | 268.745 | 19.76776 | 0 | 0 | 89.1713 | 513 | 30017.81 | 40041.84
| 2625.546 | 388.9588 | 255 | 609587.3 | 19.68994 | -0.3600001 | 1 | -3559.713 | 1.907183 | 45 | 1079.749 | 566922 | 712.4971 | -784.5441 | 658110154.0 | 2146.994 | 8100000 | 0.5910238 | 8100000 | 0.001026485 | 197444.5 | -268978.3 | 269.1443 | 20.36625 | 0 | 0 | 89.17138 | 513.2 | 30017.81 | 40041.84
| 2627.784 | 389.3578 | 255.2 | 564049.3 | 18.2892 | -1.870001 | 1 | -17193.78 | 2.03473 | 45 | 1071.945 | 527328.4 | 712.4971 | -784.544 | 647623505.9 | 2110.066 | 8100000 | 0.6012102 | 8100000 | 0.00120015 | 197145.9 | -268976.1 | 269.5435 | 18.99679 | 0 | 0 | 89.17147 | 513.4 | 30017.81 | 40041.84
| 2629.742 | 389.7569 | 255.4 | 602780.7 | 19.46633 | 6.570002 | 1 | 64522.87 | 1.916781 | 45 | 1080.967 | 561030.3 | 712.497 | -784.5439 | 657485475.7 | 2144.793 | 8100000 | 0.5927993 | 8100000 | 0.001051952 | 199241.1 | -268974.3 | 269.9428 | 20.1484 | 0 | 0 | 89.17155 | 513.6 | 30017.81 | 40041.84
| 2632.202 | 390.1386 | 255.6 | 592224.9 | 19.13403 | 3.930001 | 1 | 37856.96 | 1.965161 | 45 | 1085.534 | 551875 | 712.4969 | -784.5438 | 655593017.5 | 2138.126 | 8100000 | 0.5950927 | 8100000 | 0.001090853 | 198116.2 | -268971.9 | 270.3247 | 19.82412 | 0 | 0 | 89.17166 | 513.8 | 30017.81 | 40041.84
| 2633.919 | 390.5378 | 255.8 | 534534 | 17.377 | 5.890002 | 1 | 51647.17 | 2.127492 | 45 | 1070.8 | 501442.8 | 712.4968 | -784.5437 | 640769904.8 | 2085.959 | 8100000 | 0.6094821 | 8100000 | 0.001340396 | 199640.2 | -268970.3 | 270.724 | 18.09875 | 0 | 0 | 89.17173 | 514 | 30017.81 | 40041.84
| 2636.086 | 390.9369 | 256 | 609081.8 | 19.63796 | 2.890001 | 1 | 28555.63 | 1.907587 | 45 | 1080.497 | 566484.8 | 712.4967 | -784.5436 | 660296926.3 | 2154.701 | 8100000 | 0.5920622 | 8100000 | 0.001033418 | 200140.1 | -268968.3 | 271.1232 | 20.31564 | 0 | 0 | 89.17182 | 514.2 | 30017.81 | 40041.84
| 2638.274 | 391.3359 | 256.2 | 558219.6 | 18.07917 | -3.590001 | 1 | -32717.69 | 2.056724 | 45 | 1074.577 | 522229.6 | 712.4966 | -784.5436 | 648312762.0 | 2112.492 | 8100000 | 0.6036221 | 8100000 | 0.001231573 | 200066.4 | -268966.2 | 271.5225 | 18.79045 | 0 | 0 | 89.17191 | 514.4 | 30017.81 | 40041.84
| 2640.083 | 391.735 | 256.4 | 595798.2 | 19.21756 | 8.190003 | 1 | 79759.06 | 1.931978 | 45 | 1081.719 | 554976.7 | 712.4966 | -784.5435 | 658100655.9 | 2146.961 | 8100000 | 0.595251 | 8100000 | 0.001082218 | 200858.1 | -268964.5 | 271.9218 | 19.9057 | 0 | 0 | 89.17198 | 514.6 | 30017.81 | 40041.84
| 2642.357 | 392.1341 | 256.6 | 520862.2 | 16.94142 | 8.020003 | 1 | 68840.76 | 2.155484 | 45 | 1063.589 | 489392.4 | 712.4965 | -784.5434 | 638424653.0 | 2077.715 | 8100000 | 0.6142215 | 8100000 | 0.001417456 | 202317.2 | -268962.4 | 272.321 | 17.66821 | 0 | 0 | 89.17208 | 514.8 | 30017.81 | 40041.84
| 2644.473 | 392.5506 | 256.8 | 559009.6 | 18.08398 | 0.4100001 | 1 | 3733.874 | 2.038334 | 45 | 1064.316 | 522921 | 712.4964 | -784.5433 | 649822176.8 | 2117.804 | 8100000 | 0.6040892 | 8100000 | 0.001231906 | 201977.2 | -268960.4 | 272.7377 | 18.79518 | 0 | 0 | 89.17217 | 515 | 30017.81 | 40041.84
| 2646.237 | 392.9497 | 257 | 561363.3 | 18.15008 | -0.5900002 | 1 | -5400.584 | 2.029139 | 45 | 1063.722 | 524980 | 712.4963 | -784.5432 | 650799092.8 | 2121.243 | 8100000 | 0.6037957 | 8100000 | 0.00122284 | 204088 | -268958.7 | 273.1369 | 18.86014 | 0 | 0 | 89.17224 | 515.2 | 30017.81 | 40041.84
| 2648.313 | 393.3488 | 257.2 | 557435.4 | 18.02482 | 3.100001 | 1 | 28200.76 | 2.031139 | 45 | 1059.283 | 521543.3 | 712.4963 | -784.5431 | 650185293.7 | 2119.083 | 8100000 | 0.6049795 | 8100000 | 0.001241393 | 205381.8 | -268956.8 | 273.5362 | 18.73702 | 0 | 0 | 89.17232 | 515.4 | 30017.81 | 40041.84
| 2650.645 | 393.7652 | 257.4 | 535580.5 | 17.35902 | 3.600001 | 1 | 31554.17 | 2.092313 | 45 | 1051.536 | 502363.7 | 712.4962 | -784.543 | 644545342.5 | 2099.236 | 8100000 | 0.6109193 | 8100000 | 0.001346196 | 204677.5 | -268954.5 | 273.9528 | 18.081 | 0 | 0 | 89.17242 | 515.6 | 30017.81 | 40041.84
| 2652.694 | 394.1643 | 257.6 | 549182.5 | 17.76216 | 5.110002 | 1 | 45918.93 | 2.039137 | 45 | 1051.331 | 514312 | 712.4961 | -784.543 | 648854211.1 | 2114.397 | 8100000 | 0.6074775 | 8100000 | 0.001281636 | 204801.2 | -268952.6 | 274.3521 | 18.47854 | 0 | 0 | 89.17251 | 515.8 | 30017.81 | 40041.84
| 2654.579 | 394.5808 | 257.8 | 532388.4 | 17.25199 | 3.610001 | 1 | 31464.8 | 2.08032 | 45 | 1039.663 | 499554.2 | 712.496 | -784.5429 | 644397037.0 | 2098.715 | 8100000 | 0.6123256 | 8100000 | 0.00136521 | 206584.9 | -268950.8 | 274.7687 | 17.9753 | 0 | 0 | 89.17258 | 516 | 30017.81 | 40041.84
| 2657.139 | 394.9972 | 258 | 542963.8 | 17.5615 | 2.710001 | 1 | 24046.3 | 2.043137 | 45 | 1039.217 | 508854 | 712.4959 | -784.5428 | 648038306.2 | 2111.526 | 8100000 | 0.6095275 | 8100000 | 0.001313932 | 204380.3 | -268948.4 | 275.1854 | 18.28079 | 0 | 0 | 89.17269 | 516.2 | 30017.81 | 40041.84
| 2658.985 | 395.3963 | 258.2 | 534852.8 | 17.31279 | 6.420002 | 1 | 56363.84 | 2.049934 | 45 | 1033.372 | 501723.4 | 712.4959 | -784.5427 | 646052446.7 | 2104.538 | 8100000 | 0.6120189 | 8100000 | 0.001355454 | 205612.4 | -268946.7 | 275.5846 | 18.03536 | 0 | 0 | 89.17277 | 516.4 | 30017.81 | 40041.84
| 2661.109 | 395.8128 | 258.4 | 565882.6 | 18.24049 | 8.510003 | 1 | 79023.66 | 1.945979 | 45 | 1039.202 | 528930.5 | 712.4958 | -784.5426 | 655135196.8 | 2136.513 | 8100000 | 0.6041696 | 8100000 | 0.001212154 | 205297.1 | -268944.7 | 276.0013 | 18.94896 | 0 | 0 | 89.17286 | 516.6 | 30017.81 | 40041.84
| 2663.034 | 396.2292 | 258.6 | 552631.4 | 17.83513 | 3.660001 | 1 | 33039.23 | 2.011952 | 45 | 1041.4 | 517335.6 | 712.4957 | -784.5425 | 651949628.3 | 2125.294 | 8100000 | 0.6077605 | 8100000 | 0.001272319 | 206315.4 | -268942.8 | 276.4179 | 18.55039 | 0 | 0 | 89.17294 | 516.8 | 30017.81 | 40041.84
| 2665.556 | 396.6283 | 258.8 | 569142.6 | 18.32491 | 4.560002 | 1 | 42347.08 | 1.951178 | 45 | 1039.352 | 531777.5 | 712.4956 | -784.5424 | 656945513.4 | 2142.891 | 8100000 | 0.6037461 | 8100000 | 0.001200776 | 205252.9 | -268940.4 | 276.8172 | 19.03184 | 0 | 0 | 89.17304 | 517 | 30017.81 | 40041.84
| 2667.87 | 397.0447 | 259 | 604670.4 | 19.39562 | 6.870002 | 1 | 67694.23 | 1.865215 | 45 | 1055.611 | 562667 | 712.4955 | -784.5423 | 666166361.8 | 2175.398 | 8100000 | 0.5960144 | 8100000 | 0.001064934 | 203120.3 | -268938.2 | 277.2338 | 20.07945 | 0 | 0 | 89.17314 | 517.2 | 30017.81 | 40041.84
| 2669.568 | 397.4612 | 259.2 | 553140 | 17.8305 | 5.230002 | 1 | 47320.82 | 2.019151 | 45 | 1048.259 | 517781.3 | 712.4954 | -784.5422 | 653471163.0 | 2130.652 | 8100000 | 0.6082307 | 8100000 | 0.001273929 | 204182.6 | -268936.7 | 277.6504 | 18.54583 | 0 | 0 | 89.17321 | 517.4 | 30017.81 | 40041.84
| 2672.05 | 397.8603 | 259.4 | 596301.3 | 19.12713 | 6.610002 | 1 | 64268.3 | 1.897203 | 45 | 1059.285 | 555413.2 | 712.4953 | -784.5421 | 665101033.0 | 2171.64 | 8100000 | 0.5981952 | 8100000 | 0.001097286 | 203001.3 | -268934.3 | 278.0497 | 19.81738 | 0 | 0 | 89.17331 | 517.6 | 30017.81 | 40041.84
| 2674.072 | 398.2767 | 259.6 | 617466.3 | 19.76534 | -0.02000001 | 1 | -202.5159 | 1.870415 | 45 | 1071.647 | 573730.6 | 712.4953 | -784.5421 | 670392291.6 | 2190.309 | 8100000 | 0.594095 | 8100000 | 0.001024422 | 202794.5 | -268932.4 | 278.4663 | 20.43964 | 0 | 0 | 89.1734 | 517.8 | 30017.81 | 40041.84
| 2675.913 | 398.6758 | 259.8 | 618730.8 | 19.79793 | 8.540003 | 1 | 86197.72 | 1.864818 | 45 | 1082.478 | 574822.2 | 712.4952 | -784.542 | 671056817.1 | 2192.655 | 8100000 | 0.5941015 | 8100000 | 0.001021262 | 204136.2 | -268930.7 | 278.8656 | 20.47135 | 0 | 0 | 89.17347 | 518 | 30017.81 | 40041.84
| 2678.411 | 399.0923 | 260 | 537920.6 | 17.34753 | 0.2400001 | 1 | 2107.124 | 2.121511 | 45 | 1068.482 | 504422 | 712.4951 | -784.5419 | 651006345.9 | 2121.973 | 8100000 | 0.613039 | 8100000 | 0.001352563 | 202989.3 | -268928.3 | 279.2822 | 18.06966 | 0 | 0 | 89.17358 | 518.2 | 30017.81 | 40041.84
| 2680.342 | 399.4914 | 260.2 | 623031.8 | 19.91396 | 4.690002 | 1 | 47395.5 | 1.867618 | 45 | 1082.638 | 578532.6 | 712.495 | -784.5418 | 672978178.7 | 2199.438 | 8100000 | 0.5936171 | 8100000 | 0.001009271 | 203334.4 | -268926.5 | 279.6815 | 20.58421 | 0 | 0 | 89.17366 | 518.4 | 30017.81 | 40041.84
| 2682.582 | 399.9078 | 260.4 | 572595.7 | 18.37599 | -0.9500003 | 1 | -8857.491 | 2.022354 | 45 | 1080.099 | 534790.9 | 712.4949 | -784.5417 | 661452024.6 | 2158.773 | 8100000 | 0.6045908 | 8100000 | 0.001196147 | 202593.2 | -268924.3 | 280.0981 | 19.08197 | 0 | 0 | 89.17375 | 518.6 | 30017.81 | 40041.84
| 2684.512 | 400.3069 | 260.6 | 576091.6 | 18.47553 | 2.530001 | 1 | 23727.54 | 2.00956 | 45 | 1080.297 | 537839.2 | 712.4949 | -784.5416 | 662753638.4 | 2163.362 | 8100000 | 0.6040056 | 8100000 | 0.001182853 | 203409.5 | -268922.5 | 280.4974 | 19.17962 | 0 | 0 | 89.17383 | 518.8 | 30017.81 | 40041.84
| 2686.645 | 400.706 | 260.8 | 566201.8 | 18.17098 | 7.150003 | 1 | 66284.61 | 2.020357 | 45 | 1075.974 | 529209.3 | 712.4948 | -784.5415 | 660626570.6 | 2155.863 | 8100000 | 0.6065545 | 8100000 | 0.001225756 | 203734.9 | -268920.5 | 280.8967 | 18.88068 | 0 | 0 | 89.17392 | 519 | 30017.81 | 40041.84
| 2688.796 | 401.1225 | 261 | 570710.7 | 18.3 | 1.13 | 1 | 10498.2 | 2.024356 | 45 | 1077.899 | 533146.2 | 712.4947 | -784.5414 | 662271067.6 | 2161.661 | 8100000 | 0.6056772 | 8100000 | 0.001207718 | 203551.4 | -268918.5 | 281.3133 | 19.00739 | 0 | 0 | 89.17401 | 519.2 | 30017.81 | 40041.84
| 2690.75 | 401.5216 | 261.2 | 588604.1 | 18.83363 | 4.650002 | 1 | 44565.38 | 1.963582 | 45 | 1079.488 | 548729.4 | 712.4946 | -784.5414 | 667224344.4 | 2179.13 | 8100000 | 0.601779 | 8100000 | 0.001136536 | 204374.4 | -268916.6 | 281.7126 | 19.53043 | 0 | 0 | 89.17409 | 519.4 | 30017.81 | 40041.84
| 2692.822 | 401.938 | 261.4 | 538284.5 | 17.31684 | -0.3700001 | 1 | -3256.98 | 2.123916 | 45 | 1070.385 | 504742 | 712.4945 | -784.5413 | 654079788.2 | 2132.796 | 8100000 | 0.6145092 | 8100000 | 0.001360367 | 206839.2 | -268914.7 | 282.1292 | 18.03935 | 0 | 0 | 89.17418 | 519.6 | 30017.81 | 40041.84
| 2695.004 | 402.3371 | 261.6 | 540852.2 | 17.38694 | 3.870001 | 1 | 34241.44 | 2.094329 | 45 | 1062.603 | 506999 | 712.4945 | -784.5412 | 655296872.4 | 2137.083 | 8100000 | 0.6139769 | 8100000 | 0.001348818 | 207363.3 | -268912.6 | 282.5285 | 18.10856 | 0 | 0 | 89.17427 | 519.8 | 30017.81 | 40041.84
| 2697.154 | 402.7536 | 261.8 | 558939.3 | 17.92115 | 3.160001 | 1 | 28820.4 | 2.028357 | 45 | 1060.567 | 522859.5 | 712.4944 | -784.5411 | 660872038.0 | 2156.728 | 8100000 | 0.6094274 | 8100000 | 0.001264244 | 207729.5 | -268910.6 | 282.9451 | 18.63504 | 0 | 0 | 89.17436 | 520 | 30017.81 | 40041.84
| 2699.122 | 403.17 | 262 | 625012.1 | 19.91061 | 3.110001 | 1 | 31481.08 | 1.858828 | 45 | 1078.696 | 580239.7 | 712.4943 | -784.541 | 677477520.0 | 2215.328 | 8100000 | 0.5951047 | 8100000 | 0.00101212 | 207936.7 | -268908.7 | 283.3617 | 20.58095 | 0 | 0 | 89.17444 | 520.2 | 30017.81 | 40041.84
| 2701.24 | 403.5865 | 262.2 | 624442.7 | 19.88613 | 3.160001 | 1 | 31961.17 | 1.876422 | 45 | 1088.036 | 579748.9 | 712.4942 | -784.5409 | 677810569.8 | 2216.504 | 8100000 | 0.5954266 | 8100000 | 0.001015014 | 208276.7 | -268906.7 | 283.7784 | 20.55715 | 0 | 0 | 89.17453 | 520.4 | 30017.81 | 40041.84
| 2703.334 | 404.0029 | 262.4 | 548443.2 | 17.58929 | 0.9700003 | 1 | 8681.194 | 2.096731 | 45 | 1075.523 | 513663.5 | 712.4941 | -784.5408 | 659206290.5 | 2150.857 | 8100000 | 0.6128627 | 8100000 | 0.00131717 | 208297.4 | -268904.7 | 284.195 | 18.30819 | 0 | 0 | 89.17461 | 520.6 | 30017.81 | 40041.84
| 2705.565 | 404.4194 | 262.6 | 599666.4 | 19.12049 | 6.030002 | 1 | 58893.2 | 1.9328 | 45 | 1083.622 | 558331.5 | 712.494 | -784.5408 | 673069325.7 | 2199.759 | 8100000 | 0.6008584 | 8100000 | 0.001102893 | 206947 | -268902.6 | 284.6116 | 19.8109 | 0 | 0 | 89.17471 | 520.8 | 30017.81 | 40041.84
| 2707.484 | 404.8358 | 262.8 | 609150.4 | 19.40135 | 6.880002 | 1 | 68261.54 | 1.910809 | 45 | 1088.9 | 566544.1 | 712.494 | -784.5407 | 675697772.2 | 2209.041 | 8100000 | 0.5991374 | 8100000 | 0.001069918 | 207596.8 | -268900.8 | 285.0283 | 20.08504 | 0 | 0 | 89.17479 | 521 | 30017.81 | 40041.84
| 2709.583 | 405.2523 | 263 | 558054.7 | 17.85794 | 7.170003 | 1 | 65575.79 | 2.063947 | 45 | 1084.417 | 522085.3 | 712.4939 | -784.5406 | 663201876.0 | 2164.943 | 8100000 | 0.6110542 | 8100000 | 0.001276123 | 207785.6 | -268898.8 | 285.4449 | 18.57284 | 0 | 0 | 89.17487 | 521.2 | 30017.81 | 40041.84
| 2711.819 | 405.6687 | 263.2 | 603340.6 | 19.21145 | 1.11 | 1 | 10861.96 | 1.934001 | 45 | 1084.658 | 561515.3 | 712.4938 | -784.5405 | 675272841.7 | 2207.54 | 8100000 | 0.6007479 | 8100000 | 0.001092866 | 207514.5 | -268896.7 | 285.8615 | 19.89974 | 0 | 0 | 89.17497 | 521.4 | 30017.81 | 40041.84
| 2714.134 | 406.0852 | 263.4 | 621245.9 | 19.74563 | -0.4600002 | 1 | -4628.712 | 1.902015 | 45 | 1095.991 | 576992.3 | 712.4937 | -784.5404 | 679899919.5 | 2223.887 | 8100000 | 0.597272 | 8100000 | 0.001031836 | 206346.9 | -268894.5 | 286.2782 | 20.42046 | 0 | 0 | 89.17506 | 521.6 | 30017.81 | 40041.84
| 2716.294 | 406.5016 | 263.6 | 560760.4 | 17.91844 | 5.730002 | 1 | 52543.45 | 2.06315 | 45 | 1085.831 | 524452.7 | 712.4936 | -784.5403 | 665375998.4 | 2172.61 | 8100000 | 0.6109352 | 8100000 | 0.001267734 | 205396.2 | -268892.5 | 286.6948 | 18.63237 | 0 | 0 | 89.17515 | 521.8 | 30017.81 | 40041.84
| 2718.206 | 406.9094 | 263.8 | 635138 | 20.15388 | 8.620003 | 1 | 89160.17 | 1.848839 | 45 | 1099.859 | 588956.7 | 712.4936 | -784.5402 | 683810463.5 | 2237.709 | 8100000 | 0.5950617 | 8100000 | 0.0009891956 | 206503.8 | -268890.7 | 287.1028 | 20.81731 | 0 | 0 | 89.17523 | 522 | 30017.81 | 40041.84
| 2720.133 | 407.3172 | 264 | 684085.3 | 21.64357 | -0.6900002 | 1 | -7590.143 | 1.783266 | 45 | 1123.585 | 630810.3 | 712.4935 | -784.5401 | 693946437.1 | 2273.568 | 8100000 | 0.5869577 | 8100000 | 0.0008535576 | 208400.3 | -268888.8 | 287.5107 | 22.25726 | 0 | 0 | 89.17531 | 522.2 | 30017.81 | 40041.84
| 2722.57 | 407.7336 | 264.2 | 579308.6 | 18.45426 | 1.17 | 1 | 11023.09 | 2.053156 | 45 | 1108.643 | 540642.1 | 712.4934 | -784.54 | 671636069.1 | 2194.699 | 8100000 | 0.6070753 | 8100000 | 0.001191454 | 206519.1 | -268886.5 | 287.9273 | 19.15876 | 0 | 0 | 89.17542 | 522.4 | 30017.81 | 40041.84
| 2724.198 | 408.1501 | 264.4 | 596150.5 | 18.95537 | -0.4200002 | 1 | -4067.274 | 2.005576 | 45 | 1112.117 | 555282.3 | 712.4933 | -784.54 | 676172051.5 | 2210.716 | 8100000 | 0.6036187 | 8100000 | 0.001126235 | 208552.5 | -268885 | 288.344 | 19.64951 | 0 | 0 | 89.17548 | 522.6 | 30017.81 | 40041.84
| 2726.48 | 408.5666 | 264.6 | 542907.4 | 17.35784 | 1.880001 | 1 | 16672.71 | 2.154716 | 45 | 1095.228 | 508804.5 | 712.4932 | -784.5399 | 662385708.0 | 2162.065 | 8100000 | 0.6168107 | 8100000 | 0.001359352 | 208702.6 | -268882.8 | 288.7606 | 18.07984 | 0 | 0 | 89.17558 | 522.8 | 30017.81 | 40041.84
| 2728.573 | 408.9657 | 264.8 | 543942.8 | 17.3825 | 4.860002 | 1 | 43270.22 | 2.113933 | 45 | 1079.724 | 509713.8 | 712.4932 | -784.5398 | 663127942.6 | 2164.682 | 8100000 | 0.6167221 | 8100000 | 0.001355505 | 210776.9 | -268880.9 | 289.1599 | 18.10418 | 0 | 0 | 89.17566 | 523 | 30017.81 | 40041.84
| 2730.68 | 409.3995 | 265 | 615928.7 | 19.53045 | 2.820001 | 1 | 28154.29 | 1.913616 | 45 | 1095.184 | 572402.9 | 712.4931 | -784.5397 | 682242375.2 | 2232.166 | 8100000 | 0.6000792 | 8100000 | 0.001058296 | 211516.5 | -268878.9 | 289.5939 | 20.21089 | 0 | 0 | 89.17575 | 523.2 | 30017.81 | 40041.84
| 2732.718 | 409.8159 | 265.2 | 579884.2 | 18.44086 | 7.090003 | 1 | 67206.96 | 2.001981 | 45 | 1090.124 | 541143.4 | 712.493 | -784.5396 | 673895825.0 | 2202.678 | 8100000 | 0.6081295 | 8100000 | 0.001195163 | 212314.8 | -268876.9 | 290.0105 | 19.14561 | 0 | 0 | 89.17584 | 523.4 | 30017.81 | 40041.84
| 2734.875 | 410.2498 | 265.4 | 545542.9 | 17.41215 | 7.790003 | 1 | 69813.81 | 2.10314 | 45 | 1083.301 | 511118.6 | 712.4929 | -784.5395 | 664883598.3 | 2170.873 | 8100000 | 0.6170249 | 8100000 | 0.001351796 | 212550.5 | -268874.9 | 290.4445 | 18.13345 | 0 | 0 | 89.17593 | 523.6 | 30017.81 | 40041.84
| 2737.092 | 410.6662 | 265.6 | 535180.3 | 17.09926 | 2.950001 | 1 | 25827.09 | 2.122733 | 45 | 1065.383 | 502011.6 | 712.4928 | -784.5394 | 662249716.7 | 2161.585 | 8100000 | 0.6201078 | 8100000 | 0.001406078 | 212020.3 | -268872.8 | 290.8611 | 17.82435 | 0 | 0 | 89.17602 | 523.8 | 30017.81 | 40041.84
| 2739.361 | 411.1 | 265.8 | 599456.7 | 19.0066 | 0.6200002 | 1 | 6028.987 | 1.940008 | 45 | 1081.356 | 558149.7 | 712.4927 | -784.5393 | 680220604.4 | 2225.02 | 8100000 | 0.6043628 | 8100000 | 0.001121896 | 209409.4 | -268870.6 | 291.2951 | 19.6996 | 0 | 0 | 89.17612 | 524 | 30017.81 | 40041.84
| 2741.293 | 411.5165 | 266 | 551442.1 | 17.56857 | 2.170001 | 1 | 19531.01 | 2.074754 | 45 | 1070.321 | 516293.2 | 712.4927 | -784.5393 | 667924881.7 | 2181.602 | 8100000 | 0.6161119 | 8100000 | 0.001327114 | 209739.2 | -268868.8 | 291.7118 | 18.28776 | 0 | 0 | 89.17619 | 524.2 | 30017.81 | 40041.84
| 2743.395 | 411.9329 | 266.2 | 633971.5 | 20.03376 | 3.890001 | 1 | 39923.69 | 1.850846 | 45 | 1089.269 | 587953.5 | 712.4926 | -784.5392 | 689002167.8 | 2256.071 | 8100000 | 0.5978688 | 8100000 | 0.001005096 | 209986.3 | -268866.8 | 292.1284 | 20.70064 | 0 | 0 | 89.17628 | 524.4 | 30017.81 | 40041.84
| 2745.721 | 412.3494 | 266.4 | 576677.2 | 18.30546 | 3.580001 | 1 | 33629.82 | 2.01518 | 45 | 1085.408 | 538349.6 | 712.4925 | -784.5391 | 675810242.7 | 2209.438 | 8100000 | 0.6101556 | 8100000 | 0.001215963 | 209018.5 | -268864.6 | 292.545 | 19.01274 | 0 | 0 | 89.17638 | 524.6 | 30017.81 | 40041.84
| 2747.893 | 412.7832 | 266.6 | 593010.7 | 18.78668 | -1.950001 | 1 | -18788.77 | 1.969599 | 45 | 1087.401 | 552557.3 | 712.4924 | -784.539 | 680450686.2 | 2225.833 | 8100000 | 0.606632 | 8100000 | 0.001151112 | 208640 | -268862.6 | 292.979 | 19.48447 | 0 | 0 | 89.17647 | 524.8 | 30017.81 | 40041.84
| 2750.088 | 413.1996 | 266.8 | 620600.5 | 19.60781 | 2.120001 | 1 | 21306.86 | 1.908025 | 45 | 1099.109 | 576435.5 | 712.4923 | -784.5389 | 687493312.1 | 2250.733 | 8100000 | 0.6010235 | 8100000 | 0.001052098 | 206704.9 | -268860.5 | 293.3957 | 20.28627 | 0 | 0 | 89.17656 | 525 | 30017.81 | 40041.84
| 2752.466 | 413.6161 | 267 | 574631.5 | 18.22392 | 1.470001 | 1 | 13746.7 | 2.038373 | 45 | 1092.483 | 536566.3 | 712.4922 | -784.5388 | 676711248.3 | 2212.621 | 8100000 | 0.611215 | 8100000 | 0.001228398 | 204409.6 | -268858.2 | 293.8123 | 18.93268 | 0 | 0 | 89.17666 | 525.2 | 30017.81 | 40041.84
| 2754.375 | 414.0325 | 267.2 | 564188.3 | 17.90818 | 7.630003 | 1 | 70550.33 | 2.04837 | 45 | 1088.442 | 527449.9 | 712.4922 | -784.5387 | 674265621.4 | 2203.983 | 8100000 | 0.6140496 | 8100000 | 0.001275578 | 204968.4 | -268856.4 | 294.2289 | 18.62228 | 0 | 0 | 89.17674 | 525.4 | 30017.81 | 40041.84
| 2756.309 | 414.4317 | 267.4 | 529147.5 | 16.86836 | 5.360002 | 1 | 46525.98 | 2.154727 | 45 | 1073.255 | 496699.7 | 712.4921 | -784.5386 | 664325213.4 | 2168.904 | 8100000 | 0.6238385 | 8100000 | 0.00145151 | 205974.2 | -268854.6 | 294.6282 | 17.59587 | 0 | 0 | 89.17682 | 525.6 | 30017.81 | 40041.84
| 2758.638 | 414.8481 | 267.6 | 561806.3 | 17.82498 | 3.300001 | 1 | 30244.74 | 2.044373 | 45 | 1074.224 | 525367.5 | 712.492 | -784.5385 | 674503830.1 | 2204.825 | 8100000 | 0.6150419 | 8100000 | 0.001288951 | 205526.2 | -268852.4 | 295.0449 | 18.54039 | 0 | 0 | 89.17692 | 525.8 | 30017.81 | 40041.84
| 2760.604 | 415.2646 | 267.8 | 555880.3 | 17.64406 | 1.790001 | 1 | 16229.45 | 2.055169 | 45 | 1067.97 | 520181.7 | 712.4919 | -784.5385 | 673229310.9 | 2200.324 | 8100000 | 0.6168248 | 8100000 | 0.001317901 | 205707 | -268850.5 | 295.4615 | 18.36218 | 0 | 0 | 89.177 | 526 | 30017.81 | 40041.84
| 2762.842 | 415.6637 | 268 | 597672.1 | 18.87923 | 5.360002 | 1 | 52146.25 | 1.933619 | 45 | 1079.46 | 556602.2 | 712.4918 | -784.5384 | 684808803.4 | 2241.239 | 8100000 | 0.6069777 | 8100000 | 0.001141134 | 204982.9 | -268848.4 | 295.8608 | 19.57504 | 0 | 0 | 89.17709 | 526.2 | 30017.81 | 40041.84
| 2764.693 | 416.0801 | 268.2 | 540798 | 17.18769 | 2.130001 | 1 | 18823.16 | 2.107549 | 45 | 1067.509 | 506951.3 | 712.4918 | -784.5383 | 669640721.8 | 2187.657 | 8100000 | 0.6213483 | 8100000 | 0.001395171 | 205948.1 | -268846.7 | 296.2774 | 17.91177 | 0 | 0 | 89.17717 | 526.4 | 30017.81 | 40041.84
| 2766.737 | 416.4966 | 268.4 | 563645.2 | 17.85611 | 5.530002 | 1 | 50941.96 | 2.012389 | 45 | 1063.851 | 526975.2 | 712.4917 | -784.5382 | 676687395.5 | 2212.537 | 8100000 | 0.6154934 | 8100000 | 0.001285643 | 206986.9 | -268844.7 | 296.694 | 18.57104 | 0 | 0 | 89.17725 | 526.6 | 30017.81 | 40041.84
| 2769.026 | 416.8957 | 268.6 | 646399 | 20.32259 | 6.560002 | 1 | 68747.31 | 1.803673 | 45 | 1085.419 | 598627.2 | 712.4916 | -784.5381 | 697263310.4 | 2285.313 | 8100000 | 0.5979028 | 8100000 | 0.0009784681 | 206234.2 | -268842.6 | 297.0933 | 20.98102 | 0 | 0 | 89.17735 | 526.8 | 30017.81 | 40041.84
| 2771.249 | 417.3121 | 268.8 | 648134.8 | 20.36736 | 4.120001 | 1 | 43168.35 | 1.831263 | 45 | 1100.376 | 600115.6 | 712.4915 | -784.538 | 698120566.4 | 2288.349 | 8100000 | 0.5977651 | 8100000 | 0.0009742063 | 205711.4 | -268840.5 | 297.51 | 21.02445 | 0 | 0 | 89.17744 | 527 | 30017.81 | 40041.84
| 2773.263 | 417.7286 | 269 | 648545.7 | 20.37305 | 8.380003 | 1 | 88337.13 | 1.836062 | 45 | 1112.938 | 600467.9 | 712.4914 | -784.5379 | 698639496.8 | 2290.187 | 8100000 | 0.5979172 | 8100000 | 0.0009739433 | 207184.7 | -268838.6 | 297.9266 | 21.02996 | 0 | 0 | 89.17753 | 527.2 | 30017.81 | 40041.84
| 2775.484 | 418.1451 | 269.2 | 649663.7 | 20.39916 | 1.970001 | 1 | 20657.47 | 1.870848 | 45 | 1124.374 | 601426.1 | 712.4913 | -784.5378 | 699365339.8 | 2292.759 | 8100000 | 0.5978922 | 8100000 | 0.0009715619 | 206859.1 | -268836.5 | 298.3432 | 21.05528 | 0 | 0 | 89.17762 | 527.4 | 30017.81 | 40041.84
| 2777.747 | 418.5615 | 269.4 | 614198 | 19.32613 | 4.020001 | 1 | 40064.37 | 1.964412 | 45 | 1122.719 | 570907.8 | 712.4913 | -784.5377 | 691989010.0 | 2266.64 | 8100000 | 0.6048673 | 8100000 | 0.001088086 | 206130.6 | -268834.3 | 298.7599 | 20.01166 | 0 | 0 | 89.17771 | 527.6 | 30017.81 | 40041.84
| 2779.925 | 418.9606 | 269.6 | 572004 | 18.06415 | 3.530001 | 1 | 32907.53 | 2.090362 | 45 | 1117.307 | 534274.7 | 712.4912 | -784.5377 | 681797370.7 | 2230.593 | 8100000 | 0.6144943 | 8100000 | 0.001255728 | 205584.4 | -268832.3 | 299.1592 | 18.77569 | 0 | 0 | 89.1778 | 527.8 | 30017.81 | 40041.84
| 2782.063 | 419.3771 | 269.8 | 521526.4 | 16.57521 | 2.920001 | 1 | 24950.18 | 2.231506 | 45 | 1093.059 | 489978.6 | 712.4911 | -784.5376 | 667176760.2 | 2178.962 | 8100000 | 0.6285846 | 8100000 | 0.001512073 | 204882.3 | -268830.2 | 299.5758 | 17.30534 | 0 | 0 | 89.17789 | 528 | 30017.81 | 40041.84
| 2784.184 | 419.7935 | 270 | 585448.6 | 18.44972 | 3.720001 | 1 | 35445.19 | 2.009196 | 45 | 1097.73 | 545986 | 712.491 | -784.5375 | 686268143.0 | 2246.4 | 8100000 | 0.6117048 | 8100000 | 0.001201099 | 203486.1 | -268828.2 | 299.9924 | 19.1543 | 0 | 0 | 89.17798 | 528.2 | 30017.81 | 40041.84
| 2786.294 | 420.21 | 270.2 | 632842.9 | 19.85682 | 6.560002 | 1 | 67408.23 | 1.881248 | 45 | 1110.052 | 586982.7 | 712.4909 | -784.5374 | 698104188.4 | 2288.291 | 8100000 | 0.6019302 | 8100000 | 0.001028952 | 202822.5 | -268826.2 | 300.4091 | 20.52864 | 0 | 0 | 89.17807 | 528.4 | 30017.81 | 40041.84
| 2788.504 | 420.6091 | 270.4 | 658084.1 | 20.60839 | 9.730003 | 1 | 104226.9 | 1.832868 | 45 | 1130.371 | 608635.5 | 712.4908 | -784.5373 | 703990351.1 | 2309.148 | 8100000 | 0.5974643 | 8100000 | 0.0009524376 | 201761.8 | -268824.1 | 300.8084 | 21.258 | 0 | 0 | 89.17816 | 528.6 | 30017.81 | 40041.84
| 2790.461 | 421.0082 | 270.6 | 577965.4 | 18.20927 | -0.01 | 1 | -96.53863 | 2.074772 | 45 | 1117.654 | 539472 | 712.4908 | -784.5372 | 685628336.8 | 2244.137 | 8100000 | 0.6140472 | 8100000 | 0.001235969 | 202755.3 | -268822.3 | 301.2076 | 18.91829 | 0 | 0 | 89.17824 | 528.8 | 30017.81 | 40041.84
| 2792.495 | 421.4246 | 270.8 | 617251.6 | 19.3703 | 4.060001 | 1 | 40651.58 | 1.958419 | 45 | 1124.528 | 573545.2 | 712.4907 | -784.5371 | 695886553.2 | 2280.438 | 8100000 | 0.6055939 | 8100000 | 0.001084716 | 203319.2 | -268820.4 | 301.6243 | 20.05476 | 0 | 0 | 89.17833 | 529 | 30017.81 | 40041.84
| 2794.733 | 421.8237 | 271 | 567811.2 | 17.89689 | -1.28 | 1 | -11841.02 | 2.097165 | 45 | 1111.419 | 530615 | 712.4906 | -784.537 | 683769051.6 | 2237.563 | 8100000 | 0.6169097 | 8100000 | 0.00128305 | 202869.2 | -268818.2 | 302.0235 | 18.61117 | 0 | 0 | 89.17842 | 529.2 | 30017.81 | 40041.84
| 2796.622 | 422.2229 | 271.2 | 607801.7 | 19.07563 | 2.020001 | 1 | 19910.82 | 1.979212 | 45 | 1118.144 | 565377.4 | 712.4905 | -784.537 | 694525454.5 | 2275.618 | 8100000 | 0.60793 | 8100000 | 0.001120827 | 205751.1 | -268816.5 | 302.4228 | 19.76707 | 0 | 0 | 89.1785 | 529.4 | 30017.81 | 40041.84
| 2798.786 | 422.6393 | 271.4 | 513335.2 | 16.29293 | 5.530002 | 1 | 46659.37 | 2.251505 | 45 | 1090.203 | 482741.6 | 712.4905 | -784.5369 | 667838114.0 | 2181.296 | 8100000 | 0.632847 | 8100000 | 0.001572854 | 206055.4 | -268814.4 | 302.8395 | 17.02511 | 0 | 0 | 89.17859 | 529.6 | 30017.81 | 40041.84
| 2801.153 | 423.0558 | 271.6 | 545857.9 | 17.23389 | 5.980002 | 1 | 53484.61 | 2.111161 | 45 | 1083.879 | 511395 | 712.4904 | -784.5368 | 678766284.2 | 2219.881 | 8100000 | 0.6232716 | 8100000 | 0.001392384 | 204752.2 | -268812.2 | 303.2561 | 17.95742 | 0 | 0 | 89.17869 | 529.8 | 30017.81 | 40041.84
| 2803.183 | 423.4549 | 271.8 | 627170.1 | 19.6319 | 3.780001 | 1 | 38404.54 | 1.88965 | 45 | 1100.876 | 582099.1 | 712.4903 | -784.5367 | 700504690.8 | 2296.795 | 8100000 | 0.6044997 | 8100000 | 0.00105574 | 204923.4 | -268810.3 | 303.6554 | 20.30973 | 0 | 0 | 89.17877 | 530 | 30017.81 | 40041.84
| 2805.283 | 423.8713 | 272 | 680805.7 | 21.236 | 3.210001 | 1 | 35175.23 | 1.782093 | 45 | 1119.55 | 628020.5 | 712.4902 | -784.5366 | 712219313.0 | 2338.332 | 8100000 | 0.5951416 | 8100000 | 0.0008968264 | 204753.3 | -268808.3 | 304.072 | 21.86456 | 0 | 0 | 89.17886 | 530.2 | 30017.81 | 40041.84
| 2807.312 | 424.2878 | 272.2 | 680936.8 | 21.23292 | 4.090001 | 1 | 44856.25 | 1.819279 | 45 | 1144.234 | 628132 | 712.4901 | -784.5365 | 712687015.8 | 2339.991 | 8100000 | 0.5953354 | 8100000 | 0.000897362 | 205053.6 | -268806.4 | 304.4887 | 21.86159 | 0 | 0 | 89.17894 | 530.4 | 30017.81 | 40041.84
| 2809.25 | 424.6869 | 272.4 | 575397.2 | 18.07821 | 0.2000001 | 1 | 1870.049 | 2.09677 | 45 | 1124.818 | 537233.9 | 712.49 | -784.5364 | 688895321.3 | 2255.693 | 8100000 | 0.6164753 | 8100000 | 0.001257923 | 207073.9 | -268804.5 | 304.8879 | 18.78951 | 0 | 0 | 89.17902 | 530.6 | 30017.81 | 40041.84
| 2811.419 | 425.1034 | 272.6 | 602856.4 | 18.8829 | 5.630002 | 1 | 55232.7 | 2.006407 | 45 | 1129.662 | 561095.9 | 712.49 | -784.5363 | 696485272.9 | 2282.558 | 8100000 | 0.6103552 | 8100000 | 0.001147064 | 207664.6 | -268802.5 | 305.3046 | 19.57863 | 0 | 0 | 89.17911 | 530.8 | 30017.81 | 40041.84
| 2813.442 | 425.5025 | 272.8 | 627622.4 | 19.61265 | 4.860002 | 1 | 49458.05 | 1.936835 | 45 | 1130.73 | 582488.7 | 712.4899 | -784.5363 | 702812187.3 | 2304.972 | 8100000 | 0.6054284 | 8100000 | 0.001059317 | 208573.7 | -268800.6 | 305.7039 | 20.29099 | 0 | 0 | 89.1792 | 531 | 30017.81 | 40041.84
| 2815.644 | 425.9363 | 273 | 586905.4 | 18.39853 | 0.5000002 | 1 | 4766.437 | 2.063985 | 45 | 1127.946 | 547252.9 | 712.4898 | -784.5362 | 693318380.8 | 2271.345 | 8100000 | 0.6143444 | 8100000 | 0.001212632 | 208460.9 | -268798.5 | 306.1379 | 19.10408 | 0 | 0 | 89.17929 | 531.2 | 30017.81 | 40041.84
| 2817.923 | 426.3527 | 273.2 | 572684.9 | 17.97306 | 7.260003 | 1 | 68036.29 | 2.069984 | 45 | 1114.481 | 534868.7 | 712.4897 | -784.5361 | 689989199.7 | 2259.563 | 8100000 | 0.6179122 | 8100000 | 0.001274848 | 207293.9 | -268796.3 | 306.5545 | 18.68611 | 0 | 0 | 89.17939 | 531.4 | 30017.81 | 40041.84
| 2819.856 | 426.7692 | 273.4 | 567459.8 | 17.81432 | 2.570001 | 1 | 23765.18 | 2.092776 | 45 | 1109.29 | 530308.2 | 712.4896 | -784.536 | 688926788.4 | 2255.804 | 8100000 | 0.6194696 | 8100000 | 0.001299701 | 208806 | -268794.5 | 306.9711 | 18.5299 | 0 | 0 | 89.17947 | 531.6 | 30017.81 | 40041.84
| 2822.018 | 427.1857 | 273.6 | 596109.9 | 18.6511 | -1.780001 | 1 | -17233.48 | 2.000813 | 45 | 1109.911 | 555247.1 | 712.4896 | -784.5359 | 697048257.4 | 2284.551 | 8100000 | 0.6128495 | 8100000 | 0.001178921 | 209024 | -268792.5 | 307.3878 | 19.35171 | 0 | 0 | 89.17956 | 531.8 | 30017.81 | 40041.84
| 2824.193 | 427.6021 | 273.8 | 539712.2 | 16.9917 | 1.580001 | 1 | 13932.85 | 2.166348 | 45 | 1094.883 | 505997 | 712.4895 | -784.5358 | 681625359.3 | 2229.985 | 8100000 | 0.6273272 | 8100000 | 0.001439581 | 208589.9 | -268790.4 | 307.8044 | 17.71796 | 0 | 0 | 89.17965 | 532 | 30017.81 | 40041.84
| 2826.196 | 428.0186 | 274 | 556751.3 | 17.483 | 4.630002 | 1 | 42122.67 | 2.081982 | 45 | 1086.509 | 520944.3 | 712.4894 | -784.5357 | 687176409.7 | 2249.612 | 8100000 | 0.6228657 | 8100000 | 0.001354131 | 209086.4 | -268788.5 | 308.2211 | 18.20336 | 0 | 0 | 89.17973 | 532.2 | 30017.81 | 40041.84
| 2828.464 | 428.4351 | 274.2 | 587236.8 | 18.37021 | -1.770001 | 1 | -16898.47 | 1.996817 | 45 | 1092.293 | 547540.9 | 712.4893 | -784.5356 | 696124520.7 | 2281.28 | 8100000 | 0.6154575 | 8100000 | 0.00121837 | 208557.3 | -268786.3 | 308.6377 | 19.0763 | 0 | 0 | 89.17982 | 532.4 | 30017.81 | 40041.84
| 2830.297 | 428.8515 | 274.4 | 666246.6 | 20.71184 | 2.550001 | 1 | 27378.96 | 1.806892 | 45 | 1112.026 | 615611 | 712.4892 | -784.5356 | 714812452.0 | 2347.534 | 8100000 | 0.5999497 | 8100000 | 0.0009474529 | 209261.1 | -268784.6 | 309.0544 | 21.35814 | 0 | 0 | 89.1799 | 532.6 | 30017.81 | 40041.84
| 2832.834 | 429.268 | 274.6 | 679685.5 | 21.10612 | 4.170001 | 1 | 45659.12 | 1.806093 | 45 | 1134.127 | 627067.2 | 712.4891 | -784.5355 | 718086441.3 | 2359.158 | 8100000 | 0.5977943 | 8100000 | 0.0009112409 | 208580.9 | -268782.2 | 309.471 | 21.73922 | 0 | 0 | 89.18001 | 532.8 | 30017.81 | 40041.84
| 2834.451 | 429.6845 | 274.8 | 603838.9 | 18.84198 | 1.590001 | 1 | 15574.15 | 2.008414 | 45 | 1127.48 | 561946.8 | 712.4891 | -784.5354 | 701623790.1 | 2300.761 | 8100000 | 0.6124143 | 8100000 | 0.001155655 | 211131.4 | -268780.7 | 309.8876 | 19.53859 | 0 | 0 | 89.18007 | 533 | 30017.81 | 40041.84
| 2836.803 | 430.1009 | 275 | 563902.6 | 17.66215 | 0.5600002 | 1 | 5142.748 | 2.112374 | 45 | 1112.04 | 527200.2 | 712.489 | -784.5353 | 691458296.7 | 2264.762 | 8100000 | 0.62202 | 8100000 | 0.001326425 | 211416.4 | -268778.5 | 310.3043 | 18.38 | 0 | 0 | 89.18017 | 533.2 | 30017.81 | 40041.84
| 2838.831 | 430.5347 | 275.2 | 623454.3 | 19.40857 | 1.06 | 1 | 10694.06 | 1.939243 | 45 | 1121.292 | 578896.8 | 712.4889 | -784.5352 | 707307611.9 | 2320.909 | 8100000 | 0.6086952 | 8100000 | 0.001086224 | 211882.6 | -268776.5 | 310.7383 | 20.09208 | 0 | 0 | 89.18026 | 533.4 | 30017.81 | 40041.84
| 2840.87 | 430.9512 | 275.4 | 614620.7 | 19.14086 | 5.980002 | 1 | 59756.91 | 1.966033 | 45 | 1127.736 | 571273 | 712.4888 | -784.5351 | 705639741.6 | 2314.995 | 8100000 | 0.6107241 | 8100000 | 0.001118754 | 211889 | -268774.6 | 311.1549 | 19.83079 | 0 | 0 | 89.18034 | 533.6 | 30017.81 | 40041.84
| 2843.488 | 431.3677 | 275.6 | 610414.3 | 19.00808 | -0.7600003 | 1 | -7521.981 | 1.989225 | 45 | 1127.697 | 567637.3 | 712.4887 | -784.535 | 705211872.0 | 2313.478 | 8100000 | 0.6116852 | 8100000 | 0.001135321 | 207206.9 | -268772.1 | 311.5716 | 19.70105 | 0 | 0 | 89.18045 | 533.8 | 30017.81 | 40041.84
| 2845.497 | 431.8015 | 275.8 | 590613.9 | 18.41933 | 1.3 | 1 | 12471.72 | 2.044404 | 45 | 1124.08 | 550475.8 | 712.4887 | -784.5349 | 700609818.0 | 2297.168 | 8100000 | 0.6163223 | 8100000 | 0.001213941 | 206772.9 | -268770.2 | 312.0056 | 19.12449 | 0 | 0 | 89.18053 | 534 | 30017.81 | 40041.84
| 2847.685 | 432.2179 | 276 | 531848.9 | 16.70112 | 7.770003 | 1 | 67989.57 | 2.189148 | 45 | 1100.949 | 499079.1 | 712.4886 | -784.5348 | 683944341.6 | 2238.182 | 8100000 | 0.631949 | 8100000 | 0.001498466 | 205771.7 | -268768.2 | 312.4222 | 17.4302 | 0 | 0 | 89.18063 | 534.2 | 30017.81 | 40041.84
| 2849.652 | 432.6344 | 276.2 | 554286.9 | 17.34629 | 12.27 | 1 | 112656 | 2.069596 | 45 | 1097.115 | 518786.1 | 712.4885 | -784.5348 | 691316290.5 | 2264.259 | 8100000 | 0.6258126 | 8100000 | 0.001380933 | 206226.3 | -268766.3 | 312.8389 | 18.06844 | 0 | 0 | 89.18071 | 534.4 | 30017.81 | 40041.84
| 2851.836 | 433.0335 | 276.4 | 613091 | 19.06164 | 5.440002 | 1 | 54200.5 | 1.940047 | 45 | 1109.206 | 569951.2 | 712.4884 | -784.5347 | 707644132.9 | 2322.102 | 8100000 | 0.6119368 | 8100000 | 0.001129776 | 205989.9 | -268764.2 | 313.2381 | 19.7534 | 0 | 0 | 89.1808 | 534.6 | 30017.81 | 40041.84
| 2853.868 | 433.45 | 276.6 | 608550.2 | 18.92173 | 3.590001 | 1 | 35460.35 | 1.964438 | 45 | 1112.563 | 566025 | 712.4883 | -784.5346 | 706957736.6 | 2319.668 | 8100000 | 0.6131201 | 8100000 | 0.001147802 | 204981.6 | -268762.3 | 313.6548 | 19.61662 | 0 | 0 | 89.18088 | 534.8 | 30017.81 | 40041.84
| 2855.951 | 433.8665 | 276.8 | 592982.5 | 18.45809 | 8.720003 | 1 | 84623.95 | 1.990429 | 45 | 1111.058 | 552532.8 | 712.4882 | -784.5345 | 703440801.9 | 2307.2 | 8100000 | 0.6167775 | 8100000 | 0.001210021 | 204739.5 | -268760.3 | 314.0714 | 19.16251 | 0 | 0 | 89.18097 | 535 | 30017.81 | 40041.84
| 2858.231 | 434.2655 | 277 | 687616.8 | 21.25634 | 10.53 | 1 | 117665 | 1.764917 | 45 | 1136.378 | 633811.9 | 712.4882 | -784.5344 | 725238925.4 | 2384.567 | 8100000 | 0.5987896 | 8100000 | 0.0009007062 | 203943.5 | -268758.2 | 314.4707 | 21.88418 | 0 | 0 | 89.18106 | 535.2 | 30017.81 | 40041.84
| 2859.875 | 434.682 | 277.2 | 721446.3 | 22.26822 | 5.040002 | 1 | 58350.68 | 1.752122 | 45 | 1163.808 | 662444.1 | 712.4881 | -784.5343 | 731826514.3 | 2407.989 | 8100000 | 0.5939687 | 8100000 | 0.0008190009 | 206163.1 | -268756.6 | 314.8874 | 22.85727 | 0 | 0 | 89.18113 | 535.4 | 30017.81 | 40041.84
| 2862.488 | 435.0985 | 277.4 | 722216.3 | 22.28148 | -0.3500001 | 1 | -4048.384 | 1.784111 | 45 | 1181.654 | 663093.2 | 712.488 | -784.5342 | 732574737.9 | 2410.651 | 8100000 | 0.5939305 | 8100000 | 0.0008180384 | 204633.5 | -268754.2 | 315.304 | 22.86998 | 0 | 0 | 89.18124 | 535.6 | 30017.81 | 40041.84
| 2864.341 | 435.4976 | 277.6 | 533264.2 | 16.69834 | -5.790002 | 1 | -50655.93 | 2.277521 | 45 | 1143.548 | 500325.2 | 712.4879 | -784.5341 | 687807157.6 | 2251.843 | 8100000 | 0.6331682 | 8100000 | 0.001501833 | 206649.7 | -268752.4 | 315.7033 | 17.42744 | 0 | 0 | 89.18132 | 535.8 | 30017.81 | 40041.84
| 2866.52 | 435.9141 | 277.8 | 575395.2 | 17.91333 | -2.300001 | 1 | -21548.48 | 2.114385 | 45 | 1135.171 | 537232.1 | 712.4878 | -784.534 | 700936965.5 | 2298.327 | 8100000 | 0.6219019 | 8100000 | 0.001291187 | 206688.9 | -268750.3 | 316.1199 | 18.62735 | 0 | 0 | 89.18141 | 536 | 30017.81 | 40041.84
| 2868.846 | 436.3305 | 278 | 622504.1 | 19.28664 | -1.36 | 1 | -13707.99 | 1.976039 | 45 | 1141.075 | 578077.5 | 712.4878 | -784.534 | 713577029.1 | 2343.15 | 8100000 | 0.6114694 | 8100000 | 0.001104211 | 205644.5 | -268748.1 | 316.5366 | 19.97313 | 0 | 0 | 89.18151 | 536.2 | 30017.81 | 40041.84
| 2870.859 | 436.747 | 278.2 | 586161.8 | 18.21483 | -6.350002 | 1 | -60743.97 | 2.070003 | 45 | 1136.827 | 546606.2 | 712.4877 | -784.5339 | 704805286.9 | 2312.037 | 8100000 | 0.6196704 | 8100000 | 0.001246567 | 205715.2 | -268746.2 | 316.9532 | 18.92375 | 0 | 0 | 89.18159 | 536.4 | 30017.81 | 40041.84
| 2872.979 | 437.1461 | 278.4 | 536120.6 | 16.75778 | 1.840001 | 1 | 16126.03 | 2.199554 | 45 | 1104.865 | 502838.9 | 712.4876 | -784.5338 | 690519289.2 | 2261.439 | 8100000 | 0.6330686 | 8100000 | 0.001491497 | 206271.8 | -268744.2 | 317.3525 | 17.48634 | 0 | 0 | 89.18168 | 536.6 | 30017.81 | 40041.84
| 2874.892 | 437.5626 | 278.6 | 609120.6 | 18.87497 | 7.660003 | 1 | 76085.56 | 1.962846 | 45 | 1120.447 | 566518.4 | 712.4875 | -784.5337 | 711598432.6 | 2336.129 | 8100000 | 0.614901 | 8100000 | 0.001156523 | 206710.3 | -268742.4 | 317.7692 | 19.57087 | 0 | 0 | 89.18176 | 536.8 | 30017.81 | 40041.84
| 2876.731 | 437.9791 | 278.8 | 574120.3 | 17.84768 | 5.590002 | 1 | 52393.31 | 2.065607 | 45 | 1111.078 | 536120.6 | 712.4874 | -784.5336 | 702701314.4 | 2304.579 | 8100000 | 0.6232791 | 8100000 | 0.001303071 | 210449.2 | -268740.7 | 318.1858 | 18.56273 | 0 | 0 | 89.18183 | 537 | 30017.81 | 40041.84
| 2879.229 | 438.3868 | 279 | 637079.3 | 19.68415 | 9.010003 | 1 | 93524.65 | 1.890075 | 45 | 1128.772 | 590625.6 | 712.4874 | -784.5335 | 719207516.1 | 2363.139 | 8100000 | 0.6095415 | 8100000 | 0.001059232 | 209838.6 | -268738.3 | 318.5938 | 20.36061 | 0 | 0 | 89.18194 | 537.2 | 30017.81 | 40041.84
| 2881.671 | 438.812 | 279.2 | 609370.8 | 18.86158 | 12.6 | 1 | 126502.4 | 1.945255 | 45 | 1128.086 | 566734.8 | 712.4873 | -784.5334 | 713137724.0 | 2341.591 | 8100000 | 0.6153257 | 8100000 | 0.001158873 | 207046.9 | -268736 | 319.0191 | 19.55777 | 0 | 0 | 89.18204 | 537.4 | 30017.81 | 40041.84
| 2883.596 | 439.2284 | 279.4 | 697464.2 | 21.4631 | 7.590003 | 1 | 85462.52 | 1.791714 | 45 | 1159.335 | 642169.1 | 712.4872 | -784.5333 | 732752523.1 | 2411.283 | 8100000 | 0.5994226 | 8100000 | 0.0008854566 | 206861.8 | -268734.2 | 319.4357 | 22.08349 | 0 | 0 | 89.18212 | 537.6 | 30017.81 | 40041.84
| 2885.695 | 439.6449 | 279.6 | 569166.3 | 17.67834 | 10.78 | 1 | 101101.7 | 2.110793 | 45 | 1140.996 | 531798.2 | 712.4871 | -784.5333 | 703205886.2 | 2306.367 | 8100000 | 0.6252008 | 8100000 | 0.001330897 | 206965.4 | -268732.2 | 319.8524 | 18.39596 | 0 | 0 | 89.18221 | 537.8 | 30017.81 | 40041.84
| 2887.693 | 440.0614 | 279.8 | 595220.3 | 18.43041 | 5.840002 | 1 | 56629.9 | 2.044019 | 45 | 1137.659 | 554475.3 | 712.487 | -784.5332 | 710772705.8 | 2333.199 | 8100000 | 0.6191309 | 8100000 | 0.001218087 | 206945.7 | -268730.3 | 320.269 | 19.13537 | 0 | 0 | 89.18229 | 538 | 30017.81 | 40041.84
| 2889.765 | 440.4692 | 280 | 552172.4 | 17.17601 | 2.370001 | 1 | 21359.8 | 2.169172 | 45 | 1120.574 | 516933.3 | 712.4869 | -784.5331 | 699006716.9 | 2291.488 | 8100000 | 0.6301358 | 8100000 | 0.001416729 | 207325.7 | -268728.4 | 320.677 | 17.90022 | 0 | 0 | 89.18238 | 538.2 | 30017.81 | 40041.84
| 2891.366 | 440.8857 | 280.2 | 659229.8 | 20.30047 | 8.850003 | 1 | 94793.59 | 1.849695 | 45 | 1139.72 | 609615.4 | 712.4869 | -784.533 | 726703991.0 | 2389.774 | 8100000 | 0.6066922 | 8100000 | 0.0009948852 | 210940.5 | -268726.9 | 321.0936 | 20.95958 | 0 | 0 | 89.18244 | 538.4 | 30017.81 | 40041.84
| 2893.95 | 441.2934 | 280.4 | 618041.3 | 19.07902 | 8.200003 | 1 | 82631.8 | 1.97045 | 45 | 1141.611 | 574227 | 712.4868 | -784.5329 | 717883183.0 | 2358.436 | 8100000 | 0.6147148 | 8100000 | 0.001132956 | 209646.5 | -268724.4 | 321.5016 | 19.77038 | 0 | 0 | 89.18255 | 538.6 | 30017.81 | 40041.84
| 2896.07 | 441.7272 | 280.6 | 566804.6 | 17.58152 | -0.3900001 | 1 | -3603.033 | 2.123192 | 45 | 1123.091 | 529735.9 | 712.4867 | -784.5328 | 704674626.2 | 2311.573 | 8100000 | 0.6268528 | 8100000 | 0.001348367 | 209030.3 | -268722.4 | 321.9356 | 18.30052 | 0 | 0 | 89.18264 | 538.8 | 30017.81 | 40041.84
| 2898.118 | 442.1437 | 280.8 | 599788.4 | 18.53339 | 3.480001 | 1 | 33909.6 | 2.022831 | 45 | 1130.121 | 558437.2 | 712.4866 | -784.5327 | 714167004.7 | 2345.243 | 8100000 | 0.6191041 | 8100000 | 0.00120528 | 208965.5 | -268720.5 | 322.3523 | 19.23634 | 0 | 0 | 89.18272 | 539 | 30017.81 | 40041.84
| 2900.287 | 442.5602 | 281 | 601954.2 | 18.59013 | 8.950003 | 1 | 88117.82 | 1.990844 | 45 | 1127.666 | 560314.3 | 712.4865 | -784.5326 | 715192221.7 | 2348.882 | 8100000 | 0.6187989 | 8100000 | 0.00119775 | 209890.4 | -268718.4 | 322.7689 | 19.29196 | 0 | 0 | 89.18281 | 539.2 | 30017.81 | 40041.84
| 2902.273 | 442.9767 | 281.2 | 664406.2 | 20.41788 | 5.040002 | 1 | 54081.76 | 1.866092 | 45 | 1148.832 | 614039.4 | 712.4865 | -784.5326 | 730206747.2 | 2402.228 | 8100000 | 0.6066455 | 8100000 | 0.0009840885 | 211286.6 | -268716.5 | 323.1856 | 21.07343 | 0 | 0 | 89.1829 | 539.4 | 30017.81 | 40041.84
| 2904.256 | 443.3931 | 281.4 | 558737.2 | 17.32665 | -2.240001 | 1 | -20416.72 | 2.160381 | 45 | 1128.361 | 522682.6 | 712.4864 | -784.5325 | 703972285.0 | 2309.084 | 8100000 | 0.6298446 | 8100000 | 0.001392818 | 213077.8 | -268714.7 | 323.6022 | 18.04905 | 0 | 0 | 89.18298 | 539.6 | 30017.81 | 40041.84
| 2906.556 | 443.827 | 281.6 | 611624 | 18.85387 | -1.29 | 1 | -12790.78 | 1.986848 | 45 | 1128.614 | 568683.2 | 712.4863 | -784.5324 | 718975953.3 | 2362.316 | 8100000 | 0.6173043 | 8100000 | 0.001163497 | 212721.3 | -268712.5 | 324.0362 | 19.55022 | 0 | 0 | 89.18308 | 539.8 | 30017.81 | 40041.84
| 2908.598 | 444.2434 | 281.8 | 640671.7 | 19.6983 | 0.6300002 | 1 | 6517.32 | 1.92967 | 45 | 1144.223 | 593711.9 | 712.4862 | -784.5323 | 726358396.6 | 2388.546 | 8100000 | 0.6116036 | 8100000 | 0.001061379 | 212765.7 | -268710.6 | 324.4529 | 20.37438 | 0 | 0 | 89.18316 | 540 | 30017.81 | 40041.84
| 2910.606 | 444.6773 | 282 | 590488.2 | 18.22727 | 0.9300003 | 1 | 8918.839 | 2.06402 | 45 | 1134.498 | 550366.6 | 712.4861 | -784.5322 | 714325347.5 | 2345.805 | 8100000 | 0.6225136 | 8100000 | 0.001250671 | 213265.4 | -268708.7 | 324.8869 | 18.93597 | 0 | 0 | 89.18324 | 540.2 | 30017.81 | 40041.84
| 2912.817 | 445.0937 | 282.2 | 578263.1 | 17.86685 | 5.140002 | 1 | 48476.48 | 2.076416 | 45 | 1123.596 | 539731.4 | 712.4861 | -784.5321 | 711431487.2 | 2335.536 | 8100000 | 0.6256312 | 8100000 | 0.001305333 | 213444.2 | -268706.6 | 325.3035 | 18.58161 | 0 | 0 | 89.18334 | 540.4 | 30017.81 | 40041.84
| 2914.941 | 445.5275 | 282.4 | 654251.4 | 20.07779 | 7.610003 | 1 | 80771.9 | 1.870095 | 45 | 1140.652 | 605355.7 | 712.486 | -784.532 | 730764335.2 | 2404.211 | 8100000 | 0.6096734 | 8100000 | 0.001020718 | 213182.7 | -268704.5 | 325.7375 | 20.74342 | 0 | 0 | 89.18342 | 540.6 | 30017.81 | 40041.84
| 2917.205 | 445.9527 | 282.6 | 661680.9 | 20.28928 | 6.920002 | 1 | 74144.07 | 1.874894 | 45 | 1153.827 | 611710.9 | 712.4859 | -784.5319 | 732877385.9 | 2411.728 | 8100000 | 0.6084956 | 8100000 | 0.0009988776 | 212087.5 | -268702.4 | 326.1629 | 20.94871 | 0 | 0 | 89.18352 | 540.8 | 30017.81 | 40041.84
| 2919.331 | 446.3778 | 282.8 | 532894.7 | 16.54629 | 4.680002 | 1 | 40865.03 | 2.244755 | 45 | 1124.365 | 500000 | 712.4858 | -784.5319 | 698895742.7 | 2291.095 | 8100000 | 0.6386902 | 8100000 | 0.001541489 | 211529.3 | -268700.4 | 326.5882 | 17.27665 | 0 | 0 | 89.18361 | 541 | 30017.81 | 40041.84
| 2921.432 | 446.8117 | 283 | 585466 | 18.05115 | -0.3000001 | 1 | -2857.294 | 2.056827 | 45 | 1121.432 | 546001.2 | 712.4857 | -784.5318 | 715240193.1 | 2349.053 | 8100000 | 0.6247016 | 8100000 | 0.001278326 | 211429.3 | -268698.4 | 327.0222 | 18.76291 | 0 | 0 | 89.1837 | 541.2 | 30017.81 | 40041.84
| 2923.815 | 447.2281 | 283.2 | 626056.2 | 19.22351 | 3.910001 | 1 | 39663.87 | 1.950867 | 45 | 1134.837 | 581139.4 | 712.4856 | -784.5317 | 726218082.8 | 2388.047 | 8100000 | 0.6158317 | 8100000 | 0.001118982 | 207976.4 | -268696.1 | 327.4388 | 19.91151 | 0 | 0 | 89.1838 | 541.4 | 30017.81 | 40041.84
| 2925.968 | 447.6446 | 283.4 | 631097 | 19.36419 | 7.390003 | 1 | 75832.45 | 1.934474 | 45 | 1140.553 | 585480.4 | 712.4855 | -784.5316 | 727888159.2 | 2393.984 | 8100000 | 0.6149909 | 8100000 | 0.001102203 | 205599.4 | -268694.1 | 327.8555 | 20.04879 | 0 | 0 | 89.18389 | 541.6 | 30017.81 | 40041.84
| 2928.421 | 448.061 | 283.6 | 573257.1 | 17.67882 | 7.580003 | 1 | 71136.2 | 2.088817 | 45 | 1126.49 | 535367.8 | 712.4855 | -784.5315 | 713314030.1 | 2342.216 | 8100000 | 0.62814 | 8100000 | 0.001337085 | 203042.5 | -268691.7 | 328.2722 | 18.39643 | 0 | 0 | 89.18399 | 541.8 | 30017.81 | 40041.84
| 2930.742 | 448.4601 | 283.8 | 568069 | 17.52295 | 4.360002 | 1 | 40410.81 | 2.104812 | 45 | 1118.905 | 530840.1 | 712.4854 | -784.5314 | 712311041.8 | 2338.657 | 8100000 | 0.6295847 | 8100000 | 0.001362832 | 200898.3 | -268689.5 | 328.6715 | 18.24276 | 0 | 0 | 89.18409 | 542 | 30017.81 | 40041.84
| 2932.749 | 448.8766 | 284 | 567055.1 | 17.48849 | 6.510002 | 1 | 60382.36 | 2.081622 | 45 | 1108.681 | 529954.7 | 712.4853 | -784.5313 | 712423088.2 | 2339.055 | 8100000 | 0.6300703 | 8100000 | 0.00136898 | 201102 | -268687.6 | 329.0881 | 18.20877 | 0 | 0 | 89.18417 | 542.2 | 30017.81 | 40041.84
| 2935.168 | 449.2931 | 284.2 | 638211.5 | 19.54321 | 8.230003 | 1 | 85450.88 | 1.885296 | 45 | 1125.45 | 591598.6 | 712.4852 | -784.5312 | 731598056.8 | 2407.177 | 8100000 | 0.6141256 | 8100000 | 0.001081736 | 195854.6 | -268685.3 | 329.5048 | 20.22334 | 0 | 0 | 89.18427 | 542.4 | 30017.81 | 40041.84
| 2937.395 | 449.6748 | 284.4 | 603876.2 | 18.53729 | 6.210002 | 1 | 61061.83 | 1.986859 | 45 | 1121.596 | 561979.2 | 712.4851 | -784.5311 | 723646981.1 | 2378.909 | 8100000 | 0.6214008 | 8100000 | 0.00120927 | 192877.3 | -268683.2 | 329.8867 | 19.24017 | 0 | 0 | 89.18436 | 542.6 | 30017.81 | 40041.84
| 2938.971 | 450.074 | 284.6 | 587287.6 | 18.05369 | 11.12 | 1 | 107473.7 | 2.01165 | 45 | 1121.018 | 547585.1 | 712.485 | -784.531 | 719506594.5 | 2364.201 | 8100000 | 0.6255314 | 8100000 | 0.001279685 | 195239.6 | -268681.8 | 330.286 | 18.7654 | 0 | 0 | 89.18443 | 542.8 | 30017.81 | 40041.84
| 2941.147 | 450.4731 | 284.8 | 596694.9 | 18.31903 | 4.480002 | 1 | 43479.66 | 2.01445 | 45 | 1121.386 | 555754.7 | 712.485 | -784.5309 | 722528955.6 | 2374.937 | 8100000 | 0.6234672 | 8100000 | 0.001240752 | 195705 | -268679.7 | 330.6853 | 19.02607 | 0 | 0 | 89.18452 | 543 | 30017.81 | 40041.84
| 2943.237 | 450.8548 | 285 | 574208.1 | 17.66512 | -1.860001 | 1 | -17389.79 | 2.075228 | 45 | 1111.689 | 536197.1 | 712.4849 | -784.5309 | 716733581.9 | 2354.354 | 8100000 | 0.629041 | 8100000 | 0.001340969 | 196091 | -268677.7 | 331.0672 | 18.38293 | 0 | 0 | 89.1846 | 543.2 | 30017.81 | 40041.84
| 2945.271 | 451.254 | 285.2 | 606717.8 | 18.597 | -5.840002 | 1 | -57654.08 | 1.971667 | 45 | 1117.138 | 564439.3 | 712.4848 | -784.5308 | 726049903.1 | 2387.449 | 8100000 | 0.6215192 | 8100000 | 0.001202177 | 196349 | -268675.8 | 331.4665 | 19.29869 | 0 | 0 | 89.18469 | 543.4 | 30017.81 | 40041.84
| 2947.346 | 451.6357 | 285.4 | 577935 | 17.76085 | -0.6900002 | 1 | -6489.806 | 2.060835 | 45 | 1110.172 | 539445.6 | 712.4847 | -784.5307 | 718674983.8 | 2361.248 | 8100000 | 0.6284283 | 8100000 | 0.001326023 | 197596.8 | -268673.9 | 331.8484 | 18.47724 | 0 | 0 | 89.18478 | 543.6 | 30017.81 | 40041.84
| 2949.393 | 452.0348 | 285.6 | 568011.3 | 17.47055 | 5.050002 | 1 | 46833.02 | 2.07483 | 45 | 1103.956 | 530789.8 | 712.4846 | -784.5306 | 716219091.8 | 2352.528 | 8100000 | 0.6311404 | 8100000 | 0.001373974 | 198542.3 | -268671.9 | 332.2477 | 18.19108 | 0 | 0 | 89.18486 | 543.8 | 30017.81 | 40041.84
| 2951.299 | 452.434 | 285.8 | 589041.8 | 18.06951 | 4.490002 | 1 | 43055.33 | 2.010855 | 45 | 1105.997 | 549109.9 | 712.4846 | -784.5305 | 722613078.4 | 2375.236 | 8100000 | 0.6261082 | 8100000 | 0.001278744 | 199797.3 | -268670.2 | 332.647 | 18.78095 | 0 | 0 | 89.18494 | 544 | 30017.81 | 40041.84
| 2953.675 | 452.8331 | 286 | 630228.2 | 19.25397 | 2.380001 | 1 | 24267.96 | 1.906494 | 45 | 1114.255 | 584732.5 | 712.4845 | -784.5304 | 733736295.0 | 2414.783 | 8100000 | 0.6171605 | 8100000 | 0.001118055 | 199624.4 | -268667.9 | 333.0463 | 19.94124 | 0 | 0 | 89.18504 | 544.2 | 30017.81 | 40041.84
| 2955.626 | 453.2322 | 286.2 | 664378.6 | 20.2445 | 0.01 | 1 | 104.5091 | 1.844118 | 45 | 1130.871 | 614015.8 | 712.4844 | -784.5303 | 741939363.2 | 2443.983 | 8100000 | 0.610875 | 8100000 | 0.001006955 | 200013.9 | -268666.1 | 333.4456 | 20.90527 | 0 | 0 | 89.18512 | 544.4 | 30017.81 | 40041.84
| 2957.639 | 453.6313 | 286.4 | 606191.1 | 18.54591 | 2.130001 | 1 | 20944.34 | 2.00246 | 45 | 1128.563 | 563983.4 | 712.4843 | -784.5303 | 728565209.1 | 2396.391 | 8100000 | 0.6226365 | 8100000 | 0.001210611 | 200691.3 | -268664.2 | 333.8449 | 19.24863 | 0 | 0 | 89.1852 | 544.6 | 30017.81 | 40041.84
| 2959.881 | 454.0304 | 286.6 | 588053.1 | 18.01677 | 3.820001 | 1 | 36552.09 | 2.042446 | 45 | 1120.66 | 548250.6 | 712.4842 | -784.5302 | 724182520.5 | 2380.813 | 8100000 | 0.6269558 | 8100000 | 0.001287575 | 201106.1 | -268662 | 334.2442 | 18.7291 | 0 | 0 | 89.1853 | 544.8 | 30017.81 | 40041.84
| 2961.87 | 454.4295 | 286.8 | 610349.5 | 18.65372 | 7.590003 | 1 | 75523.63 | 1.968474 | 45 | 1125.586 | 567581.3 | 712.4842 | -784.5301 | 730554425.0 | 2403.465 | 8100000 | 0.6220338 | 8100000 | 0.001196272 | 202234.9 | -268660.2 | 334.6435 | 19.35427 | 0 | 0 | 89.18538 | 545 | 30017.81 | 40041.84
| 2963.869 | 454.8287 | 287 | 586954 | 17.97422 | 4.000001 | 1 | 38213.22 | 2.052844 | 45 | 1124.64 | 547295.1 | 712.4841 | -784.53 | 724712711.0 | 2382.697 | 8100000 | 0.6275986 | 8100000 | 0.001294674 | 203244 | -268658.3 | 335.0428 | 18.68726 | 0 | 0 | 89.18546 | 545.2 | 30017.81 | 40041.84
| 2965.857 | 455.2278 | 287.2 | 548191.8 | 16.8616 | 3.990001 | 1 | 35756.14 | 2.153607 | 45 | 1106.748 | 513443 | 712.484 | -784.5299 | 713547445.1 | 2343.045 | 8100000 | 0.6379783 | 8100000 | 0.00148554 | 204707.4 | -268656.4 | 335.4421 | 17.58918 | 0 | 0 | 89.18554 | 545.4 | 30017.81 | 40041.84
| 2968.186 | 455.6442 | 287.4 | 617210.5 | 18.83356 | 3.270001 | 1 | 32719.74 | 1.949683 | 45 | 1118.454 | 573509.7 | 712.4839 | -784.5298 | 733660281.0 | 2414.513 | 8100000 | 0.6210562 | 8100000 | 0.001172951 | 204065.5 | -268654.2 | 335.8587 | 19.53036 | 0 | 0 | 89.18564 | 545.6 | 30017.81 | 40041.84
| 2970.063 | 456.0434 | 287.6 | 550782.2 | 16.92435 | 4.190001 | 1 | 37721.23 | 2.135615 | 45 | 1102.64 | 515714.7 | 712.4839 | -784.5297 | 715244716.0 | 2349.069 | 8100000 | 0.6376047 | 8100000 | 0.001474236 | 204927.3 | -268652.4 | 336.258 | 17.65131 | 0 | 0 | 89.18572 | 545.8 | 30017.81 | 40041.84
| 2972.029 | 456.4599 | 287.8 | 592799.6 | 18.1196 | 5.270002 | 1 | 50875.61 | 1.99007 | 45 | 1102.361 | 552374 | 712.4838 | -784.5297 | 728039926.8 | 2394.524 | 8100000 | 0.6269709 | 8100000 | 0.001273818 | 206604.9 | -268650.6 | 336.6747 | 18.83019 | 0 | 0 | 89.1858 | 546 | 30017.81 | 40041.84
| 2974.096 | 456.8763 | 288 | 629665.7 | 19.1769 | 4.460002 | 1 | 45507.24 | 1.905701 | 45 | 1115.285 | 584248.2 | 712.4837 | -784.5296 | 737986037.6 | 2429.907 | 8100000 | 0.6190853 | 8100000 | 0.001130054 | 207510.5 | -268648.6 | 337.0913 | 19.866 | 0 | 0 | 89.18589 | 546.2 | 30017.81 | 40041.84
| 2976.051 | 457.2755 | 288.2 | 592187.7 | 18.09098 | -1.560001 | 1 | -15009.96 | 2.012063 | 45 | 1109.175 | 551842.7 | 712.4836 | -784.5295 | 728712917.3 | 2396.916 | 8100000 | 0.6275111 | 8100000 | 0.001278733 | 209057.5 | -268646.8 | 337.4906 | 18.80206 | 0 | 0 | 89.18597 | 546.4 | 30017.81 | 40041.84
| 2978.097 | 457.6919 | 288.4 | 654973.7 | 19.89975 | 8.300003 | 1 | 88285.08 | 1.841326 | 45 | 1126.147 | 605974 | 712.4835 | -784.5294 | 744751683.1 | 2454.001 | 8100000 | 0.6145564 | 8100000 | 0.001046276 | 209996.7 | -268644.9 | 337.9072 | 20.57039 | 0 | 0 | 89.18605 | 546.6 | 30017.81 | 40041.84
| 2980.104 | 458.1084 | 288.6 | 647998.3 | 19.69084 | 5.490002 | 1 | 57589.68 | 1.888909 | 45 | 1137.077 | 599998.5 | 712.4835 | -784.5293 | 743596248.2 | 2449.885 | 8100000 | 0.6160714 | 8100000 | 0.001069895 | 210834.9 | -268643 | 338.3239 | 20.36712 | 0 | 0 | 89.18614 | 546.8 | 30017.81 | 40041.84
| 2982.534 | 458.5422 | 288.8 | 571343 | 17.47718 | 1.850001 | 1 | 17210.49 | 2.10923 | 45 | 1124.623 | 533698 | 712.4834 | -784.5292 | 724124854.9 | 2380.608 | 8100000 | 0.6332364 | 8100000 | 0.001377546 | 209754.1 | -268640.6 | 338.7579 | 18.19762 | 0 | 0 | 89.18624 | 547 | 30017.81 | 40041.84
| 2984.414 | 458.9587 | 289 | 564674.3 | 17.28252 | 0.9100003 | 1 | 8369.691 | 2.114029 | 45 | 1114.424 | 527874.7 | 712.4833 | -784.5291 | 722497567.0 | 2374.825 | 8100000 | 0.6352391 | 8100000 | 0.001411556 | 212316.2 | -268638.9 | 339.1746 | 18.00546 | 0 | 0 | 89.18631 | 547.2 | 30017.81 | 40041.84
| 2986.536 | 459.3752 | 289.2 | 589849.3 | 17.99522 | -0.01 | 1 | -98.34318 | 2.02926 | 45 | 1114.119 | 549811.5 | 712.4832 | -784.5291 | 730264848.4 | 2402.435 | 8100000 | 0.6290529 | 8100000 | 0.00129481 | 212709.5 | -268636.9 | 339.5912 | 18.70791 | 0 | 0 | 89.1864 | 547.4 | 30017.81 | 40041.84
| 2988.218 | 459.8091 | 289.4 | 576288.7 | 17.60373 | 6.490002 | 1 | 61111.73 | 2.054852 | 45 | 1111.041 | 538011 | 712.4832 | -784.529 | 726713549.8 | 2389.808 | 8100000 | 0.6327239 | 8100000 | 0.001357744 | 215616.6 | -268635.3 | 340.0252 | 18.32242 | 0 | 0 | 89.18647 | 547.6 | 30017.81 | 40041.84
| 2990.759 | 460.2255 | 289.6 | 574823.3 | 17.55478 | 2.270001 | 1 | 21242.35 | 2.057651 | 45 | 1103.662 | 536733.5 | 712.4831 | -784.5289 | 726846210.8 | 2390.28 | 8100000 | 0.6331814 | 8100000 | 0.001365912 | 214587.8 | -268632.9 | 340.4419 | 18.27416 | 0 | 0 | 89.18658 | 547.8 | 30017.81 | 40041.84
| 2992.706 | 460.6593 | 289.8 | 571775.7 | 17.46306 | 3.380001 | 1 | 31494 | 2.056053 | 45 | 1098.385 | 534075.5 | 712.483 | -784.5288 | 726333550.9 | 2388.458 | 8100000 | 0.6342256 | 8100000 | 0.001381813 | 215077.3 | -268631 | 340.8759 | 18.18369 | 0 | 0 | 89.18666 | 548 | 30017.81 | 40041.84
| 2994.776 | 461.0932 | 290 | 655907.5 | 19.87609 | -0.1900001 | 1 | -2012.062 | 1.843731 | 45 | 1117.286 | 606773.3 | 712.4829 | -784.5287 | 748550057.7 | 2467.537 | 8100000 | 0.6159818 | 8100000 | 0.001051052 | 215151.1 | -268629.1 | 341.3099 | 20.54739 | 0 | 0 | 89.18675 | 548.2 | 30017.81 | 40041.84
| 2997.023 | 461.527 | 290.2 | 642176.5 | 19.47134 | -4.930002 | 1 | -51258.53 | 1.888115 | 45 | 1126.121 | 595003.9 | 712.4828 | -784.5286 | 745875060.5 | 2458.004 | 8100000 | 0.6187725 | 8100000 | 0.001097511 | 216187.7 | -268626.9 | 341.7439 | 20.15328 | 0 | 0 | 89.18684 | 548.4 | 30017.81 | 40041.84
| 2999.137 | 461.9435 | 290.4 | 575973.8 | 17.56556 | -1.14 | 1 | -10687.53 | 2.080846 | 45 | 1117.536 | 537736.5 | 712.4827 | -784.5285 | 728911006.5 | 2397.621 | 8100000 | 0.6337447 | 8100000 | 0.001365539 | 217334.9 | -268624.9 | 342.1606 | 18.28479 | 0 | 0 | 89.18693 | 548.6 | 30017.81 | 40041.84
| 3001.302 | 462.3773 | 290.6 | 518378.8 | 15.93385 | 0.3600001 | 1 | 3053.755 | 2.230393 | 45 | 1084.917 | 487199.3 | 712.4827 | -784.5284 | 710526602.2 | 2332.326 | 8100000 | 0.650753 | 8100000 | 0.001687418 | 217130.7 | -268622.9 | 342.5946 | 16.66792 | 0 | 0 | 89.18702 | 548.8 | 30017.81 | 40041.84
| 3003.053 | 462.8112 | 290.8 | 581611.3 | 17.71604 | 5.970002 | 1 | 56662.7 | 2.000876 | 45 | 1090.112 | 542647.1 | 712.4826 | -784.5284 | 731336886.8 | 2406.248 | 8100000 | 0.632829 | 8100000 | 0.001341711 | 218877.2 | -268621.3 | 343.0286 | 18.43311 | 0 | 0 | 89.18709 | 549 | 30017.81 | 40041.84
| 3005.284 | 463.245 | 291 | 619745.6 | 18.8008 | 1.27 | 1 | 12742.91 | 1.915708 | 45 | 1101.637 | 575697.9 | 712.4825 | -784.5283 | 742134199.8 | 2444.677 | 8100000 | 0.6242065 | 8100000 | 0.001182782 | 219183.2 | -268619.1 | 343.4626 | 19.49829 | 0 | 0 | 89.18718 | 549.2 | 30017.81 | 40041.84
| 3007.472 | 463.6962 | 291.2 | 614634.6 | 18.6479 | 4.330002 | 1 | 43194.04 | 1.9389 | 45 | 1109.31 | 571285 | 712.4824 | -784.5282 | 741284787.4 | 2441.652 | 8100000 | 0.6255304 | 8100000 | 0.001203706 | 218636.5 | -268617.1 | 343.914 | 19.34857 | 0 | 0 | 89.18728 | 549.4 | 30017.81 | 40041.84
| 3009.699 | 464.13 | 291.4 | 619257.7 | 18.77421 | 0.2500001 | 1 | 2504.192 | 1.936902 | 45 | 1112.746 | 575276.9 | 712.4823 | -784.5281 | 742948745.4 | 2447.579 | 8100000 | 0.6247134 | 8100000 | 0.001186909 | 216990.2 | -268614.9 | 344.348 | 19.47226 | 0 | 0 | 89.18737 | 549.6 | 30017.81 | 40041.84
| 3011.987 | 464.5638 | 291.6 | 555826.8 | 16.9613 | 10.03 | 1 | 91853.37 | 2.094846 | 45 | 1104.845 | 520134.8 | 712.4822 | -784.528 | 725397925.2 | 2385.132 | 8100000 | 0.6404262 | 8100000 | 0.001474644 | 215217.5 | -268612.8 | 344.782 | 17.68788 | 0 | 0 | 89.18746 | 549.8 | 30017.81 | 40041.84
| 3013.936 | 464.9977 | 291.8 | 610754.5 | 18.51855 | 8.580003 | 1 | 85567.9 | 1.934104 | 45 | 1109.336 | 567931.5 | 712.4822 | -784.5279 | 741641795.8 | 2442.924 | 8100000 | 0.6269842 | 8100000 | 0.00122247 | 215439.2 | -268610.9 | 345.216 | 19.2218 | 0 | 0 | 89.18755 | 550 | 30017.81 | 40041.84
| 3016.011 | 465.4315 | 292 | 670546.4 | 20.23606 | 6.540002 | 1 | 70903.6 | 1.819346 | 45 | 1132.628 | 619280.2 | 712.4821 | -784.5278 | 756372014.5 | 2495.431 | 8100000 | 0.6153474 | 8100000 | 0.001015123 | 215828.8 | -268609 | 345.65 | 20.89708 | 0 | 0 | 89.18763 | 550.2 | 30017.81 | 40041.84
| 3018.196 | 465.8654 | 292.2 | 595854 | 18.08117 | 3.350001 | 1 | 32440.09 | 2.020875 | 45 | 1121.968 | 555025.1 | 712.482 | -784.5277 | 738521354.6 | 2431.813 | 8100000 | 0.6308082 | 8100000 | 0.001286771 | 215674.6 | -268606.9 | 346.0841 | 18.79242 | 0 | 0 | 89.18772 | 550.4 | 30017.81 | 40041.84
| 3020.307 | 466.2992 | 292.4 | 630951.7 | 19.07986 | 5.810002 | 1 | 59479.09 | 1.921711 | 45 | 1129.177 | 585355.3 | 712.4819 | -784.5276 | 748126189.9 | 2466.026 | 8100000 | 0.6232895 | 8100000 | 0.001148664 | 214898.4 | -268604.9 | 346.5181 | 19.7712 | 0 | 0 | 89.18781 | 550.6 | 30017.81 | 40041.84
| 3022.431 | 466.733 | 292.6 | 673626.1 | 20.30557 | 1.22 | 1 | 13225.03 | 1.848138 | 45 | 1148.179 | 621906.1 | 712.4818 | -784.5276 | 758431900.6 | 2502.781 | 8100000 | 0.6153921 | 8100000 | 0.001008675 | 215296.7 | -268602.9 | 346.9521 | 20.96452 | 0 | 0 | 89.1879 | 550.8 | 30017.81 | 40041.84
| 3024.501 | 467.1495 | 292.8 | 550590.9 | 16.78263 | 4.320002 | 1 | 38883.37 | 2.183219 | 45 | 1127.041 | 515547 | 712.4818 | -784.5275 | 726250663.8 | 2388.163 | 8100000 | 0.6432345 | 8100000 | 0.001511188 | 214916 | -268600.9 | 347.3687 | 17.51097 | 0 | 0 | 89.18799 | 551 | 30017.81 | 40041.84
| 3026.693 | 467.5833 | 293 | 569187.2 | 17.30166 | 5.030002 | 1 | 46736.94 | 2.096851 | 45 | 1117.799 | 531816.4 | 712.4817 | -784.5274 | 732552768.9 | 2410.573 | 8100000 | 0.638293 | 8100000 | 0.001415368 | 214284.8 | -268598.8 | 347.8028 | 18.02437 | 0 | 0 | 89.18808 | 551.2 | 30017.81 | 40041.84
| 3028.755 | 468.0172 | 293.2 | 616746.4 | 18.64868 | 3.060001 | 1 | 30592.75 | 1.966898 | 45 | 1127.311 | 573109 | 712.4816 | -784.5273 | 746328251.6 | 2459.619 | 8100000 | 0.6270929 | 8100000 | 0.001206617 | 214717 | -268596.9 | 348.2368 | 19.34934 | 0 | 0 | 89.18816 | 551.4 | 30017.81 | 40041.84
| 3030.854 | 468.451 | 293.4 | 660505.6 | 19.9002 | 2.710001 | 1 | 28867.35 | 1.866934 | 45 | 1139.959 | 610706.3 | 712.4815 | -784.5272 | 757353056.2 | 2498.931 | 8100000 | 0.6185372 | 8100000 | 0.001053008 | 215006.9 | -268594.9 | 348.6708 | 20.57083 | 0 | 0 | 89.18825 | 551.6 | 30017.81 | 40041.84
| 3032.94 | 468.8675 | 293.6 | 655538.1 | 19.75057 | 5.850002 | 1 | 62053.51 | 1.893725 | 45 | 1152.982 | 606457.2 | 712.4814 | -784.5271 | 756674497.0 | 2496.51 | 8100000 | 0.6196423 | 8100000 | 0.001069978 | 215517.4 | -268592.9 | 349.0874 | 20.42527 | 0 | 0 | 89.18834 | 551.8 | 30017.81 | 40041.84
| 3034.793 | 469.3013 | 293.8 | 612487.1 | 18.51046 | 8.420003 | 1 | 84170.46 | 1.998089 | 45 | 1148.583 | 569429.3 | 712.4814 | -784.527 | 746470799.7 | 2460.126 | 8100000 | 0.6286935 | 8100000 | 0.001226814 | 217110.9 | -268591.2 | 349.5215 | 19.21387 | 0 | 0 | 89.18841 | 552 | 30017.81 | 40041.84
| 3037.357 | 469.7352 | 294 | 635688.9 | 19.16667 | 8.660003 | 1 | 89652.42 | 1.94131 | 45 | 1155.922 | 589430.4 | 712.4813 | -784.5269 | 752929960.8 | 2483.153 | 8100000 | 0.6238763 | 8100000 | 0.001139946 | 215407.1 | -268588.7 | 349.9555 | 19.856 | 0 | 0 | 89.18852 | 552.2 | 30017.81 | 40041.84
| 3039.112 | 470.169 | 294.2 | 679063.7 | 20.4118 | 4.200002 | 1 | 45949.93 | 1.864138 | 45 | 1169.632 | 626537.9 | 712.4812 | -784.5269 | 763207320.1 | 2519.828 | 8100000 | 0.6160436 | 8100000 | 0.0009998933 | 216343.5 | -268587.1 | 350.3895 | 21.06753 | 0 | 0 | 89.18859 | 552.4 | 30017.81 | 40041.84
| 3041.229 | 470.6029 | 294.4 | 637583.4 | 19.2102 | 6.530002 | 1 | 67563.84 | 1.977298 | 45 | 1174.77 | 591058.8 | 712.4811 | -784.5268 | 754191305.9 | 2487.651 | 8100000 | 0.6239834 | 8100000 | 0.001135275 | 216735.2 | -268585.1 | 350.8235 | 19.89852 | 0 | 0 | 89.18868 | 552.6 | 30017.81 | 40041.84
| 3043.539 | 471.0367 | 294.6 | 598799.8 | 18.09674 | 3.540001 | 1 | 34442.75 | 2.079663 | 45 | 1160.161 | 557580.2 | 712.481 | -784.5267 | 744628632.4 | 2453.563 | 8100000 | 0.6325793 | 8100000 | 0.001288285 | 216237.6 | -268582.9 | 351.2575 | 18.80772 | 0 | 0 | 89.18878 | 552.8 | 30017.81 | 40041.84
| 3045.585 | 471.4705 | 294.8 | 610974.2 | 18.43749 | 5.040002 | 1 | 50032.16 | 2.03328 | 45 | 1158.032 | 568121.4 | 712.4809 | -784.5266 | 748352324.1 | 2466.832 | 8100000 | 0.6300114 | 8100000 | 0.001238596 | 216031 | -268581 | 351.6915 | 19.1423 | 0 | 0 | 89.18886 | 553 | 30017.81 | 40041.84
| 3047.531 | 471.9044 | 295 | 680123.2 | 20.41656 | 1.03 | 1 | 11264.01 | 1.878535 | 45 | 1177.384 | 627439.7 | 712.4809 | -784.5265 | 765255659.0 | 2527.143 | 8100000 | 0.6166624 | 8100000 | 0.001000459 | 217194 | -268579.1 | 352.1256 | 21.07214 | 0 | 0 | 89.18895 | 553.2 | 30017.81 | 40041.84
| 3050.017 | 472.3382 | 295.2 | 597071 | 18.03024 | 3.060001 | 1 | 29682.46 | 2.092061 | 45 | 1163.373 | 556080.9 | 712.4808 | -784.5264 | 745508612.9 | 2456.698 | 8100000 | 0.6335784 | 8100000 | 0.001299337 | 215645.1 | -268576.8 | 352.5596 | 18.74235 | 0 | 0 | 89.18905 | 553.4 | 30017.81 | 40041.84
| 3052.18 | 472.772 | 295.4 | 657819.6 | 19.759 | 6.910002 | 1 | 73635.76 | 1.916524 | 45 | 1173.048 | 608409.3 | 712.4807 | -784.5263 | 761339354.1 | 2513.158 | 8100000 | 0.6209741 | 8100000 | 0.001071418 | 214796.4 | -268574.7 | 352.9936 | 20.43347 | 0 | 0 | 89.18914 | 553.6 | 30017.81 | 40041.84
| 3053.975 | 473.2059 | 295.6 | 604995.9 | 18.24476 | 5.740002 | 1 | 56505.34 | 2.061273 | 45 | 1164.613 | 562948.8 | 712.4806 | -784.5262 | 748498306.4 | 2467.352 | 8100000 | 0.632207 | 8100000 | 0.001267844 | 215813.6 | -268573 | 353.4276 | 18.95315 | 0 | 0 | 89.18921 | 553.8 | 30017.81 | 40041.84
| 3055.959 | 473.6224 | 295.8 | 577032.6 | 17.44847 | 2.310001 | 1 | 21694.79 | 2.136048 | 45 | 1149.86 | 538659.2 | 712.4805 | -784.5262 | 740923937.2 | 2440.367 | 8100000 | 0.6392321 | 8100000 | 0.001394929 | 216544.6 | -268571.1 | 353.8443 | 18.16929 | 0 | 0 | 89.1893 | 554 | 30017.81 | 40041.84
| 3058.061 | 474.0562 | 296 | 619040.2 | 18.63297 | 1.25 | 1 | 12528.85 | 2.004495 | 45 | 1151.465 | 575089.2 | 712.4805 | -784.5261 | 753088160.4 | 2483.717 | 8100000 | 0.629483 | 8100000 | 0.001213145 | 218186.8 | -268569.2 | 354.2783 | 19.33394 | 0 | 0 | 89.18938 | 554.2 | 30017.81 | 40041.84
| 3060.201 | 474.49 | 296.2 | 616713 | 18.56083 | 2.240001 | 1 | 22383 | 2.007694 | 45 | 1149.873 | 573080.2 | 712.4804 | -784.526 | 752932455.6 | 2483.162 | 8100000 | 0.6301894 | 8100000 | 0.001223437 | 218278.7 | -268567.1 | 354.7123 | 19.26325 | 0 | 0 | 89.18947 | 554.4 | 30017.81 | 40041.84
| 3062.416 | 474.9239 | 296.4 | 626510.8 | 18.83355 | 7.050003 | 1 | 71818.69 | 1.972507 | 45 | 1154.254 | 581531.1 | 712.4803 | -784.5259 | 755937774.9 | 2493.881 | 8100000 | 0.6282579 | 8100000 | 0.001186554 | 218229 | -268565 | 355.1463 | 19.53035 | 0 | 0 | 89.18957 | 554.6 | 30017.81 | 40041.84
| 3064.388 | 475.3664 | 296.6 | 661819.1 | 19.83818 | -0.5100002 | 1 | -5441.68 | 1.901733 | 45 | 1162.089 | 611829 | 712.4802 | -784.5258 | 764847167.7 | 2525.684 | 8100000 | 0.6215182 | 8100000 | 0.001064316 | 218830.9 | -268563.2 | 355.589 | 20.51051 | 0 | 0 | 89.18965 | 554.8 | 30017.81 | 40041.84
| 3066.593 | 475.8002 | 296.8 | 630539.5 | 18.93677 | 0.6600002 | 1 | 6727.463 | 1.994901 | 45 | 1165.53 | 585000.5 | 712.4801 | -784.5257 | 757834410.1 | 2500.649 | 8100000 | 0.627842 | 8100000 | 0.001173602 | 218676.7 | -268561.1 | 356.023 | 19.63132 | 0 | 0 | 89.18974 | 555 | 30017.81 | 40041.84
| 3068.699 | 476.2428 | 297 | 577399.2 | 17.4263 | 10.99 | 1 | 104514.3 | 2.100065 | 45 | 1151.358 | 538978.7 | 712.4801 | -784.5256 | 743654939.0 | 2450.094 | 8100000 | 0.6404082 | 8100000 | 0.001400867 | 217771 | -268559.1 | 356.4657 | 18.14742 | 0 | 0 | 89.18983 | 555.2 | 30017.81 | 40041.84
| 3070.631 | 476.6766 | 297.2 | 590857.4 | 17.80064 | 0.2000001 | 1 | 1917.011 | 2.085671 | 45 | 1146.923 | 550687.4 | 712.48 | -784.5256 | 747996998.5 | 2465.566 | 8100000 | 0.6372707 | 8100000 | 0.001338995 | 218944.9 | -268557.3 | 356.8997 | 18.51643 | 0 | 0 | 89.18991 | 555.4 | 30017.81 | 40041.84
| 3073.108 | 477.1104 | 297.4 | 588624.7 | 17.7309 | 3.910001 | 1 | 37449.92 | 2.076075 | 45 | 1140.266 | 548747.4 | 712.4799 | -784.5254 | 747892853.6 | 2465.194 | 8100000 | 0.6379395 | 8100000 | 0.001350401 | 216806 | -268554.9 | 357.3338 | 18.44774 | 0 | 0 | 89.19001 | 555.6 | 30017.81 | 40041.84
| 3075.226 | 477.5443 | 297.6 | 597189.9 | 17.967 | 6.450002 | 1 | 62786.34 | 2.03529 | 45 | 1137.6 | 556184 | 712.4798 | -784.5254 | 750780107.9 | 2475.487 | 8100000 | 0.6360641 | 8100000 | 0.001313135 | 216022.8 | -268552.9 | 357.7678 | 18.68015 | 0 | 0 | 89.1901 | 555.8 | 30017.81 | 40041.84
| 3077.234 | 477.9781 | 297.8 | 650349.2 | 19.47188 | 6.610002 | 1 | 69668.39 | 1.900138 | 45 | 1150.063 | 602013.5 | 712.4797 | -784.5253 | 764940366.6 | 2526.017 | 8100000 | 0.6248567 | 8100000 | 0.001108244 | 216634.2 | -268551 | 358.2018 | 20.15381 | 0 | 0 | 89.19018 | 556 | 30017.81 | 40041.84
| 3079.427 | 478.4119 | 298 | 629025.6 | 18.85772 | 0.7500003 | 1 | 7628.224 | 1.972513 | 45 | 1149.901 | 583697.1 | 712.4796 | -784.5252 | 760176232.1 | 2509.006 | 8100000 | 0.6293435 | 8100000 | 0.001185731 | 215949.5 | -268548.9 | 358.6358 | 19.554 | 0 | 0 | 89.19028 | 556.2 | 30017.81 | 40041.84
| 3081.774 | 478.8458 | 298.2 | 634574.5 | 19.00879 | 1.680001 | 1 | 17234.32 | 1.966116 | 45 | 1155.959 | 588472.1 | 712.4796 | -784.5251 | 762087217.9 | 2515.828 | 8100000 | 0.6283346 | 8100000 | 0.001166141 | 213972.4 | -268546.7 | 359.0699 | 19.70174 | 0 | 0 | 89.19037 | 556.4 | 30017.81 | 40041.84
| 3083.931 | 479.2796 | 298.4 | 597157.7 | 17.943 | 2.550001 | 1 | 24731.12 | 2.052887 | 45 | 1141.245 | 556156.1 | 712.4795 | -784.525 | 752601015.2 | 2481.98 | 8100000 | 0.6368309 | 8100000 | 0.001318049 | 212884.7 | -268544.6 | 359.5039 | 18.65654 | 0 | 0 | 89.19046 | 556.6 | 30017.81 | 40041.84
| 3086.04 | 479.7135 | 298.6 | 644112.3 | 19.26832 | 2.050001 | 1 | 21326.76 | 1.934529 | 45 | 1153.487 | 596665.5 | 712.4794 | -784.5249 | 765345783.5 | 2527.465 | 8100000 | 0.6267931 | 8100000 | 0.001133912 | 212308.7 | -268542.6 | 359.9379 | 19.95525 | 0 | 0 | 89.19055 | 556.8 | 30017.81 | 40041.84
| 3088.036 | 480.1299 | 298.8 | 614777.1 | 18.42977 | 7.470003 | 1 | 74817.56 | 2.000507 | 45 | 1151.307 | 571408.1 | 712.4793 | -784.5248 | 758296982.0 | 2502.299 | 8100000 | 0.6331687 | 8100000 | 0.001245788 | 212621.2 | -268540.8 | 360.3546 | 19.13473 | 0 | 0 | 89.19063 | 557 | 30017.81 | 40041.84
| 3089.962 | 480.5638 | 299 | 624489.9 | 18.69979 | 1.17 | 1 | 11822.61 | 1.99331 | 45 | 1154.377 | 579789.5 | 712.4792 | -784.5247 | 761242840.8 | 2512.814 | 8100000 | 0.6312884 | 8100000 | 0.001208428 | 212002.6 | -268538.9 | 360.7886 | 19.3994 | 0 | 0 | 89.19071 | 557.2 | 30017.81 | 40041.84
| 3092.131 | 480.9803 | 299.2 | 686066.5 | 20.4511 | 0.03000001 | 1 | 328.2427 | 1.85056 | 45 | 1169.017 | 632494.5 | 712.4792 | -784.5247 | 776219638.7 | 2566.329 | 8100000 | 0.6196446 | 8100000 | 0.00100211 | 212416.8 | -268536.9 | 361.2052 | 21.10563 | 0 | 0 | 89.1908 | 557.4 | 30017.81 | 40041.84
| 3094.488 | 481.4141 | 299.4 | 588431.2 | 17.6699 | -0.7400003 | 1 | -7077.921 | 2.11327 | 45 | 1157.735 | 548579.2 | 712.4791 | -784.5246 | 752295177.2 | 2480.889 | 8100000 | 0.6399272 | 8100000 | 0.001363478 | 210586.9 | -268534.6 | 361.6393 | 18.38764 | 0 | 0 | 89.1909 | 557.6 | 30017.81 | 40041.84
| 3096.188 | 481.8306 | 299.6 | 558579.6 | 16.83089 | -0.4300002 | 1 | -3918.36 | 2.176849 | 45 | 1135.825 | 522544.7 | 712.479 | -784.5245 | 743414551.1 | 2449.238 | 8100000 | 0.6481318 | 8100000 | 0.001514415 | 212638.4 | -268533.1 | 362.0559 | 17.55876 | 0 | 0 | 89.19097 | 557.8 | 30017.81 | 40041.84
| 3098.449 | 482.2558 | 299.8 | 643039 | 19.20257 | -0.4500002 | 1 | -4675.42 | 1.938132 | 45 | 1153.146 | 595744.4 | 712.4789 | -784.5244 | 767728352.0 | 2535.976 | 8100000 | 0.6281594 | 8100000 | 0.00114373 | 212700.9 | -268530.9 | 362.4813 | 19.89106 | 0 | 0 | 89.19107 | 558 | 30017.81 | 40041.84
| 3100.674 | 482.6809 | 300 | 642402.6 | 19.17806 | 3.700001 | 1 | 38436.48 | 1.940132 | 45 | 1155.65 | 595198.1 | 712.4788 | -784.5243 | 768056466.9 | 2537.148 | 8100000 | 0.6284446 | 8100000 | 0.001147007 | 211589.5 | -268528.8 | 362.9066 | 19.86713 | 0 | 0 | 89.19116 | 558.2 | 30017.81 | 40041.84
| 3102.733 | 483.1148 | 300.2 | 552141.4 | 16.63574 | 6.710002 | 1 | 60719.16 | 2.192446 | 45 | 1139.373 | 516906.1 | 712.4787 | -784.5242 | 742644516.3 | 2446.495 | 8100000 | 0.650533 | 8100000 | 0.001554069 | 212979.3 | -268526.8 | 363.3406 | 17.36538 | 0 | 0 | 89.19125 | 558.4 | 30017.81 | 40041.84
| 3104.78 | 483.5313 | 300.4 | 598765.2 | 17.93364 | 7.020003 | 1 | 68556.99 | 2.024904 | 45 | 1135.912 | 557550.2 | 712.4787 | -784.5241 | 757405838.7 | 2499.119 | 8100000 | 0.6384045 | 8100000 | 0.001322611 | 213410.4 | -268524.9 | 363.7573 | 18.64733 | 0 | 0 | 89.19133 | 558.6 | 30017.81 | 40041.84
| 3107.018 | 483.9651 | 300.6 | 629935.3 | 18.80674 | 8.420003 | 1 | 86398.39 | 1.946932 | 45 | 1148.799 | 584480.4 | 712.4786 | -784.524 | 766282155.9 | 2530.81 | 8100000 | 0.6315756 | 8100000 | 0.001196032 | 213399.2 | -268522.8 | 364.1913 | 19.5041 | 0 | 0 | 89.19142 | 558.8 | 30017.81 | 40041.84
| 3108.908 | 484.3816 | 300.8 | 618878.1 | 18.48919 | 8.830003 | 1 | 89190.74 | 1.978122 | 45 | 1149.39 | 574949.3 | 712.4785 | -784.524 | 763787840.0 | 2521.901 | 8100000 | 0.6341834 | 8100000 | 0.001240218 | 214223.1 | -268521 | 364.608 | 19.19301 | 0 | 0 | 89.1915 | 559 | 30017.81 | 40041.84
| 3111.206 | 484.8154 | 301 | 617763 | 18.45138 | 1.730001 | 1 | 17310.12 | 2.000115 | 45 | 1146.993 | 573986.7 | 712.4784 | -784.5239 | 763987066.2 | 2522.612 | 8100000 | 0.6345859 | 8100000 | 0.001245814 | 213761.8 | -268518.8 | 365.042 | 19.15593 | 0 | 0 | 89.1916 | 559.2 | 30017.81 | 40041.84
| 3113.223 | 485.2493 | 301.2 | 619482.3 | 18.49453 | 2.130001 | 1 | 21371.58 | 2.001715 | 45 | 1151.153 | 575470.7 | 712.4783 | -784.5238 | 764862214.1 | 2525.738 | 8100000 | 0.634427 | 8100000 | 0.001240017 | 213974.6 | -268516.9 | 365.476 | 19.19825 | 0 | 0 | 89.19168 | 559.4 | 30017.81 | 40041.84
| 3115.364 | 485.6658 | 301.4 | 613072.4 | 18.30808 | 4.350002 | 1 | 43291.65 | 2.014112 | 45 | 1149.645 | 569935.2 | 712.4783 | -784.5237 | 763598922.5 | 2521.226 | 8100000 | 0.6360221 | 8100000 | 0.001267169 | 214829.3 | -268514.9 | 365.8927 | 19.01532 | 0 | 0 | 89.19177 | 559.6 | 30017.81 | 40041.84
| 3117.695 | 486.0996 | 301.6 | 601923.7 | 17.98835 | 5.540002 | 1 | 54265.78 | 2.036905 | 45 | 1145.003 | 560287.8 | 712.4782 | -784.5236 | 761018234.3 | 2512.012 | 8100000 | 0.6387489 | 8100000 | 0.001315719 | 214076.5 | -268512.7 | 366.3267 | 18.70115 | 0 | 0 | 89.19187 | 559.8 | 30017.81 | 40041.84
| 3119.586 | 486.5334 | 301.8 | 622738 | 18.5691 | 1.870001 | 1 | 18852.25 | 1.986123 | 45 | 1147.586 | 578279.2 | 712.4781 | -784.5235 | 767070299.9 | 2533.625 | 8100000 | 0.6342749 | 8100000 | 0.001230333 | 214764.3 | -268510.9 | 366.7607 | 19.27135 | 0 | 0 | 89.19195 | 560 | 30017.81 | 40041.84
| 3121.835 | 486.9499 | 302 | 619115.2 | 18.46076 | 2.690001 | 1 | 26983.58 | 2.005317 | 45 | 1153.063 | 575153.9 | 712.478 | -784.5234 | 766598856.4 | 2531.941 | 8100000 | 0.6352083 | 8100000 | 0.00124584 | 214868.6 | -268508.8 | 367.1774 | 19.16513 | 0 | 0 | 89.19204 | 560.2 | 30017.81 | 40041.84
| 3123.782 | 487.3838 | 302.2 | 566269.8 | 16.97738 | 6.980002 | 1 | 64699.93 | 2.132874 | 45 | 1135.607 | 529268.7 | 712.4779 | -784.5233 | 751558922.4 | 2478.264 | 8100000 | 0.6484971 | 8100000 | 0.001490544 | 215388.4 | -268506.9 | 367.6114 | 17.70379 | 0 | 0 | 89.19212 | 560.4 | 30017.81 | 40041.84
| 3126.008 | 487.8176 | 302.4 | 633684.4 | 18.86036 | 9.760003 | 1 | 100954.6 | 1.924146 | 45 | 1145.909 | 587706.6 | 712.4778 | -784.5232 | 771274756.0 | 2548.649 | 8100000 | 0.6324823 | 8100000 | 0.00119133 | 214724.6 | -268504.8 | 368.0454 | 19.55658 | 0 | 0 | 89.19222 | 560.6 | 30017.81 | 40041.84
| 3127.742 | 488.2515 | 302.6 | 689405.6 | 20.4389 | 6.680002 | 1 | 74315.06 | 1.828579 | 45 | 1168.25 | 635331.4 | 712.4778 | -784.5232 | 784672735.8 | 2596.577 | 8100000 | 0.6222358 | 8100000 | 0.001007429 | 217140.6 | -268503.2 | 368.4795 | 21.09381 | 0 | 0 | 89.19229 | 560.8 | 30017.81 | 40041.84
| 3130.085 | 488.668 | 302.8 | 600997.6 | 17.93034 | 5.610002 | 1 | 54877.03 | 2.0625 | 45 | 1157.866 | 559485.4 | 712.4777 | -784.5231 | 763329406.6 | 2520.264 | 8100000 | 0.6401797 | 8100000 | 0.00132675 | 216513.7 | -268501 | 368.8961 | 18.64409 | 0 | 0 | 89.19239 | 561 | 30017.81 | 40041.84
| 3132.4 | 489.1018 | 303 | 608346.6 | 18.13008 | 1.780001 | 1 | 17557.9 | 2.044107 | 45 | 1155.61 | 565848.8 | 712.4776 | -784.523 | 765890535.0 | 2529.411 | 8100000 | 0.6386053 | 8100000 | 0.001296038 | 215169.1 | -268498.8 | 369.3302 | 18.84049 | 0 | 0 | 89.19248 | 561.2 | 30017.81 | 40041.84
| 3134.595 | 489.5356 | 303.2 | 638627.7 | 18.97612 | 6.340002 | 1 | 65681.22 | 1.948541 | 45 | 1159.01 | 591956.2 | 712.4775 | -784.5229 | 774362607.4 | 2559.688 | 8100000 | 0.6321788 | 8100000 | 0.001177089 | 213959.1 | -268496.7 | 369.7642 | 19.6698 | 0 | 0 | 89.19257 | 561.4 | 30017.81 | 40041.84
| 3136.978 | 489.9695 | 303.4 | 695067.1 | 20.57211 | 4.240002 | 1 | 47397.34 | 1.83538 | 45 | 1176.674 | 640136.5 | 712.4774 | -784.5228 | 787942362.4 | 2608.285 | 8100000 | 0.6218341 | 8100000 | 0.000994572 | 211937.1 | -268494.4 | 370.1982 | 21.22286 | 0 | 0 | 89.19267 | 561.6 | 30017.81 | 40041.84
| 3138.838 | 490.4033 | 303.6 | 616097 | 18.33047 | 7.250003 | 1 | 72735.01 | 2.034113 | 45 | 1172.406 | 572548.2 | 712.4774 | -784.5227 | 769372215.5 | 2541.85 | 8100000 | 0.6374071 | 8100000 | 0.001266998 | 212934.5 | -268492.7 | 370.6322 | 19.0373 | 0 | 0 | 89.19275 | 561.8 | 30017.81 | 40041.84
| 3140.877 | 490.8198 | 303.8 | 687035 | 20.33138 | 2.550001 | 1 | 28167.53 | 1.873368 | 45 | 1186.142 | 633317.6 | 712.4773 | -784.5226 | 787046205.9 | 2605.075 | 8100000 | 0.6236226 | 8100000 | 0.001019729 | 213784.1 | -268490.7 | 371.0489 | 20.98955 | 0 | 0 | 89.19284 | 562 | 30017.81 | 40041.84
| 3143.041 | 491.2537 | 304 | 636509.8 | 18.89312 | 0.02000001 | 1 | 203.2026 | 2.008923 | 45 | 1183.962 | 590136.1 | 712.4772 | -784.5225 | 775623459.4 | 2564.197 | 8100000 | 0.6333662 | 8100000 | 0.001189094 | 214056.3 | -268488.7 | 371.4829 | 19.58863 | 0 | 0 | 89.19293 | 562.2 | 30017.81 | 40041.84
| 3144.895 | 491.6875 | 304.2 | 655780.1 | 19.43229 | 1.09 | 1 | 11525.18 | 1.96014 | 45 | 1187.824 | 606664.3 | 712.4771 | -784.5225 | 780757599.3 | 2582.563 | 8100000 | 0.6297569 | 8100000 | 0.001121227 | 215744.2 | -268486.9 | 371.9169 | 20.11521 | 0 | 0 | 89.193 | 562.4 | 30017.81 | 40041.84
| 3147.112 | 492.104 | 304.4 | 648874 | 19.2307 | 3.470001 | 1 | 36377.59 | 1.978535 | 45 | 1189.231 | 600749.2 | 712.477 | -784.5224 | 779569988.6 | 2578.314 | 8100000 | 0.6312506 | 8100000 | 0.001146191 | 215580.2 | -268484.8 | 372.3336 | 19.91853 | 0 | 0 | 89.1931 | 562.6 | 30017.81 | 40041.84
| 3149.204 | 492.5378 | 304.6 | 641657.6 | 19.02135 | 4.150001 | 1 | 43080.58 | 2.004527 | 45 | 1193.365 | 594558.4 | 712.477 | -784.5223 | 778225017.1 | 2573.502 | 8100000 | 0.632899 | 8100000 | 0.00117315 | 215659 | -268482.9 | 372.7676 | 19.71402 | 0 | 0 | 89.19318 | 562.8 | 30017.81 | 40041.84
| 3151.167 | 492.9717 | 304.8 | 577624.2 | 17.22563 | 6.690002 | 1 | 63148.53 | 2.150479 | 45 | 1165.734 | 539174.7 | 712.4769 | -784.5222 | 760757641.7 | 2511.082 | 8100000 | 0.648001 | 8100000 | 0.001448945 | 219798.8 | -268481 | 373.2017 | 17.94926 | 0 | 0 | 89.19326 | 563 | 30017.81 | 40041.84
| 3153.369 | 493.4055 | 305 | 670006.8 | 19.81087 | 4.750002 | 1 | 51352.27 | 1.90976 | 45 | 1184.367 | 618820 | 712.4768 | -784.5221 | 785923623.2 | 2601.055 | 8100000 | 0.6278034 | 8100000 | 0.00107787 | 220746.7 | -268478.9 | 373.6357 | 20.48394 | 0 | 0 | 89.19336 | 563.2 | 30017.81 | 40041.84
| 3155.711 | 493.8394 | 305.2 | 617246.3 | 18.31804 | 3.730001 | 1 | 37337.12 | 2.047715 | 45 | 1175.331 | 573540.6 | 712.4767 | -784.522 | 773235742.2 | 2555.659 | 8100000 | 0.638666 | 8100000 | 0.001271128 | 219550.6 | -268476.7 | 374.0697 | 19.0251 | 0 | 0 | 89.19345 | 563.4 | 30017.81 | 40041.84
| 3157.846 | 494.2906 | 305.4 | 607426.5 | 18.03802 | 0.6700002 | 1 | 6596.167 | 2.072907 | 45 | 1169.755 | 565052.7 | 712.4766 | -784.5219 | 770963479.5 | 2547.537 | 8100000 | 0.6411336 | 8100000 | 0.001313758 | 219277.3 | -268474.7 | 374.5211 | 18.75 | 0 | 0 | 89.19354 | 563.6 | 30017.81 | 40041.84
| 3160.139 | 494.7244 | 305.6 | 613075.2 | 18.18969 | 2.700001 | 1 | 26838.06 | 2.042518 | 45 | 1163.797 | 569937.6 | 712.4765 | -784.5218 | 773029538.4 | 2554.922 | 8100000 | 0.6399813 | 8100000 | 0.001290793 | 217962.5 | -268472.5 | 374.9551 | 18.89906 | 0 | 0 | 89.19364 | 563.8 | 30017.81 | 40041.84
| 3162.148 | 495.1583 | 305.8 | 660384.5 | 19.51339 | 0.8800003 | 1 | 9364.351 | 1.926557 | 45 | 1174.988 | 610602.7 | 712.4765 | -784.5217 | 785571940.1 | 2599.796 | 8100000 | 0.6303156 | 8100000 | 0.001113451 | 215473.3 | -268470.6 | 375.3892 | 20.19427 | 0 | 0 | 89.19372 | 564 | 30017.81 | 40041.84
| 3164.454 | 495.5921 | 306 | 593293.9 | 17.62731 | 6.720002 | 1 | 65040.13 | 2.094902 | 45 | 1164.425 | 552803.2 | 712.4764 | -784.5216 | 768283994.5 | 2537.961 | 8100000 | 0.6450637 | 8100000 | 0.001380719 | 213654.8 | -268468.4 | 375.8232 | 18.34566 | 0 | 0 | 89.19382 | 564.2 | 30017.81 | 40041.84
| 3166.325 | 496.026 | 306.2 | 584915.4 | 17.39029 | -0.07000003 | 1 | -668.043 | 2.109698 | 45 | 1149.233 | 545522.3 | 712.4763 | -784.5216 | 766140235.5 | 2530.303 | 8100000 | 0.647435 | 8100000 | 0.001421801 | 214183.7 | -268466.6 | 376.2572 | 18.11187 | 0 | 0 | 89.1939 | 564.4 | 30017.81 | 40041.84
| 3168.773 | 496.4598 | 306.4 | 580807.2 | 17.27016 | 7.210003 | 1 | 68458.17 | 2.097303 | 45 | 1144.028 | 541947.1 | 712.4762 | -784.5215 | 765409156.8 | 2527.691 | 8100000 | 0.6486202 | 8100000 | 0.001443247 | 212502.4 | -268464.3 | 376.6913 | 17.99325 | 0 | 0 | 89.194 | 564.6 | 30017.81 | 40041.84
| 3170.588 | 496.8763 | 306.6 | 592209.2 | 17.58192 | 1.710001 | 1 | 16449.33 | 2.062915 | 45 | 1137.331 | 551861.4 | 712.4761 | -784.5214 | 769224526.3 | 2541.322 | 8100000 | 0.6459444 | 8100000 | 0.001389372 | 213460.6 | -268462.6 | 377.1079 | 18.30092 | 0 | 0 | 89.19407 | 564.8 | 30017.81 | 40041.84
| 3173.025 | 497.3101 | 306.8 | 602302.7 | 17.85594 | 4.050001 | 1 | 39635.69 | 2.024129 | 45 | 1136.008 | 560616.2 | 712.476 | -784.5213 | 772705494.2 | 2553.764 | 8100000 | 0.643596 | 8100000 | 0.001344369 | 212304.8 | -268460.3 | 377.5419 | 18.57087 | 0 | 0 | 89.19418 | 565 | 30017.81 | 40041.84
| 3175.047 | 497.744 | 307 | 605015 | 17.92632 | 5.920002 | 1 | 58291.55 | 2.017732 | 45 | 1140.412 | 562965.3 | 712.476 | -784.5212 | 773897264.0 | 2558.024 | 8100000 | 0.6431655 | 8100000 | 0.001333504 | 213700.8 | -268458.4 | 377.976 | 18.64013 | 0 | 0 | 89.19426 | 565.2 | 30017.81 | 40041.84
| 3177.093 | 498.1605 | 307.2 | 661936.1 | 19.51477 | 9.150003 | 1 | 98434.04 | 1.858585 | 45 | 1150.504 | 611929 | 712.4759 | -784.5211 | 789163200.5 | 2612.657 | 8100000 | 0.6312515 | 8100000 | 0.001114956 | 213575.9 | -268456.4 | 378.3926 | 20.19561 | 0 | 0 | 89.19435 | 565.4 | 30017.81 | 40041.84
| 3179.167 | 498.5943 | 307.4 | 621041.8 | 18.36228 | 5.120002 | 1 | 51609.62 | 2.002138 | 45 | 1157.915 | 576816.2 | 712.4758 | -784.521 | 779214053.9 | 2577.04 | 8100000 | 0.6398683 | 8100000 | 0.001267729 | 214289.1 | -268454.5 | 378.8267 | 19.06851 | 0 | 0 | 89.19443 | 565.6 | 30017.81 | 40041.84
| 3181.245 | 499.0108 | 307.6 | 672642.8 | 19.80495 | 6.860002 | 1 | 74620.67 | 1.869783 | 45 | 1168.158 | 621067.9 | 712.4757 | -784.5209 | 792565075.1 | 2624.846 | 8100000 | 0.629615 | 8100000 | 0.001081588 | 215233.2 | -268452.5 | 379.2433 | 20.47818 | 0 | 0 | 89.19452 | 565.8 | 30017.81 | 40041.84
| 3183.564 | 499.4447 | 307.8 | 708065.1 | 20.80146 | 3.790001 | 1 | 43080.36 | 1.835395 | 45 | 1196.284 | 651144.9 | 712.4756 | -784.5208 | 800847073.5 | 2654.539 | 8100000 | 0.6236455 | 8100000 | 0.0009769261 | 213889.5 | -268450.3 | 379.6774 | 21.44484 | 0 | 0 | 89.19462 | 566 | 30017.81 | 40041.84
| 3185.677 | 499.8785 | 308 | 635382.3 | 18.74549 | 8.060003 | 1 | 83317.62 | 1.999741 | 45 | 1188.351 | 589166.7 | 712.4756 | -784.5208 | 784406753.5 | 2595.624 | 8100000 | 0.6372695 | 8100000 | 0.001214269 | 214513.7 | -268448.3 | 380.1114 | 19.44415 | 0 | 0 | 89.1947 | 566.2 | 30017.81 | 40041.84
| 3187.819 | 500.3124 | 308.2 | 639433 | 18.85305 | 10.76 | 1 | 112473.3 | 1.982948 | 45 | 1194.638 | 592648 | 712.4755 | -784.5207 | 785906776.1 | 2600.995 | 8100000 | 0.6366052 | 8100000 | 0.001199974 | 214261.4 | -268446.3 | 380.5454 | 19.54942 | 0 | 0 | 89.19479 | 566.4 | 30017.81 | 40041.84
| 3189.729 | 500.7289 | 308.4 | 591017.5 | 17.501 | 4.210002 | 1 | 40486.55 | 2.136498 | 45 | 1178.343 | 550826.3 | 712.4754 | -784.5206 | 772857090.6 | 2554.305 | 8100000 | 0.6478932 | 8100000 | 0.001405797 | 215221.9 | -268444.5 | 380.9621 | 18.22112 | 0 | 0 | 89.19487 | 566.6 | 30017.81 | 40041.84
| 3191.837 | 501.1627 | 308.6 | 588232.1 | 17.41881 | 0.7300003 | 1 | 6975.052 | 2.130101 | 45 | 1166.584 | 548406.2 | 712.4753 | -784.5205 | 772450356.0 | 2552.851 | 8100000 | 0.648796 | 8100000 | 0.001420372 | 215886.9 | -268442.5 | 381.3961 | 18.14002 | 0 | 0 | 89.19496 | 566.8 | 30017.81 | 40041.84
| 3193.968 | 501.5966 | 308.8 | 630160.1 | 18.5776 | 2.350001 | 1 | 23959.28 | 1.998944 | 45 | 1168.145 | 584673.9 | 712.4752 | -784.5204 | 784785581.6 | 2596.981 | 8100000 | 0.6391511 | 8100000 | 0.001238721 | 216241.5 | -268440.4 | 381.8301 | 19.27968 | 0 | 0 | 89.19505 | 567 | 30017.81 | 40041.84
| 3196.257 | 502.0304 | 309 | 641075.5 | 18.8762 | 3.890001 | 1 | 40338.83 | 1.972954 | 45 | 1173.205 | 594058.6 | 712.4751 | -784.5203 | 788121799.7 | 2608.927 | 8100000 | 0.636996 | 8100000 | 0.001197933 | 215532 | -268438.3 | 382.2642 | 19.57208 | 0 | 0 | 89.19514 | 567.2 | 30017.81 | 40041.84
| 3198.356 | 502.4643 | 309.2 | 641708.1 | 18.88825 | 4.060001 | 1 | 42146.16 | 1.968556 | 45 | 1171.903 | 594601.8 | 712.4751 | -784.5202 | 788727946.1 | 2611.098 | 8100000 | 0.6370565 | 8100000 | 0.001196605 | 215629.5 | -268436.3 | 382.6982 | 19.58386 | 0 | 0 | 89.19523 | 567.4 | 30017.81 | 40041.84
| 3200.446 | 502.8808 | 309.4 | 635623.5 | 18.71266 | 7.130003 | 1 | 73623.18 | 1.981752 | 45 | 1175.529 | 589374.1 | 712.475 | -784.5201 | 787604463.3 | 2607.075 | 8100000 | 0.638494 | 8100000 | 0.001220635 | 216386.8 | -268434.3 | 383.1149 | 19.412 | 0 | 0 | 89.19532 | 567.6 | 30017.81 | 40041.84
| 3202.615 | 503.3146 | 309.6 | 635310.4 | 18.6981 | 5.840002 | 1 | 60171.88 | 1.99015 | 45 | 1176.955 | 589104.9 | 712.4749 | -784.52 | 787985674.9 | 2608.44 | 8100000 | 0.6387357 | 8100000 | 0.001222892 | 215639.1 | -268432.2 | 383.5489 | 19.39774 | 0 | 0 | 89.19541 | 567.8 | 30017.81 | 40041.84
| 3204.569 | 503.7485 | 309.8 | 579523.2 | 17.14762 | 5.450002 | 1 | 51522.24 | 2.139702 | 45 | 1160.782 | 540829 | 712.4748 | -784.52 | 772389483.6 | 2552.634 | 8100000 | 0.6521949 | 8100000 | 0.001470933 | 216769 | -268430.4 | 383.9829 | 17.87216 | 0 | 0 | 89.19549 | 568 | 30017.81 | 40041.84
| 3207.097 | 504.1823 | 310 | 658054.1 | 19.32157 | 5.740002 | 1 | 61095.11 | 1.918975 | 45 | 1172.28 | 608609.9 | 712.4747 | -784.5199 | 794692009.8 | 2632.469 | 8100000 | 0.6344373 | 8100000 | 0.001141787 | 214847 | -268428 | 384.417 | 20.00721 | 0 | 0 | 89.1956 | 568.2 | 30017.81 | 40041.84
| 3209.36 | 504.6161 | 310.2 | 589343.1 | 17.40593 | 3.370001 | 1 | 32301.32 | 2.109714 | 45 | 1159.367 | 549371.7 | 712.4746 | -784.5198 | 776458641.7 | 2567.184 | 8100000 | 0.6498944 | 8100000 | 0.001424772 | 211305.2 | -268425.8 | 384.851 | 18.12731 | 0 | 0 | 89.19569 | 568.4 | 30017.81 | 40041.84
| 3211.07 | 505.05 | 310.4 | 548803.4 | 16.29087 | 6.880002 | 1 | 61919.14 | 2.201685 | 45 | 1138.089 | 513979.5 | 712.4746 | -784.5197 | 763497334.0 | 2520.863 | 8100000 | 0.6614954 | 8100000 | 0.001644453 | 213272.1 | -268424.2 | 385.285 | 17.02305 | 0 | 0 | 89.19576 | 568.6 | 30017.81 | 40041.84
| 3212.959 | 505.4665 | 310.6 | 564503.9 | 16.71557 | 10.28 | 1 | 95568.93 | 2.110515 | 45 | 1130.261 | 527725.8 | 712.4745 | -784.5196 | 769245177.0 | 2541.396 | 8100000 | 0.6570942 | 8100000 | 0.001555533 | 215656.6 | -268422.5 | 385.7017 | 17.44452 | 0 | 0 | 89.19584 | 568.8 | 30017.81 | 40041.84
| 3215.329 | 505.9004 | 310.8 | 634784.8 | 18.64967 | 1.21 | 1 | 12414.22 | 1.950968 | 45 | 1147.168 | 588652.9 | 712.4744 | -784.5195 | 790544539.0 | 2617.606 | 8100000 | 0.6399391 | 8100000 | 0.001231212 | 215024.1 | -268420.2 | 386.1357 | 19.3503 | 0 | 0 | 89.19594 | 569 | 30017.81 | 40041.84
| 3217.849 | 506.3342 | 311 | 527051.1 | 15.68443 | 1.950001 | 1 | 16819.03 | 2.25447 | 45 | 1114.506 | 494852 | 712.4743 | -784.5194 | 756904221.3 | 2497.329 | 8100000 | 0.6689541 | 8100000 | 0.001787527 | 212463.1 | -268417.8 | 386.5698 | 16.41938 | 0 | 0 | 89.19605 | 569.2 | 30017.81 | 40041.84
| 3219.723 | 506.7507 | 311.2 | 628350.6 | 18.45904 | 4.600002 | 1 | 46850.75 | 1.933375 | 45 | 1129.503 | 583115.9 | 712.4742 | -784.5193 | 789779489.5 | 2614.865 | 8100000 | 0.6416357 | 8100000 | 0.001258667 | 214656.2 | -268416 | 386.9865 | 19.16344 | 0 | 0 | 89.19612 | 569.4 | 30017.81 | 40041.84
| 3221.792 | 507.1845 | 311.4 | 632029.2 | 18.55586 | 7.580003 | 1 | 77911.6 | 1.922579 | 45 | 1135.589 | 586282.6 | 712.4742 | -784.5192 | 791195922.7 | 2619.94 | 8100000 | 0.6410353 | 8100000 | 0.001245123 | 214743.9 | -268414.1 | 387.4205 | 19.25837 | 0 | 0 | 89.19621 | 569.6 | 30017.81 | 40041.84
| 3223.937 | 507.6184 | 311.6 | 709606.6 | 20.72373 | 7.440003 | 1 | 85096.5 | 1.76783 | 45 | 1161.812 | 652448.4 | 712.4741 | -784.5192 | 810009134.9 | 2687.423 | 8100000 | 0.6266823 | 8100000 | 0.0009886048 | 215544.5 | -268412.1 | 387.8545 | 21.36963 | 0 | 0 | 89.1963 | 569.8 | 30017.81 | 40041.84
| 3226.122 | 508.0522 | 311.8 | 557785.3 | 16.50117 | 9.760003 | 1 | 89626.45 | 2.156105 | 45 | 1139.97 | 521849.5 | 712.474 | -784.5191 | 769692329.2 | 2542.994 | 8100000 | 0.6600719 | 8100000 | 0.001601382 | 214959.4 | -268410 | 388.2885 | 17.23189 | 0 | 0 | 89.19639 | 570 | 30017.81 | 40041.84
| 3228.292 | 508.4687 | 312 | 650640.5 | 19.05632 | 8.120003 | 1 | 85814.78 | 1.898989 | 45 | 1153.768 | 602263.1 | 712.4739 | -784.519 | 797399412.4 | 2642.175 | 8100000 | 0.6376588 | 8100000 | 0.001177885 | 214760.7 | -268407.9 | 388.7052 | 19.7482 | 0 | 0 | 89.19648 | 570.2 | 30017.81 | 40041.84
| 3230.26 | 508.9026 | 312.2 | 678928.6 | 19.84187 | -0.4200001 | 1 | -4588.771 | 1.869399 | 45 | 1169.599 | 626422.9 | 712.4738 | -784.5189 | 804622379.0 | 2668.085 | 8100000 | 0.6324738 | 8100000 | 0.001082697 | 214805.9 | -268406.1 | 389.1393 | 20.5141 | 0 | 0 | 89.19656 | 570.4 | 30017.81 | 40041.84
| 3232.512 | 509.3364 | 312.4 | 626576.1 | 18.37646 | 4.710002 | 1 | 47850.22 | 2.003756 | 45 | 1167.731 | 581587.4 | 712.4738 | -784.5188 | 792007033.4 | 2622.846 | 8100000 | 0.6430959 | 8100000 | 0.001272265 | 215937.4 | -268403.9 | 389.5733 | 19.08243 | 0 | 0 | 89.19666 | 570.6 | 30017.81 | 40041.84
| 3234.724 | 509.7703 | 312.6 | 587605.3 | 17.29641 | 5.190002 | 1 | 49689.1 | 2.102126 | 45 | 1154.758 | 547861.3 | 712.4737 | -784.5187 | 781178570.2 | 2584.07 | 8100000 | 0.6525656 | 8100000 | 0.001447851 | 215237.8 | -268401.8 | 390.0073 | 18.01918 | 0 | 0 | 89.19675 | 570.8 | 30017.81 | 40041.84
| 3236.735 | 510.2041 | 312.8 | 580507.5 | 17.09716 | 6.890002 | 1 | 65357.98 | 2.102526 | 45 | 1145.533 | 541686.2 | 712.4736 | -784.5186 | 779360572.9 | 2577.565 | 8100000 | 0.6546445 | 8100000 | 0.001484735 | 215783.2 | -268399.9 | 390.4414 | 17.82227 | 0 | 0 | 89.19683 | 571 | 30017.81 | 40041.84
| 3238.912 | 510.6206 | 313 | 626070.7 | 18.34584 | 4.780002 | 1 | 48528.28 | 1.977367 | 45 | 1151.605 | 581151.9 | 712.4735 | -784.5185 | 793226104.1 | 2627.215 | 8100000 | 0.6437265 | 8100000 | 0.001277533 | 215478.5 | -268397.9 | 390.858 | 19.05238 | 0 | 0 | 89.19692 | 571.2 | 30017.81 | 40041.84
| 3241.055 | 511.0545 | 313.2 | 657783.6 | 19.22071 | 0.8600003 | 1 | 9118.048 | 1.906591 | 45 | 1158.563 | 608378.5 | 712.4734 | -784.5184 | 801910560.4 | 2658.355 | 8100000 | 0.6372961 | 8100000 | 0.001158302 | 215857.8 | -268395.8 | 391.2921 | 19.90877 | 0 | 0 | 89.19701 | 571.4 | 30017.81 | 40041.84
| 3243.382 | 511.4883 | 313.4 | 676295.3 | 19.73083 | 2.730001 | 1 | 29723.23 | 1.886998 | 45 | 1177.683 | 624180.5 | 712.4733 | -784.5183 | 806869482.3 | 2676.15 | 8100000 | 0.6339171 | 8100000 | 0.001096689 | 211847.4 | -268393.6 | 391.7261 | 20.40606 | 0 | 0 | 89.19711 | 571.6 | 30017.81 | 40041.84
| 3245.434 | 511.9222 | 313.6 | 605944 | 17.77388 | 4.670002 | 1 | 45986.52 | 2.062542 | 45 | 1165.048 | 563769.6 | 712.4733 | -784.5183 | 788926176.1 | 2611.808 | 8100000 | 0.6488848 | 8100000 | 0.001367287 | 211306 | -268391.7 | 392.1601 | 18.49008 | 0 | 0 | 89.19719 | 571.8 | 30017.81 | 40041.84
| 3247.189 | 512.3387 | 313.8 | 605616.2 | 17.76075 | 12.69 | 1 | 126704.5 | 2.020156 | 45 | 1165.207 | 563485.8 | 712.4732 | -784.5182 | 789176349.8 | 2612.705 | 8100000 | 0.6492069 | 8100000 | 0.001369881 | 213368.7 | -268390 | 392.5768 | 18.47714 | 0 | 0 | 89.19727 | 572 | 30017.81 | 40041.84
| 3249.718 | 512.7725 | 314 | 638451.6 | 18.6603 | 6.940002 | 1 | 71937.49 | 1.962976 | 45 | 1168.721 | 591804.8 | 712.4731 | -784.5181 | 798844071.2 | 2647.355 | 8100000 | 0.6418932 | 8100000 | 0.001233643 | 211871.5 | -268387.6 | 393.0108 | 19.36071 | 0 | 0 | 89.19737 | 572.2 | 30017.81 | 40041.84
| 3251.991 | 513.189 | 314.2 | 631953.5 | 18.47434 | 4.780002 | 1 | 48951.86 | 2.002164 | 45 | 1176.223 | 586217.4 | 712.473 | -784.518 | 797612957.3 | 2642.941 | 8100000 | 0.6434061 | 8100000 | 0.001260166 | 210555.6 | -268385.5 | 393.4275 | 19.17845 | 0 | 0 | 89.19747 | 572.4 | 30017.81 | 40041.84
| 3253.964 | 513.6229 | 314.4 | 614056.7 | 17.97568 | 4.490002 | 1 | 44757.45 | 2.044151 | 45 | 1168.756 | 570785.7 | 712.4729 | -784.5179 | 793063649.2 | 2626.632 | 8100000 | 0.647644 | 8100000 | 0.001335821 | 209245.5 | -268383.6 | 393.8616 | 18.68869 | 0 | 0 | 89.19755 | 572.6 | 30017.81 | 40041.84
| 3256.155 | 514.0394 | 314.6 | 613371.4 | 17.9512 | 7.350003 | 1 | 73445.58 | 2.032956 | 45 | 1167.174 | 570193.6 | 712.4728 | -784.5178 | 793337463.2 | 2627.614 | 8100000 | 0.6479454 | 8100000 | 0.001339893 | 207892.1 | -268381.5 | 394.2782 | 18.66461 | 0 | 0 | 89.19764 | 572.8 | 30017.81 | 40041.84
| 3258.23 | 514.4559 | 314.8 | 577945.1 | 16.97579 | 8.210003 | 1 | 77716.96 | 2.120529 | 45 | 1154.093 | 539454.4 | 712.4728 | -784.5177 | 783008741.1 | 2590.62 | 8100000 | 0.6570244 | 8100000 | 0.001510413 | 207487.2 | -268379.6 | 394.6949 | 17.70222 | 0 | 0 | 89.19773 | 573 | 30017.81 | 40041.84
| 3260.281 | 514.8724 | 315 | 599516.5 | 17.56054 | 5.350002 | 1 | 52198.16 | 2.052551 | 45 | 1149.133 | 558201.5 | 712.4727 | -784.5176 | 790144056.8 | 2616.171 | 8100000 | 0.6516184 | 8100000 | 0.001404811 | 207975.9 | -268377.6 | 395.1116 | 18.27984 | 0 | 0 | 89.19781 | 573.2 | 30017.81 | 40041.84
| 3262.581 | 515.2889 | 315.2 | 667855.3 | 19.44176 | 6.900002 | 1 | 74565.83 | 1.881806 | 45 | 1168.028 | 616984.1 | 712.4726 | -784.5175 | 809031578.8 | 2683.913 | 8100000 | 0.6369206 | 8100000 | 0.00113294 | 207144.5 | -268375.4 | 395.5283 | 20.12445 | 0 | 0 | 89.19791 | 573.4 | 30017.81 | 40041.84
| 3264.516 | 515.7054 | 315.4 | 685060.1 | 19.91605 | 5.190002 | 1 | 57298.72 | 1.863412 | 45 | 1180.381 | 631639 | 712.4725 | -784.5175 | 813489672.0 | 2699.924 | 8100000 | 0.6339421 | 8100000 | 0.001077619 | 208857.7 | -268373.6 | 395.9449 | 20.58624 | 0 | 0 | 89.19799 | 573.6 | 30017.81 | 40041.84
| 3266.769 | 516.1219 | 315.6 | 656170.2 | 19.1057 | 4.530002 | 1 | 48026.92 | 1.946187 | 45 | 1183.502 | 606998.1 | 712.4724 | -784.5174 | 807062678.9 | 2676.844 | 8100000 | 0.6395066 | 8100000 | 0.001175547 | 208776 | -268371.5 | 396.3616 | 19.79645 | 0 | 0 | 89.19808 | 573.8 | 30017.81 | 40041.84
| 3268.727 | 516.5384 | 315.8 | 607009.9 | 17.745 | 3.050001 | 1 | 30044.1 | 2.078946 | 45 | 1173.996 | 564692.1 | 712.4724 | -784.5173 | 794145797.7 | 2630.511 | 8100000 | 0.6504327 | 8100000 | 0.001374775 | 209650.7 | -268369.6 | 396.7783 | 18.46163 | 0 | 0 | 89.19817 | 574 | 30017.81 | 40041.84
| 3271.149 | 516.9549 | 316 | 648005.5 | 18.86763 | 3.920001 | 1 | 41058.36 | 1.959784 | 45 | 1177.096 | 600004.7 | 712.4723 | -784.5172 | 805943606.8 | 2672.827 | 8100000 | 0.6414281 | 8100000 | 0.001207302 | 208077.4 | -268367.3 | 397.195 | 19.56369 | 0 | 0 | 89.19827 | 574.2 | 30017.81 | 40041.84
| 3273.487 | 517.3713 | 316.2 | 645111.4 | 18.7812 | 4.710002 | 1 | 49163.14 | 1.976979 | 45 | 1183.736 | 597522.7 | 712.4722 | -784.5171 | 805712206.3 | 2671.996 | 8100000 | 0.6421292 | 8100000 | 0.00121914 | 207029.9 | -268365.1 | 397.6117 | 19.47911 | 0 | 0 | 89.19836 | 574.4 | 30017.81 | 40041.84
| 3275.928 | 517.7878 | 316.4 | 589493 | 17.24772 | 2.990001 | 1 | 28658.51 | 2.116936 | 45 | 1163.183 | 549501.9 | 712.4721 | -784.517 | 790419261.4 | 2617.157 | 8100000 | 0.65508 | 8100000 | 0.001461219 | 202605.3 | -268362.8 | 398.0284 | 17.97108 | 0 | 0 | 89.19847 | 574.6 | 30017.81 | 40041.84
| 3277.542 | 518.2044 | 316.6 | 624759.9 | 18.20978 | 2.600001 | 1 | 26300.51 | 2.006172 | 45 | 1163.248 | 580022.3 | 712.472 | -784.5169 | 801103163.9 | 2655.458 | 8100000 | 0.6468634 | 8100000 | 0.001301953 | 204253.7 | -268361.3 | 398.445 | 18.91879 | 0 | 0 | 89.19853 | 574.8 | 30017.81 | 40041.84
| 3279.999 | 518.6122 | 316.8 | 638187.1 | 18.57276 | -0.05000002 | 1 | -518.0842 | 1.976182 | 45 | 1167.515 | 591577.6 | 712.4719 | -784.5168 | 805301987.0 | 2670.524 | 8100000 | 0.6439971 | 8100000 | 0.001248726 | 202945.1 | -268358.9 | 398.853 | 19.27494 | 0 | 0 | 89.19864 | 575 | 30017.81 | 40041.84
| 3282.135 | 519.02 | 317 | 655424 | 19.04305 | 2.770001 | 1 | 29297.21 | 1.941793 | 45 | 1177.277 | 606359.5 | 712.4718 | -784.5167 | 810231619.7 | 2688.222 | 8100000 | 0.6405822 | 8100000 | 0.001184841 | 202100.1 | -268356.9 | 399.261 | 19.73523 | 0 | 0 | 89.19873 | 575.2 | 30017.81 | 40041.84
| 3284.45 | 519.4278 | 317.2 | 644866.2 | 18.74502 | 4.520002 | 1 | 47154.76 | 1.967386 | 45 | 1177.262 | 597312.3 | 712.4718 | -784.5166 | 808036233.7 | 2680.339 | 8100000 | 0.6428273 | 8100000 | 0.001224917 | 201145.3 | -268354.7 | 399.669 | 19.44368 | 0 | 0 | 89.19882 | 575.4 | 30017.81 | 40041.84
| 3286.053 | 519.8356 | 317.4 | 820067.8 | 23.66416 | 2.800001 | 1 | 36379.78 | 1.637889 | 45 | 1219.866 | 744674.7 | 712.4717 | -784.5166 | 844249335.2 | 2810.633 | 8100000 | 0.6157371 | 8100000 | 0.0007580315 | 202756.1 | -268353.2 | 400.077 | 24.19016 | 0 | 0 | 89.19889 | 575.6 | 30017.81 | 40041.84
| 3288.355 | 520.2348 | 317.6 | 719084.9 | 20.79787 | 6.510002 | 1 | 75273.8 | 1.856622 | 45 | 1232.703 | 660452.6 | 712.4716 | -784.5165 | 826236901.4 | 2745.754 | 8100000 | 0.6296436 | 8100000 | 0.0009866423 | 202424.4 | -268351 | 400.4763 | 21.44136 | 0 | 0 | 89.19898 | 575.8 | 30017.81 | 40041.84
| 3290.003 | 520.6339 | 317.8 | 617400.3 | 17.97612 | 3.580001 | 1 | 35839.85 | 2.115742 | 45 | 1214.455 | 573673.6 | 712.4715 | -784.5164 | 801686814.3 | 2657.552 | 8100000 | 0.6494231 | 8100000 | 0.001339428 | 205276.7 | -268349.5 | 400.8756 | 18.68912 | 0 | 0 | 89.19905 | 576 | 30017.81 | 40041.84
| 3292.381 | 521.0504 | 318 | 561438.7 | 16.44802 | -0.2500001 | 1 | -2290.056 | 2.258498 | 45 | 1184.055 | 525046 | 712.4715 | -784.5163 | 784604881.2 | 2596.334 | 8100000 | 0.6640928 | 8100000 | 0.001621048 | 205151.5 | -268347.2 | 401.2923 | 17.17913 | 0 | 0 | 89.19915 | 576.2 | 30017.81 | 40041.84
| 3294.856 | 521.4495 | 318.2 | 555311.4 | 16.27677 | 1.620001 | 1 | 14672.91 | 2.244104 | 45 | 1164.929 | 519683.5 | 712.4714 | -784.5162 | 783000232.0 | 2590.59 | 8100000 | 0.6659635 | 8100000 | 0.001658287 | 202825.6 | -268344.9 | 401.6917 | 17.00905 | 0 | 0 | 89.19925 | 576.4 | 30017.81 | 40041.84
| 3296.695 | 521.8661 | 318.4 | 666656 | 19.31435 | 3.520001 | 1 | 37838.8 | 1.911808 | 45 | 1178.321 | 615960.5 | 712.4713 | -784.5161 | 816178543.4 | 2709.586 | 8100000 | 0.6394018 | 8100000 | 0.001151532 | 203267.1 | -268343.2 | 402.1083 | 20.00017 | 0 | 0 | 89.19933 | 576.6 | 30017.81 | 40041.84
| 3298.471 | 522.2652 | 318.6 | 670255.7 | 19.40932 | 8.710003 | 1 | 94713.11 | 1.900212 | 45 | 1188.508 | 619032.2 | 712.4712 | -784.5161 | 817425736.1 | 2714.068 | 8100000 | 0.6389146 | 8100000 | 0.001140068 | 209056 | -268341.5 | 402.5076 | 20.09281 | 0 | 0 | 89.1994 | 576.8 | 30017.81 | 40041.84
| 3300.633 | 522.6817 | 318.8 | 634453.9 | 18.41654 | 8.420003 | 1 | 86973.9 | 2.001381 | 45 | 1188.793 | 588368.4 | 712.4711 | -784.516 | 808710921.3 | 2682.761 | 8100000 | 0.6463146 | 8100000 | 0.00127338 | 210799.4 | -268339.5 | 402.9243 | 19.12176 | 0 | 0 | 89.19949 | 577 | 30017.81 | 40041.84
| 3302.858 | 523.0982 | 319 | 602375.6 | 17.53365 | 6.320002 | 1 | 62008.27 | 2.090554 | 45 | 1177.648 | 560679.3 | 712.4711 | -784.5159 | 800017559.8 | 2651.564 | 8100000 | 0.6538584 | 8100000 | 0.001413739 | 210832.8 | -268337.3 | 403.341 | 18.25332 | 0 | 0 | 89.19959 | 577.2 | 30017.81 | 40041.84
| 3304.757 | 523.5147 | 319.2 | 716045.3 | 20.66473 | 6.480002 | 1 | 74632.58 | 1.813041 | 45 | 1199.015 | 657887.6 | 712.471 | -784.5158 | 829200037.1 | 2756.418 | 8100000 | 0.6313491 | 8100000 | 0.00100131 | 211714.4 | -268335.6 | 403.7577 | 21.31254 | 0 | 0 | 89.19967 | 577.4 | 30017.81 | 40041.84
| 3306.579 | 523.9486 | 319.4 | 640595.6 | 18.5702 | -1.16 | 1 | -12007.14 | 2.016179 | 45 | 1195.561 | 593646.5 | 712.4709 | -784.5157 | 811603211.0 | 2693.148 | 8100000 | 0.6455723 | 8100000 | 0.001252107 | 214071.2 | -268333.8 | 404.1917 | 19.27243 | 0 | 0 | 89.19974 | 577.6 | 30017.81 | 40041.84
| 3308.887 | 524.3651 | 319.6 | 631985.5 | 18.3279 | 2.430001 | 1 | 24842.64 | 2.030975 | 45 | 1190.126 | 586245 | 712.4708 | -784.5156 | 809781133.2 | 2686.604 | 8100000 | 0.6475393 | 8100000 | 0.001287479 | 213887.3 | -268331.7 | 404.6084 | 19.03477 | 0 | 0 | 89.19984 | 577.8 | 30017.81 | 40041.84
| 3311.044 | 524.7989 | 319.8 | 653368.6 | 18.90959 | 2.280001 | 1 | 24038.1 | 1.971394 | 45 | 1191.301 | 604599.9 | 712.4707 | -784.5155 | 815912189.9 | 2708.629 | 8100000 | 0.6432052 | 8100000 | 0.001205583 | 215180.5 | -268329.6 | 405.0424 | 19.60473 | 0 | 0 | 89.19993 | 578 | 30017.81 | 40041.84
| 3313.214 | 525.2154 | 320 | 700211.7 | 20.19932 | 7.230003 | 1 | 81659.8 | 1.863428 | 45 | 1209.127 | 644497.5 | 712.4707 | -784.5154 | 827598219.5 | 2750.653 | 8100000 | 0.6346261 | 8100000 | 0.001050508 | 215070.6 | -268327.6 | 405.4591 | 20.86143 | 0 | 0 | 89.20002 | 578.2 | 30017.81 | 40041.84
| 3315.247 | 525.6493 | 320.2 | 598123.6 | 17.38849 | 4.010001 | 1 | 38988.98 | 2.131746 | 45 | 1188.607 | 556993.8 | 712.4706 | -784.5154 | 801288783.8 | 2656.124 | 8100000 | 0.6560048 | 8100000 | 0.001440903 | 215616.1 | -268325.6 | 405.8931 | 18.1101 | 0 | 0 | 89.2001 | 578.4 | 30017.81 | 40041.84
| 3317.244 | 526.0832 | 320.4 | 596288.1 | 17.33404 | 3.880001 | 1 | 37613 | 2.117352 | 45 | 1177.017 | 555401.8 | 712.4705 | -784.5153 | 801127805.7 | 2655.547 | 8100000 | 0.6566782 | 8100000 | 0.001450985 | 216289.8 | -268323.7 | 406.3272 | 18.05634 | 0 | 0 | 89.20019 | 578.6 | 30017.81 | 40041.84
| 3319.317 | 526.517 | 320.6 | 598133.3 | 17.37925 | 4.260002 | 1 | 41429.21 | 2.09296 | 45 | 1167.366 | 557002.2 | 712.4704 | -784.5152 | 802123101.0 | 2659.117 | 8100000 | 0.6564043 | 8100000 | 0.001443235 | 216910.3 | -268321.8 | 406.7612 | 18.10097 | 0 | 0 | 89.20027 | 578.8 | 30017.81 | 40041.84
| 3321.548 | 526.9509 | 320.8 | 685646.2 | 19.7723 | 3.560001 | 1 | 39276.33 | 1.873828 | 45 | 1185.333 | 632137.2 | 712.4703 | -784.5151 | 826065723.0 | 2745.139 | 8100000 | 0.6379043 | 8100000 | 0.001099235 | 216533.9 | -268319.7 | 407.1953 | 20.44641 | 0 | 0 | 89.20037 | 579 | 30017.81 | 40041.84
| 3323.588 | 527.3847 | 321 | 581966.8 | 16.93152 | -0.5500002 | 1 | -5207.158 | 2.153343 | 45 | 1167.536 | 542956.6 | 712.4703 | -784.515 | 797888944.2 | 2643.93 | 8100000 | 0.6609751 | 8100000 | 0.001527045 | 216922.7 | -268317.7 | 407.6293 | 17.6584 | 0 | 0 | 89.20045 | 579.2 | 30017.81 | 40041.84
| 3325.891 | 527.8186 | 321.2 | 610832.5 | 17.70835 | 2.240001 | 1 | 22184.24 | 2.051375 | 45 | 1164.459 | 567998.9 | 712.4702 | -784.5149 | 807334002.3 | 2677.818 | 8100000 | 0.6537797 | 8100000 | 0.00138727 | 215846.7 | -268315.5 | 408.0633 | 18.42553 | 0 | 0 | 89.20055 | 579.4 | 30017.81 | 40041.84
| 3327.711 | 528.2525 | 321.4 | 612093.3 | 17.73848 | 5.190002 | 1 | 51617.23 | 2.03778 | 45 | 1162.847 | 569088.9 | 712.4701 | -784.5148 | 808064842.5 | 2680.442 | 8100000 | 0.6537254 | 8100000 | 0.001382697 | 216920.9 | -268313.8 | 408.4974 | 18.45521 | 0 | 0 | 89.20062 | 579.6 | 30017.81 | 40041.84
| 3330.02 | 528.6863 | 321.6 | 572725.4 | 16.66761 | 8.300003 | 1 | 77917.09 | 2.130152 | 45 | 1149.799 | 534904 | 712.47 | -784.5147 | 796148714.0 | 2637.691 | 8100000 | 0.6640547 | 8100000 | 0.001580614 | 216450.3 | -268311.6 | 408.9314 | 17.39697 | 0 | 0 | 89.20072 | 579.8 | 30017.81 | 40041.84
| 3332.183 | 529.1202 | 321.8 | 636544.7 | 18.39387 | 0.5400002 | 1 | 5552.435 | 1.964204 | 45 | 1157.717 | 590166 | 712.4699 | -784.5147 | 815947297.9 | 2708.755 | 8100000 | 0.6484735 | 8100000 | 0.001280611 | 215921.5 | -268309.6 | 409.3655 | 19.09951 | 0 | 0 | 89.20081 | 580 | 30017.81 | 40041.84
| 3334.053 | 529.5541 | 322 | 614590.3 | 17.79103 | 0.9000003 | 1 | 8959.017 | 2.024986 | 45 | 1155.32 | 571246.7 | 712.4699 | -784.5146 | 810121107.0 | 2687.825 | 8100000 | 0.6536727 | 8100000 | 0.001374864 | 218228.6 | -268307.8 | 409.7995 | 18.50696 | 0 | 0 | 89.20089 | 580.2 | 30017.81 | 40041.84
| 3336.471 | 529.9705 | 322.2 | 722612.9 | 20.75593 | 1.850001 | 1 | 21400.73 | 1.777062 | 45 | 1178.172 | 663427.5 | 712.4698 | -784.5145 | 837529932.1 | 2786.414 | 8100000 | 0.632778 | 8100000 | 0.0009953161 | 216545.1 | -268305.5 | 410.2162 | 21.4008 | 0 | 0 | 89.20099 | 580.4 | 30017.81 | 40041.84
| 3338.351 | 530.4218 | 322.4 | 689924.6 | 19.84463 | 5.220002 | 1 | 58009.38 | 1.865836 | 45 | 1189.717 | 635772.2 | 712.4697 | -784.5144 | 830679225.6 | 2761.742 | 8100000 | 0.6385398 | 8100000 | 0.001092795 | 217662.5 | -268303.8 | 410.6676 | 20.51679 | 0 | 0 | 89.20106 | 580.6 | 30017.81 | 40041.84
| 3340.643 | 530.8556 | 322.6 | 619688.5 | 17.91343 | -2.130001 | 1 | -21383.24 | 2.05298 | 45 | 1181 | 575648.6 | 712.4696 | -784.5143 | 812997373.1 | 2698.156 | 8100000 | 0.6529611 | 8100000 | 0.001355658 | 216869.1 | -268301.6 | 411.1016 | 18.62744 | 0 | 0 | 89.20116 | 580.8 | 30017.81 | 40041.84
| 3342.915 | 531.2895 | 322.8 | 610039.8 | 17.64582 | 5.140002 | 1 | 50957.53 | 2.060178 | 45 | 1171.863 | 567313.4 | 712.4695 | -784.5142 | 810652399.8 | 2689.733 | 8100000 | 0.6553851 | 8100000 | 0.001400024 | 215595.2 | -268299.4 | 411.5357 | 18.36391 | 0 | 0 | 89.20126 | 581 | 30017.81 | 40041.84
| 3344.915 | 531.7234 | 323 | 587950.6 | 17.04391 | 10.86 | 1 | 105009.4 | 2.08897 | 45 | 1164.306 | 548161.5 | 712.4694 | -784.5141 | 804219512.4 | 2666.639 | 8100000 | 0.6611669 | 8100000 | 0.001508429 | 216050.3 | -268297.5 | 411.9697 | 17.76961 | 0 | 0 | 89.20134 | 581.2 | 30017.81 | 40041.84
| 3346.788 | 532.1572 | 323.2 | 641139.3 | 18.48273 | 3.810001 | 1 | 39510.35 | 1.967408 | 45 | 1169.905 | 594113.4 | 712.4694 | -784.514 | 820264682.8 | 2724.274 | 8100000 | 0.6487628 | 8100000 | 0.001269568 | 217915.7 | -268295.8 | 412.4037 | 19.18668 | 0 | 0 | 89.20142 | 581.4 | 30017.81 | 40041.84
| 3349.018 | 532.5737 | 323.4 | 659789.2 | 18.98691 | 0.1700001 | 1 | 1805.342 | 1.931019 | 45 | 1176.593 | 610093.7 | 712.4693 | -784.5139 | 825645577.3 | 2743.627 | 8100000 | 0.6450392 | 8100000 | 0.001199748 | 217423.5 | -268293.7 | 412.8204 | 19.68035 | 0 | 0 | 89.20151 | 581.6 | 30017.81 | 40041.84
| 3351.23 | 533.0249 | 323.6 | 620800.2 | 17.91786 | 0.3900001 | 1 | 3917.046 | 2.036189 | 45 | 1172.512 | 576607.8 | 712.4692 | -784.5139 | 815534894.6 | 2707.273 | 8100000 | 0.6535894 | 8100000 | 0.001356327 | 217036.4 | -268291.6 | 413.2718 | 18.63181 | 0 | 0 | 89.2016 | 581.8 | 30017.81 | 40041.84
| 3353.059 | 533.4588 | 323.8 | 605841.5 | 17.50834 | -0.6600002 | 1 | -6486.907 | 2.06658 | 45 | 1163.348 | 563680.9 | 712.4691 | -784.5138 | 811468817.9 | 2692.665 | 8100000 | 0.657399 | 8100000 | 0.001425291 | 218427.8 | -268289.8 | 413.7059 | 18.22836 | 0 | 0 | 89.20168 | 582 | 30017.81 | 40041.84
| 3355.249 | 533.8927 | 324 | 631797 | 18.20703 | -3.650001 | 1 | -37339.18 | 1.988204 | 45 | 1166.058 | 586082.8 | 712.469 | -784.5137 | 819484941.9 | 2721.47 | 8100000 | 0.6514979 | 8100000 | 0.001311655 | 218617.4 | -268287.8 | 414.1399 | 18.91609 | 0 | 0 | 89.20177 | 582.2 | 30017.81 | 40041.84
| 3357.448 | 534.3265 | 324.2 | 709364.7 | 20.329 | -2.620001 | 1 | -29812.99 | 1.821055 | 45 | 1187.585 | 652243.9 | 712.469 | -784.5136 | 839222375.8 | 2792.513 | 8100000 | 0.6366924 | 8100000 | 0.00104133 | 219823.9 | -268285.7 | 414.574 | 20.98725 | 0 | 0 | 89.20186 | 582.4 | 30017.81 | 40041.84
| 3359.798 | 534.7604 | 324.4 | 699112.8 | 20.03912 | 4.490002 | 1 | 50472.63 | 1.861444 | 45 | 1200.186 | 643566.4 | 712.4689 | -784.5135 | 837446271.7 | 2786.113 | 8100000 | 0.6385608 | 8100000 | 0.001072965 | 218566.2 | -268283.4 | 415.008 | 20.70585 | 0 | 0 | 89.20196 | 582.6 | 30017.81 | 40041.84
| 3361.661 | 535.1943 | 324.6 | 629359.3 | 18.12492 | 4.060001 | 1 | 41392.55 | 2.037792 | 45 | 1191.43 | 583984.5 | 712.4688 | -784.5134 | 820154131.4 | 2723.876 | 8100000 | 0.6525533 | 8100000 | 0.001325058 | 219914.5 | -268281.7 | 415.442 | 18.83542 | 0 | 0 | 89.20204 | 582.8 | 30017.81 | 40041.84
| 3364.055 | 535.6455 | 324.8 | 651541.1 | 18.72265 | 5.430002 | 1 | 57245.05 | 1.970613 | 45 | 1192.152 | 603034.7 | 712.4687 | -784.5133 | 826712115.0 | 2747.464 | 8100000 | 0.6479226 | 8100000 | 0.001237412 | 219014.2 | -268279.4 | 415.8935 | 19.42178 | 0 | 0 | 89.20214 | 583 | 30017.81 | 40041.84
| 3365.879 | 536.0794 | 325 | 686036.5 | 19.66278 | 7.310003 | 1 | 81030.19 | 1.904233 | 45 | 1212.731 | 632469 | 712.4686 | -784.5132 | 835698708.3 | 2779.817 | 8100000 | 0.6414744 | 8100000 | 0.001117005 | 219589.4 | -268277.7 | 416.3275 | 20.3398 | 0 | 0 | 89.20221 | 583.2 | 30017.81 | 40041.84
| 3367.951 | 536.5132 | 325.2 | 608314.4 | 17.53998 | 2.420001 | 1 | 23877.11 | 2.112572 | 45 | 1194.746 | 565821 | 712.4686 | -784.5132 | 815313116.6 | 2706.476 | 8100000 | 0.6580456 | 8100000 | 0.001421821 | 218698.5 | -268275.7 | 416.7615 | 18.25956 | 0 | 0 | 89.2023 | 583.4 | 30017.81 | 40041.84
| 3370.077 | 536.9644 | 325.4 | 688380.7 | 19.71598 | 4.220002 | 1 | 46754.16 | 1.898636 | 45 | 1206.392 | 634460.9 | 712.4685 | -784.5131 | 837150292.2 | 2785.047 | 8100000 | 0.6414194 | 8100000 | 0.001111242 | 218396 | -268273.7 | 417.2129 | 20.3916 | 0 | 0 | 89.20239 | 583.6 | 30017.81 | 40041.84
| 3372.249 | 537.3983 | 325.6 | 695387.9 | 19.90271 | 4.740002 | 1 | 53033.74 | 1.907434 | 45 | 1224.228 | 640408.6 | 712.4684 | -784.513 | 839259590.1 | 2792.647 | 8100000 | 0.6403243 | 8100000 | 0.00108984 | 218451.5 | -268271.6 | 417.647 | 20.57327 | 0 | 0 | 89.20248 | 583.8 | 30017.81 | 40041.84
| 3374.713 | 537.8322 | 325.8 | 665416.3 | 19.07413 | 4.480002 | 1 | 48113.89 | 1.981413 | 45 | 1220.55 | 614902 | 712.4683 | -784.5129 | 832560420.3 | 2768.515 | 8100000 | 0.6459977 | 8100000 | 0.001191189 | 215527.2 | -268269.3 | 418.081 | 19.7656 | 0 | 0 | 89.20258 | 584 | 30017.81 | 40041.84
| 3376.284 | 538.266 | 326 | 670182.7 | 19.20075 | 3.230001 | 1 | 34884.12 | 1.977415 | 45 | 1224.354 | 618970 | 712.4682 | -784.5128 | 834058961.0 | 2773.912 | 8100000 | 0.6453573 | 8100000 | 0.001175253 | 217674.4 | -268267.8 | 418.5151 | 19.88929 | 0 | 0 | 89.20265 | 584.2 | 30017.81 | 40041.84
| 3378.757 | 538.6999 | 326.2 | 666805.6 | 19.10174 | 1.600001 | 1 | 17184.47 | 1.991812 | 45 | 1226.047 | 616088.2 | 712.4681 | -784.5127 | 833763069.4 | 2772.846 | 8100000 | 0.6461067 | 8100000 | 0.001188144 | 216524.6 | -268265.5 | 418.9491 | 19.79258 | 0 | 0 | 89.20275 | 584.4 | 30017.81 | 40041.84
| 3380.739 | 539.1338 | 326.4 | 629445.8 | 18.08071 | -0.7300003 | 1 | -7434.365 | 2.082985 | 45 | 1215.051 | 584058.9 | 712.4681 | -784.5126 | 824178038.3 | 2738.348 | 8100000 | 0.6541472 | 8100000 | 0.001334445 | 217176.2 | -268263.6 | 419.3832 | 18.79197 | 0 | 0 | 89.20283 | 584.6 | 30017.81 | 40041.84
| 3382.785 | 539.5676 | 326.6 | 707209.1 | 20.1992 | 0.9500003 | 1 | 10769.85 | 1.889043 | 45 | 1227.36 | 650421 | 712.468 | -784.5125 | 844231718.4 | 2810.57 | 8100000 | 0.6391227 | 8100000 | 0.001057964 | 217499.5 | -268261.7 | 419.8172 | 20.8613 | 0 | 0 | 89.20292 | 584.8 | 30017.81 | 40041.84
| 3385.165 | 540.0015 | 326.8 | 624314.2 | 17.93099 | 2.250001 | 1 | 22740.7 | 2.099382 | 45 | 1216.173 | 579638.1 | 712.4679 | -784.5124 | 823651016.6 | 2736.452 | 8100000 | 0.6556193 | 8100000 | 0.001358655 | 216162.1 | -268259.4 | 420.2513 | 18.64472 | 0 | 0 | 89.20302 | 585 | 30017.81 | 40041.84
| 3387.041 | 540.4354 | 327 | 739010.9 | 21.06536 | 2.460001 | 1 | 29058.33 | 1.825463 | 45 | 1235.954 | 677223.8 | 712.4678 | -784.5124 | 851993597.2 | 2838.569 | 8100000 | 0.6343186 | 8100000 | 0.0009704267 | 216774.1 | -268257.6 | 420.6853 | 21.69987 | 0 | 0 | 89.20309 | 585.2 | 30017.81 | 40041.84
| 3389.029 | 540.8692 | 327.2 | 623545.8 | 17.90122 | 6.950002 | 1 | 70478.31 | 2.096185 | 45 | 1220.967 | 578975.7 | 712.4677 | -784.5123 | 824212701.2 | 2738.472 | 8100000 | 0.6562253 | 8100000 | 0.001364195 | 217730.7 | -268255.8 | 421.1193 | 18.61543 | 0 | 0 | 89.20318 | 585.4 | 30017.81 | 40041.84
| 3391.605 | 541.3031 | 327.4 | 659707.6 | 18.87501 | 3.820001 | 1 | 40676.73 | 1.994615 | 45 | 1217.904 | 610024 | 712.4676 | -784.5122 | 834698659.2 | 2776.215 | 8100000 | 0.6485012 | 8100000 | 0.001219714 | 216363.8 | -268253.3 | 421.5534 | 19.57091 | 0 | 0 | 89.20328 | 585.6 | 30017.81 | 40041.84
| 3393.389 | 541.737 | 327.6 | 728897.7 | 20.76748 | -1.25 | 1 | -14576.95 | 1.857456 | 45 | 1240.958 | 668721.2 | 712.4676 | -784.5121 | 851272946.2 | 2835.969 | 8100000 | 0.6363846 | 8100000 | 0.0009999447 | 217929 | -268251.6 | 421.9874 | 21.41197 | 0 | 0 | 89.20336 | 585.8 | 30017.81 | 40041.84
| 3395.434 | 542.1708 | 327.8 | 642584 | 18.40063 | 1.950001 | 1 | 20240.82 | 2.064996 | 45 | 1228.495 | 595353.8 | 712.4675 | -784.512 | 830926374.8 | 2762.632 | 8100000 | 0.6524896 | 8100000 | 0.001287648 | 219370.5 | -268249.7 | 422.4215 | 19.10614 | 0 | 0 | 89.20344 | 586 | 30017.81 | 40041.84
| 3397.748 | 542.6047 | 328 | 660572.2 | 18.88303 | 3.280001 | 1 | 34955 | 2.007814 | 45 | 1226.733 | 610763.2 | 712.4674 | -784.5119 | 836217283.5 | 2781.685 | 8100000 | 0.64888 | 8100000 | 0.001219449 | 218260 | -268247.5 | 422.8555 | 19.57876 | 0 | 0 | 89.20354 | 586.2 | 30017.81 | 40041.84
| 3399.496 | 543.0559 | 328.2 | 635845.5 | 18.20841 | 6.710002 | 1 | 69267.47 | 2.061798 | 45 | 1222.319 | 589565 | 712.4673 | -784.5118 | 829901967.7 | 2758.944 | 8100000 | 0.6543615 | 8100000 | 0.001317231 | 220077 | -268245.9 | 423.3069 | 18.91745 | 0 | 0 | 89.20361 | 586.4 | 30017.81 | 40041.84
| 3402.005 | 543.4898 | 328.4 | 645304.9 | 18.45795 | 4.540002 | 1 | 47394.18 | 2.031008 | 45 | 1216.133 | 597688.6 | 712.4672 | -784.5117 | 833066792.0 | 2770.339 | 8100000 | 0.6523964 | 8100000 | 0.001279918 | 218950 | -268243.5 | 423.741 | 19.16238 | 0 | 0 | 89.20372 | 586.6 | 30017.81 | 40041.84
| 3403.778 | 543.9237 | 328.6 | 685939.7 | 19.55921 | 0.7300003 | 1 | 8045.098 | 1.941035 | 45 | 1226.062 | 632386.7 | 712.4672 | -784.5117 | 843812359.5 | 2809.057 | 8100000 | 0.6446026 | 8100000 | 0.00113367 | 219923.2 | -268241.8 | 424.175 | 20.23892 | 0 | 0 | 89.20379 | 586.8 | 30017.81 | 40041.84
| 3406.258 | 544.3575 | 328.8 | 606778.7 | 17.409 | 3.550001 | 1 | 34969.11 | 2.140978 | 45 | 1209.206 | 564492.1 | 712.4671 | -784.5116 | 822806087.8 | 2733.413 | 8100000 | 0.6615866 | 8100000 | 0.00144992 | 220239.5 | -268239.4 | 424.6091 | 18.13034 | 0 | 0 | 89.2039 | 587 | 30017.81 | 40041.84
| 3408.237 | 544.8087 | 329 | 664434.2 | 18.96147 | 7.150003 | 1 | 76928.94 | 1.96423 | 45 | 1214.061 | 614063.3 | 712.467 | -784.5115 | 839432068.1 | 2793.268 | 8100000 | 0.6490206 | 8100000 | 0.00121021 | 221102.6 | -268237.6 | 425.0605 | 19.65548 | 0 | 0 | 89.20398 | 587.2 | 30017.81 | 40041.84
| 3410.551 | 545.2426 | 329.2 | 610236.8 | 17.49185 | 2.390001 | 1 | 23650.13 | 2.117786 | 45 | 1201.193 | 567483.7 | 712.4669 | -784.5114 | 824757155.1 | 2740.431 | 8100000 | 0.6610947 | 8100000 | 0.001435865 | 220079.4 | -268235.4 | 425.4945 | 18.21209 | 0 | 0 | 89.20408 | 587.4 | 30017.81 | 40041.84
| 3412.549 | 545.6938 | 329.4 | 640560.9 | 18.30378 | 0.1900001 | 1 | 1963.394 | 2.024614 | 45 | 1200.263 | 593616.7 | 712.4668 | -784.5113 | 833979094.4 | 2773.624 | 8100000 | 0.6543256 | 8100000 | 0.001304214 | 220281.3 | -268233.5 | 425.9459 | 19.0111 | 0 | 0 | 89.20416 | 587.6 | 30017.81 | 40041.84
| 3414.771 | 546.1277 | 329.6 | 681855.5 | 19.41862 | 5.130002 | 1 | 56388.04 | 1.920245 | 45 | 1211.013 | 628913.7 | 712.4668 | -784.5112 | 845200687.3 | 2814.064 | 8100000 | 0.6461515 | 8100000 | 0.001151941 | 220017.3 | -268231.4 | 426.38 | 20.10189 | 0 | 0 | 89.20425 | 587.8 | 30017.81 | 40041.84
| 3416.555 | 546.5616 | 329.8 | 741796.9 | 21.0576 | 4.730002 | 1 | 56161.03 | 1.809877 | 45 | 1232.703 | 679562.7 | 712.4667 | -784.5111 | 859023034.9 | 2863.949 | 8100000 | 0.6362595 | 8100000 | 0.000974069 | 218738.2 | -268229.7 | 426.814 | 21.69237 | 0 | 0 | 89.20433 | 588 | 30017.81 | 40041.84
| 3419.05 | 547.0128 | 330 | 732302.4 | 20.78866 | 2.520001 | 1 | 29519.9 | 1.855865 | 45 | 1246.122 | 671585.9 | 712.4666 | -784.511 | 857602134.6 | 2858.817 | 8100000 | 0.6378398 | 8100000 | 0.001000316 | 216008.2 | -268227.3 | 427.2654 | 21.43246 | 0 | 0 | 89.20443 | 588.2 | 30017.81 | 40041.84
| 3420.696 | 547.4467 | 330.2 | 624746.6 | 17.85821 | 5.360002 | 1 | 54342.52 | 2.111792 | 45 | 1228.577 | 580010.8 | 712.4665 | -784.511 | 831165712.6 | 2763.494 | 8100000 | 0.6586493 | 8100000 | 0.001375481 | 217721.9 | -268225.8 | 427.6995 | 18.5731 | 0 | 0 | 89.2045 | 588.4 | 30017.81 | 40041.84
| 3422.987 | 547.8805 | 330.4 | 602736.9 | 17.2626 | 8.080003 | 1 | 79527.36 | 2.144183 | 45 | 1213.232 | 560992.3 | 712.4664 | -784.5109 | 824983853.1 | 2741.246 | 8100000 | 0.6641106 | 8100000 | 0.001478942 | 217698.6 | -268223.6 | 428.1335 | 17.98579 | 0 | 0 | 89.20459 | 588.6 | 30017.81 | 40041.84
| 3425.365 | 548.3144 | 330.6 | 619552.3 | 17.70732 | 3.650001 | 1 | 36661.04 | 2.098197 | 45 | 1208.383 | 575531.1 | 712.4664 | -784.5108 | 830640202.8 | 2761.602 | 8100000 | 0.6601106 | 8100000 | 0.001400859 | 216270.2 | -268221.3 | 428.5676 | 18.42451 | 0 | 0 | 89.20469 | 588.8 | 30017.81 | 40041.84
| 3427.413 | 548.7483 | 330.8 | 745488.1 | 21.12806 | 5.670002 | 1 | 67697.05 | 1.796685 | 45 | 1231.137 | 682659.2 | 712.4663 | -784.5107 | 862177031.1 | 2875.344 | 8100000 | 0.6364682 | 8100000 | 0.0009683056 | 216770.2 | -268219.4 | 429.0016 | 21.7604 | 0 | 0 | 89.20478 | 589 | 30017.81 | 40041.84
| 3429.472 | 549.1821 | 331 | 699150.4 | 19.85153 | 1.720001 | 1 | 19300.33 | 1.924249 | 45 | 1237.491 | 643598.3 | 712.4662 | -784.5106 | 852486347.3 | 2840.348 | 8100000 | 0.6442122 | 8100000 | 0.001101783 | 217500.5 | -268217.4 | 429.4357 | 20.52349 | 0 | 0 | 89.20486 | 589.2 | 30017.81 | 40041.84
| 3431.77 | 549.616 | 331.2 | 698063 | 19.81558 | 3.560001 | 1 | 39932.03 | 1.925449 | 45 | 1238.32 | 642676.7 | 712.4661 | -784.5105 | 852739603.6 | 2841.262 | 8100000 | 0.6445297 | 8100000 | 0.001106091 | 216988.6 | -268215.3 | 429.8697 | 20.48853 | 0 | 0 | 89.20496 | 589.4 | 30017.81 | 40041.84
| 3433.668 | 550.0499 | 331.4 | 688485.3 | 19.54979 | 4.680002 | 1 | 51879.75 | 1.956641 | 45 | 1244.199 | 634549.7 | 712.466 | -784.5104 | 850858248.9 | 2834.472 | 8100000 | 0.6464648 | 8100000 | 0.001137977 | 217750.5 | -268213.5 | 430.3038 | 20.22975 | 0 | 0 | 89.20504 | 589.6 | 30017.81 | 40041.84
| 3436.043 | 550.4837 | 331.6 | 601915.8 | 17.21066 | 2.350001 | 1 | 22958.24 | 2.181378 | 45 | 1221.5 | 560281 | 712.4659 | -784.5103 | 827452443.2 | 2750.128 | 8100000 | 0.6652754 | 8100000 | 0.001490026 | 216688.3 | -268211.2 | 430.7378 | 17.93447 | 0 | 0 | 89.20514 | 589.8 | 30017.81 | 40041.84
| 3437.895 | 550.9176 | 331.8 | 602092.7 | 17.21139 | 0.7800003 | 1 | 7616.781 | 2.157385 | 45 | 1207.492 | 560434.2 | 712.4659 | -784.5102 | 827872827.1 | 2751.641 | 8100000 | 0.6654617 | 8100000 | 0.001490324 | 217385.3 | -268209.5 | 431.1719 | 17.93519 | 0 | 0 | 89.20522 | 590 | 30017.81 | 40041.84
| 3439.99 | 551.3515 | 332 | 665503 | 18.90996 | 6.380002 | 1 | 68673.01 | 1.96704 | 45 | 1215.668 | 614976 | 712.4658 | -784.5102 | 846468407.8 | 2818.635 | 8100000 | 0.6513551 | 8100000 | 0.001220813 | 218389.5 | -268207.5 | 431.6059 | 19.6051 | 0 | 0 | 89.2053 | 590.2 | 30017.81 | 40041.84
| 3442.318 | 551.7854 | 332.2 | 636229.2 | 18.11481 | 3.200001 | 1 | 32933.86 | 2.051817 | 45 | 1210.634 | 589894.9 | 712.4657 | -784.5101 | 839041913.3 | 2791.862 | 8100000 | 0.6576374 | 8100000 | 0.001336791 | 216738 | -268205.3 | 432.04 | 18.82549 | 0 | 0 | 89.2054 | 590.4 | 30017.81 | 40041.84
| 3444.776 | 552.2192 | 332.4 | 618474.1 | 17.63274 | 1.710001 | 1 | 17128.18 | 2.095005 | 45 | 1202.683 | 574600.6 | 712.4656 | -784.51 | 834394847.9 | 2775.121 | 8100000 | 0.66182 | 8100000 | 0.001415758 | 214726.3 | -268202.9 | 432.474 | 18.35102 | 0 | 0 | 89.2055 | 590.6 | 30017.81 | 40041.84
| 3446.574 | 552.6531 | 332.6 | 676961 | 19.20323 | 7.190003 | 1 | 78711.7 | 1.925854 | 45 | 1211.186 | 624747.5 | 712.4655 | -784.5099 | 850808797.8 | 2834.294 | 8100000 | 0.649562 | 8100000 | 0.001182622 | 214962.5 | -268201.2 | 432.9081 | 19.89171 | 0 | 0 | 89.20558 | 590.8 | 30017.81 | 40041.84
| 3448.683 | 553.087 | 332.8 | 737177.6 | 20.83907 | 5.130002 | 1 | 60586.85 | 1.817086 | 45 | 1231.282 | 675683.9 | 712.4655 | -784.5098 | 865118866.1 | 2885.975 | 8100000 | 0.639319 | 8100000 | 0.0009980903 | 215130.5 | -268199.2 | 433.3421 | 21.4812 | 0 | 0 | 89.20567 | 591 | 30017.81 | 40041.84
| 3450.758 | 553.5208 | 333 | 684805.3 | 19.40512 | 1.510001 | 1 | 16621.46 | 1.954247 | 45 | 1232.851 | 631422.4 | 712.4654 | -784.5097 | 853647932.1 | 2844.541 | 8100000 | 0.6484182 | 8100000 | 0.001157498 | 216845.8 | -268197.3 | 433.7762 | 20.08871 | 0 | 0 | 89.20575 | 591.2 | 30017.81 | 40041.84
| 3453.132 | 553.946 | 333.2 | 616986 | 17.57363 | 3.460001 | 1 | 34613.82 | 2.122601 | 45 | 1217.475 | 573315.9 | 712.4653 | -784.5096 | 835683468.9 | 2779.763 | 8100000 | 0.6628658 | 8100000 | 0.001427044 | 215528.7 | -268195 | 434.2015 | 18.29274 | 0 | 0 | 89.20585 | 591.4 | 30017.81 | 40041.84
| 3455.011 | 554.3799 | 333.4 | 644221.8 | 18.2989 | 3.500001 | 1 | 36448.86 | 2.038225 | 45 | 1217.001 | 596759.4 | 712.4652 | -784.5095 | 843964151.2 | 2809.605 | 8100000 | 0.6568761 | 8100000 | 0.001309958 | 216460.2 | -268193.2 | 434.6356 | 19.00631 | 0 | 0 | 89.20593 | 591.6 | 30017.81 | 40041.84
| 3457.364 | 554.8138 | 333.6 | 712471 | 20.13954 | 1.890001 | 1 | 21581.42 | 1.88267 | 45 | 1232.096 | 654869.1 | 712.4651 | -784.5094 | 861618559.6 | 2873.326 | 8100000 | 0.6439204 | 8100000 | 0.001071849 | 215670.6 | -268191 | 435.0696 | 20.80339 | 0 | 0 | 89.20603 | 591.8 | 30017.81 | 40041.84
| 3458.912 | 555.2477 | 333.8 | 695085.4 | 19.66298 | 1.34 | 1 | 14953.36 | 1.933456 | 45 | 1236.527 | 640152 | 712.4651 | -784.5094 | 857873492.0 | 2859.797 | 8100000 | 0.6472372 | 8100000 | 0.001127019 | 217914.1 | -268189.6 | 435.5037 | 20.34 | 0 | 0 | 89.20609 | 592 | 30017.81 | 40041.84
| 3461.045 | 555.6729 | 334 | 641137.5 | 18.20176 | 5.210002 | 1 | 54098.91 | 2.067819 | 45 | 1231.984 | 594111.9 | 712.465 | -784.5093 | 844357113.9 | 2811.022 | 8100000 | 0.6581017 | 8100000 | 0.001325676 | 218546.8 | -268187.5 | 435.929 | 18.91091 | 0 | 0 | 89.20618 | 592.2 | 30017.81 | 40041.84
| 3463.411 | 556.1067 | 334.2 | 570423.3 | 16.31542 | 4.550002 | 1 | 42342.78 | 2.250569 | 45 | 1201.338 | 532895.4 | 712.4649 | -784.5092 | 822478376.7 | 2732.234 | 8100000 | 0.6761354 | 8100000 | 0.001676039 | 218854.3 | -268185.3 | 436.3631 | 17.04745 | 0 | 0 | 89.20628 | 592.4 | 30017.81 | 40041.84
| 3465.468 | 556.5493 | 334.4 | 640427.7 | 18.172 | 3.710001 | 1 | 38430.71 | 2.030231 | 45 | 1205.881 | 593502.4 | 712.4648 | -784.5091 | 845099271.9 | 2813.698 | 8100000 | 0.6585608 | 8100000 | 0.001330712 | 218719.8 | -268183.3 | 436.8058 | 18.88168 | 0 | 0 | 89.20636 | 592.6 | 30017.81 | 40041.84
| 3467.579 | 556.9918 | 334.6 | 600591.2 | 17.10456 | 4.370002 | 1 | 42665.99 | 2.127005 | 45 | 1191.073 | 559133.1 | 712.4647 | -784.509 | 833534920.4 | 2772.024 | 8100000 | 0.6682285 | 8100000 | 0.001514299 | 218757.5 | -268181.3 | 437.2486 | 17.82959 | 0 | 0 | 89.20645 | 592.8 | 30017.81 | 40041.84
| 3469.719 | 557.4257 | 334.8 | 645930.4 | 18.30931 | -0.5300002 | 1 | -5529.151 | 1.997442 | 45 | 1193.404 | 598225.2 | 712.4646 | -784.5089 | 847535204.1 | 2822.483 | 8100000 | 0.6577021 | 8100000 | 0.001310196 | 218612.9 | -268179.3 | 437.6826 | 19.01653 | 0 | 0 | 89.20654 | 593 | 30017.81 | 40041.84
| 3471.712 | 557.8596 | 335 | 623867.2 | 17.7146 | 1.23 | 1 | 12417.69 | 2.053427 | 45 | 1188.116 | 579252.8 | 712.4646 | -784.5088 | 841595319.3 | 2801.065 | 8100000 | 0.6628596 | 8100000 | 0.001405598 | 218938.3 | -268177.4 | 438.1167 | 18.43168 | 0 | 0 | 89.20662 | 593.2 | 30017.81 | 40041.84
| 3473.936 | 558.2934 | 335.2 | 665816.4 | 18.83325 | 4.480002 | 1 | 48140.65 | 1.941459 | 45 | 1196.603 | 615243.6 | 712.4645 | -784.5087 | 853789992.5 | 2845.053 | 8100000 | 0.6539002 | 8100000 | 0.001235021 | 217321.9 | -268175.3 | 438.5507 | 19.53005 | 0 | 0 | 89.20672 | 593.4 | 30017.81 | 40041.84
| 3476.251 | 558.7447 | 335.4 | 649743.6 | 18.39569 | 7.240003 | 1 | 76310.92 | 1.979849 | 45 | 1198.874 | 601494.6 | 712.4644 | -784.5086 | 849976652.7 | 2831.291 | 8100000 | 0.6573647 | 8100000 | 0.001297926 | 215348.3 | -268173.1 | 439.0021 | 19.1013 | 0 | 0 | 89.20681 | 593.6 | 30017.81 | 40041.84
| 3478.207 | 559.1785 | 335.6 | 623878.2 | 17.69977 | 0.2500001 | 1 | 2521.581 | 2.055029 | 45 | 1188.8 | 579262.2 | 712.4643 | -784.5086 | 842960374.8 | 2805.986 | 8100000 | 0.6633509 | 8100000 | 0.001408872 | 215419.5 | -268171.3 | 439.4362 | 18.41707 | 0 | 0 | 89.2069 | 593.8 | 30017.81 | 40041.84
| 3480.275 | 559.6124 | 335.8 | 680241 | 19.20605 | 3.110001 | 1 | 34051.05 | 1.911869 | 45 | 1200.042 | 627539.9 | 712.4642 | -784.5085 | 858835976.8 | 2863.274 | 8100000 | 0.6515941 | 8100000 | 0.001185994 | 215994.4 | -268169.3 | 439.8702 | 19.89446 | 0 | 0 | 89.20698 | 594 | 30017.81 | 40041.84
| 3482.133 | 560.0289 | 336 | 616453.9 | 17.49329 | 9.000003 | 1 | 90604.77 | 2.061029 | 45 | 1193.754 | 572856.5 | 712.4642 | -784.5084 | 841516718.9 | 2800.782 | 8100000 | 0.6654995 | 8100000 | 0.001445206 | 217569.4 | -268167.6 | 440.2869 | 18.21351 | 0 | 0 | 89.20706 | 594.2 | 30017.81 | 40041.84
| 3484.322 | 560.4628 | 336.2 | 705321.5 | 19.87375 | 7.570003 | 1 | 86119.08 | 1.851088 | 45 | 1210.125 | 648824 | 712.4641 | -784.5083 | 865777643.1 | 2888.357 | 8100000 | 0.6473519 | 8100000 | 0.001104824 | 217960.2 | -268165.5 | 440.721 | 20.5451 | 0 | 0 | 89.20715 | 594.4 | 30017.81 | 40041.84
| 3486.443 | 560.8967 | 336.4 | 684735 | 19.31163 | 4.170001 | 1 | 45972.31 | 1.929866 | 45 | 1220.162 | 631362.7 | 712.464 | -784.5082 | 861275014.4 | 2872.085 | 8100000 | 0.6512399 | 8100000 | 0.001173163 | 217733.3 | -268163.5 | 441.155 | 19.99751 | 0 | 0 | 89.20724 | 594.6 | 30017.81 | 40041.84
| 3488.369 | 561.3479 | 336.6 | 585365.6 | 16.65649 | 2.010001 | 1 | 19129.08 | 2.194594 | 45 | 1197.074 | 545913.9 | 712.4639 | -784.5081 | 832734520.5 | 2769.142 | 8100000 | 0.6741019 | 8100000 | 0.001606565 | 219677 | -268161.7 | 441.6064 | 17.38595 | 0 | 0 | 89.20732 | 594.8 | 30017.81 | 40041.84
| 3490.836 | 561.7818 | 336.8 | 643321.3 | 18.18893 | -1.37 | 1 | -14237.12 | 2.010246 | 45 | 1196.845 | 595986.6 | 712.4638 | -784.508 | 851252938.9 | 2835.897 | 8100000 | 0.659947 | 8100000 | 0.001331167 | 218377.3 | -268159.3 | 442.0405 | 18.89831 | 0 | 0 | 89.20742 | 595 | 30017.81 | 40041.84
| 3492.716 | 562.2157 | 337 | 709417.9 | 19.96267 | 7.720003 | 1 | 88315.91 | 1.861887 | 45 | 1224.123 | 652288.9 | 712.4638 | -784.508 | 868538575.4 | 2898.339 | 8100000 | 0.6473123 | 8100000 | 0.001095517 | 218607 | -268157.6 | 442.4745 | 20.63156 | 0 | 0 | 89.2075 | 595.2 | 30017.81 | 40041.84
| 3494.805 | 562.6495 | 337.2 | 648605.5 | 18.32085 | 5.830002 | 1 | 61233.58 | 2.018245 | 45 | 1216.705 | 600519.1 | 712.4637 | -784.5079 | 853553044.4 | 2844.198 | 8100000 | 0.6591852 | 8100000 | 0.001311588 | 218869.6 | -268155.6 | 442.9086 | 19.02785 | 0 | 0 | 89.20759 | 595.4 | 30017.81 | 40041.84
| 3497.002 | 563.0834 | 337.4 | 711825.5 | 20.01649 | 3.180001 | 1 | 36307.16 | 1.879084 | 45 | 1229.949 | 654323.7 | 712.4636 | -784.5078 | 870026930.7 | 2903.721 | 8100000 | 0.6472023 | 8100000 | 0.001089799 | 218727.7 | -268153.5 | 443.3427 | 20.68386 | 0 | 0 | 89.20768 | 595.6 | 30017.81 | 40041.84
| 3499.351 | 563.5346 | 337.6 | 656135.1 | 18.51108 | 6.980002 | 1 | 74212.68 | 2.007849 | 45 | 1226.213 | 606968 | 712.4635 | -784.5077 | 856600063.8 | 2855.199 | 8100000 | 0.6578737 | 8100000 | 0.001283674 | 216209.4 | -268151.2 | 443.7941 | 19.21448 | 0 | 0 | 89.20778 | 595.8 | 30017.81 | 40041.84
| 3501.232 | 563.9685 | 337.8 | 604822.5 | 17.14197 | 5.160002 | 1 | 50749.18 | 2.145412 | 45 | 1210.658 | 562798.6 | 712.4634 | -784.5076 | 841824908.0 | 2801.892 | 8100000 | 0.6699357 | 8100000 | 0.001511888 | 217306 | -268149.5 | 444.2281 | 17.86658 | 0 | 0 | 89.20785 | 596 | 30017.81 | 40041.84
| 3503.333 | 564.4024 | 338 | 643492.4 | 18.164 | 4.430002 | 1 | 46120.67 | 2.025046 | 45 | 1209.222 | 596133.5 | 712.4634 | -784.5075 | 853917480.5 | 2845.514 | 8100000 | 0.6609566 | 8100000 | 0.001336665 | 217274 | -268147.5 | 444.6622 | 18.87382 | 0 | 0 | 89.20794 | 596.2 | 30017.81 | 40041.84
| 3505.289 | 564.8363 | 338.2 | 677093.2 | 19.05857 | 3.420001 | 1 | 37293.02 | 1.944669 | 45 | 1215.785 | 624860 | 712.4633 | -784.5074 | 863364016.5 | 2879.633 | 8100000 | 0.6542273 | 8100000 | 0.001208221 | 218340.6 | -268145.6 | 445.0962 | 19.7504 | 0 | 0 | 89.20802 | 596.4 | 30017.81 | 40041.84
| 3507.733 | 565.2701 | 338.4 | 727565.1 | 20.41435 | 6.990003 | 1 | 81753.92 | 1.837899 | 45 | 1234.715 | 667599.4 | 712.4632 | -784.5073 | 875917264.7 | 2925.032 | 8100000 | 0.6453465 | 8100000 | 0.001047208 | 217130.4 | -268143.3 | 445.5303 | 21.07001 | 0 | 0 | 89.20813 | 596.6 | 30017.81 | 40041.84
| 3509.749 | 565.704 | 338.6 | 626170 | 17.68816 | 8.070003 | 1 | 82298.12 | 2.085432 | 45 | 1222.602 | 581237.5 | 712.4631 | -784.5072 | 850220918.5 | 2832.172 | 8100000 | 0.6653612 | 8100000 | 0.001414899 | 217042.4 | -268141.4 | 445.9643 | 18.40563 | 0 | 0 | 89.20821 | 596.8 | 30017.81 | 40041.84
| 3511.537 | 566.1379 | 338.8 | 686639.7 | 19.29942 | 4.590002 | 1 | 50751.8 | 1.939472 | 45 | 1230.074 | 632981.6 | 712.463 | -784.5072 | 867105691.3 | 2893.158 | 8100000 | 0.6529053 | 8100000 | 0.001177566 | 219044 | -268139.7 | 446.3984 | 19.9856 | 0 | 0 | 89.20828 | 597 | 30017.81 | 40041.84
| 3513.975 | 566.5718 | 339 | 611958.1 | 17.30217 | 0.9600003 | 1 | 9518.444 | 2.139019 | 45 | 1215.535 | 568972 | 712.463 | -784.5071 | 846735694.1 | 2819.599 | 8100000 | 0.6691247 | 8100000 | 0.001483653 | 217564.1 | -268137.4 | 446.8325 | 18.02487 | 0 | 0 | 89.20839 | 597.2 | 30017.81 | 40041.84
| 3515.791 | 567.0057 | 339.2 | 621360 | 17.54707 | -5.200002 | 1 | -52450.5 | 2.085834 | 45 | 1207.047 | 577090.8 | 712.4629 | -784.507 | 850006453.8 | 2831.399 | 8100000 | 0.6670604 | 8100000 | 0.001440195 | 218979.6 | -268135.7 | 447.2665 | 18.26655 | 0 | 0 | 89.20846 | 597.4 | 30017.81 | 40041.84
| 3517.86 | 567.4395 | 339.4 | 654263.2 | 18.41682 | -2.870001 | 1 | -30311.93 | 1.997859 | 45 | 1209.385 | 605365.9 | 712.4628 | -784.5069 | 859975046.4 | 2867.388 | 8100000 | 0.6598326 | 8100000 | 0.001299976 | 220027.5 | -268133.7 | 447.7005 | 19.12203 | 0 | 0 | 89.20855 | 597.6 | 30017.81 | 40041.84
| 3520.386 | 567.8908 | 339.6 | 749856.3 | 20.98527 | 5.400002 | 1 | 64799.69 | 1.797114 | 45 | 1237.478 | 686320.3 | 712.4627 | -784.5068 | 883472002.5 | 2952.386 | 8100000 | 0.6427943 | 8100000 | 0.0009904429 | 218250.8 | -268131.3 | 448.152 | 21.62251 | 0 | 0 | 89.20865 | 597.8 | 30017.81 | 40041.84
| 3522.282 | 568.3246 | 339.8 | 665362.5 | 18.70236 | 1.460001 | 1 | 15648.52 | 2.007058 | 45 | 1232.877 | 614856.1 | 712.4626 | -784.5067 | 863925813.3 | 2881.663 | 8100000 | 0.6578396 | 8100000 | 0.001258927 | 220748.6 | -268129.5 | 448.586 | 19.40191 | 0 | 0 | 89.20873 | 598 | 30017.81 | 40041.84
| 3524.252 | 568.7585 | 340 | 655974.1 | 18.44713 | 4.210002 | 1 | 44609.05 | 2.022654 | 45 | 1229.138 | 606830.3 | 712.4626 | -784.5066 | 861796557.6 | 2873.969 | 8100000 | 0.6599684 | 8100000 | 0.00129621 | 221980.8 | -268127.7 | 449.0201 | 19.15176 | 0 | 0 | 89.20881 | 598.2 | 30017.81 | 40041.84
| 3526.488 | 569.2098 | 340.2 | 639278 | 17.99762 | 3.040001 | 1 | 31423.01 | 2.063844 | 45 | 1222.96 | 592514.9 | 712.4625 | -784.5066 | 857567485.6 | 2858.692 | 8100000 | 0.6637492 | 8100000 | 0.001365883 | 221715.2 | -268125.6 | 449.4715 | 18.71027 | 0 | 0 | 89.20891 | 598.4 | 30017.81 | 40041.84
| 3528.622 | 569.6436 | 340.4 | 624714.7 | 17.60672 | 2.050001 | 1 | 20729.63 | 2.093037 | 45 | 1213.061 | 579983.3 | 712.4624 | -784.5066 | 853702548.9 | 2844.738 | 8100000 | 0.6672624 | 8100000 | 0.001431398 | 221767.5 | -268123.5 | 449.9056 | 18.32537 | 0 | 0 | 89.20885 | 598.6 | 30017.81 | 40041.84
| 3530.73 | 570.0949 | 340.6 | 649125.3 | 18.24937 | 3.520001 | 1 | 36916.36 | 2.023056 | 45 | 1216.493 | 600964.7 | 712.4623 | -784.5067 | 861263086.4 | 2872.041 | 8100000 | 0.6619288 | 8100000 | 0.001326816 | 221461.4 | -268121.5 | 450.357 | 18.95767 | 0 | 0 | 89.20873 | 598.8 | 30017.81 | 40041.84
| 3532.673 | 570.5288 | 340.8 | 657358.6 | 18.46398 | 6.170002 | 1 | 65642.14 | 1.990266 | 45 | 1215.592 | 608014.9 | 712.4622 | -784.5068 | 863946880.9 | 2881.739 | 8100000 | 0.6603748 | 8100000 | 0.001294773 | 222478.5 | -268119.7 | 450.791 | 19.16828 | 0 | 0 | 89.20863 | 599 | 30017.81 | 40041.84
| 3534.866 | 570.98 | 341 | 686823.4 | 19.2457 | -2.290001 | 1 | -25289.9 | 1.938681 | 45 | 1226.911 | 633137.7 | 712.4622 | -784.507 | 872140313.8 | 2911.366 | 8100000 | 0.6546882 | 8100000 | 0.001187002 | 223729.7 | -268117.6 | 451.2424 | 19.93317 | 0 | 0 | 89.20851 | 599.2 | 30017.81 | 40041.84
| 3537.108 | 571.4312 | 341.2 | 733144.4 | 20.48668 | 2.630001 | 1 | 30842.88 | 1.847506 | 45 | 1241.926 | 672293.9 | 712.4621 | -784.5071 | 883514167.2 | 2952.539 | 8100000 | 0.6467709 | 8100000 | 0.001042571 | 223780.9 | -268115.5 | 451.6939 | 21.14011 | 0 | 0 | 89.20839 | 599.4 | 30017.81 | 40041.84
| 3539.084 | 571.8651 | 341.4 | 690120.2 | 19.32349 | 4.180001 | 1 | 46417.36 | 1.952678 | 45 | 1243.559 | 635938.3 | 712.462 | -784.5072 | 873863544.8 | 2917.6 | 8100000 | 0.6544101 | 8100000 | 0.00117751 | 224719.9 | -268113.6 | 452.1279 | 20.00909 | 0 | 0 | 89.20828 | 599.6 | 30017.81 | 40041.84
| 3541.581 | 572.3163 | 341.6 | 692373.6 | 19.37736 | 6.380002 | 1 | 71230.8 | 1.94908 | 45 | 1249.432 | 637851.2 | 712.4619 | -784.5073 | 874977350.9 | 2921.63 | 8100000 | 0.6540927 | 8100000 | 0.001170781 | 222925.8 | -268111.2 | 452.5793 | 20.06164 | 0 | 0 | 89.20814 | 599.8 | 30017.81 | 40041.84
| 3543.687 | 572.7676 | 341.8 | 639963 | 17.9759 | 0.03000001 | 1 | 307.6176 | 2.095442 | 45 | 1241.17 | 593103.2 | 712.4618 | -784.5074 | 861372379.7 | 2872.436 | 8100000 | 0.6649477 | 8100000 | 0.00137148 | 221726.3 | -268109.2 | 453.0308 | 18.6889 | 0 | 0 | 89.20803 | 600 | 30017.81 | 40041.84
| 3546.002 | 573.2188 | 342 | 623424 | 17.53333 | 4.590002 | 1 | 46407.64 | 2.113438 | 45 | 1225.68 | 578870.7 | 712.4617 | -784.5076 | 856932992.5 | 2856.401 | 8100000 | 0.668919 | 8100000 | 0.001446352 | 216394 | -268107 | 453.4822 | 18.25301 | 0 | 0 | 89.2079 | 600.2 | 30017.81 | 40041.84
| 3547.803 | 573.6527 | 342.2 | 717257.3 | 20.02981 | 5.200002 | 1 | 59891.64 | 1.884699 | 45 | 1245.496 | 658910.6 | 712.4617 | -784.5077 | 882250950.1 | 2947.963 | 8100000 | 0.6502149 | 8100000 | 0.001093502 | 217147.7 | -268105.4 | 453.9162 | 20.69681 | 0 | 0 | 89.2078 | 600.4 | 30017.81 | 40041.84
| 3549.988 | 574.0866 | 342.4 | 624538.1 | 17.55392 | 7.780003 | 1 | 79111.1 | 2.11264 | 45 | 1234.682 | 579831.1 | 712.4616 | -784.5078 | 858088606.0 | 2860.574 | 8100000 | 0.6690295 | 8100000 | 0.001443378 | 216517.1 | -268103.3 | 454.3503 | 18.27331 | 0 | 0 | 89.20768 | 600.6 | 30017.81 | 40041.84
| 3551.843 | 574.5205 | 342.6 | 618604.7 | 17.39362 | 5.470002 | 1 | 54957.26 | 2.109441 | 45 | 1216.207 | 574713.3 | 712.4615 | -784.5079 | 856625567.3 | 2855.291 | 8100000 | 0.6706786 | 8100000 | 0.001472312 | 218148.8 | -268101.5 | 454.7843 | 18.11516 | 0 | 0 | 89.20758 | 600.8 | 30017.81 | 40041.84
| 3554.084 | 574.9543 | 342.8 | 741620.4 | 20.67008 | -0.06000002 | 1 | -713.1798 | 1.831515 | 45 | 1242.922 | 679414.5 | 712.4614 | -784.508 | 889059633.4 | 2972.633 | 8100000 | 0.6466994 | 8100000 | 0.001025158 | 218095 | -268099.4 | 455.2184 | 21.31771 | 0 | 0 | 89.20746 | 601 | 30017.81 | 40041.84
| 3555.999 | 575.3882 | 343 | 596638.4 | 16.80794 | 2.530001 | 1 | 24516.98 | 2.19542 | 45 | 1219.474 | 555705.7 | 712.4613 | -784.5081 | 850370395.4 | 2832.712 | 8100000 | 0.6766325 | 8100000 | 0.001585109 | 218649.4 | -268097.6 | 455.6525 | 17.53604 | 0 | 0 | 89.20736 | 601.2 | 30017.81 | 40041.84
| 3558.4 | 575.8394 | 343.2 | 530567.9 | 15.08834 | 5.200002 | 1 | 45243.18 | 2.360977 | 45 | 1178.65 | 497951 | 712.4612 | -784.5082 | 825861788.1 | 2744.405 | 8100000 | 0.6972589 | 8100000 | 0.002006042 | 219784.7 | -268095.3 | 456.1039 | 15.82383 | 0 | 0 | 89.20722 | 601.4 | 30017.81 | 40041.84
| 3560.004 | 576.2734 | 343.4 | 666970.8 | 18.65454 | 3.230001 | 1 | 34729.45 | 1.93469 | 45 | 1192.589 | 616229.2 | 712.4612 | -784.5083 | 872313512.7 | 2911.992 | 8100000 | 0.6606264 | 8100000 | 0.001270386 | 223671.7 | -268093.8 | 456.5379 | 19.35508 | 0 | 0 | 89.20714 | 601.6 | 30017.81 | 40041.84
| 3562.567 | 576.7072 | 343.6 | 703905 | 19.6333 | 4.770002 | 1 | 53973.15 | 1.866709 | 45 | 1211.66 | 647625.2 | 712.4611 | -784.5085 | 882287306.1 | 2948.095 | 8100000 | 0.6536501 | 8100000 | 0.001141426 | 222563.7 | -268091.4 | 456.972 | 20.3111 | 0 | 0 | 89.207 | 601.8 | 30017.81 | 40041.84
| 3564.527 | 577.1585 | 343.8 | 648412.4 | 18.15152 | 3.080001 | 1 | 32259.08 | 2.010672 | 45 | 1207.281 | 600353.6 | 712.461 | -784.5086 | 868152966.4 | 2896.944 | 8100000 | 0.6648119 | 8100000 | 0.001346211 | 222894.6 | -268089.5 | 457.4234 | 18.86156 | 0 | 0 | 89.20689 | 602 | 30017.81 | 40041.84
| 3566.625 | 577.6097 | 344 | 626314.5 | 17.5637 | 1.440001 | 1 | 14592.06 | 2.063859 | 45 | 1198.608 | 581362 | 712.4609 | -784.5087 | 862067441.4 | 2874.948 | 8100000 | 0.6700284 | 8100000 | 0.00144401 | 222974.5 | -268087.5 | 457.8748 | 18.28295 | 0 | 0 | 89.20678 | 602.2 | 30017.81 | 40041.84
| 3568.419 | 578.0436 | 344.2 | 693895.1 | 19.35132 | 4.610002 | 1 | 51470.66 | 1.895903 | 45 | 1214.193 | 639142.3 | 712.4609 | -784.5088 | 881056660.4 | 2943.638 | 8100000 | 0.6560799 | 8100000 | 0.001177318 | 225280.1 | -268085.9 | 458.3089 | 20.03624 | 0 | 0 | 89.20668 | 602.4 | 30017.81 | 40041.84
| 3570.758 | 578.4948 | 344.4 | 700951.2 | 19.53385 | 7.520003 | 1 | 85055.21 | 1.887506 | 45 | 1226.746 | 645124 | 712.4608 | -784.5089 | 883305486.8 | 2951.783 | 8100000 | 0.6549204 | 8100000 | 0.001154635 | 223619.8 | -268083.6 | 458.7603 | 20.21421 | 0 | 0 | 89.20655 | 602.6 | 30017.81 | 40041.84
| 3573.348 | 578.946 | 344.6 | 573831.3 | 16.17713 | 4.160001 | 1 | 38916.04 | 2.224619 | 45 | 1193.503 | 535868.6 | 712.4607 | -784.509 | 845921426.0 | 2816.663 | 8100000 | 0.6843969 | 8100000 | 0.001724211 | 219817.1 | -268081.1 | 459.2117 | 16.91 | 0 | 0 | 89.20641 | 602.8 | 30017.81 | 40041.84
| 3575.126 | 579.3973 | 344.8 | 614537.6 | 17.23566 | 6.300002 | 1 | 62972.07 | 2.072659 | 45 | 1189.463 | 571201.2 | 712.4606 | -784.5091 | 860147694.1 | 2868.012 | 8100000 | 0.6736021 | 8100000 | 0.001504528 | 220125.6 | -268079.5 | 459.6631 | 17.95917 | 0 | 0 | 89.20631 | 603 | 30017.81 | 40041.84
| 3577.149 | 579.8312 | 345 | 628757.7 | 17.60456 | 1 | 1 | 10168.23 | 2.037069 | 45 | 1187.144 | 583466.5 | 712.4605 | -784.5093 | 864990152.6 | 2885.51 | 8100000 | 0.6703327 | 8100000 | 0.00143832 | 220965 | -268077.6 | 460.0972 | 18.32324 | 0 | 0 | 89.2062 | 603.2 | 30017.81 | 40041.84
| 3579.35 | 580.2824 | 345.2 | 649361.6 | 18.14241 | 6.780002 | 1 | 71376.23 | 1.971887 | 45 | 1192.224 | 601167.1 | 712.4604 | -784.5094 | 871523675.9 | 2909.135 | 8100000 | 0.6658252 | 8100000 | 0.001349544 | 220931.2 | -268075.5 | 460.5486 | 18.85261 | 0 | 0 | 89.20608 | 603.4 | 30017.81 | 40041.84
| 3581.746 | 580.7163 | 345.4 | 690518.2 | 19.22786 | 2.430001 | 1 | 26965.81 | 1.892708 | 45 | 1203.883 | 636276.1 | 712.4604 | -784.5095 | 883091240.6 | 2951.007 | 8100000 | 0.6575949 | 8100000 | 0.001194358 | 218980.9 | -268073.2 | 460.9827 | 19.91575 | 0 | 0 | 89.20595 | 603.6 | 30017.81 | 40041.84
| 3583.518 | 581.1502 | 345.6 | 676867.7 | 18.86082 | 0.8000003 | 1 | 8709.103 | 1.940297 | 45 | 1210.637 | 624668 | 712.4603 | -784.5096 | 879935195.0 | 2939.577 | 8100000 | 0.6604466 | 8100000 | 0.001243946 | 220804.1 | -268071.5 | 461.4167 | 19.55703 | 0 | 0 | 89.20586 | 603.8 | 30017.81 | 40041.84
| 3585.923 | 581.6014 | 345.8 | 629654.3 | 17.60833 | 0.02000001 | 1 | 201.1441 | 2.058267 | 45 | 1200.904 | 584238.5 | 712.4602 | -784.5097 | 867106315.9 | 2893.16 | 8100000 | 0.6707383 | 8100000 | 0.001438605 | 219608.2 | -268069.2 | 461.8682 | 18.32696 | 0 | 0 | 89.20572 | 604 | 30017.81 | 40041.84
| 3588.451 | 582.0353 | 346 | 615151.5 | 17.22225 | 2.160001 | 1 | 21531.88 | 2.08786 | 45 | 1192.905 | 571731.5 | 712.4601 | -784.5099 | 863140937.0 | 2878.827 | 8100000 | 0.6743224 | 8100000 | 0.001508363 | 216725.8 | -268066.8 | 462.3023 | 17.94592 | 0 | 0 | 89.20559 | 604.2 | 30017.81 | 40041.84
| 3590.834 | 582.4691 | 346.2 | 649094.7 | 18.10818 | 4.750002 | 1 | 49866.42 | 1.981889 | 45 | 1193.537 | 600938.4 | 712.46 | -784.51 | 873923336.3 | 2917.816 | 8100000 | 0.6664991 | 8100000 | 0.001355743 | 214542.5 | -268064.5 | 462.7363 | 18.81897 | 0 | 0 | 89.20545 | 604.4 | 30017.81 | 40041.84
| 3592.764 | 582.903 | 346.4 | 702289.5 | 19.51371 | 6.170002 | 1 | 69776.34 | 1.872317 | 45 | 1215.572 | 646257.5 | 712.4599 | -784.5101 | 888405376.5 | 2970.262 | 8100000 | 0.6561228 | 8100000 | 0.001159003 | 210484.2 | -268062.7 | 463.1704 | 20.19459 | 0 | 0 | 89.20535 | 604.6 | 30017.81 | 40041.84
| 3595.082 | 583.3369 | 346.6 | 726518.2 | 20.15489 | 3.920001 | 1 | 45629.8 | 1.842326 | 45 | 1229.743 | 666717.8 | 712.4598 | -784.5102 | 894646651.7 | 2992.891 | 8100000 | 0.6520305 | 8100000 | 0.001083795 | 207638.7 | -268060.5 | 463.6045 | 20.81829 | 0 | 0 | 89.20522 | 604.8 | 30017.81 | 40041.84
| 3597.236 | 583.7534 | 346.8 | 660268.6 | 18.38794 | 4.450002 | 1 | 47448.07 | 2.006684 | 45 | 1227.213 | 610503.6 | 712.4598 | -784.5104 | 878436063.7 | 2934.149 | 8100000 | 0.6645372 | 8100000 | 0.001313133 | 206359.7 | -268058.5 | 464.0212 | 19.09369 | 0 | 0 | 89.2051 | 605 | 30017.81 | 40041.84
| 3599.085 | 584.17 | 347 | 655525.5 | 18.25861 | 5.740002 | 1 | 60877.65 | 2.003486 | 45 | 1219.55 | 606446.4 | 712.4597 | -784.5105 | 877489869.4 | 2930.724 | 8100000 | 0.6657285 | 8100000 | 0.001333155 | 207533.1 | -268056.7 | 464.4379 | 18.96675 | 0 | 0 | 89.20501 | 605.2 | 30017.81 | 40041.84
| 3601.343 | 584.5865 | 347.2 | 637152.8 | 17.76993 | 8.740003 | 1 | 90687.03 | 2.039078 | 45 | 1216.992 | 590688.7 | 712.4596 | -784.5106 | 872652692.8 | 2913.219 | 8100000 | 0.6698959 | 8100000 | 0.001412155 | 206910.7 | -268054.6 | 464.8546 | 18.48618 | 0 | 0 | 89.20488 | 605.4 | 30017.81 | 40041.84
| 3603.139 | 585.003 | 347.4 | 696345.2 | 19.32951 | 6.670002 | 1 | 74891.47 | 1.905912 | 45 | 1228.933 | 641220.4 | 712.4595 | -784.5107 | 889177423.0 | 2973.06 | 8100000 | 0.6579148 | 8100000 | 0.001183122 | 208165.9 | -268052.9 | 465.2713 | 20.01496 | 0 | 0 | 89.20479 | 605.6 | 30017.81 | 40041.84
| 3605.483 | 585.4195 | 347.6 | 592411.1 | 16.59281 | 5.410002 | 1 | 52203.23 | 2.179843 | 45 | 1207.02 | 552036.7 | 712.4594 | -784.5108 | 859129681.1 | 2864.335 | 8100000 | 0.68141 | 8100000 | 0.001635843 | 209839.2 | -268050.7 | 465.688 | 17.32281 | 0 | 0 | 89.20466 | 605.8 | 30017.81 | 40041.84
| 3607.242 | 585.8361 | 347.8 | 676112.8 | 18.783 | 2.150001 | 1 | 23395.3 | 1.945903 | 45 | 1213.62 | 624025 | 712.4594 | -784.5109 | 884851745.2 | 2957.384 | 8100000 | 0.6620726 | 8100000 | 0.001256778 | 213056.3 | -268049 | 466.1047 | 19.48087 | 0 | 0 | 89.20456 | 606 | 30017.81 | 40041.84
| 3609.39 | 586.2526 | 348 | 649249.4 | 18.06946 | 5.460002 | 1 | 57375.56 | 2.011487 | 45 | 1212.972 | 601071 | 712.4593 | -784.511 | 877887211.3 | 2932.162 | 8100000 | 0.6677995 | 8100000 | 0.001363899 | 214146.6 | -268047 | 466.5214 | 18.78091 | 0 | 0 | 89.20445 | 606.2 | 30017.81 | 40041.84
| 3611.513 | 586.6865 | 348.2 | 636748.5 | 17.7365 | -0.1 | 1 | -1031.491 | 2.04548 | 45 | 1205.928 | 590341.3 | 712.4592 | -784.5111 | 874659140.2 | 2920.479 | 8100000 | 0.6707601 | 8100000 | 0.001419028 | 214733.1 | -268045 | 466.9554 | 18.45325 | 0 | 0 | 89.20433 | 606.4 | 30017.81 | 40041.84
| 3613.392 | 587.103 | 348.4 | 684625.8 | 18.99347 | 0.3700001 | 1 | 4069.033 | 1.92751 | 45 | 1215.292 | 631269.8 | 712.4591 | -784.5112 | 888395882.3 | 2970.227 | 8100000 | 0.6608574 | 8100000 | 0.001228368 | 216044.2 | -268043.2 | 467.3721 | 19.68677 | 0 | 0 | 89.20423 | 606.6 | 30017.81 | 40041.84
| 3615.411 | 587.5369 | 348.6 | 684157.8 | 18.97626 | 5.890002 | 1 | 64999.54 | 1.93271 | 45 | 1224.239 | 630871.9 | 712.4591 | -784.5113 | 888700370.4 | 2971.331 | 8100000 | 0.6611192 | 8100000 | 0.001230958 | 216854.2 | -268041.3 | 467.8062 | 19.66994 | 0 | 0 | 89.20412 | 606.8 | 30017.81 | 40041.84
| 3617.579 | 587.9708 | 348.8 | 707172.1 | 19.58133 | 5.990002 | 1 | 68159.11 | 1.887522 | 45 | 1232.875 | 650389.7 | 712.459 | -784.5115 | 894952259.7 | 2993.999 | 8100000 | 0.6569857 | 8100000 | 0.001152992 | 216600.8 | -268039.3 | 468.2402 | 20.26047 | 0 | 0 | 89.204 | 607 | 30017.81 | 40041.84
| 3619.832 | 588.4047 | 349 | 718851.4 | 19.88634 | 0.3500001 | 1 | 4026.01 | 1.889122 | 45 | 1245.845 | 660255.7 | 712.4589 | -784.5116 | 898241165.0 | 3005.931 | 8100000 | 0.6550631 | 8100000 | 0.001116654 | 216256.7 | -268037.1 | 468.6743 | 20.55735 | 0 | 0 | 89.20388 | 607.2 | 30017.81 | 40041.84
| 3621.883 | 588.8386 | 349.2 | 597825 | 16.69927 | 6.010002 | 1 | 58528.33 | 2.183448 | 45 | 1220.598 | 556734.9 | 712.4588 | -784.5117 | 864339055.0 | 2883.157 | 8100000 | 0.6812588 | 8100000 | 0.00161573 | 216210.8 | -268035.2 | 469.1084 | 17.42836 | 0 | 0 | 89.20377 | 607.4 | 30017.81 | 40041.84
| 3623.893 | 589.2725 | 349.4 | 611516.8 | 17.05071 | 13.69 | 1 | 138308.7 | 2.077076 | 45 | 1213.861 | 568590.5 | 712.4587 | -784.5118 | 869322698.6 | 2901.174 | 8100000 | 0.6778524 | 8100000 | 0.001545326 | 216530.1 | -268033.3 | 469.5424 | 17.77634 | 0 | 0 | 89.20366 | 607.6 | 30017.81 | 40041.84
| 3625.874 | 589.7063 | 349.6 | 652426.9 | 18.1154 | 7.020003 | 1 | 74251.34 | 2.007894 | 45 | 1219.923 | 603793.5 | 712.4587 | -784.5119 | 882254069.7 | 2947.974 | 8100000 | 0.6684088 | 8100000 | 0.001358603 | 217572.3 | -268031.4 | 469.9765 | 18.82606 | 0 | 0 | 89.20355 | 607.8 | 30017.81 | 40041.84
| 3627.954 | 590.1402 | 349.8 | 601136.1 | 16.77262 | 4.370002 | 1 | 42702.08 | 2.14546 | 45 | 1202.424 | 559605.4 | 712.4586 | -784.512 | 866695093.4 | 2891.673 | 8100000 | 0.6809087 | 8100000 | 0.001601512 | 218297.3 | -268029.5 | 470.4106 | 17.50105 | 0 | 0 | 89.20344 | 608 | 30017.81 | 40041.84
| 3629.954 | 590.5741 | 350 | 671562.1 | 18.60914 | 5.430002 | 1 | 58871.63 | 1.944711 | 45 | 1209.91 | 620146.5 | 712.4585 | -784.5121 | 888444058.7 | 2970.402 | 8100000 | 0.6647285 | 8100000 | 0.001284171 | 219499.6 | -268027.6 | 470.8446 | 19.31059 | 0 | 0 | 89.20333 | 608.2 | 30017.81 | 40041.84
| 3632.337 | 591.008 | 350.2 | 665527.6 | 18.44454 | 4.700002 | 1 | 50494.94 | 1.977104 | 45 | 1218.459 | 614997 | 712.4584 | -784.5123 | 887316476.5 | 2966.315 | 8100000 | 0.6660622 | 8100000 | 0.001308525 | 218053.7 | -268025.3 | 471.2787 | 19.14922 | 0 | 0 | 89.2032 | 608.4 | 30017.81 | 40041.84
| 3634.202 | 591.4419 | 350.4 | 639481.7 | 17.75757 | 1.840001 | 1 | 19012.5 | 2.045088 | 45 | 1211.123 | 592689.9 | 712.4583 | -784.5124 | 880202448.0 | 2940.545 | 8100000 | 0.6719385 | 8100000 | 0.001418327 | 218953.1 | -268023.5 | 471.7128 | 18.47401 | 0 | 0 | 89.20309 | 608.6 | 30017.81 | 40041.84
| 3636.113 | 591.8845 | 350.6 | 633403.1 | 17.59474 | 5.750002 | 1 | 59073.05 | 2.045088 | 45 | 1205.88 | 587464.6 | 712.4583 | -784.5125 | 878746924.5 | 2935.275 | 8100000 | 0.6735551 | 8100000 | 0.001446763 | 220543.4 | -268021.7 | 472.1555 | 18.31355 | 0 | 0 | 89.20299 | 608.8 | 30017.81 | 40041.84
| 3638.167 | 592.327 | 350.8 | 760194.4 | 20.94326 | 4.370002 | 1 | 53046.57 | 1.772757 | 45 | 1234.211 | 694970.6 | 712.4582 | -784.5126 | 911418419.4 | 3053.783 | 8100000 | 0.6498958 | 8100000 | 0.001005155 | 221583.4 | -268019.8 | 472.5982 | 21.58192 | 0 | 0 | 89.20288 | 609 | 30017.81 | 40041.84
| 3640.319 | 592.7609 | 351 | 677056 | 18.72952 | 1.970001 | 1 | 21462.43 | 1.979506 | 45 | 1236.029 | 624828.4 | 712.4581 | -784.5127 | 892111181.2 | 2983.696 | 8100000 | 0.6644474 | 8100000 | 0.001268093 | 222052.9 | -268017.8 | 473.0323 | 19.42851 | 0 | 0 | 89.20276 | 609.2 | 30017.81 | 40041.84
| 3642.528 | 593.2122 | 351.2 | 717758.7 | 19.80025 | 1.860001 | 1 | 21383.56 | 1.891129 | 45 | 1246.058 | 659333.7 | 712.458 | -784.5128 | 902852703.9 | 3022.669 | 8100000 | 0.657042 | 8100000 | 0.001129208 | 221954 | -268015.7 | 473.4837 | 20.47361 | 0 | 0 | 89.20264 | 609.4 | 30017.81 | 40041.84
| 3644.423 | 593.6461 | 351.4 | 685109.7 | 18.93207 | 2.620001 | 1 | 28867.01 | 1.979908 | 45 | 1250.424 | 631681.2 | 712.458 | -784.5129 | 895103984.3 | 2994.55 | 8100000 | 0.6632146 | 8100000 | 0.001240304 | 224061.9 | -268013.9 | 473.9178 | 19.62672 | 0 | 0 | 89.20254 | 609.6 | 30017.81 | 40041.84
| 3646.457 | 594.0973 | 351.6 | 694369.9 | 19.17158 | 1.430001 | 1 | 15943.11 | 1.962313 | 45 | 1253.839 | 639545.1 | 712.4579 | -784.513 | 897919151.7 | 3004.763 | 8100000 | 0.6616379 | 8100000 | 0.00120836 | 224989.1 | -268012 | 474.3692 | 19.8608 | 0 | 0 | 89.20243 | 609.8 | 30017.81 | 40041.84
| 3648.518 | 594.5486 | 351.8 | 587801.9 | 16.38611 | 7.790003 | 1 | 74863.79 | 2.223449 | 45 | 1228.111 | 548032.2 | 712.4578 | -784.5131 | 866207252.4 | 2889.91 | 8100000 | 0.6863814 | 8100000 | 0.001687509 | 225502.5 | -268010 | 474.8206 | 17.11766 | 0 | 0 | 89.20232 | 610 | 30017.81 | 40041.84
| 3650.656 | 594.9998 | 352 | 643337.7 | 17.82215 | 4.745002 | 1 | 49268.58 | 2.050292 | 45 | 1224.465 | 596000.7 | 712.4577 | -784.5133 | 884747840.8 | 2957.008 | 8100000 | 0.6725078 | 8100000 | 0.001409807 | 225638 | -268008 | 475.2721 | 18.53761 | 0 | 0 | 89.2022 | 610.2 | 30017.81 | 40041.84
| 3652.89 | 595.451 | 352.2 | 632180.9 | 17.52639 | 5.080002 | 1 | 52057.39 | 2.072688 | 45 | 1218.612 | 586413.1 | 712.4576 | -784.5134 | 881837294.9 | 2946.465 | 8100000 | 0.6752391 | 8100000 | 0.001461114 | 225165.2 | -268005.9 | 475.7235 | 18.24616 | 0 | 0 | 89.20208 | 610.4 | 30017.81 | 40041.84
| 3655.132 | 595.9023 | 352.4 | 602695.8 | 16.75687 | 5.250002 | 1 | 51470.08 | 2.141871 | 45 | 1204.871 | 560956.7 | 712.4575 | -784.5135 | 872754192.5 | 2913.586 | 8100000 | 0.6827836 | 8100000 | 0.00160879 | 223355.6 | -268003.7 | 476.1749 | 17.48544 | 0 | 0 | 89.20195 | 610.6 | 30017.81 | 40041.84
| 3657.006 | 596.3535 | 352.6 | 652433.7 | 18.04559 | 2.410001 | 1 | 25376.72 | 1.997108 | 45 | 1205.351 | 603799.2 | 712.4575 | -784.5136 | 888739550.7 | 2971.473 | 8100000 | 0.6710105 | 8100000 | 0.001373889 | 224691.5 | -268002 | 476.6263 | 18.75744 | 0 | 0 | 89.20185 | 610.8 | 30017.81 | 40041.84
| 3659.204 | 596.7874 | 352.8 | 712211.1 | 19.61202 | 4.090001 | 1 | 46752.4 | 1.87034 | 45 | 1226.072 | 654649.6 | 712.4574 | -784.5137 | 905078787.0 | 3030.752 | 8100000 | 0.6593762 | 8100000 | 0.00115378 | 224963 | -267999.9 | 477.0604 | 20.29037 | 0 | 0 | 89.20173 | 611 | 30017.81 | 40041.84
| 3661.28 | 597.2387 | 353 | 692555.2 | 19.0882 | 0.3700001 | 1 | 4112.53 | 1.929926 | 45 | 1229.814 | 638005.3 | 712.4573 | -784.5138 | 900603110.0 | 3014.503 | 8100000 | 0.6631541 | 8100000 | 0.001221124 | 224869.5 | -267997.9 | 477.5118 | 19.77935 | 0 | 0 | 89.20162 | 611.2 | 30017.81 | 40041.84
| 3663.456 | 597.6899 | 353.2 | 708104.4 | 19.49305 | 0.1800001 | 1 | 2040.759 | 1.907532 | 45 | 1240.653 | 651178.2 | 712.4572 | -784.514 | 904982625.9 | 3030.403 | 8100000 | 0.6604435 | 8100000 | 0.001168966 | 224597.6 | -267995.8 | 477.9633 | 20.17444 | 0 | 0 | 89.2015 | 611.4 | 30017.81 | 40041.84
| 3665.65 | 598.1412 | 353.4 | 713929.5 | 19.64155 | 3.360001 | 1 | 38471.36 | 1.903534 | 45 | 1249.565 | 656101.1 | 712.4571 | -784.5141 | 906878473.2 | 3037.288 | 8100000 | 0.6595604 | 8100000 | 0.001150837 | 223979.5 | -267993.8 | 478.4147 | 20.31913 | 0 | 0 | 89.20138 | 611.6 | 30017.81 | 40041.84
| 3667.767 | 598.5924 | 353.6 | 710799.2 | 19.55364 | 5.480002 | 1 | 62612.71 | 1.91993 | 45 | 1258.838 | 653456.4 | 712.4571 | -784.5142 | 906568412.4 | 3036.162 | 8100000 | 0.6602838 | 8100000 | 0.001161871 | 224096.3 | -267991.7 | 478.8661 | 20.2335 | 0 | 0 | 89.20127 | 611.8 | 30017.81 | 40041.84
| 3669.668 | 599.0437 | 353.8 | 599042.2 | 16.63308 | 6.450002 | 1 | 62967.94 | 2.200263 | 45 | 1233.366 | 557790.4 | 712.457 | -784.5143 | 874434553.8 | 2919.666 | 8100000 | 0.6850641 | 8100000 | 0.001637059 | 224941.6 | -267990 | 479.3175 | 17.36274 | 0 | 0 | 89.20116 | 612 | 30017.81 | 40041.84
| 3672.094 | 599.4949 | 354 | 631067 | 17.45591 | 3.830001 | 1 | 39138.71 | 2.086291 | 45 | 1222.522 | 585454.5 | 712.4569 | -784.5144 | 885467734.6 | 2959.616 | 8100000 | 0.6770376 | 8100000 | 0.001476234 | 223469.6 | -267987.6 | 479.769 | 18.17664 | 0 | 0 | 89.20103 | 612.2 | 30017.81 | 40041.84
| 3674.242 | 599.9462 | 354.2 | 626016.5 | 17.32034 | 3.370001 | 1 | 34169.97 | 2.088692 | 45 | 1214.211 | 581105.2 | 712.4568 | -784.5145 | 884324974.7 | 2955.476 | 8100000 | 0.6784227 | 8100000 | 0.001501279 | 222969.1 | -267985.6 | 480.2204 | 18.04281 | 0 | 0 | 89.20091 | 612.4 | 30017.81 | 40041.84
| 3676.081 | 600.3801 | 354.4 | 667800.3 | 18.40408 | 4.590002 | 1 | 49463.72 | 1.981918 | 45 | 1225.093 | 616937.3 | 712.4567 | -784.5146 | 897102520.4 | 3001.8 | 8100000 | 0.6692435 | 8100000 | 0.001320242 | 224078.8 | -267983.9 | 480.6545 | 19.10953 | 0 | 0 | 89.20081 | 612.6 | 30017.81 | 40041.84
| 3678.543 | 600.8313 | 354.6 | 648641.6 | 17.89852 | 9.330003 | 1 | 98535.33 | 2.009512 | 45 | 1221.394 | 600550 | 712.4566 | -784.5148 | 892146470.2 | 2983.824 | 8100000 | 0.6734671 | 8100000 | 0.001400437 | 222595.5 | -267981.5 | 481.1059 | 18.61277 | 0 | 0 | 89.20068 | 612.8 | 30017.81 | 40041.84
| 3680.332 | 601.2826 | 354.8 | 636260.7 | 17.57309 | 7.600003 | 1 | 78605.19 | 2.049903 | 45 | 1218.377 | 589921.9 | 712.4566 | -784.5149 | 888764362.0 | 2971.563 | 8100000 | 0.6765377 | 8100000 | 0.001456562 | 224314.3 | -267979.8 | 481.5573 | 18.29221 | 0 | 0 | 89.20058 | 613 | 30017.81 | 40041.84
| 3682.397 | 601.7338 | 355 | 619034.6 | 17.12266 | 5.960002 | 1 | 59953.49 | 2.093893 | 45 | 1209.058 | 575084.3 | 712.4565 | -784.515 | 883740280.3 | 2953.358 | 8100000 | 0.6808944 | 8100000 | 0.00153991 | 225175.3 | -267977.9 | 482.0087 | 17.84748 | 0 | 0 | 89.20047 | 613.2 | 30017.81 | 40041.84
| 3684.669 | 602.1851 | 355.2 | 609616.8 | 16.87477 | 7.550003 | 1 | 75036.95 | 2.098293 | 45 | 1198.365 | 566947.6 | 712.4564 | -784.5151 | 881104821.2 | 2943.812 | 8100000 | 0.6834431 | 8100000 | 0.001589047 | 224561.9 | -267975.7 | 482.4602 | 17.60222 | 0 | 0 | 89.20034 | 613.4 | 30017.81 | 40041.84
| 3686.876 | 602.6189 | 355.4 | 723276 | 19.83603 | 6.440002 | 1 | 74856.36 | 1.834757 | 45 | 1224.542 | 663986.4 | 712.4563 | -784.5152 | 913676882.6 | 3061.992 | 8100000 | 0.6595537 | 8100000 | 0.00112968 | 224145 | -267973.6 | 482.8943 | 20.50842 | 0 | 0 | 89.20022 | 613.6 | 30017.81 | 40041.84
| 3688.693 | 603.0702 | 355.6 | 603258 | 16.70291 | 4.020001 | 1 | 39399.26 | 2.144683 | 45 | 1205.402 | 561443.8 | 712.4563 | -784.5153 | 879755646.5 | 2938.927 | 8100000 | 0.6854974 | 8100000 | 0.001625108 | 224805.3 | -267971.9 | 483.3457 | 17.43197 | 0 | 0 | 89.20013 | 613.8 | 30017.81 | 40041.84
| 3690.97 | 603.5214 | 355.8 | 692934.2 | 19.02769 | 1.37 | 1 | 15244.67 | 1.904742 | 45 | 1214.701 | 638327 | 712.4562 | -784.5155 | 907004456.9 | 3037.746 | 8100000 | 0.6654007 | 8100000 | 0.00123262 | 224424.3 | -267969.8 | 483.7971 | 19.72022 | 0 | 0 | 89.2 | 614 | 30017.81 | 40041.84
| 3693.068 | 603.9727 | 356 | 668708.5 | 18.38914 | 0.9800004 | 1 | 10550.58 | 1.971926 | 45 | 1216.714 | 617712.3 | 712.4561 | -784.5156 | 900925517.8 | 3015.673 | 8100000 | 0.6703914 | 8100000 | 0.001324538 | 226485.3 | -267967.8 | 484.2485 | 19.09487 | 0 | 0 | 89.19989 | 614.2 | 30017.81 | 40041.84
| 3695.489 | 604.4239 | 356.2 | 624343.2 | 17.23201 | 3.100001 | 1 | 31348.42 | 2.082301 | 45 | 1207.166 | 579663.1 | 712.456 | -784.5157 | 888172463.9 | 2969.417 | 8100000 | 0.6805254 | 8100000 | 0.001520602 | 225331.2 | -267965.5 | 484.7 | 17.95557 | 0 | 0 | 89.19975 | 614.4 | 30017.81 | 40041.84
| 3697.472 | 604.8752 | 356.4 | 629701.3 | 17.36637 | 2.750001 | 1 | 28024.73 | 2.055908 | 45 | 1200.994 | 584279 | 712.4559 | -784.5158 | 890275660.9 | 2977.041 | 8100000 | 0.6794246 | 8100000 | 0.00149595 | 225574 | -267963.6 | 485.1514 | 18.08826 | 0 | 0 | 89.19965 | 614.6 | 30017.81 | 40041.84
| 3699.573 | 605.3264 | 356.6 | 636435 | 17.53607 | 1.08 | 1 | 11106.6 | 2.035114 | 45 | 1199.48 | 590071.7 | 712.4558 | -784.5159 | 892810605.5 | 2986.232 | 8100000 | 0.6780009 | 8100000 | 0.001465555 | 225514.1 | -267961.6 | 485.6028 | 18.25571 | 0 | 0 | 89.19953 | 614.8 | 30017.81 | 40041.84
| 3701.888 | 605.7777 | 356.8 | 701704 | 19.23167 | 3.180001 | 1 | 35831.46 | 1.878752 | 45 | 1213.621 | 645761.6 | 712.4558 | -784.5161 | 911592813.6 | 3054.417 | 8100000 | 0.6645266 | 8100000 | 0.001206497 | 224798.3 | -267959.4 | 486.0543 | 19.91947 | 0 | 0 | 89.1994 | 615 | 30017.81 | 40041.84
| 3703.933 | 606.2289 | 357 | 651033.8 | 17.90487 | 5.580002 | 1 | 58793.93 | 2.011121 | 45 | 1216.087 | 602600.1 | 712.4557 | -784.5162 | 898135642.5 | 3005.548 | 8100000 | 0.6749859 | 8100000 | 0.001402653 | 222101.4 | -267957.5 | 486.5057 | 18.61903 | 0 | 0 | 89.19929 | 615.2 | 30017.81 | 40041.84
| 3705.951 | 606.6802 | 357.2 | 609418.6 | 16.82598 | 4.270002 | 1 | 42256.59 | 2.112697 | 45 | 1199.097 | 566776.2 | 712.4556 | -784.5163 | 885386367.4 | 2959.321 | 8100000 | 0.6852152 | 8100000 | 0.00160195 | 221952.7 | -267955.5 | 486.9571 | 17.5539 | 0 | 0 | 89.19918 | 615.4 | 30017.81 | 40041.84
| 3708.125 | 607.1314 | 357.4 | 693801.1 | 19.00995 | -0.11 | 1 | -1227.927 | 1.906747 | 45 | 1217.037 | 639062.6 | 712.4555 | -784.5164 | 910876912.1 | 3051.815 | 8100000 | 0.6665351 | 8100000 | 0.001236897 | 221936.4 | -267953.5 | 487.4086 | 19.70287 | 0 | 0 | 89.19907 | 615.6 | 30017.81 | 40041.84
| 3710.345 | 607.5653 | 357.6 | 700139.3 | 19.17055 | 8.250003 | 1 | 93322.54 | 1.889152 | 45 | 1228.671 | 644436.2 | 712.4554 | -784.5165 | 912994617.6 | 3059.512 | 8100000 | 0.6654643 | 8100000 | 0.001215471 | 221201.7 | -267951.4 | 487.8426 | 19.8598 | 0 | 0 | 89.19894 | 615.8 | 30017.81 | 40041.84
| 3712.327 | 608.0166 | 357.8 | 629294.9 | 17.32443 | 2.970001 | 1 | 30252.62 | 2.084307 | 45 | 1217.087 | 583929 | 712.4554 | -784.5166 | 893211773.9 | 2987.687 | 8100000 | 0.6807082 | 8100000 | 0.001505663 | 221800.2 | -267949.5 | 488.2941 | 18.04685 | 0 | 0 | 89.19884 | 616 | 30017.81 | 40041.84
| 3714.41 | 608.4505 | 358 | 625972.4 | 17.23437 | 5.800002 | 1 | 58940.44 | 2.07311 | 45 | 1209.18 | 581067.2 | 712.4553 | -784.5167 | 892582108.7 | 2985.404 | 8100000 | 0.6816745 | 8100000 | 0.001522775 | 222005.1 | -267947.5 | 488.7281 | 17.9579 | 0 | 0 | 89.19872 | 616.2 | 30017.81 | 40041.84
| 3716.209 | 608.9017 | 358.2 | 641217.9 | 17.62424 | 5.490002 | 1 | 57030.53 | 2.026722 | 45 | 1208.191 | 594181 | 712.4552 | -784.5168 | 897711116.8 | 3004.008 | 8100000 | 0.6782825 | 8100000 | 0.001452301 | 225790.1 | -267945.8 | 489.1795 | 18.34264 | 0 | 0 | 89.19863 | 616.4 | 30017.81 | 40041.84
| 3718.659 | 609.3356 | 358.4 | 765942.3 | 20.88416 | 0.5700002 | 1 | 6951.494 | 1.771183 | 45 | 1238.095 | 699771.4 | 712.4551 | -784.517 | 930170834.3 | 3122.006 | 8100000 | 0.6550793 | 8100000 | 0.001018557 | 225280.9 | -267943.5 | 489.6136 | 21.5248 | 0 | 0 | 89.19849 | 616.6 | 30017.81 | 40041.84
| 3720.439 | 609.8042 | 358.6 | 702553.6 | 19.21019 | 3.700001 | 1 | 41752.8 | 1.928746 | 45 | 1247.986 | 646481 | 712.455 | -784.5171 | 915728978.7 | 3069.452 | 8100000 | 0.6659222 | 8100000 | 0.00121158 | 226378.3 | -267941.8 | 490.0824 | 19.8985 | 0 | 0 | 89.19839 | 616.8 | 30017.81 | 40041.84
| 3722.641 | 610.2381 | 358.8 | 609001 | 16.78137 | 3.370001 | 1 | 33304.92 | 2.160292 | 45 | 1224.044 | 566414.9 | 712.455 | -784.5172 | 888641454.5 | 2971.117 | 8100000 | 0.6867091 | 8100000 | 0.001613556 | 226951.9 | -267939.7 | 490.5165 | 17.50972 | 0 | 0 | 89.19827 | 617 | 30017.81 | 40041.84
| 3724.961 | 610.7067 | 359 | 610823.7 | 16.82331 | 0.1900001 | 1 | 1878.416 | 2.128301 | 45 | 1207.193 | 567991.3 | 712.4549 | -784.5173 | 889741446.3 | 2975.104 | 8100000 | 0.6863868 | 8100000 | 0.001605172 | 225859.9 | -267937.5 | 490.9853 | 17.55126 | 0 | 0 | 89.19815 | 617.2 | 30017.81 | 40041.84
| 3726.865 | 611.158 | 359.2 | 718246.2 | 19.60597 | 3.350001 | 1 | 38569.9 | 1.859964 | 45 | 1227.741 | 659745 | 712.4548 | -784.5174 | 921017657.0 | 3088.687 | 8100000 | 0.6635682 | 8100000 | 0.00116179 | 226381.9 | -267935.7 | 491.4367 | 20.28447 | 0 | 0 | 89.19804 | 617.4 | 30017.81 | 40041.84
| 3729.15 | 611.6092 | 359.4 | 667760.9 | 18.28323 | 10.13 | 1 | 110077.9 | 1.974738 | 45 | 1235.941 | 616903.6 | 712.4547 | -784.5175 | 908235397.8 | 3042.217 | 8100000 | 0.6734039 | 8100000 | 0.001345094 | 226128.2 | -267933.6 | 491.8881 | 18.99093 | 0 | 0 | 89.19792 | 617.6 | 30017.81 | 40041.84
| 3731.106 | 612.0605 | 359.6 | 526859 | 14.68257 | 5.220002 | 1 | 45119.57 | 2.387443 | 45 | 1184.064 | 494682.7 | 712.4546 | -784.5176 | 857879583.4 | 2859.819 | 8100000 | 0.7134574 | 8100000 | 0.002162351 | 226816.2 | -267931.7 | 492.3396 | 15.4172 | 0 | 0 | 89.19781 | 617.8 | 30017.81 | 40041.84
| 3733.311 | 612.5118 | 359.8 | 617325.8 | 16.97312 | -0.6500002 | 1 | -6501.29 | 2.067918 | 45 | 1184.631 | 573609.3 | 712.4546 | -784.5178 | 893617872.2 | 2989.16 | 8100000 | 0.6854292 | 8100000 | 0.001576181 | 226817.6 | -267929.6 | 492.791 | 17.69958 | 0 | 0 | 89.19769 | 618 | 30017.81 | 40041.84
| 3735.34 | 612.963 | 360 | 664500.4 | 18.18505 | 3.160001 | 1 | 33858.73 | 1.956345 | 45 | 1201.722 | 614119.8 | 712.4545 | -784.5179 | 908590893.3 | 3043.509 | 8100000 | 0.6746304 | 8100000 | 0.001361333 | 226875.1 | -267927.7 | 493.2424 | 18.8945 | 0 | 0 | 89.19758 | 618.2 | 30017.81 | 40041.84
| 3737.444 | 613.4143 | 360.2 | 705491.8 | 19.24681 | 4.740002 | 1 | 53743.47 | 1.866366 | 45 | 1213.9 | 648968.1 | 712.4544 | -784.518 | 920094922.8 | 3085.33 | 8100000 | 0.6666859 | 8100000 | 0.001208622 | 226813 | -267925.7 | 493.6939 | 19.93426 | 0 | 0 | 89.19747 | 618.4 | 30017.81 | 40041.84
| 3739.42 | 613.8655 | 360.4 | 737534.5 | 20.08188 | 5.790002 | 1 | 68462.65 | 1.817578 | 45 | 1233.52 | 675983.7 | 712.4543 | -784.5181 | 928296083.1 | 3115.179 | 8100000 | 0.661282 | 8100000 | 0.001106698 | 228124.2 | -267923.8 | 494.1453 | 20.74739 | 0 | 0 | 89.19736 | 618.6 | 30017.81 | 40041.84
| 3741.651 | 614.3341 | 360.6 | 635538 | 17.42377 | 1.550001 | 1 | 15922.26 | 2.07352 | 45 | 1220.746 | 589300.6 | 712.4542 | -784.5182 | 901201227.4 | 3016.674 | 8100000 | 0.6816836 | 8100000 | 0.001491565 | 227336.9 | -267921.7 | 494.6141 | 18.14492 | 0 | 0 | 89.19724 | 618.8 | 30017.81 | 40041.84
| 3744.066 | 614.7854 | 360.8 | 617903.1 | 16.9659 | 2.730001 | 1 | 27335.58 | 2.105513 | 45 | 1208.511 | 574107.7 | 712.4541 | -784.5184 | 896013898.8 | 2997.85 | 8100000 | 0.6861338 | 8100000 | 0.001579078 | 225225.7 | -267919.4 | 495.0655 | 17.69243 | 0 | 0 | 89.19711 | 619 | 30017.81 | 40041.84
| 3746.056 | 615.2366 | 361 | 674479.6 | 18.41982 | 4.020001 | 1 | 43699.53 | 1.94875 | 45 | 1214.817 | 622633.5 | 712.4541 | -784.5185 | 913660601.7 | 3061.932 | 8100000 | 0.6733755 | 8100000 | 0.00132625 | 224621.7 | -267917.5 | 495.517 | 19.12497 | 0 | 0 | 89.197 | 619.2 | 30017.81 | 40041.84
| 3748.085 | 615.6879 | 361.2 | 743115.3 | 20.207 | 2.570001 | 1 | 30514.14 | 1.82238 | 45 | 1240.255 | 680668.9 | 712.454 | -784.5186 | 931457803.1 | 3126.693 | 8100000 | 0.6609939 | 8100000 | 0.001093374 | 224910.5 | -267915.6 | 495.9684 | 20.86887 | 0 | 0 | 89.19689 | 619.4 | 30017.81 | 40041.84
| 3750.343 | 616.1391 | 361.4 | 685953.9 | 18.70787 | 2.610001 | 1 | 28789.38 | 1.962349 | 45 | 1240.734 | 632398.8 | 712.4539 | -784.5187 | 917715685.7 | 3076.676 | 8100000 | 0.6713835 | 8100000 | 0.001284132 | 224133.5 | -267913.5 | 496.4198 | 19.40731 | 0 | 0 | 89.19676 | 619.6 | 30017.81 | 40041.84
| 3752.434 | 616.5904 | 361.6 | 669469.5 | 18.27582 | 4.680002 | 1 | 50554.53 | 2.00154 | 45 | 1240.24 | 618361.6 | 712.4538 | -784.5188 | 913589384.2 | 3061.673 | 8100000 | 0.6749098 | 8100000 | 0.001349136 | 223712.3 | -267911.5 | 496.8713 | 18.98365 | 0 | 0 | 89.19665 | 619.8 | 30017.81 | 40041.84
| 3754.526 | 617.0417 | 361.8 | 669238.4 | 18.26523 | 1.660001 | 1 | 17889.5 | 2.003141 | 45 | 1237.218 | 618164.4 | 712.4537 | -784.5189 | 913960237.7 | 3063.022 | 8100000 | 0.6751297 | 8100000 | 0.001351056 | 224026.6 | -267909.5 | 497.3227 | 18.97325 | 0 | 0 | 89.19653 | 620 | 30017.81 | 40041.84
| 3756.429 | 617.4756 | 362 | 656559.1 | 17.93365 | -0.3000001 | 1 | -3178.418 | 2.041533 | 45 | 1238.301 | 607330.9 | 712.4537 | -784.519 | 910673359.9 | 3051.075 | 8100000 | 0.6780429 | 8100000 | 0.00140473 | 225313.6 | -267907.7 | 497.7568 | 18.64734 | 0 | 0 | 89.19643 | 620.2 | 30017.81 | 40041.84
| 3758.337 | 617.9268 | 362.2 | 709348 | 19.2984 | 0.02000001 | 1 | 224.8775 | 1.911963 | 45 | 1245.539 | 652229.7 | 712.4536 | -784.5191 | 925499455.2 | 3104.997 | 8100000 | 0.6676685 | 8100000 | 0.001204312 | 227472.1 | -267905.9 | 498.2082 | 19.98461 | 0 | 0 | 89.19633 | 620.4 | 30017.81 | 40041.84
| 3760.826 | 618.3781 | 362.4 | 718256.2 | 19.52466 | 6.360002 | 1 | 73446.89 | 1.895168 | 45 | 1256.59 | 659753.5 | 712.4535 | -784.5193 | 928279486.8 | 3115.118 | 8100000 | 0.6661551 | 8100000 | 0.001175482 | 226163.5 | -267903.5 | 498.6597 | 20.20526 | 0 | 0 | 89.19619 | 620.6 | 30017.81 | 40041.84
| 3762.945 | 618.8467 | 362.6 | 751415.7 | 20.38802 | 3.070001 | 1 | 36834.83 | 1.852378 | 45 | 1274.119 | 687626.4 | 712.4534 | -784.5194 | 936554590.5 | 3145.264 | 8100000 | 0.6607695 | 8100000 | 0.001074838 | 225159.7 | -267901.5 | 499.1284 | 21.04448 | 0 | 0 | 89.19608 | 620.8 | 30017.81 | 40041.84
| 3764.933 | 619.2979 | 362.8 | 670362.8 | 18.27141 | 4.110001 | 1 | 44429.05 | 2.041136 | 45 | 1265.368 | 619123.6 | 712.4533 | -784.5195 | 916447462.6 | 3072.064 | 8100000 | 0.6757594 | 8100000 | 0.001351452 | 225630.2 | -267899.6 | 499.5799 | 18.97932 | 0 | 0 | 89.19597 | 621 | 30017.81 | 40041.84
| 3767.158 | 619.7492 | 363 | 670916.5 | 18.28072 | 0.7400003 | 1 | 7990.144 | 2.039537 | 45 | 1262.194 | 619595.9 | 712.4533 | -784.5196 | 917077891.5 | 3074.357 | 8100000 | 0.6757869 | 8100000 | 0.001350205 | 225315.8 | -267897.5 | 500.0313 | 18.98846 | 0 | 0 | 89.19585 | 621.2 | 30017.81 | 40041.84
| 3769.086 | 620.2005 | 363.2 | 669181.2 | 18.23179 | 4.300002 | 1 | 46414.83 | 2.03034 | 45 | 1256.93 | 618115.6 | 712.4532 | -784.5197 | 916974882.6 | 3073.982 | 8100000 | 0.6763549 | 8100000 | 0.001358205 | 225756.7 | -267895.7 | 500.4827 | 18.94041 | 0 | 0 | 89.19574 | 621.4 | 30017.81 | 40041.84
| 3771.43 | 620.6517 | 363.4 | 626670.9 | 17.13445 | 1.480001 | 1 | 15005.57 | 2.137916 | 45 | 1242.297 | 581669.1 | 712.4531 | -784.5198 | 904495536.4 | 3028.634 | 8100000 | 0.6861855 | 8100000 | 0.00154985 | 225181.3 | -267893.5 | 500.9342 | 17.85915 | 0 | 0 | 89.19561 | 621.6 | 30017.81 | 40041.84
| 3773.404 | 621.103 | 363.6 | 718181.3 | 19.49293 | 6.460002 | 1 | 74604.38 | 1.898771 | 45 | 1259.106 | 659690.3 | 712.453 | -784.52 | 930933317.4 | 3124.783 | 8100000 | 0.6671831 | 8100000 | 0.001180908 | 225892.8 | -267891.6 | 501.3856 | 20.17434 | 0 | 0 | 89.19551 | 621.8 | 30017.81 | 40041.84
| 3775.55 | 621.5542 | 363.8 | 648112.6 | 17.67532 | 3.410001 | 1 | 35708.14 | 2.074732 | 45 | 1245.617 | 600096.5 | 712.4529 | -784.5201 | 912106500.4 | 3056.284 | 8100000 | 0.6814492 | 8100000 | 0.001451105 | 226158 | -267889.6 | 501.8371 | 18.39298 | 0 | 0 | 89.19539 | 622 | 30017.81 | 40041.84
| 3777.897 | 622.0055 | 364 | 664728.6 | 18.09744 | 2.070001 | 1 | 22172.94 | 2.029943 | 45 | 1246.244 | 614314.7 | 712.4528 | -784.5202 | 917557424.7 | 3076.101 | 8100000 | 0.6778927 | 8100000 | 0.001380467 | 224363.2 | -267887.3 | 502.2885 | 18.80841 | 0 | 0 | 89.19526 | 622.2 | 30017.81 | 40041.84
| 3779.836 | 622.4567 | 364.2 | 618410.5 | 16.90655 | 5.500002 | 1 | 55244.4 | 2.13352 | 45 | 1229.793 | 574545.7 | 712.4528 | -784.5203 | 903475008.4 | 3024.929 | 8100000 | 0.6889585 | 8100000 | 0.001596159 | 225113 | -267885.5 | 502.7399 | 17.63369 | 0 | 0 | 89.19515 | 622.4 | 30017.81 | 40041.84
| 3781.883 | 622.908 | 364.4 | 716659.8 | 19.43324 | 5.590002 | 1 | 64361.99 | 1.891975 | 45 | 1250.149 | 658406.3 | 712.4527 | -784.5204 | 932364442.1 | 3129.996 | 8100000 | 0.668095 | 8100000 | 0.001189374 | 225426 | -267883.6 | 503.1914 | 20.11614 | 0 | 0 | 89.19504 | 622.6 | 30017.81 | 40041.84
| 3784.104 | 623.3419 | 364.6 | 702654.6 | 19.06403 | 4.450002 | 1 | 50254.63 | 1.938366 | 45 | 1255.547 | 646566.6 | 712.4526 | -784.5205 | 929279838.9 | 3118.761 | 8100000 | 0.6707795 | 8100000 | 0.001238121 | 225093 | -267881.5 | 503.6255 | 19.75573 | 0 | 0 | 89.19492 | 622.8 | 30017.81 | 40041.84
| 3786.089 | 623.7932 | 364.8 | 677447.1 | 18.40747 | 6.110002 | 1 | 66834.35 | 1.997553 | 45 | 1254.352 | 625161.5 | 712.4525 | -784.5206 | 922887038.3 | 3095.489 | 8100000 | 0.675915 | 8100000 | 0.00133294 | 225912.8 | -267879.6 | 504.0769 | 19.11285 | 0 | 0 | 89.19481 | 623 | 30017.81 | 40041.84
| 3788.264 | 624.2444 | 365 | 685696.7 | 18.61557 | 2.070001 | 1 | 22818.67 | 1.987156 | 45 | 1255.501 | 632180.2 | 712.4524 | -784.5208 | 925631840.2 | 3105.479 | 8100000 | 0.6743982 | 8100000 | 0.001302001 | 225641.5 | -267877.5 | 504.5283 | 19.3169 | 0 | 0 | 89.19469 | 623.2 | 30017.81 | 40041.84
| 3790.345 | 624.6957 | 365.2 | 662503.2 | 18.0133 | -1.02 | 1 | -10892.11 | 2.046344 | 45 | 1251.802 | 612413.6 | 712.4524 | -784.5209 | 919494488.8 | 3083.146 | 8100000 | 0.6793903 | 8100000 | 0.001395768 | 225835.1 | -267875.5 | 504.9798 | 18.72569 | 0 | 0 | 89.19458 | 623.4 | 30017.81 | 40041.84
| 3792.497 | 625.1469 | 365.4 | 629961.4 | 17.1754 | 4.520002 | 1 | 46142.13 | 2.116329 | 45 | 1239.194 | 584502.9 | 712.4523 | -784.521 | 909889957.8 | 3048.229 | 8100000 | 0.6870577 | 8100000 | 0.001544809 | 225512.4 | -267873.5 | 505.4312 | 17.89962 | 0 | 0 | 89.19446 | 623.6 | 30017.81 | 40041.84
| 3794.657 | 625.6156 | 365.6 | 634975.2 | 17.29896 | 8.750003 | 1 | 90504.28 | 2.072339 | 45 | 1232.952 | 588816.7 | 712.4522 | -784.5211 | 911949346.9 | 3055.712 | 8100000 | 0.6860201 | 8100000 | 0.00152165 | 224745.7 | -267871.4 | 505.9 | 18.0217 | 0 | 0 | 89.19434 | 623.8 | 30017.81 | 40041.84
| 3796.687 | 626.0581 | 365.8 | 596429 | 16.3152 | 7.080003 | 1 | 68897.3 | 2.173118 | 45 | 1214.777 | 555524 | 712.4521 | -784.5212 | 899204931.7 | 3009.429 | 8100000 | 0.6962352 | 8100000 | 0.001725909 | 225986.1 | -267869.5 | 506.3428 | 17.04723 | 0 | 0 | 89.19424 | 624 | 30017.81 | 40041.84
| 3798.574 | 626.5007 | 366 | 685236.5 | 18.5808 | -0.9600003 | 1 | -10576.09 | 1.93917 | 45 | 1223.797 | 631789 | 712.4521 | -784.5213 | 927659669.2 | 3112.861 | 8100000 | 0.6753562 | 8100000 | 0.001308462 | 228167.8 | -267867.8 | 506.7855 | 19.28282 | 0 | 0 | 89.19413 | 624.2 | 30017.81 | 40041.84
| 3800.773 | 626.952 | 366.2 | 736553.1 | 19.90627 | -1.11 | 1 | -13068.92 | 1.840393 | 45 | 1241.347 | 675159.2 | 712.452 | -784.5214 | 941248137.5 | 3162.375 | 8100000 | 0.6660858 | 8100000 | 0.001133305 | 228406.9 | -267865.7 | 507.2369 | 20.57673 | 0 | 0 | 89.19401 | 624.4 | 30017.81 | 40041.84
| 3802.898 | 627.4206 | 366.4 | 681046.6 | 18.46316 | 2.500001 | 1 | 27392.14 | 1.986761 | 45 | 1247.763 | 628225.5 | 712.4519 | -784.5216 | 927410405.6 | 3111.954 | 8100000 | 0.6765296 | 8100000 | 0.001326557 | 228689.2 | -267863.6 | 507.7057 | 19.16749 | 0 | 0 | 89.1939 | 624.6 | 30017.81 | 40041.84
| 3804.949 | 627.8719 | 366.6 | 650319.7 | 17.66993 | 2.550001 | 1 | 26772.27 | 2.049948 | 45 | 1233.658 | 601988.2 | 712.4518 | -784.5217 | 918859683.8 | 3080.837 | 8100000 | 0.6833164 | 8100000 | 0.001455921 | 228553.2 | -267861.7 | 508.1572 | 18.38767 | 0 | 0 | 89.19379 | 624.8 | 30017.81 | 40041.84
| 3807.111 | 628.3231 | 366.8 | 668260.6 | 18.12512 | 1.12 | 1 | 12051.06 | 2.005959 | 45 | 1237.001 | 617330.1 | 712.4517 | -784.5218 | 924657761.0 | 3101.933 | 8100000 | 0.6795196 | 8100000 | 0.001379787 | 228581 | -267859.7 | 508.6086 | 18.83561 | 0 | 0 | 89.19367 | 625 | 30017.81 | 40041.84
| 3809.098 | 628.7917 | 367 | 651504.9 | 17.69162 | 1.02 | 1 | 10719.53 | 2.044751 | 45 | 1231.583 | 603003.6 | 712.4517 | -784.5219 | 920071386.8 | 3085.245 | 8100000 | 0.6834163 | 8100000 | 0.001452754 | 231222.4 | -267857.8 | 509.0774 | 18.40905 | 0 | 0 | 89.19356 | 625.2 | 30017.81 | 40041.84
| 3811.417 | 629.243 | 367.2 | 823833.3 | 22.17104 | 5.030002 | 1 | 65745.11 | 1.692029 | 45 | 1268.822 | 747778.4 | 712.4516 | -784.522 | 962116757.6 | 3238.567 | 8100000 | 0.6540194 | 8100000 | 0.0009092021 | 230169.2 | -267855.6 | 509.5289 | 22.76407 | 0 | 0 | 89.19343 | 625.4 | 30017.81 | 40041.84
| 3813.378 | 629.7116 | 367.4 | 733325.7 | 19.79222 | 3.870001 | 1 | 45433.49 | 1.896785 | 45 | 1276.91 | 672446.4 | 712.4515 | -784.5221 | 943160002.7 | 3169.348 | 8100000 | 0.6676615 | 8100000 | 0.001148335 | 231458.2 | -267853.7 | 509.9977 | 20.4658 | 0 | 0 | 89.19333 | 625.6 | 30017.81 | 40041.84
| 3815.594 | 630.1629 | 367.6 | 671290.7 | 18.18461 | 8.455003 | 1 | 92008.34 | 2.026757 | 45 | 1268.668 | 619915 | 712.4514 | -784.5223 | 927297826.6 | 3111.544 | 8100000 | 0.679569 | 8100000 | 0.001371362 | 231207 | -267851.6 | 510.4491 | 18.89407 | 0 | 0 | 89.1932 | 625.8 | 30017.81 | 40041.84
| 3817.542 | 630.6315 | 367.8 | 659833.6 | 17.88696 | 7.980003 | 1 | 85418.74 | 2.049953 | 45 | 1261.347 | 610131.7 | 712.4513 | -784.5224 | 924328291.3 | 3100.734 | 8100000 | 0.6822592 | 8100000 | 0.001420455 | 231842.7 | -267849.8 | 510.9179 | 18.6014 | 0 | 0 | 89.1931 | 626 | 30017.81 | 40041.84
| 3820.016 | 631.0914 | 368 | 735672.2 | 19.83722 | 4.900002 | 1 | 57748.32 | 1.888789 | 45 | 1277.02 | 674418.9 | 712.4512 | -784.5225 | 945157099.9 | 3176.633 | 8100000 | 0.6677106 | 8100000 | 0.001143521 | 230592.1 | -267847.4 | 511.378 | 20.50958 | 0 | 0 | 89.19296 | 626.2 | 30017.81 | 40041.84
| 3821.823 | 631.5514 | 368.2 | 712005.2 | 19.21971 | 4.630002 | 1 | 52936.72 | 1.956774 | 45 | 1283.314 | 654475.6 | 712.4512 | -784.5226 | 939656087.3 | 3156.57 | 8100000 | 0.6721091 | 8100000 | 0.001221696 | 230576.8 | -267845.7 | 511.8381 | 19.90779 | 0 | 0 | 89.19286 | 626.4 | 30017.81 | 40041.84
| 3823.992 | 632.02 | 368.4 | 699324.6 | 18.88735 | 6.570002 | 1 | 74049.51 | 1.98277 | 45 | 1283.272 | 643745.9 | 712.4511 | -784.5227 | 936804038.3 | 3146.173 | 8100000 | 0.6746555 | 8100000 | 0.001267342 | 230200.5 | -267843.6 | 512.3069 | 19.58298 | 0 | 0 | 89.19275 | 626.6 | 30017.81 | 40041.84
| 3826.052 | 632.4799 | 368.6 | 732308.8 | 19.73581 | 5.320002 | 1 | 62462.52 | 1.920384 | 45 | 1293.78 | 671591.3 | 712.451 | -784.5228 | 945612018.3 | 3178.293 | 8100000 | 0.6688578 | 8100000 | 0.001156589 | 230476.6 | -267841.7 | 512.7671 | 20.4109 | 0 | 0 | 89.19263 | 626.8 | 30017.81 | 40041.84
| 3828.432 | 632.9399 | 368.8 | 677790.8 | 18.32358 | 3.190001 | 1 | 34812.57 | 2.049557 | 45 | 1282.283 | 625454.1 | 712.4509 | -784.523 | 931833296.4 | 3128.061 | 8100000 | 0.6792415 | 8100000 | 0.001351113 | 228923.8 | -267839.4 | 513.2272 | 19.03053 | 0 | 0 | 89.1925 | 627 | 30017.81 | 40041.84
| 3830.471 | 633.3998 | 369 | 713542.7 | 19.23951 | 7.740003 | 1 | 89021.26 | 1.951978 | 45 | 1290.281 | 655774.4 | 712.4508 | -784.5231 | 941888016.7 | 3164.709 | 8100000 | 0.6724789 | 8100000 | 0.001219997 | 228906.4 | -267837.5 | 513.6873 | 19.92713 | 0 | 0 | 89.19239 | 627.2 | 30017.81 | 40041.84
| 3832.862 | 633.8597 | 369.2 | 732866.7 | 19.73389 | 5.200002 | 1 | 61088.37 | 1.931184 | 45 | 1301.714 | 672060.4 | 712.4507 | -784.5232 | 947226385.6 | 3184.184 | 8100000 | 0.6691745 | 8100000 | 0.001157348 | 227360.2 | -267835.2 | 514.1474 | 20.40904 | 0 | 0 | 89.19226 | 627.4 | 30017.81 | 40041.84
| 3834.584 | 634.3197 | 369.4 | 642272.1 | 17.40341 | 6.800002 | 1 | 70863.64 | 2.145138 | 45 | 1283.89 | 595086 | 712.4507 | -784.5233 | 922442258.3 | 3093.871 | 8100000 | 0.6876525 | 8100000 | 0.001507963 | 230319.3 | -267833.6 | 514.6075 | 18.12483 | 0 | 0 | 89.19217 | 627.6 | 30017.81 | 40041.84
| 3836.945 | 634.771 | 369.6 | 688772.1 | 18.58679 | 6.660002 | 1 | 74027.7 | 2.007169 | 45 | 1281.208 | 634793.3 | 712.4506 | -784.5234 | 936686879.9 | 3145.746 | 8100000 | 0.6776768 | 8100000 | 0.00131216 | 229216.2 | -267831.3 | 515.059 | 19.28869 | 0 | 0 | 89.19204 | 627.8 | 30017.81 | 40041.84
| 3839.148 | 635.2309 | 369.8 | 584386.5 | 15.93206 | 7.030003 | 1 | 67115.67 | 2.280711 | 45 | 1250.743 | 545062.2 | 712.4505 | -784.5235 | 903190088.5 | 3023.894 | 8100000 | 0.7033192 | 8100000 | 0.001824114 | 228120.4 | -267829.2 | 515.5191 | 16.66614 | 0 | 0 | 89.19192 | 628 | 30017.81 | 40041.84
| 3841.156 | 635.6908 | 370 | 644639.8 | 17.45002 | -1.760001 | 1 | -18326.33 | 2.082754 | 45 | 1242.602 | 597118 | 712.4504 | -784.5237 | 924557343.5 | 3101.568 | 8100000 | 0.6875624 | 8100000 | 0.001500142 | 228466.4 | -267827.3 | 515.9792 | 18.17082 | 0 | 0 | 89.19181 | 628.2 | 30017.81 | 40041.84
| 3843.088 | 636.1508 | 370.2 | 659017.7 | 17.81227 | 3.580001 | 1 | 38077.17 | 2.033965 | 45 | 1240.393 | 609434.1 | 712.4504 | -784.5238 | 929376284.0 | 3119.112 | 8100000 | 0.6844922 | 8100000 | 0.001436437 | 229590.8 | -267825.5 | 516.4393 | 18.52788 | 0 | 0 | 89.1917 | 628.4 | 30017.81 | 40041.84
| 3845.633 | 636.602 | 370.4 | 717768.3 | 19.31355 | 1.27 | 1 | 14597.24 | 1.903594 | 45 | 1253.934 | 659341.8 | 712.4503 | -784.5239 | 946201613.6 | 3180.444 | 8100000 | 0.6727975 | 8100000 | 0.00121177 | 227955.4 | -267823.1 | 516.8908 | 19.99939 | 0 | 0 | 89.19157 | 628.6 | 30017.81 | 40041.84
| 3847.487 | 637.0707 | 370.6 | 680065.5 | 18.34058 | 5.650002 | 1 | 61988.86 | 1.992776 | 45 | 1254.781 | 627390.6 | 712.4502 | -784.524 | 936455561.9 | 3144.903 | 8100000 | 0.6803 | 8100000 | 0.001350849 | 229476.2 | -267821.3 | 517.3596 | 19.04722 | 0 | 0 | 89.19146 | 628.8 | 30017.81 | 40041.84
| 3849.713 | 637.5219 | 370.8 | 798048.9 | 21.39104 | 0.4300002 | 1 | 5443.816 | 1.765625 | 45 | 1281.33 | 726473.4 | 712.4501 | -784.5241 | 965401045.3 | 3250.575 | 8100000 | 0.66037 | 8100000 | 0.0009816504 | 229559.9 | -267819.2 | 517.811 | 22.01405 | 0 | 0 | 89.19134 | 629 | 30017.81 | 40041.84
| 3851.857 | 637.9732 | 371 | 771553.5 | 20.69342 | 4.970002 | 1 | 61189.16 | 1.83681 | 45 | 1297.381 | 704451.9 | 712.45 | -784.5242 | 960239465.2 | 3231.706 | 8100000 | 0.6643897 | 8100000 | 0.001050972 | 229402.6 | -267817.2 | 518.2625 | 21.34031 | 0 | 0 | 89.19123 | 629.2 | 30017.81 | 40041.84
| 3853.94 | 638.4418 | 371.2 | 690051.3 | 18.58222 | -0.1400001 | 1 | -1554.353 | 2.023171 | 45 | 1284.91 | 635879.7 | 712.4499 | -784.5243 | 940605705.8 | 3160.033 | 8100000 | 0.6787561 | 8100000 | 0.001314859 | 229330.1 | -267815.2 | 518.7313 | 19.28421 | 0 | 0 | 89.19111 | 629.4 | 30017.81 | 40041.84
| 3856.092 | 638.8931 | 371.4 | 721905.3 | 19.39631 | 2.130001 | 1 | 24620.74 | 1.949988 | 45 | 1291.875 | 662831.1 | 712.4499 | -784.5245 | 949459853.7 | 3192.335 | 8100000 | 0.6729016 | 8100000 | 0.001202232 | 229271.1 | -267813.2 | 519.1827 | 20.08012 | 0 | 0 | 89.19099 | 629.6 | 30017.81 | 40041.84
| 3858.111 | 639.3617 | 371.6 | 669954.9 | 18.05942 | 7.330003 | 1 | 79492.88 | 2.065164 | 45 | 1286.769 | 618775.6 | 712.4498 | -784.5246 | 935757562.4 | 3142.359 | 8100000 | 0.6832557 | 8100000 | 0.001396935 | 229455.9 | -267811.3 | 519.6515 | 18.77104 | 0 | 0 | 89.19088 | 629.8 | 30017.81 | 40041.84
| 3860.039 | 639.813 | 371.8 | 694444.4 | 18.68157 | 2.200001 | 1 | 24538.61 | 1.999978 | 45 | 1278.576 | 639608.3 | 712.4497 | -784.5247 | 943075883.3 | 3169.041 | 8100000 | 0.6784321 | 8100000 | 0.001301064 | 232480.8 | -267809.4 | 520.103 | 19.38155 | 0 | 0 | 89.19078 | 630 | 30017.81 | 40041.84
| 3862.047 | 640.2816 | 372 | 749477.2 | 20.09533 | 5.310002 | 1 | 63683.87 | 1.885603 | 45 | 1297.618 | 686002.7 | 712.4496 | -784.5248 | 957396793.7 | 3221.319 | 8100000 | 0.6687735 | 8100000 | 0.001117828 | 234336.4 | -267807.5 | 520.5718 | 20.76045 | 0 | 0 | 89.19067 | 630.2 | 30017.81 | 40041.84
| 3864.097 | 640.7329 | 372.2 | 659820.9 | 17.78896 | 7.380003 | 1 | 78920.18 | 2.083562 | 45 | 1280.195 | 610120.9 | 712.4495 | -784.5249 | 933955924.3 | 3135.794 | 8100000 | 0.6860419 | 8100000 | 0.001443263 | 235304.1 | -267805.6 | 521.0232 | 18.50492 | 0 | 0 | 89.19056 | 630.4 | 30017.81 | 40041.84
| 3866.216 | 641.2015 | 372.4 | 696237.1 | 18.71405 | 9.060003 | 1 | 102105.5 | 1.979185 | 45 | 1283.371 | 641128.8 | 712.4495 | -784.525 | 944846966.2 | 3175.502 | 8100000 | 0.67863 | 8100000 | 0.001297182 | 235702.9 | -267803.6 | 521.492 | 19.41337 | 0 | 0 | 89.19044 | 630.6 | 30017.81 | 40041.84
| 3868.474 | 641.6875 | 372.6 | 658850.2 | 17.75521 | 4.530002 | 1 | 48208.56 | 2.090762 | 45 | 1276.229 | 609290.8 | 712.4494 | -784.5251 | 934564430.6 | 3138.011 | 8100000 | 0.6866166 | 8100000 | 0.001449676 | 235066.1 | -267801.4 | 521.9782 | 18.47168 | 0 | 0 | 89.19032 | 630.8 | 30017.81 | 40041.84
| 3870.848 | 642.1561 | 372.8 | 690314.9 | 18.55216 | 2.220001 | 1 | 24626.08 | 2.005981 | 45 | 1275.395 | 636103.6 | 712.4493 | -784.5253 | 944207876.3 | 3173.17 | 8100000 | 0.6801003 | 8100000 | 0.001321499 | 233525.4 | -267799.2 | 522.447 | 19.25475 | 0 | 0 | 89.19019 | 631 | 30017.81 | 40041.84
| 3872.937 | 642.6247 | 373 | 732420.2 | 19.62874 | -0.2600001 | 1 | -3046.99 | 1.914401 | 45 | 1284.386 | 671685 | 712.4492 | -784.5254 | 955636472.0 | 3214.888 | 8100000 | 0.6724573 | 8100000 | 0.001174782 | 233048.1 | -267797.2 | 522.9158 | 20.30665 | 0 | 0 | 89.19008 | 631.2 | 30017.81 | 40041.84
| 3875.144 | 643.0933 | 373.2 | 678312.7 | 18.23644 | 12.07 | 1 | 133668 | 2.014781 | 45 | 1287.94 | 625898.5 | 712.4491 | -784.5255 | 941717174.1 | 3164.086 | 8100000 | 0.6828944 | 8100000 | 0.001370676 | 231905 | -267795.1 | 523.3846 | 18.94498 | 0 | 0 | 89.18995 | 631.4 | 30017.81 | 40041.84
| 3875.144 | 643.0933 | 373.2 | 678312.7 | 1.7977e+308 | 12.07 | 1 | 133668 | 2.014781 | 45 | 1287.94 | 625898.5 | 712.4491 | -784.5255 | 1.7977e+308 | 1.7977e+308 | 8100000 | 1.7977e+308 | 8100000 | 1.7977e+308 | 231905 | -267795.1 | 523.3846 | 1.7977e+308 | 0 | 0 | 89.18995 | 631.4 | 30017.81 | 40041.84
| 3876.076 | 643.1107 | 373.28 | 668372.9 | 1.7977e+308 | 9.900004 | 1 | 107618.6 | 2.051973 | 45 | 1284.458 | 617425.9 | 712.4491 | -784.5256 | 1.7977e+308 | 1.7977e+308 | 8100000 | 1.7977e+308 | 8100000 | 1.7977e+308 | 231905 | -267794.2 | 523.402 | 1.7977e+308 | 0 | 0 | 89.1899 | 631.48 | 30017.81 | 40041.84
| 3876.674 | 643.1106 | 373.36 | 689443 | 1.7977e+308 | 5.900002 | 1 | 65574.8 | 2.014781 | 45 | 1285.346 | 635363.2 | 712.4491 | -784.5256 | 1.7977e+308 | 1.7977e+308 | 8100000 | 1.7977e+308 | 8100000 | 1.7977e+308 | 231905 | -267793.7 | 523.402 | 1.7977e+308 | 0 | 0 | 89.18987 | 631.56 | 30017.81 | 40041.84
Hold Segment Type | 3877.276 | 643.1106 | 373.44 | 697602 | 1.7977e+308 | 5.080002 | 1 | 57024.26 | 1.998385 | 45 | 1287.022 | 642286 | 712.4491 | -784.5256 | 1.7977e+308 | 1.7977e+308 | 8100000 | 1.7977e+308 | 8100000 | 1.7977e+308 | 231905 | -267793.2 | 523.4021 | 1.7977e+308 | 1 | 300 | 89.18984 | 631.64 | 30017.81 | 40041.84
| 3893.043 | 643.1101 | 375.8 | 709026.2 | 1.7977e+308 | 2.550001 | 1 | 28997.67 | 1.934403 | 45 | 1260.88 | 651957.6 | 712.4485 | -784.5264 | 1.7977e+308 | 1.7977e+308 | 8100000 | 1.7977e+308 | 8100000 | 1.7977e+308 | 28956.15 | -267779.3 | 523.4028 | 1.7977e+308 | 1 | 300 | 89.18905 | 634 | 30017.81 | 40041.84
| 3904.956 | 643.1097 | 377.8 | 663425.4 | 1.7977e+308 | 2.550001 | 1 | 27271.66 | 2.074378 | 45 | 1271.644 | 613201.5 | 712.4481 | -784.527 | 1.7977e+308 | 1.7977e+308 | 8100000 | 1.7977e+308 | 8100000 | 1.7977e+308 | -8.139034 | -267769.1 | 523.4033 | 1.7977e+308 | 1 | 300 | 89.18846 | 636 | 30017.81 | 40041.84
| 3916.716 | 643.1094 | 379.8 | 812220.7 | 1.7977e+308 | 2.710001 | 1 | 34902.03 | 1.790439 | 45 | 1321.773 | 738198.5 | 712.4477 | -784.5276 | 1.7977e+308 | 1.7977e+308 | 8100000 | 1.7977e+308 | 8100000 | 1.7977e+308 | -36.48867 | -267759 | 523.4039 | 1.7977e+308 | 1 | 300 | 89.18788 | 638 | 30017.81 | 40041.84
| 3928.261 | 643.109 | 381.8 | 690792.1 | 1.7977e+308 | 4.550002 | 1 | 50588.31 | 2.015198 | 45 | 1285.16 | 636508.7 | 712.4473 | -784.5282 | 1.7977e+308 | 1.7977e+308 | 8100000 | 1.7977e+308 | 8100000 | 1.7977e+308 | -36.43431 | -267749.1 | 523.4044 | 1.7977e+308 | 1 | 300 | 89.18731 | 640 | 30017.81 | 40041.84
| 3938.225 | 643.1087 | 383.8 | 646791.9 | 1.7977e+308 | 8.450003 | 1 | 88862.42 | 2.089986 | 45 | 1263.907 | 598964.1 | 712.4469 | -784.5286 | 1.7977e+308 | 1.7977e+308 | 8100000 | 1.7977e+308 | 8100000 | 1.7977e+308 | -36.35191 | -267740.8 | 523.4048 | 1.7977e+308 | 1 | 300 | 89.18683 | 642 | 30017.81 | 40041.84
| 3947.816 | 643.1084 | 385.8 | 730454.4 | 1.7977e+308 | 4.860002 | 1 | 56901.54 | 1.924022 | 45 | 1292.292 | 670031.3 | 712.4466 | -784.5291 | 1.7977e+308 | 1.7977e+308 | 8100000 | 1.7977e+308 | 8100000 | 1.7977e+308 | -36.49118 | -267732.8 | 523.4053 | 1.7977e+308 | 1 | 300 | 89.18637 | 644 | 30017.81 | 40041.84
| 3956.775 | 643.1081 | 387.8 | 682929.2 | 1.7977e+308 | -0.06000002 | 1 | -661.2518 | 2.024805 | 45 | 1273.689 | 629827.1 | 712.4463 | -784.5295 | 1.7977e+308 | 1.7977e+308 | 8100000 | 1.7977e+308 | 8100000 | 1.7977e+308 | -36.46007 | -267725.5 | 523.4056 | 1.7977e+308 | 1 | 300 | 89.18595 | 646 | 30017.81 | 40041.84
| 3965.591 | 643.1079 | 389.8 | 654333 | 1.7977e+308 | 2.890001 | 1 | 30521.48 | 2.141185 | 45 | 1296.297 | 605425.6 | 712.446 | -784.5299 | 1.7977e+308 | 1.7977e+308 | 8100000 | 1.7977e+308 | 8100000 | 1.7977e+308 | -36.4307 | -267718.4 | 523.406 | 1.7977e+308 | 1 | 300 | 89.18554 | 648 | 30017.81 | 40041.84
| 3973.737 | 643.1076 | 391.8 | 673152 | 1.7977e+308 | -0.9900004 | 1 | -10728.82 | 2.032008 | 45 | 1261.491 | 621502 | 712.4458 | -784.5303 | 1.7977e+308 | 1.7977e+308 | 8100000 | 1.7977e+308 | 8100000 | 1.7977e+308 | -36.43669 | -267711.9 | 523.4064 | 1.7977e+308 | 1 | 300 | 89.18517 | 650 | 30017.81 | 40041.84
| 3981.2 | 643.1074 | 393.8 | 669046.9 | 1.7977e+308 | 7.300003 | 1 | 79064.73 | 2.039609 | 45 | 1269.168 | 618001 | 712.4455 | -784.5306 | 1.7977e+308 | 1.7977e+308 | 8100000 | 1.7977e+308 | 8100000 | 1.7977e+308 | -36.39486 | -267706.1 | 523.4067 | 1.7977e+308 | 1 | 300 | 89.18483 | 652 | 30017.81 | 40041.84
| 3988.566 | 643.1072 | 395.8 | 691623.9 | 1.7977e+308 | 4.580002 | 1 | 50979.86 | 2.04801 | 45 | 1307.591 | 637214.9 | 712.4453 | -784.531 | 1.7977e+308 | 1.7977e+308 | 8100000 | 1.7977e+308 | 8100000 | 1.7977e+308 | -36.44939 | -267700.4 | 523.407 | 1.7977e+308 | 1 | 300 | 89.1845 | 654 | 30017.81 | 40041.84
| 3996.254 | 643.107 | 397.8 | 665372.3 | 1.7977e+308 | 3.640001 | 1 | 39062.54 | 2.101602 | 45 | 1293.16 | 614864.4 | 712.4451 | -784.5313 | 1.7977e+308 | 1.7977e+308 | 8100000 | 1.7977e+308 | 8100000 | 1.7977e+308 | -36.34711 | -267694.3 | 523.4073 | 1.7977e+308 | 1 | 300 | 89.18416 | 656 | 30017.81 | 40041.84
| 4002.994 | 643.1068 | 399.8 | 811960.3 | 1.7977e+308 | 2.370001 | 1 | 30508.6 | 1.814058 | 45 | 1338.466 | 737983.4 | 712.4449 | -784.5316 | 1.7977e+308 | 1.7977e+308 | 8100000 | 1.7977e+308 | 8100000 | 1.7977e+308 | -36.37079 | -267689.3 | 523.4076 | 1.7977e+308 | 1 | 300 | 89.18386 | 658 | 30017.81 | 40041.84
| 4009.876 | 643.1066 | 401.8 | 711472.8 | 1.7977e+308 | 3.890001 | 1 | 44416.46 | 2.011623 | 45 | 1317.109 | 654025.7 | 712.4446 | -784.5319 | 1.7977e+308 | 1.7977e+308 | 8100000 | 1.7977e+308 | 8100000 | 1.7977e+308 | -36.32616 | -267684 | 523.4078 | 1.7977e+308 | 1 | 300 | 89.18356 | 660 | 30017.81 | 40041.84
| 4015.452 | 643.1065 | 403.56 | 705949.8 | 1.7977e+308 | 3.110001 | 1 | 35236.37 | 2.016423 | 45 | 1309.723 | 649355.6 | 712.4445 | -784.5321 | 1.7977e+308 | 1.7977e+308 | 8100000 | 1.7977e+308 | 8100000 | 1.7977e+308 | -36.32902 | -267679.9 | 523.408 | 1.7977e+308 | 1 | 300 | 89.18333 | 661.76 | 30017.81 | 40041.84
| 4015.946 | 643.1065 | 403.64 | 630203.2 | 1.7977e+308 | 6.840002 | 1 | 70039.99 | 2.19519 | 45 | 1291.018 | 584711 | 712.4445 | -784.5322 | 1.7977e+308 | 1.7977e+308 | 8100000 | 1.7977e+308 | 8100000 | 1.7977e+308 | -36.32902 | -267679.5 | 523.4081 | 1.7977e+308 | 1 | 300 | 89.1833 | 661.84 | 30017.81 | 40041.84
| 4016.201 | 643.1065 | 403.72 | 603791.2 | 1.7977e+308 | 5.680002 | 1 | 55807 | 2.261178 | 45 | 1275.055 | 561905.6 | 712.4445 | -784.5322 | 1.7977e+308 | 1.7977e+308 | 8100000 | 1.7977e+308 | 8100000 | 1.7977e+308 | -36.32902 | -267679.3 | 523.4081 | 1.7977e+308 | 1 | 300 | 89.18329 | 661.92 | 30017.81 | 40041.84
| 4016.425 | 643.1064 | 403.8 | 1.7977e+308 | 1.7977e+308 | 1.7977e+308 | 1 | 1.7977e+308 | 2.204789 | 45 | 0 | 1.7977e+308 | 712.4444 | -784.5322 | 1.7977e+308 | 1.7977e+308 | 8100000 | 1.7977e+308 | 8100000 | 1.7977e+308 | -36.32902 | -267679.1 | 523.4081 | 1.7977e+308 | 1 | 300 | 89.18328 | 662 | 30017.81 | 40041.84
Unload From Peak Segment Type | 4016.902 | 643.1064 | 403.88 | 1.7977e+308 | 1.7977e+308 | 1.7977e+308 | 1 | 1.7977e+308 | 1.819661 | 45 | 0 | 1.7977e+308 | 712.4444 | -784.5322 | 1.7977e+308 | 1.7977e+308 | 8100000 | 1.7977e+308 | 8100000 | 1.7977e+308 | -36.32902 | -267678.7 | 523.4081 | 1.7977e+308 | 2 | 600 | 89.18326 | 662.08 | 30017.81 | 40041.84
| 4017.323 | 643.1064 | 403.96 | 1.7977e+308 | 1.7977e+308 | 1.7977e+308 | 1 | 1.7977e+308 | 1.079799 | 45 | 0 | 1.7977e+308 | 712.4444 | -784.5322 | 1.7977e+308 | 1.7977e+308 | 8100000 | 1.7977e+308 | 8100000 | 1.7977e+308 | -36.32902 | -267678.4 | 523.4081 | 1.7977e+308 | 2 | 600 | 89.18324 | 662.16 | 30017.81 | 40041.84
| 4017.486 | 643.1064 | 404.04 | 1.7977e+308 | 1.7977e+308 | 1.7977e+308 | 1 | 1.7977e+308 | 0.3763298 | 45 | 0 | 1.7977e+308 | 712.4444 | -784.5322 | 1.7977e+308 | 1.7977e+308 | 8100000 | 1.7977e+308 | 8100000 | 1.7977e+308 | -36.32902 | -267678.3 | 523.4081 | 1.7977e+308 | 2 | 600 | 89.18323 | 662.24 | 30017.81 | 40041.84
| 4017.716 | 642.4815 | 404.4 | 1.7977e+308 | 1.7977e+308 | 1.7977e+308 | 1 | 1.7977e+308 | 0.1919642 | 45 | 0 | 1.7977e+308 | 712.4444 | -784.5322 | 1.7977e+308 | 1.7977e+308 | 8100000 | 1.7977e+308 | 8100000 | 1.7977e+308 | -36.32902 | -267678.4 | 522.7832 | 1.7977e+308 | 2 | 600 | 89.18324 | 662.6 | 30017.81 | 40041.84
| 4017.796 | 642.0128 | 404.6 | 1.7977e+308 | 1.7977e+308 | 1.7977e+308 | 1 | 1.7977e+308 | 0.2235583 | 45 | 0 | 1.7977e+308 | 712.4444 | -784.5322 | 1.7977e+308 | 1.7977e+308 | 8100000 | 1.7977e+308 | 8100000 | 1.7977e+308 | -36.32902 | -267678.6 | 522.3145 | 1.7977e+308 | 2 | 600 | 89.18325 | 662.8 | 30017.81 | 40041.84
| 4017.397 | 641.5441 | 404.8 | 1.7977e+308 | 1.7977e+308 | 1.7977e+308 | 1 | 1.7977e+308 | 0.2079612 | 45 | 0 | 1.7977e+308 | 712.4445 | -784.5322 | 1.7977e+308 | 1.7977e+308 | 8100000 | 1.7977e+308 | 8100000 | 1.7977e+308 | -36.32902 | -267679.2 | 521.8457 | 1.7977e+308 | 2 | 600 | 89.18328 | 663 | 30017.81 | 40041.84
| 4017.366 | 641.0754 | 405 | 1.7977e+308 | 1.7977e+308 | 1.7977e+308 | 1 | 1.7977e+308 | 0.3307383 | 45 | 0 | 1.7977e+308 | 712.4445 | -784.5322 | 1.7977e+308 | 1.7977e+308 | 8100000 | 1.7977e+308 | 8100000 | 1.7977e+308 | -36.32902 | -267679.4 | 521.377 | 1.7977e+308 | 2 | 600 | 89.1833 | 663.2 | 30017.81 | 40041.84
| 4017.092 | 640.6067 | 405.2 | 1.7977e+308 | 1.7977e+308 | 1.7977e+308 | 1 | 1.7977e+308 | 0.1439731 | 45 | 0 | 1.7977e+308 | 712.4445 | -784.5321 | 1.7977e+308 | 1.7977e+308 | 8100000 | 1.7977e+308 | 8100000 | 1.7977e+308 | -36.32902 | -267679.9 | 520.9083 | 1.7977e+308 | 2 | 600 | 89.18333 | 663.4 | 30017.81 | 40041.84
| 4017.139 | 640.1554 | 405.4 | 1.7977e+308 | 1.7977e+308 | 1.7977e+308 | 1 | 1.7977e+308 | 0.07998506 | 45 | 0 | 1.7977e+308 | 712.4445 | -784.5321 | 1.7977e+308 | 1.7977e+308 | 8100000 | 1.7977e+308 | 8100000 | 1.7977e+308 | -36.32902 | -267680.1 | 520.4569 | 1.7977e+308 | 2 | 600 | 89.18334 | 663.6 | 30017.81 | 40041.84
| 4016.844 | 639.6867 | 405.6 | 1.7977e+308 | 1.7977e+308 | 1.7977e+308 | 1 | 1.7977e+308 | 0.1091796 | 45 | 0 | 1.7977e+308 | 712.4445 | -784.5321 | 1.7977e+308 | 1.7977e+308 | 8100000 | 1.7977e+308 | 8100000 | 1.7977e+308 | -36.32902 | -267680.6 | 519.9882 | 1.7977e+308 | 2 | 600 | 89.18337 | 663.8 | 30017.81 | 40041.84
| 4017.057 | 639.218 | 405.8 | 1.7977e+308 | 1.7977e+308 | 1.7977e+308 | 1 | 1.7977e+308 | 0.1043805 | 45 | 0 | 1.7977e+308 | 712.4445 | -784.5321 | 1.7977e+308 | 1.7977e+308 | 8100000 | 1.7977e+308 | 8100000 | 1.7977e+308 | -36.32902 | -267680.6 | 519.5195 | 1.7977e+308 | 2 | 600 | 89.18337 | 664 | 30017.81 | 40041.84
| 4017.136 | 638.7493 | 406 | 1.7977e+308 | 1.7977e+308 | 1.7977e+308 | 1 | 1.7977e+308 | 0.1083797 | 45 | 0 | 1.7977e+308 | 712.4445 | -784.5321 | 1.7977e+308 | 1.7977e+308 | 8100000 | 1.7977e+308 | 8100000 | 1.7977e+308 | -36.32902 | -267680.8 | 519.0508 | 1.7977e+308 | 2 | 600 | 89.18338 | 664.2 | 30017.81 | 40041.84
| 4016.611 | 638.2806 | 406.2 | 1.7977e+308 | 1.7977e+308 | 1.7977e+308 | 1 | 1.7977e+308 | 0.181566 | 45 | 0 | 1.7977e+308 | 712.4445 | -784.532 | 1.7977e+308 | 1.7977e+308 | 8100000 | 1.7977e+308 | 8100000 | 1.7977e+308 | -36.32902 | -267681.5 | 518.582 | 1.7977e+308 | 2 | 600 | 89.18342 | 664.4 | 30017.81 | 40041.84
| 4016.297 | 637.8119 | 406.4 | 1.7977e+308 | 1.7977e+308 | 1.7977e+308 | 1 | 1.7977e+308 | 0.2199588 | 45 | 0 | 1.7977e+308 | 712.4446 | -784.532 | 1.7977e+308 | 1.7977e+308 | 8100000 | 1.7977e+308 | 8100000 | 1.7977e+308 | -36.32902 | -267682.1 | 518.1133 | 1.7977e+308 | 2 | 600 | 89.18345 | 664.6 | 30017.81 | 40041.84
| 4016.231 | 637.3432 | 406.6 | 1.7977e+308 | 1.7977e+308 | 1.7977e+308 | 1 | 1.7977e+308 | 0.1703681 | 45 | 0 | 1.7977e+308 | 712.4446 | -784.532 | 1.7977e+308 | 1.7977e+308 | 8100000 | 1.7977e+308 | 8100000 | 1.7977e+308 | -36.32902 | -267682.4 | 517.6446 | 1.7977e+308 | 2 | 600 | 89.18347 | 664.8 | 30017.81 | 40041.84
| 4016.252 | 636.8745 | 406.8 | 1.7977e+308 | 1.7977e+308 | 1.7977e+308 | 1 | 1.7977e+308 | 0.1903644 | 45 | 0 | 1.7977e+308 | 712.4446 | -784.532 | 1.7977e+308 | 1.7977e+308 | 8100000 | 1.7977e+308 | 8100000 | 1.7977e+308 | -36.32902 | -267682.6 | 517.1759 | 1.7977e+308 | 2 | 600 | 89.18348 | 665 | 30017.81 | 40041.84
| 4015.852 | 636.4059 | 407 | 1.7977e+308 | 1.7977e+308 | 1.7977e+308 | 1 | 1.7977e+308 | 0.1703681 | 45 | 0 | 1.7977e+308 | 712.4446 | -784.5319 | 1.7977e+308 | 1.7977e+308 | 8100000 | 1.7977e+308 | 8100000 | 1.7977e+308 | -36.32902 | -267683.2 | 516.7071 | 1.7977e+308 | 2 | 600 | 89.18351 | 665.2 | 30017.81 | 40041.84
| 4015.827 | 635.9372 | 407.2 | 1.7977e+308 | 1.7977e+308 | 1.7977e+308 | 1 | 1.7977e+308 | 0.1139786 | 45 | 0 | 1.7977e+308 | 712.4446 | -784.5319 | 1.7977e+308 | 1.7977e+308 | 8100000 | 1.7977e+308 | 8100000 | 1.7977e+308 | -36.32902 | -267683.4 | 516.2384 | 1.7977e+308 | 2 | 600 | 89.18353 | 665.4 | 30017.81 | 40041.84
| 4015.681 | 635.4685 | 407.4 | 1.7977e+308 | 1.7977e+308 | 1.7977e+308 | 1 | 1.7977e+308 | 0.239955 | 45 | 0 | 1.7977e+308 | 712.4446 | -784.5319 | 1.7977e+308 | 1.7977e+308 | 8100000 | 1.7977e+308 | 8100000 | 1.7977e+308 | -36.32902 | -267683.8 | 515.7697 | 1.7977e+308 | 2 | 600 | 89.18355 | 665.6 | 30017.81 | 40041.84
| 4015.444 | 634.9998 | 407.6 | 1.7977e+308 | 1.7977e+308 | 1.7977e+308 | 1 | 1.7977e+308 | 0.1819659 | 45 | 0 | 1.7977e+308 | 712.4447 | -784.5319 | 1.7977e+308 | 1.7977e+308 | 8100000 | 1.7977e+308 | 8100000 | 1.7977e+308 | -36.32902 | -267684.3 | 515.301 | 1.7977e+308 | 2 | 600 | 89.18358 | 665.8 | 30017.81 | 40041.84
| 4015.406 | 634.5311 | 407.8 | 1.7977e+308 | 1.7977e+308 | 1.7977e+308 | 1 | 1.7977e+308 | 0.138774 | 45 | 0 | 1.7977e+308 | 712.4447 | -784.5319 | 1.7977e+308 | 1.7977e+308 | 8100000 | 1.7977e+308 | 8100000 | 1.7977e+308 | -36.32902 | -267684.5 | 514.8323 | 1.7977e+308 | 2 | 600 | 89.18359 | 666 | 30017.81 | 40041.84
| 4015.087 | 634.0624 | 408 | 1.7977e+308 | 1.7977e+308 | 1.7977e+308 | 1 | 1.7977e+308 | 0.1027807 | 45 | 0 | 1.7977e+308 | 712.4447 | -784.5318 | 1.7977e+308 | 1.7977e+308 | 8100000 | 1.7977e+308 | 8100000 | 1.7977e+308 | -36.32902 | -267685.1 | 514.3635 | 1.7977e+308 | 2 | 600 | 89.18362 | 666.2 | 30017.81 | 40041.84
| 4015.049 | 633.5937 | 408.2 | 1.7977e+308 | 1.7977e+308 | 1.7977e+308 | 1 | 1.7977e+308 | 0.2459538 | 45 | 0 | 1.7977e+308 | 712.4447 | -784.5318 | 1.7977e+308 | 1.7977e+308 | 8100000 | 1.7977e+308 | 8100000 | 1.7977e+308 | -36.32902 | -267685.3 | 513.8948 | 1.7977e+308 | 2 | 600 | 89.18364 | 666.4 | 30017.81 | 40041.84
| 4014.522 | 633.125 | 408.4 | 1.7977e+308 | 1.7977e+308 | 1.7977e+308 | 1 | 1.7977e+308 | 0.04959068 | 45 | 0 | 1.7977e+308 | 712.4447 | -784.5318 | 1.7977e+308 | 1.7977e+308 | 8100000 | 1.7977e+308 | 8100000 | 1.7977e+308 | -36.32902 | -267686.1 | 513.4261 | 1.7977e+308 | 2 | 600 | 89.18368 | 666.6 | 30017.81 | 40041.84
| 4014.64 | 632.6563 | 408.6 | 1.7977e+308 | 1.7977e+308 | 1.7977e+308 | 1 | 1.7977e+308 | 0.2439542 | 45 | 0 | 1.7977e+308 | 712.4447 | -784.5318 | 1.7977e+308 | 1.7977e+308 | 8100000 | 1.7977e+308 | 8100000 | 1.7977e+308 | -36.32902 | -267686.2 | 512.9574 | 1.7977e+308 | 2 | 600 | 89.18369 | 666.8 | 30017.81 | 40041.84
| 4014.012 | 632.205 | 408.8 | 1.7977e+308 | 1.7977e+308 | 1.7977e+308 | 1 | 1.7977e+308 | 0.1831656 | 45 | 0 | 1.7977e+308 | 712.4448 | -784.5317 | 1.7977e+308 | 1.7977e+308 | 8100000 | 1.7977e+308 | 8100000 | 1.7977e+308 | -36.32902 | -267687 | 512.506 | 1.7977e+308 | 2 | 600 | 89.18374 | 667 | 30017.81 | 40041.84
| 4014.003 | 631.7363 | 409 | 1.7977e+308 | 1.7977e+308 | 1.7977e+308 | 1 | 1.7977e+308 | 0.05558954 | 45 | 0 | 1.7977e+308 | 712.4448 | -784.5317 | 1.7977e+308 | 1.7977e+308 | 8100000 | 1.7977e+308 | 8100000 | 1.7977e+308 | -36.32902 | -267687.3 | 512.0373 | 1.7977e+308 | 2 | 600 | 89.18375 | 667.2 | 30017.81 | 40041.84
| 4013.563 | 631.2677 | 409.2 | 1.7977e+308 | 1.7977e+308 | 1.7977e+308 | 1 | 1.7977e+308 | 0.06718735 | 45 | 0 | 1.7977e+308 | 712.4448 | -784.5317 | 1.7977e+308 | 1.7977e+308 | 8100000 | 1.7977e+308 | 8100000 | 1.7977e+308 | -36.32902 | -267687.9 | 511.5685 | 1.7977e+308 | 2 | 600 | 89.18379 | 667.4 | 30017.81 | 40041.84
| 4013.32 | 630.799 | 409.4 | 1.7977e+308 | 1.7977e+308 | 1.7977e+308 | 1 | 1.7977e+308 | 0.1239767 | 45 | 0 | 1.7977e+308 | 712.4448 | -784.5316 | 1.7977e+308 | 1.7977e+308 | 8100000 | 1.7977e+308 | 8100000 | 1.7977e+308 | 607163.4 | -267688.4 | 511.0998 | 1.7977e+308 | 2 | 600 | 89.18381 | 667.6 | 30017.81 | 40041.84
| 4013.373 | 630.3303 | 409.6 | 1.7977e+308 | 1.7977e+308 | 1.7977e+308 | 1 | 1.7977e+308 | 0.2395549 | 45 | 0 | 1.7977e+308 | 712.4448 | -784.5316 | 1.7977e+308 | 1.7977e+308 | 8100000 | 1.7977e+308 | 8100000 | 1.7977e+308 | 925385.6 | -267688.6 | 510.6311 | 1.7977e+308 | 2 | 600 | 89.18382 | 667.8 | 30017.81 | 40041.84
| 4013.007 | 629.8616 | 409.8 | 1.7977e+308 | 1.7977e+308 | 1.7977e+308 | 1 | 1.7977e+308 | 0.06518771 | 45 | 0 | 1.7977e+308 | 712.4449 | -784.5316 | 1.7977e+308 | 1.7977e+308 | 8100000 | 1.7977e+308 | 8100000 | 1.7977e+308 | 1072030.6 | -267689.2 | 510.1623 | 1.7977e+308 | 2 | 600 | 89.18386 | 668 | 30017.81 | 40041.84
| 4012.702 | 629.3929 | 410 | 1.7977e+308 | 1.7977e+308 | 1.7977e+308 | 1 | 1.7977e+308 | 0.2155594 | 45 | 0 | 1.7977e+308 | 712.4449 | -784.5316 | 1.7977e+308 | 1.7977e+308 | 8100000 | 1.7977e+308 | 8100000 | 1.7977e+308 | 1134499.3 | -267689.7 | 509.6936 | 1.7977e+308 | 2 | 600 | 89.18389 | 668.2 | 30017.81 | 40041.84
| 4012.3 | 628.9242 | 410.2 | 1.7977e+308 | 1.7977e+308 | 1.7977e+308 | 1 | 1.7977e+308 | 0.1831654 | 45 | 0 | 1.7977e+308 | 712.4449 | -784.5315 | 1.7977e+308 | 1.7977e+308 | 8100000 | 1.7977e+308 | 8100000 | 1.7977e+308 | 1157229.7 | -267690.3 | 509.2249 | 1.7977e+308 | 2 | 600 | 89.18392 | 668.4 | 30017.81 | 40041.84
| 4012.429 | 628.4555327 | 410.4 | 1.7977e+308 | 1.7977e+308 | 1.7977e+308 | 1 | 1.7977e+308 | 0.06438785 | 45 | 0 | 1.7977e+308 | 712.4449 | -784.5315 | 1.7977e+308 | 1.7977e+308 | 8100000 | 1.7977e+308 | 8100000 | 1.7977e+308 | 1183096.5 | -267690.4 | 508.7562 | 1.7977e+308 | 2 | 600 | 89.18393 | 668.6 | 30017.81 | 40041.84
| 4012.087 | 627.9869 | 410.6 | 1.7977e+308 | 1.7977e+308 | 1.7977e+308 | 1 | 1.7977e+308 | 0.1035804 | 45 | 0 | 1.7977e+308 | 712.4449 | -784.5315 | 1.7977e+308 | 1.7977e+308 | 8100000 | 1.7977e+308 | 8100000 | 1.7977e+308 | 1187591.4 | -267691 | 508.2874 | 1.7977e+308 | 2 | 600 | 89.18396 | 668.8 | 30017.81 | 40041.84
| 4011.586 | 627.5182 | 410.8 | 1.7977e+308 | 1.7977e+308 | 1.7977e+308 | 1 | 1.7977e+308 | 0.2799471 | 45 | 0 | 1.7977e+308 | 712.445 | -784.5315 | 1.7977e+308 | 1.7977e+308 | 8100000 | 1.7977e+308 | 8100000 | 1.7977e+308 | 1172198.8 | -267691.7 | 507.8187 | 1.7977e+308 | 2 | 600 | 89.18401 | 669 | 30017.81 | 40041.84
| 4011.543 | 627.0495 | 411 | 1.7977e+308 | 1.7977e+308 | 1.7977e+308 | 1 | 1.7977e+308 | 0.1583701 | 45 | 0 | 1.7977e+308 | 712.445 | -784.5314 | 1.7977e+308 | 1.7977e+308 | 8100000 | 1.7977e+308 | 8100000 | 1.7977e+308 | 1172561.6 | -267692 | 507.35 | 1.7977e+308 | 2 | 600 | 89.18402 | 669.2 | 30017.81 | 40041.84
| 4011.206 | 626.5808 | 411.2 | 1.7977e+308 | 1.7977e+308 | 1.7977e+308 | 1 | 1.7977e+308 | 0.2131597 | 45 | 0 | 1.7977e+308 | 712.445 | -784.5314 | 1.7977e+308 | 1.7977e+308 | 8100000 | 1.7977e+308 | 8100000 | 1.7977e+308 | 1166842.9 | -267692.5 | 506.8812 | 1.7977e+308 | 2 | 600 | 89.18405 | 669.4 | 30017.81 | 40041.84
| 4011.063 | 626.1121 | 411.4 | 1.7977e+308 | 1.7977e+308 | 1.7977e+308 | 1 | 1.7977e+308 | 0.08358419 | 45 | 0 | 1.7977e+308 | 712.445 | -784.5314 | 1.7977e+308 | 1.7977e+308 | 8100000 | 1.7977e+308 | 8100000 | 1.7977e+308 | 1166433.2 | -267692.9 | 506.4125 | 1.7977e+308 | 2 | 600 | 89.18407 | 669.6 | 30017.81 | 40041.84
| 4010.554 | 625.6434 | 411.6 | 1.7977e+308 | 1.7977e+308 | 1.7977e+308 | 1 | 1.7977e+308 | 0.06438781 | 45 | 0 | 1.7977e+308 | 712.445 | -784.5313 | 1.7977e+308 | 1.7977e+308 | 8100000 | 1.7977e+308 | 8100000 | 1.7977e+308 | 1151887.6 | -267693.6 | 505.9438 | 1.7977e+308 | 2 | 600 | 89.18411 | 669.8 | 30017.81 | 40041.84
| 4010.422 | 625.1747 | 411.8 | 1.7977e+308 | 1.7977e+308 | 1.7977e+308 | 1 | 1.7977e+308 | 0.04759099 | 45 | 0 | 1.7977e+308 | 712.445 | -784.5313 | 1.7977e+308 | 1.7977e+308 | 8100000 | 1.7977e+308 | 8100000 | 1.7977e+308 | 1146237.6 | -267694 | 505.4751 | 1.7977e+308 | 2 | 600 | 89.18414 | 670 | 30017.81 | 40041.84
| 4009.734 | 624.7061 | 412 | 1.7977e+308 | 1.7977e+308 | 1.7977e+308 | 1 | 1.7977e+308 | 0.121577 | 45 | 0 | 1.7977e+308 | 712.4451 | -784.5313 | 1.7977e+308 | 1.7977e+308 | 8100000 | 1.7977e+308 | 8100000 | 1.7977e+308 | 1126057.7 | -267694.9 | 505.0063 | 1.7977e+308 | 2 | 600 | 89.18419 | 670.2 | 30017.81 | 40041.84
| 4009.916 | 624.2547 | 412.2 | 1.7977e+308 | 1.7977e+308 | 1.7977e+308 | 1 | 1.7977e+308 | 0.01839651 | 45 | 0 | 1.7977e+308 | 712.4451 | -784.5313 | 1.7977e+308 | 1.7977e+308 | 8100000 | 1.7977e+308 | 8100000 | 1.7977e+308 | 1130374.6 | -267694.9 | 504.555 | 1.7977e+308 | 2 | 600 | 89.18419 | 670.4 | 30017.81 | 40041.84
| 4009.476 | 623.7861 | 412.4 | 1.7977e+308 | 1.7977e+308 | 1.7977e+308 | 1 | 1.7977e+308 | 0.08918309 | 45 | 0 | 1.7977e+308 | 712.4451 | -784.5312 | 1.7977e+308 | 1.7977e+308 | 8100000 | 1.7977e+308 | 8100000 | 1.7977e+308 | 1123821.9 | -267695.6 | 504.0862 | 1.7977e+308 | 2 | 600 | 89.18423 | 670.6 | 30017.81 | 40041.84
| 4009.162 | 623.3174 | 412.6 | 1.7977e+308 | 1.7977e+308 | 1.7977e+308 | 1 | 1.7977e+308 | 0.194763 | 45 | 0 | 1.7977e+308 | 712.4451 | -784.5312 | 1.7977e+308 | 1.7977e+308 | 8100000 | 1.7977e+308 | 8100000 | 1.7977e+308 | 1114472.7 | -267696.1 | 503.6175 | 1.7977e+308 | 2 | 600 | 89.18426 | 670.8 | 30017.81 | 40041.84
| 4009.195 | 622.8487 | 412.8 | 1.7977e+308 | 1.7977e+308 | 1.7977e+308 | 1 | 1.7977e+308 | 0.2039613 | 45 | 0 | 1.7977e+308 | 712.4451 | -784.5312 | 1.7977e+308 | 1.7977e+308 | 8100000 | 1.7977e+308 | 8100000 | 1.7977e+308 | 1117630.3 | -267696.3 | 503.1488 | 1.7977e+308 | 2 | 600 | 89.18427 | 671 | 30017.81 | 40041.84
| 4008.767 | 622.38 | 413 | 1.7977e+308 | 1.7977e+308 | 1.7977e+308 | 1 | 1.7977e+308 | 0.06038853 | 45 | 0 | 1.7977e+308 | 712.4452 | -784.5312 | 1.7977e+308 | 1.7977e+308 | 8100000 | 1.7977e+308 | 8100000 | 1.7977e+308 | 1114414.0 | -267697 | 502.68 | 1.7977e+308 | 2 | 600 | 89.18431 | 671.2 | 30017.81 | 40041.84
| 4008.406 | 621.9113 | 413.2 | 1.7977e+308 | 1.7977e+308 | 1.7977e+308 | 1 | 1.7977e+308 | 0.07878503 | 45 | 0 | 1.7977e+308 | 712.4452 | -784.5311 | 1.7977e+308 | 1.7977e+308 | 8100000 | 1.7977e+308 | 8100000 | 1.7977e+308 | 1105956.5 | -267697.6 | 502.2113 | 1.7977e+308 | 2 | 600 | 89.18434 | 671.4 | 30017.81 | 40041.84
| 4008.234 | 621.4426 | 413.4 | 1.7977e+308 | 1.7977e+308 | 1.7977e+308 | 1 | 1.7977e+308 | 0.1391735 | 45 | 0 | 1.7977e+308 | 712.4452 | -784.5311 | 1.7977e+308 | 1.7977e+308 | 8100000 | 1.7977e+308 | 8100000 | 1.7977e+308 | 1103548.5 | -267697.9 | 501.7426 | 1.7977e+308 | 2 | 600 | 89.18436 | 671.6 | 30017.81 | 40041.84
| 4007.806 | 620.974 | 413.6 | 1.7977e+308 | 1.7977e+308 | 1.7977e+308 | 1 | 1.7977e+308 | 0.1651686 | 45 | 0 | 1.7977e+308 | 712.4452 | -784.5311 | 1.7977e+308 | 1.7977e+308 | 8100000 | 1.7977e+308 | 8100000 | 1.7977e+308 | 1094836.5 | -267698.6 | 501.2739 | 1.7977e+308 | 2 | 600 | 89.1844 | 671.8 | 30017.81 | 40041.84
| 4007.441 | 620.5053 | 413.8 | 1.7977e+308 | 1.7977e+308 | 1.7977e+308 | 1 | 1.7977e+308 | 0.1055799 | 45 | 0 | 1.7977e+308 | 712.4453 | -784.531 | 1.7977e+308 | 1.7977e+308 | 8100000 | 1.7977e+308 | 8100000 | 1.7977e+308 | 1026837.4 | -267699.2 | 500.8051 | 1.7977e+308 | 2 | 600 | 89.18444 | 672 | 30017.81 | 40041.84
| 4007.089 | 620.0366 | 414 | 1.7977e+308 | 1.7977e+308 | 1.7977e+308 | 1 | 1.7977e+308 | 0.07238622 | 45 | 0 | 1.7977e+308 | 712.4453 | -784.531 | 1.7977e+308 | 1.7977e+308 | 8100000 | 1.7977e+308 | 8100000 | 1.7977e+308 | 988012.2 | -267699.8 | 500.3364 | 1.7977e+308 | 2 | 600 | 89.18447 | 672.2 | 30017.81 | 40041.84
| 4006.871 | 619.5679 | 414.2 | 1.7977e+308 | 1.7977e+308 | 1.7977e+308 | 1 | 1.7977e+308 | 0.09318225 | 45 | 0 | 1.7977e+308 | 712.4453 | -784.531 | 1.7977e+308 | 1.7977e+308 | 8100000 | 1.7977e+308 | 8100000 | 1.7977e+308 | 969019.2 | -267700.2 | 499.8677 | 1.7977e+308 | 2 | 600 | 89.18449 | 672.4 | 30017.81 | 40041.84
| 4006.665 | 619.0992 | 414.4 | 1.7977e+308 | 1.7977e+308 | 1.7977e+308 | 1 | 1.7977e+308 | 0.2715482 | 45 | 0 | 1.7977e+308 | 712.4453 | -784.5309 | 1.7977e+308 | 1.7977e+308 | 8100000 | 1.7977e+308 | 8100000 | 1.7977e+308 | 963961.3 | -267700.6 | 499.3989 | 1.7977e+308 | 2 | 600 | 89.18452 | 672.6 | 30017.81 | 40041.84
| 4006.427 | 618.6305 | 414.6 | 1.7977e+308 | 1.7977e+308 | 1.7977e+308 | 1 | 1.7977e+308 | 0.1495715 | 45 | 0 | 1.7977e+308 | 712.4453 | -784.5309 | 1.7977e+308 | 1.7977e+308 | 8100000 | 1.7977e+308 | 8100000 | 1.7977e+308 | 960882.5 | -267701.1 | 498.9302 | 1.7977e+308 | 2 | 600 | 89.18455 | 672.8 | 30017.81 | 40041.84
| 4006.118 | 618.1619 | 414.8 | 1.7977e+308 | 1.7977e+308 | 1.7977e+308 | 1 | 1.7977e+308 | 0.05318985 | 45 | 0 | 1.7977e+308 | 712.4454 | -784.5309 | 1.7977e+308 | 1.7977e+308 | 8100000 | 1.7977e+308 | 8100000 | 1.7977e+308 | 957952.8 | -267701.6 | 498.4615 | 1.7977e+308 | 2 | 600 | 89.18458 | 673 | 30017.81 | 40041.84
| 4005.418 | 617.6932 | 415 | 1.7977e+308 | 1.7977e+308 | 1.7977e+308 | 1 | 1.7977e+308 | 0.1495714 | 45 | 0 | 1.7977e+308 | 712.4454 | -784.5308 | 1.7977e+308 | 1.7977e+308 | 8100000 | 1.7977e+308 | 8100000 | 1.7977e+308 | 943614.6 | -267702.6 | 497.9927 | 1.7977e+308 | 2 | 600 | 89.18463 | 673.2 | 30017.81 | 40041.84
| 4005.292 | 617.2245 | 415.2 | 1.7977e+308 | 1.7977e+308 | 1.7977e+308 | 1 | 1.7977e+308 | 0.0779851 | 45 | 0 | 1.7977e+308 | 712.4454 | -784.5308 | 1.7977e+308 | 1.7977e+308 | 8100000 | 1.7977e+308 | 8100000 | 1.7977e+308 | 939794 | -267702.9 | 497.524 | 1.7977e+308 | 2 | 600 | 89.18465 | 673.4 | 30017.81 | 40041.84
| 4005.291 | 616.7558 | 415.4 | 1.7977e+308 | 1.7977e+308 | 1.7977e+308 | 1 | 1.7977e+308 | 0.1619691 | 45 | 0 | 1.7977e+308 | 712.4454 | -784.5308 | 1.7977e+308 | 1.7977e+308 | 8100000 | 1.7977e+308 | 8100000 | 1.7977e+308 | 948102.2 | -267703.1 | 497.0553 | 1.7977e+308 | 2 | 600 | 89.18466 | 673.6 | 30017.81 | 40041.84
| 4004.583 | 616.3045 | 415.6 | 1.7977e+308 | 1.7977e+308 | 1.7977e+308 | 1 | 1.7977e+308 | 0.09838119 | 45 | 0 | 1.7977e+308 | 712.4455 | -784.5307 | 1.7977e+308 | 1.7977e+308 | 8100000 | 1.7977e+308 | 8100000 | 1.7977e+308 | 937273.5 | -267704.1 | 496.6039 | 1.7977e+308 | 2 | 600 | 89.18472 | 673.8 | 30017.81 | 40041.84
| 4004.423 | 615.8358 | 415.8 | 1.7977e+308 | 1.7977e+308 | 1.7977e+308 | 1 | 1.7977e+308 | 0.09438195 | 45 | 0 | 1.7977e+308 | 712.4455 | -784.5307 | 1.7977e+308 | 1.7977e+308 | 8100000 | 1.7977e+308 | 8100000 | 1.7977e+308 | 935883.3 | -267704.4 | 496.1352 | 1.7977e+308 | 2 | 600 | 89.18474 | 674 | 30017.81 | 40041.84
| 4004.228 | 615.3671 | 416 | 1.7977e+308 | 1.7977e+308 | 1.7977e+308 | 1 | 1.7977e+308 | 0.06838691 | 45 | 0 | 1.7977e+308 | 712.4455 | -784.5307 | 1.7977e+308 | 1.7977e+308 | 8100000 | 1.7977e+308 | 8100000 | 1.7977e+308 | 937034.9 | -267704.9 | 495.6665 | 1.7977e+308 | 2 | 600 | 89.18476 | 674.2 | 30017.81 | 40041.84
| 4003.852 | 614.8984 | 416.2 | 1.7977e+308 | 1.7977e+308 | 1.7977e+308 | 1 | 1.7977e+308 | 0.1791657 | 45 | 0 | 1.7977e+308 | 712.4455 | -784.5307 | 1.7977e+308 | 1.7977e+308 | 8100000 | 1.7977e+308 | 8100000 | 1.7977e+308 | 935169.2 | -267705.5 | 495.1977 | 1.7977e+308 | 2 | 600 | 89.1848 | 674.4 | 30017.81 | 40041.84
| 4003.497 | 614.4298 | 416.4 | 1.7977e+308 | 1.7977e+308 | 1.7977e+308 | 1 | 1.7977e+308 | 0.1815652 | 45 | 0 | 1.7977e+308 | 712.4455 | -784.5306 | 1.7977e+308 | 1.7977e+308 | 8100000 | 1.7977e+308 | 8100000 | 1.7977e+308 | 933375.6 | -267706 | 494.729 | 1.7977e+308 | 2 | 600 | 89.18483 | 674.6 | 30017.81 | 40041.84
| 4002.956 | 613.9611 | 416.6 | 1.7977e+308 | 1.7977e+308 | 1.7977e+308 | 1 | 1.7977e+308 | 0.1467719 | 45 | 0 | 1.7977e+308 | 712.4456 | -784.5306 | 1.7977e+308 | 1.7977e+308 | 8100000 | 1.7977e+308 | 8100000 | 1.7977e+308 | 924436 | -267706.8 | 494.2603 | 1.7977e+308 | 2 | 600 | 89.18487 | 674.8 | 30017.81 | 40041.84
| 4002.502 | 613.4924 | 416.8 | 1.7977e+308 | 1.7977e+308 | 1.7977e+308 | 1 | 1.7977e+308 | 0.1671679 | 45 | 0 | 1.7977e+308 | 712.4456 | -784.5305 | 1.7977e+308 | 1.7977e+308 | 8100000 | 1.7977e+308 | 8100000 | 1.7977e+308 | 916279.6 | -267707.5 | 493.7915 | 1.7977e+308 | 2 | 600 | 89.18491 | 675 | 30017.81 | 40041.84
| 4002.256 | 613.0237 | 417 | 1.7977e+308 | 1.7977e+308 | 1.7977e+308 | 1 | 1.7977e+308 | 0.1835648 | 45 | 0 | 1.7977e+308 | 712.4456 | -784.5305 | 1.7977e+308 | 1.7977e+308 | 8100000 | 1.7977e+308 | 8100000 | 1.7977e+308 | 912339.1 | -267707.9 | 493.3228 | 1.7977e+308 | 2 | 600 | 89.18494 | 675.2 | 30017.81 | 40041.84
| 4001.682 | 612.5551 | 417.2 | 1.7977e+308 | 1.7977e+308 | 1.7977e+308 | 1 | 1.7977e+308 | 0.1479716 | 45 | 0 | 1.7977e+308 | 712.4456 | -784.5305 | 1.7977e+308 | 1.7977e+308 | 8100000 | 1.7977e+308 | 8100000 | 1.7977e+308 | 905365.6 | -267708.7 | 492.8541 | 1.7977e+308 | 2 | 600 | 89.18498 | 675.4 | 30017.81 | 40041.84
| 4001.474 | 612.0864 | 417.4 | 1.7977e+308 | 1.7977e+308 | 1.7977e+308 | 1 | 1.7977e+308 | 0.08558355 | 45 | 0 | 1.7977e+308 | 712.4457 | -784.5304 | 1.7977e+308 | 1.7977e+308 | 8100000 | 1.7977e+308 | 8100000 | 1.7977e+308 | 874263.4 | -267709.2 | 492.3853 | 1.7977e+308 | 2 | 600 | 89.18501 | 675.6 | 30017.81 | 40041.84
| 4001.185 | 611.6177 | 417.6 | 1.7977e+308 | 1.7977e+308 | 1.7977e+308 | 1 | 1.7977e+308 | 0.1603692 | 45 | 0 | 1.7977e+308 | 712.4457 | -784.5304 | 1.7977e+308 | 1.7977e+308 | 8100000 | 1.7977e+308 | 8100000 | 1.7977e+308 | 861430.2 | -267709.7 | 491.9166 | 1.7977e+308 | 2 | 600 | 89.18504 | 675.8 | 30017.81 | 40041.84
| 4000.667 | 611.149 | 417.8 | 1.7977e+308 | 1.7977e+308 | 1.7977e+308 | 1 | 1.7977e+308 | 0.09358199 | 45 | 0 | 1.7977e+308 | 712.4457 | -784.5304 | 1.7977e+308 | 1.7977e+308 | 8100000 | 1.7977e+308 | 8100000 | 1.7977e+308 | 846514.9 | -267710.4 | 491.4479 | 1.7977e+308 | 2 | 600 | 89.18508 | 676 | 30017.81 | 40041.84
| 4000.512 | 610.6803 | 418 | 1.7977e+308 | 1.7977e+308 | 1.7977e+308 | 1 | 1.7977e+308 | 0.08878291 | 45 | 0 | 1.7977e+308 | 712.4457 | -784.5304 | 1.7977e+308 | 1.7977e+308 | 8100000 | 1.7977e+308 | 8100000 | 1.7977e+308 | 846986.1 | -267710.8 | 490.9791 | 1.7977e+308 | 2 | 600 | 89.1851 | 676.2 | 30017.81 | 40041.84
| 4000.228 | 610.2203 | 418.2 | 1.7977e+308 | 1.7977e+308 | 1.7977e+308 | 1 | 1.7977e+308 | 0.2567506 | 45 | 0 | 1.7977e+308 | 712.4457 | -784.5303 | 1.7977e+308 | 1.7977e+308 | 8100000 | 1.7977e+308 | 8100000 | 1.7977e+308 | 848247.5 | -267711.3 | 490.5191 | 1.7977e+308 | 2 | 600 | 89.18513 | 676.4 | 30017.81 | 40041.84
| 3999.844 | 609.7516 | 418.4 | 1.7977e+308 | 1.7977e+308 | 1.7977e+308 | 1 | 1.7977e+308 | 0.04239183 | 45 | 0 | 1.7977e+308 | 712.4458 | -784.5303 | 1.7977e+308 | 1.7977e+308 | 8100000 | 1.7977e+308 | 8100000 | 1.7977e+308 | 846710.3 | -267711.9 | 490.0504 | 1.7977e+308 | 2 | 600 | 89.18517 | 676.6 | 30017.81 | 40041.84
| 3999.395 | 609.283 | 418.6 | 1.7977e+308 | 1.7977e+308 | 1.7977e+308 | 1 | 1.7977e+308 | 0.1439722 | 45 | 0 | 1.7977e+308 | 712.4458 | -784.5303 | 1.7977e+308 | 1.7977e+308 | 8100000 | 1.7977e+308 | 8100000 | 1.7977e+308 | 842173.2 | -267712.6 | 489.5816 | 1.7977e+308 | 2 | 600 | 89.18521 | 676.8 | 30017.81 | 40041.84
| 3998.99 | 608.8143 | 418.8 | 1.7977e+308 | 1.7977e+308 | 1.7977e+308 | 1 | 1.7977e+308 | 0.2079599 | 45 | 0 | 1.7977e+308 | 712.4458 | -784.5302 | 1.7977e+308 | 1.7977e+308 | 8100000 | 1.7977e+308 | 8100000 | 1.7977e+308 | 838573 | -267713.2 | 489.1129 | 1.7977e+308 | 2 | 600 | 89.18524 | 677 | 30017.81 | 40041.84
| 3998.577 | 608.3543 | 419 | 1.7977e+308 | 1.7977e+308 | 1.7977e+308 | 1 | 1.7977e+308 | 0.2147585 | 45 | 0 | 1.7977e+308 | 712.4458 | -784.5302 | 1.7977e+308 | 1.7977e+308 | 8100000 | 1.7977e+308 | 8100000 | 1.7977e+308 | 834866 | -267713.9 | 488.6528 | 1.7977e+308 | 2 | 600 | 89.18528 | 677.2 | 30017.81 | 40041.84
| 3998.306 | 607.8856 | 419.2 | 1.7977e+308 | 1.7977e+308 | 1.7977e+308 | 1 | 1.7977e+308 | 0.2151584 | 45 | 0 | 1.7977e+308 | 712.4459 | -784.5302 | 1.7977e+308 | 1.7977e+308 | 8100000 | 1.7977e+308 | 8100000 | 1.7977e+308 | 834006 | -267714.3 | 488.1841 | 1.7977e+308 | 2 | 600 | 89.18531 | 677.4 | 30017.81 | 40041.84
| 3998.089 | 607.4169 | 419.4 | 1.7977e+308 | 1.7977e+308 | 1.7977e+308 | 1 | 1.7977e+308 | 0.2571503 | 45 | 0 | 1.7977e+308 | 712.4459 | -784.5301 | 1.7977e+308 | 1.7977e+308 | 8100000 | 1.7977e+308 | 8100000 | 1.7977e+308 | 837074.8 | -267714.8 | 487.7154 | 1.7977e+308 | 2 | 600 | 89.18533 | 677.6 | 30017.81 | 40041.84
| 3997.6 | 606.9483 | 419.6 | 1.7977e+308 | 1.7977e+308 | 1.7977e+308 | 1 | 1.7977e+308 | 0.113978 | 45 | 0 | 1.7977e+308 | 712.4459 | -784.5301 | 1.7977e+308 | 1.7977e+308 | 8100000 | 1.7977e+308 | 8100000 | 1.7977e+308 | 834553.9 | -267715.5 | 487.2467 | 1.7977e+308 | 2 | 600 | 89.18537 | 677.8 | 30017.81 | 40041.84
| 3997.085 | 606.4796 | 419.8 | 1.7977e+308 | 1.7977e+308 | 1.7977e+308 | 1 | 1.7977e+308 | 0.1275753 | 45 | 0 | 1.7977e+308 | 712.4459 | -784.53 | 1.7977e+308 | 1.7977e+308 | 8100000 | 1.7977e+308 | 8100000 | 1.7977e+308 | 828428.6 | -267716.2 | 486.7779 | 1.7977e+308 | 2 | 600 | 89.18542 | 678 | 30017.81 | 40041.84
| 3996.782 | 606.0109 | 420 | 1.7977e+308 | 1.7977e+308 | 1.7977e+308 | 1 | 1.7977e+308 | 0.06838676 | 45 | 0 | 1.7977e+308 | 712.446 | -784.53 | 1.7977e+308 | 1.7977e+308 | 8100000 | 1.7977e+308 | 8100000 | 1.7977e+308 | 827154.9 | -267716.8 | 486.3092 | 1.7977e+308 | 2 | 600 | 89.18545 | 678.2 | 30017.81 | 40041.84
| 3996.262 | 605.5422 | 420.2 | 1.7977e+308 | 1.7977e+308 | 1.7977e+308 | 1 | 1.7977e+308 | 0.1123782 | 45 | 0 | 1.7977e+308 | 712.446 | -784.53 | 1.7977e+308 | 1.7977e+308 | 8100000 | 1.7977e+308 | 8100000 | 1.7977e+308 | 821949.8 | -267717.5 | 485.8404 | 1.7977e+308 | 2 | 600 | 89.18549 | 678.4 | 30017.81 | 40041.84
| 3996.3 | 605.0735 | 420.4 | 1.7977e+308 | 1.7977e+308 | 1.7977e+308 | 1 | 1.7977e+308 | 0.05598915 | 45 | 0 | 1.7977e+308 | 712.446 | -784.53 | 1.7977e+308 | 1.7977e+308 | 8100000 | 1.7977e+308 | 8100000 | 1.7977e+308 | 828316.3 | -267717.7 | 485.3717 | 1.7977e+308 | 2 | 600 | 89.1855 | 678.6 | 30017.81 | 40041.84
| 3995.766 | 604.6049 | 420.6 | 1.7977e+308 | 1.7977e+308 | 1.7977e+308 | 1 | 1.7977e+308 | 0.3231373 | 45 | 0 | 1.7977e+308 | 712.446 | -784.5299 | 1.7977e+308 | 1.7977e+308 | 8100000 | 1.7977e+308 | 8100000 | 1.7977e+308 | 826755.6 | -267718.5 | 484.903 | 1.7977e+308 | 2 | 600 | 89.18554 | 678.8 | 30017.81 | 40041.84
| 3995.194 | 604.1362 | 420.8 | 1.7977e+308 | 1.7977e+308 | 1.7977e+308 | 1 | 1.7977e+308 | 0.2759465 | 45 | 0 | 1.7977e+308 | 712.4461 | -784.5299 | 1.7977e+308 | 1.7977e+308 | 8100000 | 1.7977e+308 | 8100000 | 1.7977e+308 | 821864 | -267719.2 | 484.4343 | 1.7977e+308 | 2 | 600 | 89.18559 | 679 | 30017.81 | 40041.84
| 3994.979 | 603.6675 | 421 | 1.7977e+308 | 1.7977e+308 | 1.7977e+308 | 1 | 1.7977e+308 | 0.1919627 | 45 | 0 | 1.7977e+308 | 712.4461 | -784.5298 | 1.7977e+308 | 1.7977e+308 | 8100000 | 1.7977e+308 | 8100000 | 1.7977e+308 | 816074.2 | -267719.7 | 483.9655 | 1.7977e+308 | 2 | 600 | 89.18561 | 679.2 | 30017.81 | 40041.84
| 3994.409 | 603.1988 | 421.2 | 1.7977e+308 | 1.7977e+308 | 1.7977e+308 | 1 | 1.7977e+308 | 0.0941817 | 45 | 0 | 1.7977e+308 | 712.4461 | -784.5298 | 1.7977e+308 | 1.7977e+308 | 8100000 | 1.7977e+308 | 8100000 | 1.7977e+308 | 806205.7 | -267720.5 | 483.4968 | 1.7977e+308 | 2 | 600 | 89.18566 | 679.4 | 30017.81 | 40041.84
| 3994.081 | 602.7388 | 421.4 | 1.7977e+308 | 1.7977e+308 | 1.7977e+308 | 1 | 1.7977e+308 | 0.1667676 | 45 | 0 | 1.7977e+308 | 712.4461 | -784.5298 | 1.7977e+308 | 1.7977e+308 | 8100000 | 1.7977e+308 | 8100000 | 1.7977e+308 | 800446.5 | -267721 | 483.0367 | 1.7977e+308 | 2 | 600 | 89.18569 | 679.6 | 30017.81 | 40041.84
| 3993.845 | 602.2702 | 421.6 | 1.7977e+308 | 1.7977e+308 | 1.7977e+308 | 1 | 1.7977e+308 | 0.08878274 | 45 | 0 | 1.7977e+308 | 712.4462 | -784.5297 | 1.7977e+308 | 1.7977e+308 | 8100000 | 1.7977e+308 | 8100000 | 1.7977e+308 | 803356.8 | -267721.5 | 482.568 | 1.7977e+308 | 2 | 600 | 89.18572 | 679.8 | 30017.81 | 40041.84
| 3993.142 | 601.8015 | 421.8 | 1.7977e+308 | 1.7977e+308 | 1.7977e+308 | 1 | 1.7977e+308 | 0.2131585 | 45 | 0 | 1.7977e+308 | 712.4462 | -784.5297 | 1.7977e+308 | 1.7977e+308 | 8100000 | 1.7977e+308 | 8100000 | 1.7977e+308 | 794491.4 | -267722.4 | 482.0993 | 1.7977e+308 | 2 | 600 | 89.18577 | 680 | 30017.81 | 40041.84
| 3992.79 | 601.3328 | 422 | 1.7977e+308 | 1.7977e+308 | 1.7977e+308 | 1 | 1.7977e+308 | 0.08758295 | 45 | 0 | 1.7977e+308 | 712.4462 | -784.5297 | 1.7977e+308 | 1.7977e+308 | 8100000 | 1.7977e+308 | 8100000 | 1.7977e+308 | 790770.7 | -267723 | 481.6305 | 1.7977e+308 | 2 | 600 | 89.1858 | 680.2 | 30017.81 | 40041.84
| 3992.606 | 600.8641 | 422.2 | 1.7977e+308 | 1.7977e+308 | 1.7977e+308 | 1 | 1.7977e+308 | 0.2351542 | 45 | 0 | 1.7977e+308 | 712.4462 | -784.5296 | 1.7977e+308 | 1.7977e+308 | 8100000 | 1.7977e+308 | 8100000 | 1.7977e+308 | 793324.7 | -267723.4 | 481.1618 | 1.7977e+308 | 2 | 600 | 89.18583 | 680.4 | 30017.81 | 40041.84
| 3992.098 | 600.4041 | 422.4 | 1.7977e+308 | 1.7977e+308 | 1.7977e+308 | 1 | 1.7977e+308 | 0.1295747 | 45 | 0 | 1.7977e+308 | 712.4463 | -784.5296 | 1.7977e+308 | 1.7977e+308 | 8100000 | 1.7977e+308 | 8100000 | 1.7977e+308 | 792997.2 | -267724.1 | 480.7018 | 1.7977e+308 | 2 | 600 | 89.18587 | 680.6 | 30017.81 | 40041.84
| 3991.586 | 599.9355 | 422.6 | 1.7977e+308 | 1.7977e+308 | 1.7977e+308 | 1 | 1.7977e+308 | 0.1207764 | 45 | 0 | 1.7977e+308 | 712.4463 | -784.5295 | 1.7977e+308 | 1.7977e+308 | 8100000 | 1.7977e+308 | 8100000 | 1.7977e+308 | 786356.6 | -267724.9 | 480.233 | 1.7977e+308 | 2 | 600 | 89.18591 | 680.8 | 30017.81 | 40041.84
| 3991.181 | 599.4668 | 422.8 | 1.7977e+308 | 1.7977e+308 | 1.7977e+308 | 1 | 1.7977e+308 | 0.2247561 | 45 | 0 | 1.7977e+308 | 712.4463 | -784.5295 | 1.7977e+308 | 1.7977e+308 | 8100000 | 1.7977e+308 | 8100000 | 1.7977e+308 | 783549.8 | -267725.5 | 479.7643 | 1.7977e+308 | 2 | 600 | 89.18595 | 681 | 30017.81 | 40041.84
| 3990.664 | 598.9981 | 423 | 1.7977e+308 | 1.7977e+308 | 1.7977e+308 | 1 | 1.7977e+308 | 0.2211568 | 45 | 0 | 1.7977e+308 | 712.4463 | -784.5295 | 1.7977e+308 | 1.7977e+308 | 8100000 | 1.7977e+308 | 8100000 | 1.7977e+308 | 778898.5 | -267726.2 | 479.2956 | 1.7977e+308 | 2 | 600 | 89.18599 | 681.2 | 30017.81 | 40041.84
| 3990.169 | 598.5294 | 423.2 | 1.7977e+308 | 1.7977e+308 | 1.7977e+308 | 1 | 1.7977e+308 | 0.1787651 | 45 | 0 | 1.7977e+308 | 712.4464 | -784.5294 | 1.7977e+308 | 1.7977e+308 | 8100000 | 1.7977e+308 | 8100000 | 1.7977e+308 | 773981.2 | -267727 | 478.8268 | 1.7977e+308 | 2 | 600 | 89.18603 | 681.4 | 30017.81 | 40041.84
| 3989.742 | 598.0608 | 423.4 | 1.7977e+308 | 1.7977e+308 | 1.7977e+308 | 1 | 1.7977e+308 | 0.2311548 | 45 | 0 | 1.7977e+308 | 712.4464 | -784.5294 | 1.7977e+308 | 1.7977e+308 | 8100000 | 1.7977e+308 | 8100000 | 1.7977e+308 | 770859.1 | -267727.6 | 478.3581 | 1.7977e+308 | 2 | 600 | 89.18607 | 681.6 | 30017.81 | 40041.84
| 3989.49 | 597.5921 | 423.6 | 1.7977e+308 | 1.7977e+308 | 1.7977e+308 | 1 | 1.7977e+308 | 0.1615684 | 45 | 0 | 1.7977e+308 | 712.4464 | -784.5294 | 1.7977e+308 | 1.7977e+308 | 8100000 | 1.7977e+308 | 8100000 | 1.7977e+308 | 771604.7 | -267728.1 | 477.8894 | 1.7977e+308 | 2 | 600 | 89.1861 | 681.8 | 30017.81 | 40041.84
| 3989.135 | 597.1234 | 423.8 | 1.7977e+308 | 1.7977e+308 | 1.7977e+308 | 1 | 1.7977e+308 | 0.05678888 | 45 | 0 | 1.7977e+308 | 712.4464 | -784.5293 | 1.7977e+308 | 1.7977e+308 | 8100000 | 1.7977e+308 | 8100000 | 1.7977e+308 | 773293.3 | -267728.7 | 477.4206 | 1.7977e+308 | 2 | 600 | 89.18613 | 682 | 30017.81 | 40041.84
| 3988.727 | 596.6547 | 424 | 1.7977e+308 | 1.7977e+308 | 1.7977e+308 | 1 | 1.7977e+308 | 0.1587689 | 45 | 0 | 1.7977e+308 | 712.4465 | -784.5293 | 1.7977e+308 | 1.7977e+308 | 8100000 | 1.7977e+308 | 8100000 | 1.7977e+308 | 773243 | -267729.3 | 476.9519 | 1.7977e+308 | 2 | 600 | 89.18617 | 682.2 | 30017.81 | 40041.84
| 3987.959 | 596.1861 | 424.2 | 1.7977e+308 | 1.7977e+308 | 1.7977e+308 | 1 | 1.7977e+308 | 0.1695668 | 45 | 0 | 1.7977e+308 | 712.4465 | -784.5292 | 1.7977e+308 | 1.7977e+308 | 8100000 | 1.7977e+308 | 8100000 | 1.7977e+308 | 748130.5 | -267730.3 | 476.4831 | 1.7977e+308 | 2 | 600 | 89.18622 | 682.4 | 30017.81 | 40041.84
| 3987.68 | 595.7174 | 424.4 | 1.7977e+308 | 1.7977e+308 | 1.7977e+308 | 1 | 1.7977e+308 | 0.03279357 | 45 | 0 | 1.7977e+308 | 712.4465 | -784.5292 | 1.7977e+308 | 1.7977e+308 | 8100000 | 1.7977e+308 | 8100000 | 1.7977e+308 | 738982.9 | -267730.8 | 476.0144 | 1.7977e+308 | 2 | 600 | 89.18625 | 682.6 | 30017.81 | 40041.84
| 3986.967 | 595.2487 | 424.6 | 1.7977e+308 | 1.7977e+308 | 1.7977e+308 | 1 | 1.7977e+308 | 0.020396 | 45 | 0 | 1.7977e+308 | 712.4466 | -784.5292 | 1.7977e+308 | 1.7977e+308 | 8100000 | 1.7977e+308 | 8100000 | 1.7977e+308 | 726611.2 | -267731.7 | 475.5457 | 1.7977e+308 | 2 | 600 | 89.18631 | 682.8 | 30017.81 | 40041.84
| 3986.947 | 594.78 | 424.8 | 1.7977e+308 | 1.7977e+308 | 1.7977e+308 | 1 | 1.7977e+308 | 0.1011801 | 45 | 0 | 1.7977e+308 | 712.4466 | -784.5291 | 1.7977e+308 | 1.7977e+308 | 8100000 | 1.7977e+308 | 8100000 | 1.7977e+308 | 729642.8 | -267732 | 475.077 | 1.7977e+308 | 2 | 600 | 89.18632 | 683 | 30017.81 | 40041.84
| 3986.197 | 594.3114 | 425 | 1.7977e+308 | 1.7977e+308 | 1.7977e+308 | 1 | 1.7977e+308 | 0.1143775 | 45 | 0 | 1.7977e+308 | 712.4466 | -784.5291 | 1.7977e+308 | 1.7977e+308 | 8100000 | 1.7977e+308 | 8100000 | 1.7977e+308 | 725321.4 | -267732.9 | 474.6082 | 1.7977e+308 | 2 | 600 | 89.18638 | 683.2 | 30017.81 | 40041.84
| 3985.81 | 593.8427 | 425.2 | 1.7977e+308 | 1.7977e+308 | 1.7977e+308 | 1 | 1.7977e+308 | 0.1771652 | 45 | 0 | 1.7977e+308 | 712.4466 | -784.529 | 1.7977e+308 | 1.7977e+308 | 8100000 | 1.7977e+308 | 8100000 | 1.7977e+308 | 722674.3 | -267733.5 | 474.1395 | 1.7977e+308 | 2 | 600 | 89.18641 | 683.4 | 30017.81 | 40041.84
| 3985.378 | 593.3914 | 425.4 | 1.7977e+308 | 1.7977e+308 | 1.7977e+308 | 1 | 1.7977e+308 | 0.1291746 | 45 | 0 | 1.7977e+308 | 712.4467 | -784.529 | 1.7977e+308 | 1.7977e+308 | 8100000 | 1.7977e+308 | 8100000 | 1.7977e+308 | 721072.2 | -267734.2 | 473.6881 | 1.7977e+308 | 2 | 600 | 89.18645 | 683.6 | 30017.81 | 40041.84
| 3984.992 | 592.9227 | 425.6 | 1.7977e+308 | 1.7977e+308 | 1.7977e+308 | 1 | 1.7977e+308 | 0.2051596 | 45 | 0 | 1.7977e+308 | 712.4467 | -784.529 | 1.7977e+308 | 1.7977e+308 | 8100000 | 1.7977e+308 | 8100000 | 1.7977e+308 | 721596 | -267734.8 | 473.2194 | 1.7977e+308 | 2 | 600 | 89.18648 | 683.8 | 30017.81 | 40041.84
| 3984.644 | 592.454 | 425.8 | 1.7977e+308 | 1.7977e+308 | 1.7977e+308 | 1 | 1.7977e+308 | 0.01679669 | 45 | 0 | 1.7977e+308 | 712.4467 | -784.5289 | 1.7977e+308 | 1.7977e+308 | 8100000 | 1.7977e+308 | 8100000 | 1.7977e+308 | 723710.8 | -267735.4 | 472.7506 | 1.7977e+308 | 2 | 600 | 89.18652 | 684 | 30017.81 | 40041.84
| 3984.556 | 591.9853 | 426 | 1.7977e+308 | 1.7977e+308 | 1.7977e+308 | 1 | 1.7977e+308 | 0.111578 | 45 | 0 | 1.7977e+308 | 712.4467 | -784.5289 | 1.7977e+308 | 1.7977e+308 | 8100000 | 1.7977e+308 | 8100000 | 1.7977e+308 | 730625.8 | -267735.7 | 472.2819 | 1.7977e+308 | 2 | 600 | 89.18654 | 684.2 | 30017.81 | 40041.84
| 3983.958 | 591.5167 | 426.2 | 1.7977e+308 | 1.7977e+308 | 1.7977e+308 | 1 | 1.7977e+308 | 0.05958825 | 45 | 0 | 1.7977e+308 | 712.4468 | -784.5289 | 1.7977e+308 | 1.7977e+308 | 8100000 | 1.7977e+308 | 8100000 | 1.7977e+308 | 730970.3 | -267736.5 | 471.8132 | 1.7977e+308 | 2 | 600 | 89.18658 | 684.4 | 30017.81 | 40041.84
| 3983.355 | 591.048 | 426.4 | 1.7977e+308 | 1.7977e+308 | 1.7977e+308 | 1 | 1.7977e+308 | 0.1355732 | 45 | 0 | 1.7977e+308 | 712.4468 | -784.5288 | 1.7977e+308 | 1.7977e+308 | 8100000 | 1.7977e+308 | 8100000 | 1.7977e+308 | 727563.9 | -267737.3 | 471.3445 | 1.7977e+308 | 2 | 600 | 89.18663 | 684.6 | 30017.81 | 40041.84
| 3982.941 | 590.5793 | 426.6 | 1.7977e+308 | 1.7977e+308 | 1.7977e+308 | 1 | 1.7977e+308 | 0.187563 | 45 | 0 | 1.7977e+308 | 712.4468 | -784.5288 | 1.7977e+308 | 1.7977e+308 | 8100000 | 1.7977e+308 | 8100000 | 1.7977e+308 | 725791.7 | -267738 | 470.8757 | 1.7977e+308 | 2 | 600 | 89.18667 | 684.8 | 30017.81 | 40041.84
| 3982.451 | 590.1107 | 426.8 | 1.7977e+308 | 1.7977e+308 | 1.7977e+308 | 1 | 1.7977e+308 | 0.1267749 | 45 | 0 | 1.7977e+308 | 712.4468 | -784.5288 | 1.7977e+308 | 1.7977e+308 | 8100000 | 1.7977e+308 | 8100000 | 1.7977e+308 | 724049.5 | -267738.7 | 470.407 | 1.7977e+308 | 2 | 600 | 89.18671 | 685 | 30017.81 | 40041.84
| 3981.925 | 589.642 | 427 | 1.7977e+308 | 1.7977e+308 | 1.7977e+308 | 1 | 1.7977e+308 | 0.09998023 | 45 | 0 | 1.7977e+308 | 712.4469 | -784.5287 | 1.7977e+308 | 1.7977e+308 | 8100000 | 1.7977e+308 | 8100000 | 1.7977e+308 | 720917.4 | -267739.4 | 469.9382 | 1.7977e+308 | 2 | 600 | 89.18675 | 685.2 | 30017.81 | 40041.84
| 3981.617 | 589.1733 | 427.2 | 1.7977e+308 | 1.7977e+308 | 1.7977e+308 | 1 | 1.7977e+308 | 0.1343734 | 45 | 0 | 1.7977e+308 | 712.4469 | -784.5287 | 1.7977e+308 | 1.7977e+308 | 8100000 | 1.7977e+308 | 8100000 | 1.7977e+308 | 709599.7 | -267740 | 469.4695 | 1.7977e+308 | 2 | 600 | 89.18678 | 685.4 | 30017.81 | 40041.84
| 3981.293 | 588.7046 | 427.4 | 1.7977e+308 | 1.7977e+308 | 1.7977e+308 | 1 | 1.7977e+308 | 0.07358543 | 45 | 0 | 1.7977e+308 | 712.4469 | -784.5286 | 1.7977e+308 | 1.7977e+308 | 8100000 | 1.7977e+308 | 8100000 | 1.7977e+308 | 709103.7 | -267740.5 | 469.0008 | 1.7977e+308 | 2 | 600 | 89.18681 | 685.6 | 30017.81 | 40041.84
| 3980.882 | 588.236 | 427.6 | 1.7977e+308 | 1.7977e+308 | 1.7977e+308 | 1 | 1.7977e+308 | 0.1911621 | 45 | 0 | 1.7977e+308 | 712.4469 | -784.5286 | 1.7977e+308 | 1.7977e+308 | 8100000 | 1.7977e+308 | 8100000 | 1.7977e+308 | 708271 | -267741.2 | 468.5321 | 1.7977e+308 | 2 | 600 | 89.18685 | 685.8 | 30017.81 | 40041.84
| 3980.248 | 587.7673 | 427.8 | 1.7977e+308 | 1.7977e+308 | 1.7977e+308 | 1 | 1.7977e+308 | 0.05758858 | 45 | 0 | 1.7977e+308 | 712.447 | -784.5286 | 1.7977e+308 | 1.7977e+308 | 8100000 | 1.7977e+308 | 8100000 | 1.7977e+308 | 705126.7 | -267742 | 468.0633 | 1.7977e+308 | 2 | 600 | 89.1869 | 686 | 30017.81 | 40041.84
| 3979.808 | 587.2986 | 428 | 1.7977e+308 | 1.7977e+308 | 1.7977e+308 | 1 | 1.7977e+308 | 0.1935616 | 45 | 0 | 1.7977e+308 | 712.447 | -784.5285 | 1.7977e+308 | 1.7977e+308 | 8100000 | 1.7977e+308 | 8100000 | 1.7977e+308 | 700932.9 | -267742.7 | 467.5946 | 1.7977e+308 | 2 | 600 | 89.18694 | 686.2 | 30017.81 | 40041.84
| 3979.413 | 586.83 | 428.2 | 1.7977e+308 | 1.7977e+308 | 1.7977e+308 | 1 | 1.7977e+308 | 0.1871629 | 45 | 0 | 1.7977e+308 | 712.447 | -784.5285 | 1.7977e+308 | 1.7977e+308 | 8100000 | 1.7977e+308 | 8100000 | 1.7977e+308 | 702060.2 | -267743.3 | 467.1259 | 1.7977e+308 | 2 | 600 | 89.18697 | 686.4 | 30017.81 | 40041.84
| 3978.776 | 586.3613 | 428.4 | 1.7977e+308 | 1.7977e+308 | 1.7977e+308 | 1 | 1.7977e+308 | 0.2435516 | 45 | 0 | 1.7977e+308 | 712.4471 | -784.5284 | 1.7977e+308 | 1.7977e+308 | 8100000 | 1.7977e+308 | 8100000 | 1.7977e+308 | 695925.1 | -267744.2 | 466.6571 | 1.7977e+308 | 2 | 600 | 89.18702 | 686.6 | 30017.81 | 40041.84
| 3978.401 | 585.8926 | 428.6 | 1.7977e+308 | 1.7977e+308 | 1.7977e+308 | 1 | 1.7977e+308 | 0.1787645 | 45 | 0 | 1.7977e+308 | 712.4471 | -784.5284 | 1.7977e+308 | 1.7977e+308 | 8100000 | 1.7977e+308 | 8100000 | 1.7977e+308 | 697132.9 | -267744.7 | 466.1884 | 1.7977e+308 | 2 | 600 | 89.18706 | 686.8 | 30017.81 | 40041.84
| 3977.864 | 585.4413 | 428.8 | 1.7977e+308 | 1.7977e+308 | 1.7977e+308 | 1 | 1.7977e+308 | 0.05998807 | 45 | 0 | 1.7977e+308 | 712.4471 | -784.5284 | 1.7977e+308 | 1.7977e+308 | 8100000 | 1.7977e+308 | 8100000 | 1.7977e+308 | 693451.2 | -267745.5 | 465.737 | 1.7977e+308 | 2 | 600 | 89.1871 | 687 | 30017.81 | 40041.84
| 3977.69 | 584.9726 | 429 | 1.7977e+308 | 1.7977e+308 | 1.7977e+308 | 1 | 1.7977e+308 | 0.1539694 | 45 | 0 | 1.7977e+308 | 712.4471 | -784.5283 | 1.7977e+308 | 1.7977e+308 | 8100000 | 1.7977e+308 | 8100000 | 1.7977e+308 | 700383.1 | -267745.9 | 465.2683 | 1.7977e+308 | 2 | 600 | 89.18712 | 687.2 | 30017.81 | 40041.84
| 3976.767 | 584.504 | 429.2 | 1.7977e+308 | 1.7977e+308 | 1.7977e+308 | 1 | 1.7977e+308 | 0.1519697 | 45 | 0 | 1.7977e+308 | 712.4472 | -784.5283 | 1.7977e+308 | 1.7977e+308 | 8100000 | 1.7977e+308 | 8100000 | 1.7977e+308 | 691997.6 | -267747.1 | 464.7995 | 1.7977e+308 | 2 | 600 | 89.18719 | 687.4 | 30017.81 | 40041.84
| 3976.696 | 584.0353 | 429.4 | 1.7977e+308 | 1.7977e+308 | 1.7977e+308 | 1 | 1.7977e+308 | 0.2047592 | 45 | 0 | 1.7977e+308 | 712.4472 | -784.5283 | 1.7977e+308 | 1.7977e+308 | 8100000 | 1.7977e+308 | 8100000 | 1.7977e+308 | 695082.8 | -267747.3 | 464.3308 | 1.7977e+308 | 2 | 600 | 89.18721 | 687.6 | 30017.81 | 40041.84
| 3976.014 | 583.5666 | 429.6 | 1.7977e+308 | 1.7977e+308 | 1.7977e+308 | 1 | 1.7977e+308 | 0.105179 | 45 | 0 | 1.7977e+308 | 712.4472 | -784.5282 | 1.7977e+308 | 1.7977e+308 | 8100000 | 1.7977e+308 | 8100000 | 1.7977e+308 | 693187 | -267748.3 | 463.8621 | 1.7977e+308 | 2 | 600 | 89.18726 | 687.8 | 30017.81 | 40041.84
| 3975.351 | 583.098 | 429.8 | 1.7977e+308 | 1.7977e+308 | 1.7977e+308 | 1 | 1.7977e+308 | 0.07238555 | 45 | 0 | 1.7977e+308 | 712.4473 | -784.5282 | 1.7977e+308 | 1.7977e+308 | 8100000 | 1.7977e+308 | 8100000 | 1.7977e+308 | 687903 | -267749.1 | 463.3933 | 1.7977e+308 | 2 | 600 | 89.18731 | 688 | 30017.81 | 40041.84
| 3974.999 | 582.6293 | 430 | 1.7977e+308 | 1.7977e+308 | 1.7977e+308 | 1 | 1.7977e+308 | 0.1423716 | 45 | 0 | 1.7977e+308 | 712.4473 | -784.5281 | 1.7977e+308 | 1.7977e+308 | 8100000 | 1.7977e+308 | 8100000 | 1.7977e+308 | 687377.5 | -267749.7 | 462.9246 | 1.7977e+308 | 2 | 600 | 89.18734 | 688.2 | 30017.81 | 40041.84
| 3974.734 | 582.178 | 430.2 | 1.7977e+308 | 1.7977e+308 | 1.7977e+308 | 1 | 1.7977e+308 | 0.06918618 | 45 | 0 | 1.7977e+308 | 712.4473 | -784.5281 | 1.7977e+308 | 1.7977e+308 | 8100000 | 1.7977e+308 | 8100000 | 1.7977e+308 | 690616.5 | -267750.2 | 462.4732 | 1.7977e+308 | 2 | 600 | 89.18737 | 688.4 | 30017.81 | 40041.84
| 3973.933 | 581.6919 | 430.4 | 1.7977e+308 | 1.7977e+308 | 1.7977e+308 | 1 | 1.7977e+308 | 0.2419516 | 45 | 0 | 1.7977e+308 | 712.4474 | -784.528 | 1.7977e+308 | 1.7977e+308 | 8100000 | 1.7977e+308 | 8100000 | 1.7977e+308 | 683286.6 | -267751.2 | 461.9871 | 1.7977e+308 | 2 | 600 | 89.18743 | 688.6 | 30017.81 | 40041.84
| 3973.93 | 581.2232 | 430.6 | 1.7977e+308 | 1.7977e+308 | 1.7977e+308 | 1 | 1.7977e+308 | 0.1343731 | 45 | 0 | 1.7977e+308 | 712.4474 | -784.528 | 1.7977e+308 | 1.7977e+308 | 8100000 | 1.7977e+308 | 8100000 | 1.7977e+308 | 691657.7 | -267751.5 | 461.5184 | 1.7977e+308 | 2 | 600 | 89.18744 | 688.8 | 30017.81 | 40041.84
| 3972.966 | 580.7546 | 430.8 | 1.7977e+308 | 1.7977e+308 | 1.7977e+308 | 1 | 1.7977e+308 | 0.1495701 | 45 | 0 | 1.7977e+308 | 712.4474 | -784.5279 | 1.7977e+308 | 1.7977e+308 | 8100000 | 1.7977e+308 | 8100000 | 1.7977e+308 | 682798.9 | -267752.6 | 461.0497 | 1.7977e+308 | 2 | 600 | 89.18751 | 689 | 30017.81 | 40041.84
| 3972.72 | 580.2859 | 431 | 1.7977e+308 | 1.7977e+308 | 1.7977e+308 | 1 | 1.7977e+308 | 0.1679664 | 45 | 0 | 1.7977e+308 | 712.4474 | -784.5279 | 1.7977e+308 | 1.7977e+308 | 8100000 | 1.7977e+308 | 8100000 | 1.7977e+308 | 684947.6 | -267753.1 | 460.5809 | 1.7977e+308 | 2 | 600 | 89.18754 | 689.2 | 30017.81 | 40041.84
| 3972.052 | 579.8173 | 431.2 | 1.7977e+308 | 1.7977e+308 | 1.7977e+308 | 1 | 1.7977e+308 | 0.2319535 | 45 | 0 | 1.7977e+308 | 712.4475 | -784.5279 | 1.7977e+308 | 1.7977e+308 | 8100000 | 1.7977e+308 | 8100000 | 1.7977e+308 | 679827.1 | -267754 | 460.1122 | 1.7977e+308 | 2 | 600 | 89.18759 | 689.4 | 30017.81 | 40041.84
| 3971.609 | 579.3486 | 431.4 | 1.7977e+308 | 1.7977e+308 | 1.7977e+308 | 1 | 1.7977e+308 | 0.1431713 | 45 | 0 | 1.7977e+308 | 712.4475 | -784.5278 | 1.7977e+308 | 1.7977e+308 | 8100000 | 1.7977e+308 | 8100000 | 1.7977e+308 | 677914.1 | -267754.7 | 459.6435 | 1.7977e+308 | 2 | 600 | 89.18763 | 689.6 | 30017.81 | 40041.84
| 3970.73 | 578.8799 | 431.6 | 1.7977e+308 | 1.7977e+308 | 1.7977e+308 | 1 | 1.7977e+308 | 0.02599478 | 45 | 0 | 1.7977e+308 | 712.4475 | -784.5278 | 1.7977e+308 | 1.7977e+308 | 8100000 | 1.7977e+308 | 8100000 | 1.7977e+308 | 669032.9 | -267755.8 | 459.1747 | 1.7977e+308 | 2 | 600 | 89.18769 | 689.8 | 30017.81 | 40041.84
| 3970.345 | 578.4113 | 431.8 | 1.7977e+308 | 1.7977e+308 | 1.7977e+308 | 1 | 1.7977e+308 | 0.1411716 | 45 | 0 | 1.7977e+308 | 712.4476 | -784.5277 | 1.7977e+308 | 1.7977e+308 | 8100000 | 1.7977e+308 | 8100000 | 1.7977e+308 | 665325.3 | -267756.4 | 458.706 | 1.7977e+308 | 2 | 600 | 89.18773 | 690 | 30017.81 | 40041.84
| 3969.61 | 577.9426 | 432 | 1.7977e+308 | 1.7977e+308 | 1.7977e+308 | 1 | 1.7977e+308 | 0.2251547 | 45 | 0 | 1.7977e+308 | 712.4476 | -784.5277 | 1.7977e+308 | 1.7977e+308 | 8100000 | 1.7977e+308 | 8100000 | 1.7977e+308 | 660051.8 | -267757.3 | 458.2372 | 1.7977e+308 | 2 | 600 | 89.18778 | 690.2 | 30017.81 | 40041.84
| 3969.102 | 577.4913 | 432.2 | 1.7977e+308 | 1.7977e+308 | 1.7977e+308 | 1 | 1.7977e+308 | 0.153969 | 45 | 0 | 1.7977e+308 | 712.4476 | -784.5276 | 1.7977e+308 | 1.7977e+308 | 8100000 | 1.7977e+308 | 8100000 | 1.7977e+308 | 656424.2 | -267758.1 | 457.7859 | 1.7977e+308 | 2 | 600 | 89.18782 | 690.4 | 30017.81 | 40041.84
| 3968.525 | 577.0226 | 432.4 | 1.7977e+308 | 1.7977e+308 | 1.7977e+308 | 1 | 1.7977e+308 | 0.2307535 | 45 | 0 | 1.7977e+308 | 712.4477 | -784.5276 | 1.7977e+308 | 1.7977e+308 | 8100000 | 1.7977e+308 | 8100000 | 1.7977e+308 | 654163.1 | -267758.9 | 457.3171 | 1.7977e+308 | 2 | 600 | 89.18787 | 690.6 | 30017.81 | 40041.84
| 3967.996 | 576.554 | 432.6 | 1.7977e+308 | 1.7977e+308 | 1.7977e+308 | 1 | 1.7977e+308 | 0.1683661 | 45 | 0 | 1.7977e+308 | 712.4477 | -784.5275 | 1.7977e+308 | 1.7977e+308 | 8100000 | 1.7977e+308 | 8100000 | 1.7977e+308 | 651925 | -267759.6 | 456.8484 | 1.7977e+308 | 2 | 600 | 89.18791 | 690.8 | 30017.81 | 40041.84
| 3967.198 | 576.0853 | 432.8 | 1.7977e+308 | 1.7977e+308 | 1.7977e+308 | 1 | 1.7977e+308 | 0.0103979 | 45 | 0 | 1.7977e+308 | 712.4477 | -784.5275 | 1.7977e+308 | 1.7977e+308 | 8100000 | 1.7977e+308 | 8100000 | 1.7977e+308 | 645129.8 | -267760.6 | 456.3797 | 1.7977e+308 | 2 | 600 | 89.18797 | 691 | 30017.81 | 40041.84
| 3966.615 | 575.6166 | 433 | 1.7977e+308 | 1.7977e+308 | 1.7977e+308 | 1 | 1.7977e+308 | 0.1071784 | 45 | 0 | 1.7977e+308 | 712.4478 | -784.5274 | 1.7977e+308 | 1.7977e+308 | 8100000 | 1.7977e+308 | 8100000 | 1.7977e+308 | 622059.1 | -267761.4 | 455.9109 | 1.7977e+308 | 2 | 600 | 89.18802 | 691.2 | 30017.81 | 40041.84
| 3966.218 | 575.148 | 433.2 | 1.7977e+308 | 1.7977e+308 | 1.7977e+308 | 1 | 1.7977e+308 | 0.02719451 | 45 | 0 | 1.7977e+308 | 712.4478 | -784.5274 | 1.7977e+308 | 1.7977e+308 | 8100000 | 1.7977e+308 | 8100000 | 1.7977e+308 | 613918.2 | -267762.1 | 455.4422 | 1.7977e+308 | 2 | 600 | 89.18805 | 691.4 | 30017.81 | 40041.84
| 3965.829 | 574.6793 | 433.4 | 1.7977e+308 | 1.7977e+308 | 1.7977e+308 | 1 | 1.7977e+308 | 0.07238537 | 45 | 0 | 1.7977e+308 | 712.4478 | -784.5274 | 1.7977e+308 | 1.7977e+308 | 8100000 | 1.7977e+308 | 8100000 | 1.7977e+308 | 612837.5 | -267762.7 | 454.9735 | 1.7977e+308 | 2 | 600 | 89.18809 | 691.6 | 30017.81 | 40041.84
| 3965.715 | 574.2106 | 433.6 | 1.7977e+308 | 1.7977e+308 | 1.7977e+308 | 1 | 1.7977e+308 | 0.04839022 | 45 | 0 | 1.7977e+308 | 712.4478 | -784.5274 | 1.7977e+308 | 1.7977e+308 | 8100000 | 1.7977e+308 | 8100000 | 1.7977e+308 | 622713.4 | -267763 | 454.5047 | 1.7977e+308 | 2 | 600 | 89.18811 | 691.8 | 30017.81 | 40041.84
| 3964.971 | 573.7419 | 433.8 | 1.7977e+308 | 1.7977e+308 | 1.7977e+308 | 1 | 1.7977e+308 | 0.08238333 | 45 | 0 | 1.7977e+308 | 712.4479 | -784.5273 | 1.7977e+308 | 1.7977e+308 | 8100000 | 1.7977e+308 | 8100000 | 1.7977e+308 | 622287.3 | -267764 | 454.036 | 1.7977e+308 | 2 | 600 | 89.18816 | 692 | 30017.81 | 40041.84
| 3964.35 | 573.2733 | 434 | 1.7977e+308 | 1.7977e+308 | 1.7977e+308 | 1 | 1.7977e+308 | 0.1223752 | 45 | 0 | 1.7977e+308 | 712.4479 | -784.5272 | 1.7977e+308 | 1.7977e+308 | 8100000 | 1.7977e+308 | 8100000 | 1.7977e+308 | 621467.5 | -267764.8 | 453.5673 | 1.7977e+308 | 2 | 600 | 89.18821 | 692.2 | 30017.81 | 40041.84
| 3963.955 | 572.8046 | 434.2 | 1.7977e+308 | 1.7977e+308 | 1.7977e+308 | 1 | 1.7977e+308 | 0.2495494 | 45 | 0 | 1.7977e+308 | 712.4479 | -784.5272 | 1.7977e+308 | 1.7977e+308 | 8100000 | 1.7977e+308 | 8100000 | 1.7977e+308 | 622942.6 | -267765.4 | 453.0985 | 1.7977e+308 | 2 | 600 | 89.18825 | 692.4 | 30017.81 | 40041.84
| 3963.503 | 572.3359 | 434.4 | 1.7977e+308 | 1.7977e+308 | 1.7977e+308 | 1 | 1.7977e+308 | 0.1199757 | 45 | 0 | 1.7977e+308 | 712.448 | -784.5272 | 1.7977e+308 | 1.7977e+308 | 8100000 | 1.7977e+308 | 8100000 | 1.7977e+308 | 625114.7 | -267766.1 | 452.6298 | 1.7977e+308 | 2 | 600 | 89.18829 | 692.6 | 30017.81 | 40041.84
| 3962.863 | 571.8673 | 434.6 | 1.7977e+308 | 1.7977e+308 | 1.7977e+308 | 1 | 1.7977e+308 | 0.06798621 | 45 | 0 | 1.7977e+308 | 712.448 | -784.5271 | 1.7977e+308 | 1.7977e+308 | 8100000 | 1.7977e+308 | 8100000 | 1.7977e+308 | 623768.8 | -267767 | 452.1611 | 1.7977e+308 | 2 | 600 | 89.18834 | 692.8 | 30017.81 | 40041.84
| 3962.251 | 571.3986 | 434.8 | 1.7977e+308 | 1.7977e+308 | 1.7977e+308 | 1 | 1.7977e+308 | 0.05198944 | 45 | 0 | 1.7977e+308 | 712.448 | -784.5271 | 1.7977e+308 | 1.7977e+308 | 8100000 | 1.7977e+308 | 8100000 | 1.7977e+308 | 621257 | -267767.8 | 451.6923 | 1.7977e+308 | 2 | 600 | 89.18838 | 693 | 30017.81 | 40041.84
| 3961.684 | 570.9299 | 435 | 1.7977e+308 | 1.7977e+308 | 1.7977e+308 | 1 | 1.7977e+308 | 0.07878399 | 45 | 0 | 1.7977e+308 | 712.4481 | -784.527 | 1.7977e+308 | 1.7977e+308 | 8100000 | 1.7977e+308 | 8100000 | 1.7977e+308 | 620806.3 | -267768.6 | 451.2236 | 1.7977e+308 | 2 | 600 | 89.18843 | 693.2 | 30017.81 | 40041.84
| 3961.217 | 570.4613 | 435.2 | 1.7977e+308 | 1.7977e+308 | 1.7977e+308 | 1 | 1.7977e+308 | 0.06958585 | 45 | 0 | 1.7977e+308 | 712.4481 | -784.527 | 1.7977e+308 | 1.7977e+308 | 8100000 | 1.7977e+308 | 8100000 | 1.7977e+308 | 620886.1 | -267769.3 | 450.7549 | 1.7977e+308 | 2 | 600 | 89.18847 | 693.4 | 30017.81 | 40041.84
| 3960.769 | 569.9926 | 435.4 | 1.7977e+308 | 1.7977e+308 | 1.7977e+308 | 1 | 1.7977e+308 | 0.04439097 | 45 | 0 | 1.7977e+308 | 712.4481 | -784.527 | 1.7977e+308 | 1.7977e+308 | 8100000 | 1.7977e+308 | 8100000 | 1.7977e+308 | 622490.5 | -267770 | 450.2861 | 1.7977e+308 | 2 | 600 | 89.18851 | 693.6 | 30017.81 | 40041.84
| 3960.453 | 569.5413 | 435.6 | 1.7977e+308 | 1.7977e+308 | 1.7977e+308 | 1 | 1.7977e+308 | 0.1599674 | 45 | 0 | 1.7977e+308 | 712.4481 | -784.5269 | 1.7977e+308 | 1.7977e+308 | 8100000 | 1.7977e+308 | 8100000 | 1.7977e+308 | 625581.8 | -267770.5 | 449.8348 | 1.7977e+308 | 2 | 600 | 89.18854 | 693.8 | 30017.81 | 40041.84
| 3959.893 | 569.0726 | 435.8 | 1.7977e+308 | 1.7977e+308 | 1.7977e+308 | 1 | 1.7977e+308 | 0.1143767 | 45 | 0 | 1.7977e+308 | 712.4482 | -784.5269 | 1.7977e+308 | 1.7977e+308 | 8100000 | 1.7977e+308 | 8100000 | 1.7977e+308 | 627262.7 | -267771.3 | 449.366 | 1.7977e+308 | 2 | 600 | 89.18858 | 694 | 30017.81 | 40041.84
| 3959.579 | 568.6039 | 436 | 1.7977e+308 | 1.7977e+308 | 1.7977e+308 | 1 | 1.7977e+308 | 0.04299124 | 45 | 0 | 1.7977e+308 | 712.4482 | -784.5268 | 1.7977e+308 | 1.7977e+308 | 8100000 | 1.7977e+308 | 8100000 | 1.7977e+308 | 649959.5 | -267771.8 | 448.8973 | 1.7977e+308 | 2 | 600 | 89.18861 | 694.2 | 30017.81 | 40041.84
| 3958.417 | 568.1353 | 436.2 | 1.7977e+308 | 1.7977e+308 | 1.7977e+308 | 1 | 1.7977e+308 | 0.05598858 | 45 | 0 | 1.7977e+308 | 712.4482 | -784.5268 | 1.7977e+308 | 1.7977e+308 | 8100000 | 1.7977e+308 | 8100000 | 1.7977e+308 | 642105.2 | -267773.2 | 448.4285 | 1.7977e+308 | 2 | 600 | 89.18869 | 694.4 | 30017.81 | 40041.84
| 3958.304 | 567.6666 | 436.4 | 1.7977e+308 | 1.7977e+308 | 1.7977e+308 | 1 | 1.7977e+308 | 0.1627668 | 45 | 0 | 1.7977e+308 | 712.4483 | -784.5267 | 1.7977e+308 | 1.7977e+308 | 8100000 | 1.7977e+308 | 8100000 | 1.7977e+308 | 647527.8 | -267773.6 | 447.9598 | 1.7977e+308 | 2 | 600 | 89.18871 | 694.6 | 30017.81 | 40041.84
| 3957.796 | 567.198 | 436.6 | 1.7977e+308 | 1.7977e+308 | 1.7977e+308 | 1 | 1.7977e+308 | 0.08598244 | 45 | 0 | 1.7977e+308 | 712.4483 | -784.5267 | 1.7977e+308 | 1.7977e+308 | 8100000 | 1.7977e+308 | 8100000 | 1.7977e+308 | 650699.4 | -267774.3 | 447.4911 | 1.7977e+308 | 2 | 600 | 89.18875 | 694.8 | 30017.81 | 40041.84
| 3957.427 | 566.7293 | 436.8 | 1.7977e+308 | 1.7977e+308 | 1.7977e+308 | 1 | 1.7977e+308 | 0.07958374 | 45 | 0 | 1.7977e+308 | 712.4483 | -784.5267 | 1.7977e+308 | 1.7977e+308 | 8100000 | 1.7977e+308 | 8100000 | 1.7977e+308 | 655293.1 | -267774.9 | 447.0224 | 1.7977e+308 | 2 | 600 | 89.18879 | 695 | 30017.81 | 40041.84
| 3956.785 | 566.2606 | 437 | 1.7977e+308 | 1.7977e+308 | 1.7977e+308 | 1 | 1.7977e+308 | 0.1699652 | 45 | 0 | 1.7977e+308 | 712.4483 | -784.5266 | 1.7977e+308 | 1.7977e+308 | 8100000 | 1.7977e+308 | 8100000 | 1.7977e+308 | 653474.1 | -267775.7 | 446.5536 | 1.7977e+308 | 2 | 600 | 89.18884 | 695.2 | 30017.81 | 40041.84
| 3956.186 | 565.792 | 437.2 | 1.7977e+308 | 1.7977e+308 | 1.7977e+308 | 1 | 1.7977e+308 | 0.1115772 | 45 | 0 | 1.7977e+308 | 712.4484 | -784.5266 | 1.7977e+308 | 1.7977e+308 | 8100000 | 1.7977e+308 | 8100000 | 1.7977e+308 | 650933 | -267776.6 | 446.0849 | 1.7977e+308 | 2 | 600 | 89.18889 | 695.4 | 30017.81 | 40041.84
| 3955.865 | 565.3233 | 437.4 | 1.7977e+308 | 1.7977e+308 | 1.7977e+308 | 1 | 1.7977e+308 | 0.2055579 | 45 | 0 | 1.7977e+308 | 712.4484 | -784.5265 | 1.7977e+308 | 1.7977e+308 | 8100000 | 1.7977e+308 | 8100000 | 1.7977e+308 | 652535 | -267777.1 | 445.6162 | 1.7977e+308 | 2 | 600 | 89.18892 | 695.6 | 30017.81 | 40041.84
| 3955.183 | 564.8546 | 437.6 | 1.7977e+308 | 1.7977e+308 | 1.7977e+308 | 1 | 1.7977e+308 | 0.06078754 | 45 | 0 | 1.7977e+308 | 712.4484 | -784.5265 | 1.7977e+308 | 1.7977e+308 | 8100000 | 1.7977e+308 | 8100000 | 1.7977e+308 | 650867.5 | -267778 | 445.1474 | 1.7977e+308 | 2 | 600 | 89.18897 | 695.8 | 30017.81 | 40041.84
| 3954.737 | 564.386 | 437.8 | 1.7977e+308 | 1.7977e+308 | 1.7977e+308 | 1 | 1.7977e+308 | 0.05278918 | 45 | 0 | 1.7977e+308 | 712.4485 | -784.5265 | 1.7977e+308 | 1.7977e+308 | 8100000 | 1.7977e+308 | 8100000 | 1.7977e+308 | 649987.6 | -267778.7 | 444.6787 | 1.7977e+308 | 2 | 600 | 89.18901 | 696 | 30017.81 | 40041.84
| 3954.242 | 563.926 | 438 | 1.7977e+308 | 1.7977e+308 | 1.7977e+308 | 1 | 1.7977e+308 | 0.1427707 | 45 | 0 | 1.7977e+308 | 712.4485 | -784.5264 | 1.7977e+308 | 1.7977e+308 | 8100000 | 1.7977e+308 | 8100000 | 1.7977e+308 | 649911 | -267779.4 | 444.2186 | 1.7977e+308 | 2 | 600 | 89.18905 | 696.2 | 30017.81 | 40041.84
| 3953.707 | 563.4573 | 438.2 | 1.7977e+308 | 1.7977e+308 | 1.7977e+308 | 1 | 1.7977e+308 | 0.1003794 | 45 | 0 | 1.7977e+308 | 712.4485 | -784.5264 | 1.7977e+308 | 1.7977e+308 | 8100000 | 1.7977e+308 | 8100000 | 1.7977e+308 | 649500.4 | -267780.2 | 443.7499 | 1.7977e+308 | 2 | 600 | 89.18909 | 696.4 | 30017.81 | 40041.84
| 3953.129 | 562.9886 | 438.4 | 1.7977e+308 | 1.7977e+308 | 1.7977e+308 | 1 | 1.7977e+308 | 0.1731644 | 45 | 0 | 1.7977e+308 | 712.4486 | -784.5263 | 1.7977e+308 | 1.7977e+308 | 8100000 | 1.7977e+308 | 8100000 | 1.7977e+308 | 647639.7 | -267781 | 443.2812 | 1.7977e+308 | 2 | 600 | 89.18914 | 696.6 | 30017.81 | 40041.84
| 3952.436 | 562.52 | 438.6 | 1.7977e+308 | 1.7977e+308 | 1.7977e+308 | 1 | 1.7977e+308 | 0.2059576 | 45 | 0 | 1.7977e+308 | 712.4486 | -784.5263 | 1.7977e+308 | 1.7977e+308 | 8100000 | 1.7977e+308 | 8100000 | 1.7977e+308 | 643756 | -267781.9 | 442.8124 | 1.7977e+308 | 2 | 600 | 89.18919 | 696.8 | 30017.81 | 40041.84
| 3952.096 | 562.0513 | 438.8 | 1.7977e+308 | 1.7977e+308 | 1.7977e+308 | 1 | 1.7977e+308 | 0.1339724 | 45 | 0 | 1.7977e+308 | 712.4486 | -784.5262 | 1.7977e+308 | 1.7977e+308 | 8100000 | 1.7977e+308 | 8100000 | 1.7977e+308 | 636238.5 | -267782.4 | 442.3437 | 1.7977e+308 | 2 | 600 | 89.18922 | 697 | 30017.81 | 40041.84
| 3951.438 | 561.5913 | 439 | 1.7977e+308 | 1.7977e+308 | 1.7977e+308 | 1 | 1.7977e+308 | 0.2011586 | 45 | 0 | 1.7977e+308 | 712.4486 | -784.5262 | 1.7977e+308 | 1.7977e+308 | 8100000 | 1.7977e+308 | 8100000 | 1.7977e+308 | 629552.2 | -267783.3 | 441.8837 | 1.7977e+308 | 2 | 600 | 89.18927 | 697.2 | 30017.81 | 40041.84
| 3950.607 | 561.1227 | 439.2 | 1.7977e+308 | 1.7977e+308 | 1.7977e+308 | 1 | 1.7977e+308 | 0.2195547 | 45 | 0 | 1.7977e+308 | 712.4487 | -784.5261 | 1.7977e+308 | 1.7977e+308 | 8100000 | 1.7977e+308 | 8100000 | 1.7977e+308 | 617676.4 | -267784.4 | 441.4149 | 1.7977e+308 | 2 | 600 | 89.18934 | 697.4 | 30017.81 | 40041.84
| 3950.42 | 560.654 | 439.4 | 1.7977e+308 | 1.7977e+308 | 1.7977e+308 | 1 | 1.7977e+308 | 0.03799217 | 45 | 0 | 1.7977e+308 | 712.4487 | -784.5261 | 1.7977e+308 | 1.7977e+308 | 8100000 | 1.7977e+308 | 8100000 | 1.7977e+308 | 621202.2 | -267784.8 | 440.9462 | 1.7977e+308 | 2 | 600 | 89.18936 | 697.6 | 30017.81 | 40041.84
| 3949.758 | 560.1853 | 439.6 | 1.7977e+308 | 1.7977e+308 | 1.7977e+308 | 1 | 1.7977e+308 | 0.1779633 | 45 | 0 | 1.7977e+308 | 712.4487 | -784.526 | 1.7977e+308 | 1.7977e+308 | 8100000 | 1.7977e+308 | 8100000 | 1.7977e+308 | 618108.8 | -267785.7 | 440.4775 | 1.7977e+308 | 2 | 600 | 89.18941 | 697.8 | 30017.81 | 40041.84
| 3949.377 | 559.7167 | 439.8 | 1.7977e+308 | 1.7977e+308 | 1.7977e+308 | 1 | 1.7977e+308 | 0.2643454 | 45 | 0 | 1.7977e+308 | 712.4488 | -784.526 | 1.7977e+308 | 1.7977e+308 | 8100000 | 1.7977e+308 | 8100000 | 1.7977e+308 | 620801.5 | -267786.3 | 440.0087 | 1.7977e+308 | 2 | 600 | 89.18944 | 698 | 30017.81 | 40041.84
| 3948.806 | 559.248 | 440 | 1.7977e+308 | 1.7977e+308 | 1.7977e+308 | 1 | 1.7977e+308 | 0.174364 | 45 | 0 | 1.7977e+308 | 712.4488 | -784.526 | 1.7977e+308 | 1.7977e+308 | 8100000 | 1.7977e+308 | 8100000 | 1.7977e+308 | 621787.3 | -267787.1 | 439.54 | 1.7977e+308 | 2 | 600 | 89.18949 | 698.2 | 30017.81 | 40041.84
| 3948.393 | 558.7793 | 440.2 | 1.7977e+308 | 1.7977e+308 | 1.7977e+308 | 1 | 1.7977e+308 | 0.1391712 | 45 | 0 | 1.7977e+308 | 712.4488 | -784.5259 | 1.7977e+308 | 1.7977e+308 | 8100000 | 1.7977e+308 | 8100000 | 1.7977e+308 | 624017.3 | -267787.7 | 439.0713 | 1.7977e+308 | 2 | 600 | 89.18953 | 698.4 | 30017.81 | 40041.84
| 3947.853 | 558.3107 | 440.4 | 1.7977e+308 | 1.7977e+308 | 1.7977e+308 | 1 | 1.7977e+308 | 0.1091774 | 45 | 0 | 1.7977e+308 | 712.4489 | -784.5259 | 1.7977e+308 | 1.7977e+308 | 8100000 | 1.7977e+308 | 8100000 | 1.7977e+308 | 624829.1 | -267788.5 | 438.6025 | 1.7977e+308 | 2 | 600 | 89.18957 | 698.6 | 30017.81 | 40041.84
| 3947.487 | 557.842 | 440.6 | 1.7977e+308 | 1.7977e+308 | 1.7977e+308 | 1 | 1.7977e+308 | 0.1307729 | 45 | 0 | 1.7977e+308 | 712.4489 | -784.5259 | 1.7977e+308 | 1.7977e+308 | 8100000 | 1.7977e+308 | 8100000 | 1.7977e+308 | 627115.9 | -267789.1 | 438.1338 | 1.7977e+308 | 2 | 600 | 89.18961 | 698.8 | 30017.81 | 40041.84
| 3946.82 | 557.3733 | 440.8 | 1.7977e+308 | 1.7977e+308 | 1.7977e+308 | 1 | 1.7977e+308 | 0.02399503 | 45 | 0 | 1.7977e+308 | 712.4489 | -784.5258 | 1.7977e+308 | 1.7977e+308 | 8100000 | 1.7977e+308 | 8100000 | 1.7977e+308 | 626467 | -267789.9 | 437.6651 | 1.7977e+308 | 2 | 600 | 89.18966 | 699 | 30017.81 | 40041.84
| 3946.382 | 556.9047 | 441 | 1.7977e+308 | 1.7977e+308 | 1.7977e+308 | 1 | 1.7977e+308 | 0.1483692 | 45 | 0 | 1.7977e+308 | 712.4489 | -784.5258 | 1.7977e+308 | 1.7977e+308 | 8100000 | 1.7977e+308 | 8100000 | 1.7977e+308 | 628441.1 | -267790.6 | 437.1963 | 1.7977e+308 | 2 | 600 | 89.18969 | 699.2 | 30017.81 | 40041.84
| 3945.672 | 556.436 | 441.2 | 1.7977e+308 | 1.7977e+308 | 1.7977e+308 | 1 | 1.7977e+308 | 0.2107563 | 45 | 0 | 1.7977e+308 | 712.449 | -784.5257 | 1.7977e+308 | 1.7977e+308 | 8100000 | 1.7977e+308 | 8100000 | 1.7977e+308 | 625291.7 | -267791.5 | 436.7276 | 1.7977e+308 | 2 | 600 | 89.18975 | 699.4 | 30017.81 | 40041.84
| 3945.041 | 555.9673 | 441.4 | 1.7977e+308 | 1.7977e+308 | 1.7977e+308 | 1 | 1.7977e+308 | 0.05518854 | 45 | 0 | 1.7977e+308 | 712.449 | -784.5257 | 1.7977e+308 | 1.7977e+308 | 8100000 | 1.7977e+308 | 8100000 | 1.7977e+308 | 622566.5 | -267792.4 | 436.2589 | 1.7977e+308 | 2 | 600 | 89.1898 | 699.6 | 30017.81 | 40041.84
| 3944.621 | 555.4987 | 441.6 | 1.7977e+308 | 1.7977e+308 | 1.7977e+308 | 1 | 1.7977e+308 | 0.1999585 | 45 | 0 | 1.7977e+308 | 712.449 | -784.5256 | 1.7977e+308 | 1.7977e+308 | 8100000 | 1.7977e+308 | 8100000 | 1.7977e+308 | 625891.5 | -267793 | 435.7901 | 1.7977e+308 | 2 | 600 | 89.18983 | 699.8 | 30017.81 | 40041.84
| 3944.059 | 555.0474 | 441.8 | 1.7977e+308 | 1.7977e+308 | 1.7977e+308 | 1 | 1.7977e+308 | 0.1131765 | 45 | 0 | 1.7977e+308 | 712.4491 | -784.5256 | 1.7977e+308 | 1.7977e+308 | 8100000 | 1.7977e+308 | 8100000 | 1.7977e+308 | 626957 | -267793.8 | 435.3388 | 1.7977e+308 | 2 | 600 | 89.18988 | 700 | 30017.81 | 40041.84
| 3943.393 | 554.5787 | 442 | 1.7977e+308 | 1.7977e+308 | 1.7977e+308 | 1 | 1.7977e+308 | 0.177963 | 45 | 0 | 1.7977e+308 | 712.4491 | -784.5255 | 1.7977e+308 | 1.7977e+308 | 8100000 | 1.7977e+308 | 8100000 | 1.7977e+308 | 622814.5 | -267794.7 | 434.87 | 1.7977e+308 | 2 | 600 | 89.18993 | 700.2 | 30017.81 | 40041.84
| 3943.167 | 554.11 | 442.2 | 1.7977e+308 | 1.7977e+308 | 1.7977e+308 | 1 | 1.7977e+308 | 0.0787836 | 45 | 0 | 1.7977e+308 | 712.4491 | -784.5255 | 1.7977e+308 | 1.7977e+308 | 8100000 | 1.7977e+308 | 8100000 | 1.7977e+308 | 628667.9 | -267795.2 | 434.4013 | 1.7977e+308 | 2 | 600 | 89.18996 | 700.4 | 30017.81 | 40041.84
| 3942.427 | 553.6414 | 442.4 | 1.7977e+308 | 1.7977e+308 | 1.7977e+308 | 1 | 1.7977e+308 | 0.1763633 | 45 | 0 | 1.7977e+308 | 712.4492 | -784.5254 | 1.7977e+308 | 1.7977e+308 | 8100000 | 1.7977e+308 | 8100000 | 1.7977e+308 | 626941 | -267796.1 | 433.9326 | 1.7977e+308 | 2 | 600 | 89.19001 | 700.6 | 30017.81 | 40041.84
| 3941.695 | 553.1727 | 442.6 | 1.7977e+308 | 1.7977e+308 | 1.7977e+308 | 1 | 1.7977e+308 | 0.08998124 | 45 | 0 | 1.7977e+308 | 712.4492 | -784.5254 | 1.7977e+308 | 1.7977e+308 | 8100000 | 1.7977e+308 | 8100000 | 1.7977e+308 | 621840.1 | -267797.1 | 433.4638 | 1.7977e+308 | 2 | 600 | 89.19007 | 700.8 | 30017.81 | 40041.84
| 3941.666 | 552.704 | 442.8 | 1.7977e+308 | 1.7977e+308 | 1.7977e+308 | 1 | 1.7977e+308 | 0.08958132 | 45 | 0 | 1.7977e+308 | 712.4492 | -784.5254 | 1.7977e+308 | 1.7977e+308 | 8100000 | 1.7977e+308 | 8100000 | 1.7977e+308 | 627638.5 | -267797.3 | 432.9951 | 1.7977e+308 | 2 | 600 | 89.19008 | 701 | 30017.81 | 40041.84
| 3940.653 | 552.2354 | 443 | 1.7977e+308 | 1.7977e+308 | 1.7977e+308 | 1 | 1.7977e+308 | 0.01959591 | 45 | 0 | 1.7977e+308 | 712.4493 | -784.5253 | 1.7977e+308 | 1.7977e+308 | 8100000 | 1.7977e+308 | 8100000 | 1.7977e+308 | 621396.8 | -267798.6 | 432.5264 | 1.7977e+308 | 2 | 600 | 89.19015 | 701.2 | 30017.81 | 40041.84
| 3940.185 | 551.7667 | 443.2 | 1.7977e+308 | 1.7977e+308 | 1.7977e+308 | 1 | 1.7977e+308 | 0.1767631 | 45 | 0 | 1.7977e+308 | 712.4493 | -784.5253 | 1.7977e+308 | 1.7977e+308 | 8100000 | 1.7977e+308 | 8100000 | 1.7977e+308 | 620742.3 | -267799.3 | 432.0576 | 1.7977e+308 | 2 | 600 | 89.19019 | 701.4 | 30017.81 | 40041.84
| 3939.767 | 551.2981 | 443.4 | 1.7977e+308 | 1.7977e+308 | 1.7977e+308 | 1 | 1.7977e+308 | 0.1271734 | 45 | 0 | 1.7977e+308 | 712.4493 | -784.5252 | 1.7977e+308 | 1.7977e+308 | 8100000 | 1.7977e+308 | 8100000 | 1.7977e+308 | 621339.9 | -267799.9 | 431.5889 | 1.7977e+308 | 2 | 600 | 89.19023 | 701.6 | 30017.81 | 40041.84
| 3939.125 | 550.8294 | 443.6 | 1.7977e+308 | 1.7977e+308 | 1.7977e+308 | 1 | 1.7977e+308 | 0.1555675 | 45 | 0 | 1.7977e+308 | 712.4493 | -784.5252 | 1.7977e+308 | 1.7977e+308 | 8100000 | 1.7977e+308 | 8100000 | 1.7977e+308 | 620989.8 | -267800.8 | 431.1202 | 1.7977e+308 | 2 | 600 | 89.19028 | 701.8 | 30017.81 | 40041.84
| 3938.426 | 550.3608 | 443.8 | 1.7977e+308 | 1.7977e+308 | 1.7977e+308 | 1 | 1.7977e+308 | 0.1223744 | 45 | 0 | 1.7977e+308 | 712.4494 | -784.5251 | 1.7977e+308 | 1.7977e+308 | 8100000 | 1.7977e+308 | 8100000 | 1.7977e+308 | 617006.4 | -267801.7 | 430.6514 | 1.7977e+308 | 2 | 600 | 89.19033 | 702 | 30017.81 | 40041.84
| 3937.816 | 549.8921 | 444 | 1.7977e+308 | 1.7977e+308 | 1.7977e+308 | 1 | 1.7977e+308 | 0.07358459 | 45 | 0 | 1.7977e+308 | 712.4494 | -784.5251 | 1.7977e+308 | 1.7977e+308 | 8100000 | 1.7977e+308 | 8100000 | 1.7977e+308 | 614369.1 | -267802.5 | 430.1827 | 1.7977e+308 | 2 | 600 | 89.19038 | 702.2 | 30017.81 | 40041.84
| 3937.539 | 549.4234 | 444.2 | 1.7977e+308 | 1.7977e+308 | 1.7977e+308 | 1 | 1.7977e+308 | 0.0739845 | 45 | 0 | 1.7977e+308 | 712.4494 | -784.525 | 1.7977e+308 | 1.7977e+308 | 8100000 | 1.7977e+308 | 8100000 | 1.7977e+308 | 614497.2 | -267803 | 429.714 | 1.7977e+308 | 2 | 600 | 89.19041 | 702.4 | 30017.81 | 40041.84
| 3937.069 | 548.9547 | 444.4 | 1.7977e+308 | 1.7977e+308 | 1.7977e+308 | 1 | 1.7977e+308 | 0.03999161 | 45 | 0 | 1.7977e+308 | 712.4495 | -784.525 | 1.7977e+308 | 1.7977e+308 | 8100000 | 1.7977e+308 | 8100000 | 1.7977e+308 | 617279.8 | -267803.7 | 429.2453 | 1.7977e+308 | 2 | 600 | 89.19045 | 702.6 | 30017.81 | 40041.84
| 3936.527 | 548.4861 | 444.6 | 1.7977e+308 | 1.7977e+308 | 1.7977e+308 | 1 | 1.7977e+308 | 0.1547675 | 45 | 0 | 1.7977e+308 | 712.4495 | -784.525 | 1.7977e+308 | 1.7977e+308 | 8100000 | 1.7977e+308 | 8100000 | 1.7977e+308 | 619378.1 | -267804.5 | 428.7765 | 1.7977e+308 | 2 | 600 | 89.19049 | 702.8 | 30017.81 | 40041.84
| 3936.311 | 548.0174 | 444.8 | 1.7977e+308 | 1.7977e+308 | 1.7977e+308 | 1 | 1.7977e+308 | 0.03399286 | 45 | 0 | 1.7977e+308 | 712.4495 | -784.5249 | 1.7977e+308 | 1.7977e+308 | 8100000 | 1.7977e+308 | 8100000 | 1.7977e+308 | 626234.8 | -267804.9 | 428.3078 | 1.7977e+308 | 2 | 600 | 89.19052 | 703 | 30017.81 | 40041.84
| 3935.628 | 547.5488 | 445 | 1.7977e+308 | 1.7977e+308 | 1.7977e+308 | 1 | 1.7977e+308 | 0.1167755 | 45 | 0 | 1.7977e+308 | 712.4496 | -784.5249 | 1.7977e+308 | 1.7977e+308 | 8100000 | 1.7977e+308 | 8100000 | 1.7977e+308 | 626289.5 | -267805.8 | 427.8391 | 1.7977e+308 | 2 | 600 | 89.19057 | 703.2 | 30017.81 | 40041.84
| 3934.861 | 547.0801 | 445.2 | 1.7977e+308 | 1.7977e+308 | 1.7977e+308 | 1 | 1.7977e+308 | 0.06718587 | 45 | 0 | 1.7977e+308 | 712.4496 | -784.5248 | 1.7977e+308 | 1.7977e+308 | 8100000 | 1.7977e+308 | 8100000 | 1.7977e+308 | 621048.4 | -267806.8 | 427.3703 | 1.7977e+308 | 2 | 600 | 89.19063 | 703.4 | 30017.81 | 40041.84
| 3934.197 | 546.6288 | 445.4 | 1.7977e+308 | 1.7977e+308 | 1.7977e+308 | 1 | 1.7977e+308 | 0.1787624 | 45 | 0 | 1.7977e+308 | 712.4496 | -784.5248 | 1.7977e+308 | 1.7977e+308 | 8100000 | 1.7977e+308 | 8100000 | 1.7977e+308 | 616116.8 | -267807.7 | 426.919 | 1.7977e+308 | 2 | 600 | 89.19068 | 703.6 | 30017.81 | 40041.84
| 3933.641 | 546.1601 | 445.6 | 1.7977e+308 | 1.7977e+308 | 1.7977e+308 | 1 | 1.7977e+308 | 0.08478215 | 45 | 0 | 1.7977e+308 | 712.4497 | -784.5247 | 1.7977e+308 | 1.7977e+308 | 8100000 | 1.7977e+308 | 8100000 | 1.7977e+308 | 613889.7 | -267808.5 | 426.4502 | 1.7977e+308 | 2 | 600 | 89.19072 | 703.8 | 30017.81 | 40041.84
| 3933.05 | 545.6915 | 445.8 | 1.7977e+308 | 1.7977e+308 | 1.7977e+308 | 1 | 1.7977e+308 | 0.2259524 | 45 | 0 | 1.7977e+308 | 712.4497 | -784.5247 | 1.7977e+308 | 1.7977e+308 | 8100000 | 1.7977e+308 | 8100000 | 1.7977e+308 | 611640.1 | -267809.3 | 425.9815 | 1.7977e+308 | 2 | 600 | 89.19077 | 704 | 30017.81 | 40041.84
| 3932.679 | 545.2228 | 446 | 1.7977e+308 | 1.7977e+308 | 1.7977e+308 | 1 | 1.7977e+308 | 0.08958111 | 45 | 0 | 1.7977e+308 | 712.4497 | -784.5247 | 1.7977e+308 | 1.7977e+308 | 8100000 | 1.7977e+308 | 8100000 | 1.7977e+308 | 613007.5 | -267809.9 | 425.5128 | 1.7977e+308 | 2 | 600 | 89.1908 | 704.2 | 30017.81 | 40041.84
| 3931.972 | 544.7542 | 446.2 | 1.7977e+308 | 1.7977e+308 | 1.7977e+308 | 1 | 1.7977e+308 | 0.06438641 | 45 | 0 | 1.7977e+308 | 712.4498 | -784.5246 | 1.7977e+308 | 1.7977e+308 | 8100000 | 1.7977e+308 | 8100000 | 1.7977e+308 | 611032 | -267810.8 | 425.044 | 1.7977e+308 | 2 | 600 | 89.19086 | 704.4 | 30017.81 | 40041.84
| 3931.565 | 544.2855 | 446.4 | 1.7977e+308 | 1.7977e+308 | 1.7977e+308 | 1 | 1.7977e+308 | 0.09597974 | 45 | 0 | 1.7977e+308 | 712.4498 | -784.5246 | 1.7977e+308 | 1.7977e+308 | 8100000 | 1.7977e+308 | 8100000 | 1.7977e+308 | 611776.4 | -267811.5 | 424.5753 | 1.7977e+308 | 2 | 600 | 89.19089 | 704.6 | 30017.81 | 40041.84
| 3931.094 | 543.8168 | 446.6 | 1.7977e+308 | 1.7977e+308 | 1.7977e+308 | 1 | 1.7977e+308 | 0.1435697 | 45 | 0 | 1.7977e+308 | 712.4498 | -784.5245 | 1.7977e+308 | 1.7977e+308 | 8100000 | 1.7977e+308 | 8100000 | 1.7977e+308 | 613741.8 | -267812.1 | 424.1066 | 1.7977e+308 | 2 | 600 | 89.19093 | 704.8 | 30017.81 | 40041.84
| 3930.631 | 543.3482 | 446.8 | 1.7977e+308 | 1.7977e+308 | 1.7977e+308 | 1 | 1.7977e+308 | 0.1923593 | 45 | 0 | 1.7977e+308 | 712.4498 | -784.5245 | 1.7977e+308 | 1.7977e+308 | 8100000 | 1.7977e+308 | 8100000 | 1.7977e+308 | 615652.7 | -267812.8 | 423.6378 | 1.7977e+308 | 2 | 600 | 89.19097 | 705 | 30017.81 | 40041.84
| 3930.093 | 542.8795 | 447 | 1.7977e+308 | 1.7977e+308 | 1.7977e+308 | 1 | 1.7977e+308 | 0.2091558 | 45 | 0 | 1.7977e+308 | 712.4499 | -784.5244 | 1.7977e+308 | 1.7977e+308 | 8100000 | 1.7977e+308 | 8100000 | 1.7977e+308 | 624599.4 | -267813.6 | 423.1691 | 1.7977e+308 | 2 | 600 | 89.19102 | 705.2 | 30017.81 | 40041.84
| 3929.581 | 542.4108 | 447.2 | 1.7977e+308 | 1.7977e+308 | 1.7977e+308 | 1 | 1.7977e+308 | 0.1347715 | 45 | 0 | 1.7977e+308 | 712.4499 | -784.5244 | 1.7977e+308 | 1.7977e+308 | 8100000 | 1.7977e+308 | 8100000 | 1.7977e+308 | 629430.3 | -267814.3 | 422.7004 | 1.7977e+308 | 2 | 600 | 89.19106 | 705.4 | 30017.81 | 40041.84
| 3929.079 | 541.9422 | 447.4 | 1.7977e+308 | 1.7977e+308 | 1.7977e+308 | 1 | 1.7977e+308 | 0.02799407 | 45 | 0 | 1.7977e+308 | 712.4499 | -784.5244 | 1.7977e+308 | 1.7977e+308 | 8100000 | 1.7977e+308 | 8100000 | 1.7977e+308 | 631556.5 | -267815.1 | 422.2317 | 1.7977e+308 | 2 | 600 | 89.1911 | 705.6 | 30017.81 | 40041.84
| 3928.076 | 541.4735 | 447.6 | 1.7977e+308 | 1.7977e+308 | 1.7977e+308 | 1 | 1.7977e+308 | 0.1383707 | 45 | 0 | 1.7977e+308 | 712.45 | -784.5243 | 1.7977e+308 | 1.7977e+308 | 8100000 | 1.7977e+308 | 8100000 | 1.7977e+308 | 622115.5 | -267816.3 | 421.7629 | 1.7977e+308 | 2 | 600 | 89.19117 | 705.8 | 30017.81 | 40041.84
| 3927.758 | 541.0049 | 447.8 | 1.7977e+308 | 1.7977e+308 | 1.7977e+308 | 1 | 1.7977e+308 | 0.1003787 | 45 | 0 | 1.7977e+308 | 712.45 | -784.5243 | 1.7977e+308 | 1.7977e+308 | 8100000 | 1.7977e+308 | 8100000 | 1.7977e+308 | 621807.5 | -267816.8 | 421.2942 | 1.7977e+308 | 2 | 600 | 89.1912 | 706 | 30017.81 | 40041.84
| 3927.253 | 540.5362 | 448 | 1.7977e+308 | 1.7977e+308 | 1.7977e+308 | 1 | 1.7977e+308 | 0.07718362 | 45 | 0 | 1.7977e+308 | 712.45 | -784.5242 | 1.7977e+308 | 1.7977e+308 | 8100000 | 1.7977e+308 | 8100000 | 1.7977e+308 | 621599.6 | -267817.6 | 420.8255 | 1.7977e+308 | 2 | 600 | 89.19124 | 706.2 | 30017.81 | 40041.84
| 3926.746 | 540.0675 | 448.2 | 1.7977e+308 | 1.7977e+308 | 1.7977e+308 | 1 | 1.7977e+308 | 0.301536 | 45 | 0 | 1.7977e+308 | 712.4501 | -784.5242 | 1.7977e+308 | 1.7977e+308 | 8100000 | 1.7977e+308 | 8100000 | 1.7977e+308 | 623173.3 | -267818.3 | 420.3567 | 1.7977e+308 | 2 | 600 | 89.19129 | 706.4 | 30017.81 | 40041.84
| 3926.115 | 539.5989 | 448.4 | 1.7977e+308 | 1.7977e+308 | 1.7977e+308 | 1 | 1.7977e+308 | 0.1279728 | 45 | 0 | 1.7977e+308 | 712.4501 | -784.5241 | 1.7977e+308 | 1.7977e+308 | 8100000 | 1.7977e+308 | 8100000 | 1.7977e+308 | 621969.8 | -267819.1 | 419.888 | 1.7977e+308 | 2 | 600 | 89.19134 | 706.6 | 30017.81 | 40041.84
| 3925.264 | 539.1476 | 448.6 | 1.7977e+308 | 1.7977e+308 | 1.7977e+308 | 1 | 1.7977e+308 | 0.1011785 | 45 | 0 | 1.7977e+308 | 712.4501 | -784.5241 | 1.7977e+308 | 1.7977e+308 | 8100000 | 1.7977e+308 | 8100000 | 1.7977e+308 | 614679.3 | -267820.2 | 419.4366 | 1.7977e+308 | 2 | 600 | 89.1914 | 706.8 | 30017.81 | 40041.84
| 3925.194 | 538.6789 | 448.8 | 1.7977e+308 | 1.7977e+308 | 1.7977e+308 | 1 | 1.7977e+308 | 0.2931376 | 45 | 0 | 1.7977e+308 | 712.4501 | -784.524 | 1.7977e+308 | 1.7977e+308 | 8100000 | 1.7977e+308 | 8100000 | 1.7977e+308 | 619355.8 | -267820.5 | 418.9679 | 1.7977e+308 | 2 | 600 | 89.19141 | 707 | 30017.81 | 40041.84
| 3924.536 | 538.2102 | 449 | 1.7977e+308 | 1.7977e+308 | 1.7977e+308 | 1 | 1.7977e+308 | 0.2047564 | 45 | 0 | 1.7977e+308 | 712.4502 | -784.524 | 1.7977e+308 | 1.7977e+308 | 8100000 | 1.7977e+308 | 8100000 | 1.7977e+308 | 618898.8 | -267821.4 | 418.4992 | 1.7977e+308 | 2 | 600 | 89.19147 | 707.2 | 30017.81 | 40041.84
| 3923.761 | 537.7416 | 449.2 | 1.7977e+308 | 1.7977e+308 | 1.7977e+308 | 1 | 1.7977e+308 | 0.1035779 | 45 | 0 | 1.7977e+308 | 712.4502 | -784.5239 | 1.7977e+308 | 1.7977e+308 | 8100000 | 1.7977e+308 | 8100000 | 1.7977e+308 | 616474.4 | -267822.4 | 418.0304 | 1.7977e+308 | 2 | 600 | 89.19152 | 707.4 | 30017.81 | 40041.84
| 3923.277 | 537.2729 | 449.4 | 1.7977e+308 | 1.7977e+308 | 1.7977e+308 | 1 | 1.7977e+308 | 0.07518396 | 45 | 0 | 1.7977e+308 | 712.4503 | -784.5239 | 1.7977e+308 | 1.7977e+308 | 8100000 | 1.7977e+308 | 8100000 | 1.7977e+308 | 615134.4 | -267823.1 | 417.5617 | 1.7977e+308 | 2 | 600 | 89.19156 | 707.6 | 30017.81 | 40041.84
| 3923.118 | 536.8042 | 449.6 | 1.7977e+308 | 1.7977e+308 | 1.7977e+308 | 1 | 1.7977e+308 | 0.1467687 | 45 | 0 | 1.7977e+308 | 712.4503 | -784.5239 | 1.7977e+308 | 1.7977e+308 | 8100000 | 1.7977e+308 | 8100000 | 1.7977e+308 | 615289 | -267823.5 | 417.093 | 1.7977e+308 | 2 | 600 | 89.19159 | 707.8 | 30017.81 | 40041.84
| 3922.266 | 536.3356 | 449.8 | 1.7977e+308 | 1.7977e+308 | 1.7977e+308 | 1 | 1.7977e+308 | 0.1143756 | 45 | 0 | 1.7977e+308 | 712.4503 | -784.5238 | 1.7977e+308 | 1.7977e+308 | 8100000 | 1.7977e+308 | 8100000 | 1.7977e+308 | 606490.3 | -267824.5 | 416.6242 | 1.7977e+308 | 2 | 600 | 89.19165 | 708 | 30017.81 | 40041.84
| 3921.777 | 535.8669 | 450 | 1.7977e+308 | 1.7977e+308 | 1.7977e+308 | 1 | 1.7977e+308 | 0.07678359 | 45 | 0 | 1.7977e+308 | 712.4503 | -784.5238 | 1.7977e+308 | 1.7977e+308 | 8100000 | 1.7977e+308 | 8100000 | 1.7977e+308 | 604549.2 | -267825.3 | 416.1555 | 1.7977e+308 | 2 | 600 | 89.19169 | 708.2 | 30017.81 | 40041.84
| 3921.132 | 535.3983 | 450.2 | 1.7977e+308 | 1.7977e+308 | 1.7977e+308 | 1 | 1.7977e+308 | 0.09557956 | 45 | 0 | 1.7977e+308 | 712.4504 | -784.5237 | 1.7977e+308 | 1.7977e+308 | 8100000 | 1.7977e+308 | 8100000 | 1.7977e+308 | 602026.3 | -267826.1 | 415.6868 | 1.7977e+308 | 2 | 600 | 89.19174 | 708.4 | 30017.81 | 40041.84
| 3920.657 | 534.9296 | 450.4 | 1.7977e+308 | 1.7977e+308 | 1.7977e+308 | 1 | 1.7977e+308 | 0.1859602 | 45 | 0 | 1.7977e+308 | 712.4504 | -784.5237 | 1.7977e+308 | 1.7977e+308 | 8100000 | 1.7977e+308 | 8100000 | 1.7977e+308 | 601405.2 | -267826.8 | 415.2181 | 1.7977e+308 | 2 | 600 | 89.19178 | 708.6 | 30017.81 | 40041.84
| 3919.989 | 534.461 | 450.6 | 1.7977e+308 | 1.7977e+308 | 1.7977e+308 | 1 | 1.7977e+308 | 0.2107549 | 45 | 0 | 1.7977e+308 | 712.4504 | -784.5236 | 1.7977e+308 | 1.7977e+308 | 8100000 | 1.7977e+308 | 8100000 | 1.7977e+308 | 599653.1 | -267827.7 | 414.7493 | 1.7977e+308 | 2 | 600 | 89.19183 | 708.8 | 30017.81 | 40041.84
| 3919.66 | 533.9923 | 450.8 | 1.7977e+308 | 1.7977e+308 | 1.7977e+308 | 1 | 1.7977e+308 | 0.1043776 | 45 | 0 | 1.7977e+308 | 712.4505 | -784.5236 | 1.7977e+308 | 1.7977e+308 | 8100000 | 1.7977e+308 | 8100000 | 1.7977e+308 | 602934.5 | -267828.3 | 414.2806 | 1.7977e+308 | 2 | 600 | 89.19186 | 709 | 30017.81 | 40041.84
| 3918.939 | 533.5236 | 451 | 1.7977e+308 | 1.7977e+308 | 1.7977e+308 | 1 | 1.7977e+308 | 0.102778 | 45 | 0 | 1.7977e+308 | 712.4505 | -784.5235 | 1.7977e+308 | 1.7977e+308 | 8100000 | 1.7977e+308 | 8100000 | 1.7977e+308 | 601051.6 | -267829.2 | 413.8119 | 1.7977e+308 | 2 | 600 | 89.19191 | 709.2 | 30017.81 | 40041.84
| 3918.464 | 533.055 | 451.2 | 1.7977e+308 | 1.7977e+308 | 1.7977e+308 | 1 | 1.7977e+308 | 0.04918945 | 45 | 0 | 1.7977e+308 | 712.4505 | -784.5235 | 1.7977e+308 | 1.7977e+308 | 8100000 | 1.7977e+308 | 8100000 | 1.7977e+308 | 601953.7 | -267829.9 | 413.3431 | 1.7977e+308 | 2 | 600 | 89.19196 | 709.4 | 30017.81 | 40041.84
| 3917.839 | 532.5863 | 451.4 | 1.7977e+308 | 1.7977e+308 | 1.7977e+308 | 1 | 1.7977e+308 | 0.1155752 | 45 | 0 | 1.7977e+308 | 712.4506 | -784.5235 | 1.7977e+308 | 1.7977e+308 | 8100000 | 1.7977e+308 | 8100000 | 1.7977e+308 | 601832.1 | -267830.8 | 412.8744 | 1.7977e+308 | 2 | 600 | 89.192 | 709.6 | 30017.81 | 40041.84
| 3917.085 | 532.1177 | 451.6 | 1.7977e+308 | 1.7977e+308 | 1.7977e+308 | 1 | 1.7977e+308 | 0.2191529 | 45 | 0 | 1.7977e+308 | 712.4506 | -784.5234 | 1.7977e+308 | 1.7977e+308 | 8100000 | 1.7977e+308 | 8100000 | 1.7977e+308 | 597377.7 | -267831.7 | 412.4057 | 1.7977e+308 | 2 | 600 | 89.19206 | 709.8 | 30017.81 | 40041.84
| 3916.765 | 531.649 | 451.8 | 1.7977e+308 | 1.7977e+308 | 1.7977e+308 | 1 | 1.7977e+308 | 0.05518814 | 45 | 0 | 1.7977e+308 | 712.4506 | -784.5234 | 1.7977e+308 | 1.7977e+308 | 8100000 | 1.7977e+308 | 8100000 | 1.7977e+308 | 599807.9 | -267832.3 | 411.937 | 1.7977e+308 | 2 | 600 | 89.19209 | 710 | 30017.81 | 40041.84
| 3916.108 | 531.1977 | 452 | 1.7977e+308 | 1.7977e+308 | 1.7977e+308 | 1 | 1.7977e+308 | 0.1731627 | 45 | 0 | 1.7977e+308 | 712.4507 | -784.5233 | 1.7977e+308 | 1.7977e+308 | 8100000 | 1.7977e+308 | 8100000 | 1.7977e+308 | 599291.4 | -267833.2 | 411.4856 | 1.7977e+308 | 2 | 600 | 89.19214 | 710.2 | 30017.81 | 40041.84
| 3915.19 | 530.7291 | 452.2 | 1.7977e+308 | 1.7977e+308 | 1.7977e+308 | 1 | 1.7977e+308 | 0.1219737 | 45 | 0 | 1.7977e+308 | 712.4507 | -784.5233 | 1.7977e+308 | 1.7977e+308 | 8100000 | 1.7977e+308 | 8100000 | 1.7977e+308 | 591676.9 | -267834.3 | 411.0168 | 1.7977e+308 | 2 | 600 | 89.19221 | 710.4 | 30017.81 | 40041.84
| 3914.467 | 530.2604 | 452.4 | 1.7977e+308 | 1.7977e+308 | 1.7977e+308 | 1 | 1.7977e+308 | 0.09357983 | 45 | 0 | 1.7977e+308 | 712.4507 | -784.5232 | 1.7977e+308 | 1.7977e+308 | 8100000 | 1.7977e+308 | 8100000 | 1.7977e+308 | 584498 | -267835.3 | 410.5481 | 1.7977e+308 | 2 | 600 | 89.19226 | 710.6 | 30017.81 | 40041.84
| 3914.2 | 529.7917 | 452.6 | 1.7977e+308 | 1.7977e+308 | 1.7977e+308 | 1 | 1.7977e+308 | 0.125173 | 45 | 0 | 1.7977e+308 | 712.4508 | -784.5232 | 1.7977e+308 | 1.7977e+308 | 8100000 | 1.7977e+308 | 8100000 | 1.7977e+308 | 588439.7 | -267835.7 | 410.0794 | 1.7977e+308 | 2 | 600 | 89.19229 | 710.8 | 30017.81 | 40041.84
| 3913.646 | 529.3231 | 452.8 | 1.7977e+308 | 1.7977e+308 | 1.7977e+308 | 1 | 1.7977e+308 | 0.1015781 | 45 | 0 | 1.7977e+308 | 712.4508 | -784.5231 | 1.7977e+308 | 1.7977e+308 | 8100000 | 1.7977e+308 | 8100000 | 1.7977e+308 | 590319.4 | -267836.5 | 409.6107 | 1.7977e+308 | 2 | 600 | 89.19233 | 711 | 30017.81 | 40041.84
| 3913.094 | 528.8544 | 453 | 1.7977e+308 | 1.7977e+308 | 1.7977e+308 | 1 | 1.7977e+308 | 0.157566 | 45 | 0 | 1.7977e+308 | 712.4508 | -784.5231 | 1.7977e+308 | 1.7977e+308 | 8100000 | 1.7977e+308 | 8100000 | 1.7977e+308 | 591565.2 | -267837.3 | 409.1419 | 1.7977e+308 | 2 | 600 | 89.19238 | 711.2 | 30017.81 | 40041.84
| 3912.442 | 528.3858 | 453.2 | 1.7977e+308 | 1.7977e+308 | 1.7977e+308 | 1 | 1.7977e+308 | 0.2323498 | 45 | 0 | 1.7977e+308 | 712.4509 | -784.523 | 1.7977e+308 | 1.7977e+308 | 8100000 | 1.7977e+308 | 8100000 | 1.7977e+308 | 590779.6 | -267838.2 | 408.6732 | 1.7977e+308 | 2 | 600 | 89.19243 | 711.4 | 30017.81 | 40041.84
| 3911.796 | 527.9171 | 453.4 | 1.7977e+308 | 1.7977e+308 | 1.7977e+308 | 1 | 1.7977e+308 | 0.01319715 | 45 | 0 | 1.7977e+308 | 712.4509 | -784.523 | 1.7977e+308 | 1.7977e+308 | 8100000 | 1.7977e+308 | 8100000 | 1.7977e+308 | 588045.2 | -267839 | 408.2045 | 1.7977e+308 | 2 | 600 | 89.19248 | 711.6 | 30017.81 | 40041.84
| 3911.385 | 527.4484 | 453.6 | 1.7977e+308 | 1.7977e+308 | 1.7977e+308 | 1 | 1.7977e+308 | 0.1255728 | 45 | 0 | 1.7977e+308 | 712.4509 | -784.5229 | 1.7977e+308 | 1.7977e+308 | 8100000 | 1.7977e+308 | 8100000 | 1.7977e+308 | 590473.3 | -267839.7 | 407.7357 | 1.7977e+308 | 2 | 600 | 89.19252 | 711.8 | 30017.81 | 40041.84
| 3910.577 | 526.9798 | 453.8 | 1.7977e+308 | 1.7977e+308 | 1.7977e+308 | 1 | 1.7977e+308 | 0.07198441 | 45 | 0 | 1.7977e+308 | 712.451 | -784.5229 | 1.7977e+308 | 1.7977e+308 | 8100000 | 1.7977e+308 | 8100000 | 1.7977e+308 | 586833.7 | -267840.7 | 407.267 | 1.7977e+308 | 2 | 600 | 89.19258 | 712 | 30017.81 | 40041.84
| 3910.221 | 526.5111 | 454 | 1.7977e+308 | 1.7977e+308 | 1.7977e+308 | 1 | 1.7977e+308 | 0.04519021 | 45 | 0 | 1.7977e+308 | 712.451 | -784.5228 | 1.7977e+308 | 1.7977e+308 | 8100000 | 1.7977e+308 | 8100000 | 1.7977e+308 | 589272.9 | -267841.3 | 406.7983 | 1.7977e+308 | 2 | 600 | 89.19261 | 712.2 | 30017.81 | 40041.84
| 3909.407 | 526.0425 | 454.2 | 1.7977e+308 | 1.7977e+308 | 1.7977e+308 | 1 | 1.7977e+308 | 0.05558795 | 45 | 0 | 1.7977e+308 | 712.451 | -784.5228 | 1.7977e+308 | 1.7977e+308 | 8100000 | 1.7977e+308 | 8100000 | 1.7977e+308 | 586642.1 | -267842.3 | 406.3295 | 1.7977e+308 | 2 | 600 | 89.19267 | 712.4 | 30017.81 | 40041.84
| 3908.957 | 525.5738 | 454.4 | 1.7977e+308 | 1.7977e+308 | 1.7977e+308 | 1 | 1.7977e+308 | 0.08838082 | 45 | 0 | 1.7977e+308 | 712.4511 | -784.5228 | 1.7977e+308 | 1.7977e+308 | 8100000 | 1.7977e+308 | 8100000 | 1.7977e+308 | 587295.4 | -267843 | 405.8608 | 1.7977e+308 | 2 | 600 | 89.19271 | 712.6 | 30017.81 | 40041.84
| 3908.454 | 525.1138 | 454.6 | 1.7977e+308 | 1.7977e+308 | 1.7977e+308 | 1 | 1.7977e+308 | 0.1967573 | 45 | 0 | 1.7977e+308 | 712.4511 | -784.5227 | 1.7977e+308 | 1.7977e+308 | 8100000 | 1.7977e+308 | 8100000 | 1.7977e+308 | 588888.2 | -267843.7 | 405.4008 | 1.7977e+308 | 2 | 600 | 89.19275 | 712.8 | 30017.81 | 40041.84
| 3907.937 | 524.6452 | 454.8 | 1.7977e+308 | 1.7977e+308 | 1.7977e+308 | 1 | 1.7977e+308 | 0.1695632 | 45 | 0 | 1.7977e+308 | 712.4511 | -784.5227 | 1.7977e+308 | 1.7977e+308 | 8100000 | 1.7977e+308 | 8100000 | 1.7977e+308 | 583547.8 | -267844.5 | 404.932 | 1.7977e+308 | 2 | 600 | 89.19279 | 713 | 30017.81 | 40041.84
| 3907 | 524.1765 | 455 | 1.7977e+308 | 1.7977e+308 | 1.7977e+308 | 1 | 1.7977e+308 | 0.05958704 | 45 | 0 | 1.7977e+308 | 712.4512 | -784.5226 | 1.7977e+308 | 1.7977e+308 | 8100000 | 1.7977e+308 | 8100000 | 1.7977e+308 | 572712.8 | -267845.6 | 404.4633 | 1.7977e+308 | 2 | 600 | 89.19286 | 713.2 | 30017.81 | 40041.84
| 3906.489 | 523.7079 | 455.2 | 1.7977e+308 | 1.7977e+308 | 1.7977e+308 | 1 | 1.7977e+308 | 0.1729624 | 45 | 0 | 1.7977e+308 | 712.4512 | -784.5226 | 1.7977e+308 | 1.7977e+308 | 8100000 | 1.7977e+308 | 8100000 | 1.7977e+308 | 569789.4 | -267846.4 | 403.9946 | 1.7977e+308 | 2 | 600 | 89.1929 | 713.4 | 30017.81 | 40041.84
| 3905.816 | 523.2392 | 455.4 | 1.7977e+308 | 1.7977e+308 | 1.7977e+308 | 1 | 1.7977e+308 | 0.1107759 | 45 | 0 | 1.7977e+308 | 712.4512 | -784.5225 | 1.7977e+308 | 1.7977e+308 | 8100000 | 1.7977e+308 | 8100000 | 1.7977e+308 | 566658 | -267847.3 | 403.5258 | 1.7977e+308 | 2 | 600 | 89.19295 | 713.6 | 30017.81 | 40041.84
| 3905.219 | 522.7792 | 455.6 | 1.7977e+308 | 1.7977e+308 | 1.7977e+308 | 1 | 1.7977e+308 | 0.1343707 | 45 | 0 | 1.7977e+308 | 712.4513 | -784.5225 | 1.7977e+308 | 1.7977e+308 | 8100000 | 1.7977e+308 | 8100000 | 1.7977e+308 | 565281.5 | -267848.1 | 403.0658 | 1.7977e+308 | 2 | 600 | 89.193 | 713.8 | 30017.81 | 40041.84
| 3904.773 | 522.3106 | 455.8 | 1.7977e+308 | 1.7977e+308 | 1.7977e+308 | 1 | 1.7977e+308 | 0.1079765 | 45 | 0 | 1.7977e+308 | 712.4513 | -784.5224 | 1.7977e+308 | 1.7977e+308 | 8100000 | 1.7977e+308 | 8100000 | 1.7977e+308 | 567726.3 | -267848.7 | 402.5971 | 1.7977e+308 | 2 | 600 | 89.19304 | 714 | 30017.81 | 40041.84
| 3904.183 | 521.8419 | 456 | 1.7977e+308 | 1.7977e+308 | 1.7977e+308 | 1 | 1.7977e+308 | 0.1783611 | 45 | 0 | 1.7977e+308 | 712.4513 | -784.5224 | 1.7977e+308 | 1.7977e+308 | 8100000 | 1.7977e+308 | 8100000 | 1.7977e+308 | 568912.2 | -267849.6 | 402.1283 | 1.7977e+308 | 2 | 600 | 89.19309 | 714.2 | 30017.81 | 40041.84
| 3903.64 | 521.3733 | 456.2 | 1.7977e+308 | 1.7977e+308 | 1.7977e+308 | 1 | 1.7977e+308 | 0.08998035 | 45 | 0 | 1.7977e+308 | 712.4513 | -784.5223 | 1.7977e+308 | 1.7977e+308 | 8100000 | 1.7977e+308 | 8100000 | 1.7977e+308 | 570701.5 | -267850.3 | 401.6596 | 1.7977e+308 | 2 | 600 | 89.19313 | 714.4 | 30017.81 | 40041.84
| 3903.469 | 520.9046 | 456.4 | 1.7977e+308 | 1.7977e+308 | 1.7977e+308 | 1 | 1.7977e+308 | 0.07038463 | 45 | 0 | 1.7977e+308 | 712.4514 | -784.5223 | 1.7977e+308 | 1.7977e+308 | 8100000 | 1.7977e+308 | 8100000 | 1.7977e+308 | 577554.1 | -267850.7 | 401.1909 | 1.7977e+308 | 2 | 600 | 89.19315 | 714.6 | 30017.81 | 40041.84
| 3902.58 | 520.436 | 456.6 | 1.7977e+308 | 1.7977e+308 | 1.7977e+308 | 1 | 1.7977e+308 | 0.2183523 | 45 | 0 | 1.7977e+308 | 712.4514 | -784.5222 | 1.7977e+308 | 1.7977e+308 | 8100000 | 1.7977e+308 | 8100000 | 1.7977e+308 | 576808.4 | -267851.8 | 400.7222 | 1.7977e+308 | 2 | 600 | 89.19322 | 714.8 | 30017.81 | 40041.84
| 3902.092 | 519.9673 | 456.8 | 1.7977e+308 | 1.7977e+308 | 1.7977e+308 | 1 | 1.7977e+308 | 0.07238417 | 45 | 0 | 1.7977e+308 | 712.4514 | -784.5222 | 1.7977e+308 | 1.7977e+308 | 8100000 | 1.7977e+308 | 8100000 | 1.7977e+308 | 577714.1 | -267852.5 | 400.2534 | 1.7977e+308 | 2 | 600 | 89.19326 | 715 | 30017.81 | 40041.84
| 3901.518 | 519.4986 | 457 | 1.7977e+308 | 1.7977e+308 | 1.7977e+308 | 1 | 1.7977e+308 | 0.08838065 | 45 | 0 | 1.7977e+308 | 712.4515 | -784.5222 | 1.7977e+308 | 1.7977e+308 | 8100000 | 1.7977e+308 | 8100000 | 1.7977e+308 | 578097.7 | -267853.3 | 399.7847 | 1.7977e+308 | 2 | 600 | 89.1933 | 715.2 | 30017.81 | 40041.84
| 3900.873 | 519.03 | 457.2 | 1.7977e+308 | 1.7977e+308 | 1.7977e+308 | 1 | 1.7977e+308 | 0.06098664 | 45 | 0 | 1.7977e+308 | 712.4515 | -784.5221 | 1.7977e+308 | 1.7977e+308 | 8100000 | 1.7977e+308 | 8100000 | 1.7977e+308 | 578152 | -267854.2 | 399.316 | 1.7977e+308 | 2 | 600 | 89.19335 | 715.4 | 30017.81 | 40041.84
| 3900.328 | 518.5613 | 457.4 | 1.7977e+308 | 1.7977e+308 | 1.7977e+308 | 1 | 1.7977e+308 | 0.02319492 | 45 | 0 | 1.7977e+308 | 712.4515 | -784.5221 | 1.7977e+308 | 1.7977e+308 | 8100000 | 1.7977e+308 | 8100000 | 1.7977e+308 | 579011.4 | -267855 | 398.8472 | 1.7977e+308 | 2 | 600 | 89.1934 | 715.6 | 30017.81 | 40041.84
| 3899.69 | 518.0927 | 457.6 | 1.7977e+308 | 1.7977e+308 | 1.7977e+308 | 1 | 1.7977e+308 | 0.05718746 | 45 | 0 | 1.7977e+308 | 712.4516 | -784.522 | 1.7977e+308 | 1.7977e+308 | 8100000 | 1.7977e+308 | 8100000 | 1.7977e+308 | 577159.4 | -267855.8 | 398.3785 | 1.7977e+308 | 2 | 600 | 89.19345 | 715.8 | 30017.81 | 40041.84
| 3899.247 | 517.624 | 457.8 | 1.7977e+308 | 1.7977e+308 | 1.7977e+308 | 1 | 1.7977e+308 | 0.05678754 | 45 | 0 | 1.7977e+308 | 712.4516 | -784.522 | 1.7977e+308 | 1.7977e+308 | 8100000 | 1.7977e+308 | 8100000 | 1.7977e+308 | 581744 | -267856.5 | 397.9098 | 1.7977e+308 | 2 | 600 | 89.19348 | 716 | 30017.81 | 40041.84
| 3898.354 | 517.1554 | 458 | 1.7977e+308 | 1.7977e+308 | 1.7977e+308 | 1 | 1.7977e+308 | 0.1767612 | 45 | 0 | 1.7977e+308 | 712.4516 | -784.5219 | 1.7977e+308 | 1.7977e+308 | 8100000 | 1.7977e+308 | 8100000 | 1.7977e+308 | 576310 | -267857.6 | 397.4411 | 1.7977e+308 | 2 | 600 | 89.19355 | 716.2 | 30017.81 | 40041.84
| 3897.638 | 516.6867 | 458.2 | 1.7977e+308 | 1.7977e+308 | 1.7977e+308 | 1 | 1.7977e+308 | 0.07358382 | 45 | 0 | 1.7977e+308 | 712.4517 | -784.5219 | 1.7977e+308 | 1.7977e+308 | 8100000 | 1.7977e+308 | 8100000 | 1.7977e+308 | 571739.7 | -267858.6 | 396.9723 | 1.7977e+308 | 2 | 600 | 89.1936 | 716.4 | 30017.81 | 40041.84
| 3897.169 | 516.2354 | 458.4 | 1.7977e+308 | 1.7977e+308 | 1.7977e+308 | 1 | 1.7977e+308 | 0.2619424 | 45 | 0 | 1.7977e+308 | 712.4517 | -784.5218 | 1.7977e+308 | 1.7977e+308 | 8100000 | 1.7977e+308 | 8100000 | 1.7977e+308 | 571086.1 | -267859.2 | 396.521 | 1.7977e+308 | 2 | 600 | 89.19364 | 716.6 | 30017.81 | 40041.84
| 3896.685 | 515.7668 | 458.6 | 1.7977e+308 | 1.7977e+308 | 1.7977e+308 | 1 | 1.7977e+308 | 0.3247285 | 45 | 0 | 1.7977e+308 | 712.4517 | -784.5218 | 1.7977e+308 | 1.7977e+308 | 8100000 | 1.7977e+308 | 8100000 | 1.7977e+308 | 573157.4 | -267860 | 396.0522 | 1.7977e+308 | 2 | 600 | 89.19368 | 716.8 | 30017.81 | 40041.84
| 3895.734 | 515.2981 | 458.8 | 1.7977e+308 | 1.7977e+308 | 1.7977e+308 | 1 | 1.7977e+308 | 0.1347703 | 45 | 0 | 1.7977e+308 | 712.4518 | -784.5217 | 1.7977e+308 | 1.7977e+308 | 8100000 | 1.7977e+308 | 8100000 | 1.7977e+308 | 568722.2 | -267861.1 | 395.5835 | 1.7977e+308 | 2 | 600 | 89.19375 | 717 | 30017.81 | 40041.84
| 3895.32 | 514.8468 | 459 | 1.7977e+308 | 1.7977e+308 | 1.7977e+308 | 1 | 1.7977e+308 | 0.02199515 | 45 | 0 | 1.7977e+308 | 712.4518 | -784.5217 | 1.7977e+308 | 1.7977e+308 | 8100000 | 1.7977e+308 | 8100000 | 1.7977e+308 | 568211.1 | -267861.8 | 395.1321 | 1.7977e+308 | 2 | 600 | 89.19379 | 717.2 | 30017.81 | 40041.84
| 3894.674 | 514.3608 | 459.2 | 1.7977e+308 | 1.7977e+308 | 1.7977e+308 | 1 | 1.7977e+308 | 0.1703624 | 45 | 0 | 1.7977e+308 | 712.4518 | -784.5216 | 1.7977e+308 | 1.7977e+308 | 8100000 | 1.7977e+308 | 8100000 | 1.7977e+308 | 567758 | -267862.6 | 394.646 | 1.7977e+308 | 2 | 600 | 89.19384 | 717.4 | 30017.81 | 40041.84
| 3893.855 | 513.8922 | 459.4 | 1.7977e+308 | 1.7977e+308 | 1.7977e+308 | 1 | 1.7977e+308 | 0.1987561 | 45 | 0 | 1.7977e+308 | 712.4519 | -784.5216 | 1.7977e+308 | 1.7977e+308 | 8100000 | 1.7977e+308 | 8100000 | 1.7977e+308 | 564017.6 | -267863.7 | 394.1773 | 1.7977e+308 | 2 | 600 | 89.1939 | 717.6 | 30017.81 | 40041.84
| 3893.269 | 513.4235 | 459.6 | 1.7977e+308 | 1.7977e+308 | 1.7977e+308 | 1 | 1.7977e+308 | 0.2431463 | 45 | 0 | 1.7977e+308 | 712.4519 | -784.5215 | 1.7977e+308 | 1.7977e+308 | 8100000 | 1.7977e+308 | 8100000 | 1.7977e+308 | 563726.7 | -267864.5 | 393.7086 | 1.7977e+308 | 2 | 600 | 89.19394 | 717.8 | 30017.81 | 40041.84
| 3892.583 | 512.9549 | 459.8 | 1.7977e+308 | 1.7977e+308 | 1.7977e+308 | 1 | 1.7977e+308 | 0.1723619 | 45 | 0 | 1.7977e+308 | 712.452 | -784.5215 | 1.7977e+308 | 1.7977e+308 | 8100000 | 1.7977e+308 | 8100000 | 1.7977e+308 | 551932 | -267865.4 | 393.2398 | 1.7977e+308 | 2 | 600 | 89.194 | 718 | 30017.81 | 40041.84
| 3892.237 | 512.4862 | 460 | 1.7977e+308 | 1.7977e+308 | 1.7977e+308 | 1 | 1.7977e+308 | 0.1623641 | 45 | 0 | 1.7977e+308 | 712.452 | -784.5214 | 1.7977e+308 | 1.7977e+308 | 8100000 | 1.7977e+308 | 8100000 | 1.7977e+308 | 553970 | -267866 | 392.7711 | 1.7977e+308 | 2 | 600 | 89.19403 | 718.2 | 30017.81 | 40041.84
| 3891.687 | 512.0175 | 460.2 | 1.7977e+308 | 1.7977e+308 | 1.7977e+308 | 1 | 1.7977e+308 | 0.1863587 | 45 | 0 | 1.7977e+308 | 712.452 | -784.5214 | 1.7977e+308 | 1.7977e+308 | 8100000 | 1.7977e+308 | 8100000 | 1.7977e+308 | 555512.7 | -267866.7 | 392.3024 | 1.7977e+308 | 2 | 600 | 89.19407 | 718.4 | 30017.81 | 40041.84
| 3891.293 | 511.5489 | 460.4 | 1.7977e+308 | 1.7977e+308 | 1.7977e+308 | 1 | 1.7977e+308 | 0.1855589 | 45 | 0 | 1.7977e+308 | 712.452 | -784.5214 | 1.7977e+308 | 1.7977e+308 | 8100000 | 1.7977e+308 | 8100000 | 1.7977e+308 | 562561.8 | -267867.4 | 391.8337 | 1.7977e+308 | 2 | 600 | 89.19411 | 718.6 | 30017.81 | 40041.84
| 3890.675 | 511.0802 | 460.6 | 1.7977e+308 | 1.7977e+308 | 1.7977e+308 | 1 | 1.7977e+308 | 0.06598537 | 45 | 0 | 1.7977e+308 | 712.4521 | -784.5213 | 1.7977e+308 | 1.7977e+308 | 8100000 | 1.7977e+308 | 8100000 | 1.7977e+308 | 564534 | -267868.2 | 391.365 | 1.7977e+308 | 2 | 600 | 89.19416 | 718.8 | 30017.81 | 40041.84
| 3890.035 | 510.6116 | 460.8 | 1.7977e+308 | 1.7977e+308 | 1.7977e+308 | 1 | 1.7977e+308 | 0.2239503 | 45 | 0 | 1.7977e+308 | 712.4521 | -784.5213 | 1.7977e+308 | 1.7977e+308 | 8100000 | 1.7977e+308 | 8100000 | 1.7977e+308 | 564718.1 | -267869.1 | 390.8962 | 1.7977e+308 | 2 | 600 | 89.19421 | 719 | 30017.81 | 40041.84
| 3889.648 | 510.1429 | 461 | 1.7977e+308 | 1.7977e+308 | 1.7977e+308 | 1 | 1.7977e+308 | 0.3123307 | 45 | 0 | 1.7977e+308 | 712.4521 | -784.5212 | 1.7977e+308 | 1.7977e+308 | 8100000 | 1.7977e+308 | 8100000 | 1.7977e+308 | 569238.4 | -267869.7 | 390.4275 | 1.7977e+308 | 2 | 600 | 89.19424 | 719.2 | 30017.81 | 40041.84
| 3889.076 | 509.6742 | 461.2 | 1.7977e+308 | 1.7977e+308 | 1.7977e+308 | 1 | 1.7977e+308 | 0.01359698 | 45 | 0 | 1.7977e+308 | 712.4522 | -784.5212 | 1.7977e+308 | 1.7977e+308 | 8100000 | 1.7977e+308 | 8100000 | 1.7977e+308 | 571680.4 | -267870.5 | 389.9588 | 1.7977e+308 | 2 | 600 | 89.19429 | 719.4 | 30017.81 | 40041.84
| 3888.493 | 509.2056 | 461.4 | 1.7977e+308 | 1.7977e+308 | 1.7977e+308 | 1 | 1.7977e+308 | 0.2223506 | 45 | 0 | 1.7977e+308 | 712.4522 | -784.5211 | 1.7977e+308 | 1.7977e+308 | 8100000 | 1.7977e+308 | 8100000 | 1.7977e+308 | 572632.2 | -267871.3 | 389.4901 | 1.7977e+308 | 2 | 600 | 89.19433 | 719.6 | 30017.81 | 40041.84
| 3887.933 | 508.7369 | 461.6 | 1.7977e+308 | 1.7977e+308 | 1.7977e+308 | 1 | 1.7977e+308 | 0.1463675 | 45 | 0 | 1.7977e+308 | 712.4522 | -784.5211 | 1.7977e+308 | 1.7977e+308 | 8100000 | 1.7977e+308 | 8100000 | 1.7977e+308 | 574125.1 | -267872.1 | 389.0213 | 1.7977e+308 | 2 | 600 | 89.19438 | 719.8 | 30017.81 | 40041.84
| 3887.267 | 508.2856 | 461.8 | 1.7977e+308 | 1.7977e+308 | 1.7977e+308 | 1 | 1.7977e+308 | 0.1583648 | 45 | 0 | 1.7977e+308 | 712.4523 | -784.521 | 1.7977e+308 | 1.7977e+308 | 8100000 | 1.7977e+308 | 8100000 | 1.7977e+308 | 573357.9 | -267872.9 | 388.57 | 1.7977e+308 | 2 | 600 | 89.19443 | 720 | 30017.81 | 40041.84
| 3886.488 | 507.817 | 462 | 1.7977e+308 | 1.7977e+308 | 1.7977e+308 | 1 | 1.7977e+308 | 0.1431681 | 45 | 0 | 1.7977e+308 | 712.4523 | -784.521 | 1.7977e+308 | 1.7977e+308 | 8100000 | 1.7977e+308 | 8100000 | 1.7977e+308 | 571278 | -267873.9 | 388.1012 | 1.7977e+308 | 2 | 600 | 89.19449 | 720.2 | 30017.81 | 40041.84
| 3886.194 | 507.3483 | 462.2 | 1.7977e+308 | 1.7977e+308 | 1.7977e+308 | 1 | 1.7977e+308 | 0.2495444 | 45 | 0 | 1.7977e+308 | 712.4523 | -784.5209 | 1.7977e+308 | 1.7977e+308 | 8100000 | 1.7977e+308 | 8100000 | 1.7977e+308 | 573442.9 | -267874.5 | 387.6325 | 1.7977e+308 | 2 | 600 | 89.19452 | 720.4 | 30017.81 | 40041.84
| 3885.169 | 506.8797 | 462.4 | 1.7977e+308 | 1.7977e+308 | 1.7977e+308 | 1 | 1.7977e+308 | 0.04279046 | 45 | 0 | 1.7977e+308 | 712.4524 | -784.5209 | 1.7977e+308 | 1.7977e+308 | 8100000 | 1.7977e+308 | 8100000 | 1.7977e+308 | 576694.4 | -267875.7 | 387.1638 | 1.7977e+308 | 2 | 600 | 89.19459 | 720.6 | 30017.81 | 40041.84
| 3884.649 | 506.411 | 462.6 | 1.7977e+308 | 1.7977e+308 | 1.7977e+308 | 1 | 1.7977e+308 | 0.1619639 | 45 | 0 | 1.7977e+308 | 712.4524 | -784.5208 | 1.7977e+308 | 1.7977e+308 | 8100000 | 1.7977e+308 | 8100000 | 1.7977e+308 | 579298.8 | -267876.5 | 386.695 | 1.7977e+308 | 2 | 600 | 89.19463 | 720.8 | 30017.81 | 40041.84
| 3884.326 | 505.9424 | 462.8 | 1.7977e+308 | 1.7977e+308 | 1.7977e+308 | 1 | 1.7977e+308 | 0.1607641 | 45 | 0 | 1.7977e+308 | 712.4524 | -784.5208 | 1.7977e+308 | 1.7977e+308 | 8100000 | 1.7977e+308 | 8100000 | 1.7977e+308 | 587150.8 | -267877 | 386.2263 | 1.7977e+308 | 2 | 600 | 89.19466 | 721 | 30017.81 | 40041.84
| 3883.517 | 505.4737 | 463 | 1.7977e+308 | 1.7977e+308 | 1.7977e+308 | 1 | 1.7977e+308 | 0.2751385 | 45 | 0 | 1.7977e+308 | 712.4525 | -784.5207 | 1.7977e+308 | 1.7977e+308 | 8100000 | 1.7977e+308 | 8100000 | 1.7977e+308 | 585680.4 | -267878 | 385.7576 | 1.7977e+308 | 2 | 600 | 89.19472 | 721.2 | 30017.81 | 40041.84
| 3883.085 | 505.0051 | 463.2 | 1.7977e+308 | 1.7977e+308 | 1.7977e+308 | 1 | 1.7977e+308 | 0.1107752 | 45 | 0 | 1.7977e+308 | 712.4525 | -784.5207 | 1.7977e+308 | 1.7977e+308 | 8100000 | 1.7977e+308 | 8100000 | 1.7977e+308 | 588382 | -267878.7 | 385.2889 | 1.7977e+308 | 2 | 600 | 89.19476 | 721.4 | 30017.81 | 40041.84
| 3882.231 | 504.5364 | 463.4 | 1.7977e+308 | 1.7977e+308 | 1.7977e+308 | 1 | 1.7977e+308 | 0.04279042 | 45 | 0 | 1.7977e+308 | 712.4525 | -784.5206 | 1.7977e+308 | 1.7977e+308 | 8100000 | 1.7977e+308 | 8100000 | 1.7977e+308 | 584067.3 | -267879.8 | 384.8201 | 1.7977e+308 | 2 | 600 | 89.19482 | 721.6 | 30017.81 | 40041.84
| 3881.678 | 504.0678 | 463.6 | 1.7977e+308 | 1.7977e+308 | 1.7977e+308 | 1 | 1.7977e+308 | 0.1359696 | 45 | 0 | 1.7977e+308 | 712.4526 | -784.5206 | 1.7977e+308 | 1.7977e+308 | 8100000 | 1.7977e+308 | 8100000 | 1.7977e+308 | 582312.7 | -267880.5 | 384.3514 | 1.7977e+308 | 2 | 600 | 89.19487 | 721.8 | 30017.81 | 40041.84
| 3881.321 | 503.5991 | 463.8 | 1.7977e+308 | 1.7977e+308 | 1.7977e+308 | 1 | 1.7977e+308 | 0.1719615 | 45 | 0 | 1.7977e+308 | 712.4526 | -784.5206 | 1.7977e+308 | 1.7977e+308 | 8100000 | 1.7977e+308 | 8100000 | 1.7977e+308 | 585198.3 | -267881.1 | 383.8827 | 1.7977e+308 | 2 | 600 | 89.1949 | 722 | 30017.81 | 40041.84
| 3880.498 | 503.1305 | 464 | 1.7977e+308 | 1.7977e+308 | 1.7977e+308 | 1 | 1.7977e+308 | 0.03999103 | 45 | 0 | 1.7977e+308 | 712.4526 | -784.5205 | 1.7977e+308 | 1.7977e+308 | 8100000 | 1.7977e+308 | 8100000 | 1.7977e+308 | 583071.2 | -267882.2 | 383.414 | 1.7977e+308 | 2 | 600 | 89.19496 | 722.2 | 30017.81 | 40041.84
| 3880.059 | 502.6618 | 464.2 | 1.7977e+308 | 1.7977e+308 | 1.7977e+308 | 1 | 1.7977e+308 | 0.2603416 | 45 | 0 | 1.7977e+308 | 712.4527 | -784.5205 | 1.7977e+308 | 1.7977e+308 | 8100000 | 1.7977e+308 | 8100000 | 1.7977e+308 | 583241.3 | -267882.8 | 382.9452 | 1.7977e+308 | 2 | 600 | 89.195 | 722.4 | 30017.81 | 40041.84
| 3879.616 | 502.1931 | 464.4 | 1.7977e+308 | 1.7977e+308 | 1.7977e+308 | 1 | 1.7977e+308 | 0.1939565 | 45 | 0 | 1.7977e+308 | 712.4527 | -784.5204 | 1.7977e+308 | 1.7977e+308 | 8100000 | 1.7977e+308 | 8100000 | 1.7977e+308 | 586735.5 | -267883.5 | 382.4765 | 1.7977e+308 | 2 | 600 | 89.19504 | 722.6 | 30017.81 | 40041.84
| 3878.906 | 501.7245 | 464.6 | 1.7977e+308 | 1.7977e+308 | 1.7977e+308 | 1 | 1.7977e+308 | 0.0471894 | 45 | 0 | 1.7977e+308 | 712.4527 | -784.5204 | 1.7977e+308 | 1.7977e+308 | 8100000 | 1.7977e+308 | 8100000 | 1.7977e+308 | 585329 | -267884.4 | 382.0078 | 1.7977e+308 | 2 | 600 | 89.19509 | 722.8 | 30017.81 | 40041.84
| 3877.987 | 501.2559 | 464.8 | 1.7977e+308 | 1.7977e+308 | 1.7977e+308 | 1 | 1.7977e+308 | 0.07758255 | 45 | 0 | 1.7977e+308 | 712.4528 | -784.5203 | 1.7977e+308 | 1.7977e+308 | 8100000 | 1.7977e+308 | 8100000 | 1.7977e+308 | 580538.6 | -267885.6 | 381.539 | 1.7977e+308 | 2 | 600 | 89.19516 | 723 | 30017.81 | 40041.84
| 3877.398 | 500.7872 | 465 | 1.7977e+308 | 1.7977e+308 | 1.7977e+308 | 1 | 1.7977e+308 | 0.03799145 | 45 | 0 | 1.7977e+308 | 712.4528 | -784.5203 | 1.7977e+308 | 1.7977e+308 | 8100000 | 1.7977e+308 | 8100000 | 1.7977e+308 | 566274.2 | -267886.4 | 381.0703 | 1.7977e+308 | 2 | 600 | 89.1952 | 723.2 | 30017.81 | 40041.84
| 3876.941 | 500.3359 | 465.2 | 1.7977e+308 | 1.7977e+308 | 1.7977e+308 | 1 | 1.7977e+308 | 0.08358118 | 45 | 0 | 1.7977e+308 | 712.4528 | -784.5202 | 1.7977e+308 | 1.7977e+308 | 8100000 | 1.7977e+308 | 8100000 | 1.7977e+308 | 561470.3 | -267887.1 | 380.619 | 1.7977e+308 | 2 | 600 | 89.19524 | 723.4 | 30017.81 | 40041.84
| 3876.241 | 499.8673 | 465.4 | 1.7977e+308 | 1.7977e+308 | 1.7977e+308 | 1 | 1.7977e+308 | 0.08718036 | 45 | 0 | 1.7977e+308 | 712.4529 | -784.5202 | 1.7977e+308 | 1.7977e+308 | 8100000 | 1.7977e+308 | 8100000 | 1.7977e+308 | 558057.2 | -267888 | 380.1502 | 1.7977e+308 | 2 | 600 | 89.1953 | 723.6 | 30017.81 | 40041.84
| 3875.656 | 499.3986 | 465.6 | 1.7977e+308 | 1.7977e+308 | 1.7977e+308 | 1 | 1.7977e+308 | 0.1431677 | 45 | 0 | 1.7977e+308 | 712.4529 | -784.5201 | 1.7977e+308 | 1.7977e+308 | 8100000 | 1.7977e+308 | 8100000 | 1.7977e+308 | 557456 | -267888.8 | 379.6815 | 1.7977e+308 | 2 | 600 | 89.19534 | 723.8 | 30017.81 | 40041.84
| 3875.022 | 498.93 | 465.8 | 1.7977e+308 | 1.7977e+308 | 1.7977e+308 | 1 | 1.7977e+308 | 0.2419454 | 45 | 0 | 1.7977e+308 | 712.4529 | -784.5201 | 1.7977e+308 | 1.7977e+308 | 8100000 | 1.7977e+308 | 8100000 | 1.7977e+308 | 555637.8 | -267889.7 | 379.2128 | 1.7977e+308 | 2 | 600 | 89.19539 | 724 | 30017.81 | 40041.84
| 3874.596 | 498.4613 | 466 | 1.7977e+308 | 1.7977e+308 | 1.7977e+308 | 1 | 1.7977e+308 | 0.1139743 | 45 | 0 | 1.7977e+308 | 712.453 | -784.52 | 1.7977e+308 | 1.7977e+308 | 8100000 | 1.7977e+308 | 8100000 | 1.7977e+308 | 558574.3 | -267890.3 | 378.7441 | 1.7977e+308 | 2 | 600 | 89.19543 | 724.2 | 30017.81 | 40041.84
| 3873.993 | 497.9926 | 466.2 | 1.7977e+308 | 1.7977e+308 | 1.7977e+308 | 1 | 1.7977e+308 | 0.2251491 | 45 | 0 | 1.7977e+308 | 712.453 | -784.52 | 1.7977e+308 | 1.7977e+308 | 8100000 | 1.7977e+308 | 8100000 | 1.7977e+308 | 560459.8 | -267891.1 | 378.2753 | 1.7977e+308 | 2 | 600 | 89.19548 | 724.4 | 30017.81 | 40041.84
| 3873.248 | 497.524 | 466.4 | 1.7977e+308 | 1.7977e+308 | 1.7977e+308 | 1 | 1.7977e+308 | 0.09317893 | 45 | 0 | 1.7977e+308 | 712.453 | -784.5199 | 1.7977e+308 | 1.7977e+308 | 8100000 | 1.7977e+308 | 8100000 | 1.7977e+308 | 559259 | -267892.1 | 377.8066 | 1.7977e+308 | 2 | 600 | 89.19553 | 724.6 | 30017.81 | 40041.84
| 3872.711 | 497.0553 | 466.6 | 1.7977e+308 | 1.7977e+308 | 1.7977e+308 | 1 | 1.7977e+308 | 0.04518978 | 45 | 0 | 1.7977e+308 | 712.4531 | -784.5199 | 1.7977e+308 | 1.7977e+308 | 8100000 | 1.7977e+308 | 8100000 | 1.7977e+308 | 559445.4 | -267892.9 | 377.3379 | 1.7977e+308 | 2 | 600 | 89.19558 | 724.8 | 30017.81 | 40041.84
| 3872.091 | 496.5867 | 466.8 | 1.7977e+308 | 1.7977e+308 | 1.7977e+308 | 1 | 1.7977e+308 | 0.04159058 | 45 | 0 | 1.7977e+308 | 712.4531 | -784.5198 | 1.7977e+308 | 1.7977e+308 | 8100000 | 1.7977e+308 | 8100000 | 1.7977e+308 | 558861 | -267893.7 | 376.8692 | 1.7977e+308 | 2 | 600 | 89.19563 | 725 | 30017.81 | 40041.84
| 3871.674 | 496.118 | 467 | 1.7977e+308 | 1.7977e+308 | 1.7977e+308 | 1 | 1.7977e+308 | 0.229548 | 45 | 0 | 1.7977e+308 | 712.4531 | -784.5198 | 1.7977e+308 | 1.7977e+308 | 8100000 | 1.7977e+308 | 8100000 | 1.7977e+308 | 562126.6 | -267894.3 | 376.4004 | 1.7977e+308 | 2 | 600 | 89.19566 | 725.2 | 30017.81 | 40041.84
| 3870.808 | 495.6494 | 467.2 | 1.7977e+308 | 1.7977e+308 | 1.7977e+308 | 1 | 1.7977e+308 | 0.1655625 | 45 | 0 | 1.7977e+308 | 712.4532 | -784.5197 | 1.7977e+308 | 1.7977e+308 | 8100000 | 1.7977e+308 | 8100000 | 1.7977e+308 | 560182.8 | -267895.4 | 375.9317 | 1.7977e+308 | 2 | 600 | 89.19572 | 725.4 | 30017.81 | 40041.84
| 3870.165 | 495.1807 | 467.4 | 1.7977e+308 | 1.7977e+308 | 1.7977e+308 | 1 | 1.7977e+308 | 0.2475438 | 45 | 0 | 1.7977e+308 | 712.4532 | -784.5197 | 1.7977e+308 | 1.7977e+308 | 8100000 | 1.7977e+308 | 8100000 | 1.7977e+308 | 558709.5 | -267896.3 | 375.463 | 1.7977e+308 | 2 | 600 | 89.19578 | 725.6 | 30017.81 | 40041.84
| 3869.53 | 494.7121 | 467.6 | 1.7977e+308 | 1.7977e+308 | 1.7977e+308 | 1 | 1.7977e+308 | 0.07758239 | 45 | 0 | 1.7977e+308 | 712.4532 | -784.5196 | 1.7977e+308 | 1.7977e+308 | 8100000 | 1.7977e+308 | 8100000 | 1.7977e+308 | 560779.2 | -267897.2 | 374.9942 | 1.7977e+308 | 2 | 600 | 89.19582 | 725.8 | 30017.81 | 40041.84
| 3868.962 | 494.2434 | 467.8 | 1.7977e+308 | 1.7977e+308 | 1.7977e+308 | 1 | 1.7977e+308 | 0.114374 | 45 | 0 | 1.7977e+308 | 712.4533 | -784.5196 | 1.7977e+308 | 1.7977e+308 | 8100000 | 1.7977e+308 | 8100000 | 1.7977e+308 | 564010.1 | -267897.9 | 374.5255 | 1.7977e+308 | 2 | 600 | 89.19587 | 726 | 30017.81 | 40041.84
| 3868.223 | 493.7748 | 468 | 1.7977e+308 | 1.7977e+308 | 1.7977e+308 | 1 | 1.7977e+308 | 0.07638263 | 45 | 0 | 1.7977e+308 | 712.4533 | -784.5195 | 1.7977e+308 | 1.7977e+308 | 8100000 | 1.7977e+308 | 8100000 | 1.7977e+308 | 562853.5 | -267898.9 | 374.0568 | 1.7977e+308 | 2 | 600 | 89.19592 | 726.2 | 30017.81 | 40041.84
| 3867.761 | 493.3061 | 468.2 | 1.7977e+308 | 1.7977e+308 | 1.7977e+308 | 1 | 1.7977e+308 | 0.04319018 | 45 | 0 | 1.7977e+308 | 712.4533 | -784.5195 | 1.7977e+308 | 1.7977e+308 | 8100000 | 1.7977e+308 | 8100000 | 1.7977e+308 | 564886.8 | -267899.6 | 373.5881 | 1.7977e+308 | 2 | 600 | 89.19596 | 726.4 | 30017.81 | 40041.84
| 3867.048 | 492.8375 | 468.4 | 1.7977e+308 | 1.7977e+308 | 1.7977e+308 | 1 | 1.7977e+308 | 0.06438534 | 45 | 0 | 1.7977e+308 | 712.4534 | -784.5194 | 1.7977e+308 | 1.7977e+308 | 8100000 | 1.7977e+308 | 8100000 | 1.7977e+308 | 563320.8 | -267900.5 | 373.1193 | 1.7977e+308 | 2 | 600 | 89.19602 | 726.6 | 30017.81 | 40041.84
| 3866.185 | 492.3862 | 468.6 | 1.7977e+308 | 1.7977e+308 | 1.7977e+308 | 1 | 1.7977e+308 | 0.08438077 | 45 | 0 | 1.7977e+308 | 712.4534 | -784.5194 | 1.7977e+308 | 1.7977e+308 | 8100000 | 1.7977e+308 | 8100000 | 1.7977e+308 | 557720.1 | -267901.6 | 372.668 | 1.7977e+308 | 2 | 600 | 89.19608 | 726.8 | 30017.81 | 40041.84
| 3865.676 | 491.9176 | 468.8 | 1.7977e+308 | 1.7977e+308 | 1.7977e+308 | 1 | 1.7977e+308 | 0.04718924 | 45 | 0 | 1.7977e+308 | 712.4534 | -784.5193 | 1.7977e+308 | 1.7977e+308 | 8100000 | 1.7977e+308 | 8100000 | 1.7977e+308 | 557556.2 | -267902.3 | 372.1992 | 1.7977e+308 | 2 | 600 | 89.19612 | 727 | 30017.81 | 40041.84
| 3865.22 | 491.4489 | 469 | 1.7977e+308 | 1.7977e+308 | 1.7977e+308 | 1 | 1.7977e+308 | 0.09837756 | 45 | 0 | 1.7977e+308 | 712.4535 | -784.5193 | 1.7977e+308 | 1.7977e+308 | 8100000 | 1.7977e+308 | 8100000 | 1.7977e+308 | 559574.9 | -267903 | 371.7305 | 1.7977e+308 | 2 | 600 | 89.19616 | 727.2 | 30017.81 | 40041.84
| 3864.544 | 490.9803 | 469.2 | 1.7977e+308 | 1.7977e+308 | 1.7977e+308 | 1 | 1.7977e+308 | 0.08598037 | 45 | 0 | 1.7977e+308 | 712.4535 | -784.5192 | 1.7977e+308 | 1.7977e+308 | 8100000 | 1.7977e+308 | 8100000 | 1.7977e+308 | 560079.5 | -267903.9 | 371.2618 | 1.7977e+308 | 2 | 600 | 89.19621 | 727.4 | 30017.81 | 40041.84
| 3864.101 | 490.5116 | 469.4 | 1.7977e+308 | 1.7977e+308 | 1.7977e+308 | 1 | 1.7977e+308 | 0.1439671 | 45 | 0 | 1.7977e+308 | 712.4535 | -784.5192 | 1.7977e+308 | 1.7977e+308 | 8100000 | 1.7977e+308 | 8100000 | 1.7977e+308 | 562258.8 | -267904.6 | 370.7931 | 1.7977e+308 | 2 | 600 | 89.19625 | 727.6 | 30017.81 | 40041.84
| 3863.361 | 490.043 | 469.6 | 1.7977e+308 | 1.7977e+308 | 1.7977e+308 | 1 | 1.7977e+308 | 0.03479205 | 45 | 0 | 1.7977e+308 | 712.4536 | -784.5192 | 1.7977e+308 | 1.7977e+308 | 8100000 | 1.7977e+308 | 8100000 | 1.7977e+308 | 561438.7 | -267905.6 | 370.3244 | 1.7977e+308 | 2 | 600 | 89.19631 | 727.8 | 30017.81 | 40041.84
| 3862.731 | 489.5743 | 469.8 | 1.7977e+308 | 1.7977e+308 | 1.7977e+308 | 1 | 1.7977e+308 | 0.183558 | 45 | 0 | 1.7977e+308 | 712.4536 | -784.5191 | 1.7977e+308 | 1.7977e+308 | 8100000 | 1.7977e+308 | 8100000 | 1.7977e+308 | 561057.3 | -267906.4 | 369.8556 | 1.7977e+308 | 2 | 600 | 89.19636 | 728 | 30017.81 | 40041.84
| 3861.986 | 489.1057 | 470 | 1.7977e+308 | 1.7977e+308 | 1.7977e+308 | 1 | 1.7977e+308 | 0.3079295 | 45 | 0 | 1.7977e+308 | 712.4537 | -784.519 | 1.7977e+308 | 1.7977e+308 | 8100000 | 1.7977e+308 | 8100000 | 1.7977e+308 | 554908.7 | -267907.4 | 369.3869 | 1.7977e+308 | 2 | 600 | 89.19641 | 728.2 | 30017.81 | 40041.84
| 3861.718 | 488.637 | 470.2 | 1.7977e+308 | 1.7977e+308 | 1.7977e+308 | 1 | 1.7977e+308 | 0.1979547 | 45 | 0 | 1.7977e+308 | 712.4537 | -784.519 | 1.7977e+308 | 1.7977e+308 | 8100000 | 1.7977e+308 | 8100000 | 1.7977e+308 | 559589.7 | -267907.9 | 368.9182 | 1.7977e+308 | 2 | 600 | 89.19644 | 728.4 | 30017.81 | 40041.84
| 3861.056 | 488.1683 | 470.4 | 1.7977e+308 | 1.7977e+308 | 1.7977e+308 | 1 | 1.7977e+308 | 0.09477828 | 45 | 0 | 1.7977e+308 | 712.4537 | -784.519 | 1.7977e+308 | 1.7977e+308 | 8100000 | 1.7977e+308 | 8100000 | 1.7977e+308 | 561446.5 | -267908.8 | 368.4495 | 1.7977e+308 | 2 | 600 | 89.19649 | 728.6 | 30017.81 | 40041.84
| 3860.349 | 487.6997 | 470.6 | 1.7977e+308 | 1.7977e+308 | 1.7977e+308 | 1 | 1.7977e+308 | 0.1899564 | 45 | 0 | 1.7977e+308 | 712.4537 | -784.5189 | 1.7977e+308 | 1.7977e+308 | 8100000 | 1.7977e+308 | 8100000 | 1.7977e+308 | 561232.4 | -267909.7 | 367.9807 | 1.7977e+308 | 2 | 600 | 89.19654 | 728.8 | 30017.81 | 40041.84
| 3859.611 | 487.2311 | 470.8 | 1.7977e+308 | 1.7977e+308 | 1.7977e+308 | 1 | 1.7977e+308 | 0.1399679 | 45 | 0 | 1.7977e+308 | 712.4538 | -784.5189 | 1.7977e+308 | 1.7977e+308 | 8100000 | 1.7977e+308 | 8100000 | 1.7977e+308 | 557445 | -267910.6 | 367.512 | 1.7977e+308 | 2 | 600 | 89.1966 | 729 | 30017.81 | 40041.84
| 3859.182 | 486.7624 | 471 | 1.7977e+308 | 1.7977e+308 | 1.7977e+308 | 1 | 1.7977e+308 | 0.09237879 | 45 | 0 | 1.7977e+308 | 712.4538 | -784.5188 | 1.7977e+308 | 1.7977e+308 | 8100000 | 1.7977e+308 | 8100000 | 1.7977e+308 | 559435.3 | -267911.3 | 367.0433 | 1.7977e+308 | 2 | 600 | 89.19664 | 729.2 | 30017.81 | 40041.84
| 3858.745 | 486.3024 | 471.2 | 1.7977e+308 | 1.7977e+308 | 1.7977e+308 | 1 | 1.7977e+308 | 0.1247713 | 45 | 0 | 1.7977e+308 | 712.4538 | -784.5188 | 1.7977e+308 | 1.7977e+308 | 8100000 | 1.7977e+308 | 8100000 | 1.7977e+308 | 563652.3 | -267912 | 366.5832 | 1.7977e+308 | 2 | 600 | 89.19668 | 729.4 | 30017.81 | 40041.84
| 3857.816 | 485.8338 | 471.4 | 1.7977e+308 | 1.7977e+308 | 1.7977e+308 | 1 | 1.7977e+308 | 0.1791588 | 45 | 0 | 1.7977e+308 | 712.4539 | -784.5187 | 1.7977e+308 | 1.7977e+308 | 8100000 | 1.7977e+308 | 8100000 | 1.7977e+308 | 560035.1 | -267913.1 | 366.1145 | 1.7977e+308 | 2 | 600 | 89.19674 | 729.6 | 30017.81 | 40041.84
| 3857.282 | 485.3651 | 471.6 | 1.7977e+308 | 1.7977e+308 | 1.7977e+308 | 1 | 1.7977e+308 | 0.09157893 | 45 | 0 | 1.7977e+308 | 712.4539 | -784.5187 | 1.7977e+308 | 1.7977e+308 | 8100000 | 1.7977e+308 | 8100000 | 1.7977e+308 | 559970.5 | -267913.9 | 365.6458 | 1.7977e+308 | 2 | 600 | 89.19678 | 729.8 | 30017.81 | 40041.84
| 3856.622 | 484.8965 | 471.8 | 1.7977e+308 | 1.7977e+308 | 1.7977e+308 | 1 | 1.7977e+308 | 0.02679383 | 45 | 0 | 1.7977e+308 | 712.454 | -784.5186 | 1.7977e+308 | 1.7977e+308 | 8100000 | 1.7977e+308 | 8100000 | 1.7977e+308 | 558418.9 | -267914.8 | 365.1771 | 1.7977e+308 | 2 | 600 | 89.19684 | 730 | 30017.81 | 40041.84
| 3855.872 | 484.4365 | 472 | 1.7977e+308 | 1.7977e+308 | 1.7977e+308 | 1 | 1.7977e+308 | 0.06998387 | 45 | 0 | 1.7977e+308 | 712.454 | -784.5186 | 1.7977e+308 | 1.7977e+308 | 8100000 | 1.7977e+308 | 8100000 | 1.7977e+308 | 556395.9 | -267915.7 | 364.717 | 1.7977e+308 | 2 | 600 | 89.19689 | 730.2 | 30017.81 | 40041.84
| 3855.076 | 483.9679 | 472.2 | 1.7977e+308 | 1.7977e+308 | 1.7977e+308 | 1 | 1.7977e+308 | 0.1547643 | 45 | 0 | 1.7977e+308 | 712.454 | -784.5185 | 1.7977e+308 | 1.7977e+308 | 8100000 | 1.7977e+308 | 8100000 | 1.7977e+308 | 552717.5 | -267916.7 | 364.2483 | 1.7977e+308 | 2 | 600 | 89.19695 | 730.4 | 30017.81 | 40041.84
| 3854.446 | 483.4992 | 472.4 | 1.7977e+308 | 1.7977e+308 | 1.7977e+308 | 1 | 1.7977e+308 | 0.09277859 | 45 | 0 | 1.7977e+308 | 712.4541 | -784.5185 | 1.7977e+308 | 1.7977e+308 | 8100000 | 1.7977e+308 | 8100000 | 1.7977e+308 | 547462.7 | -267917.6 | 363.7796 | 1.7977e+308 | 2 | 600 | 89.197 | 730.6 | 30017.81 | 40041.84
| 3853.654 | 483.0306 | 472.6 | 1.7977e+308 | 1.7977e+308 | 1.7977e+308 | 1 | 1.7977e+308 | 0.008797968 | 45 | 0 | 1.7977e+308 | 712.4541 | -784.5184 | 1.7977e+308 | 1.7977e+308 | 8100000 | 1.7977e+308 | 8100000 | 1.7977e+308 | 542300.6 | -267918.6 | 363.3108 | 1.7977e+308 | 2 | 600 | 89.19706 | 730.8 | 30017.81 | 40041.84
| 3852.851 | 482.562 | 472.8 | 1.7977e+308 | 1.7977e+308 | 1.7977e+308 | 1 | 1.7977e+308 | 0.1203722 | 45 | 0 | 1.7977e+308 | 712.4541 | -784.5183 | 1.7977e+308 | 1.7977e+308 | 8100000 | 1.7977e+308 | 8100000 | 1.7977e+308 | 535761.4 | -267919.6 | 362.8421 | 1.7977e+308 | 2 | 600 | 89.19712 | 731 | 30017.81 | 40041.84
| 3852.605 | 482.0933 | 473 | 1.7977e+308 | 1.7977e+308 | 1.7977e+308 | 1 | 1.7977e+308 | 0.2375451 | 45 | 0 | 1.7977e+308 | 712.4542 | -784.5183 | 1.7977e+308 | 1.7977e+308 | 8100000 | 1.7977e+308 | 8100000 | 1.7977e+308 | 540049 | -267920.1 | 362.3734 | 1.7977e+308 | 2 | 600 | 89.19714 | 731.2 | 30017.81 | 40041.84
| 3851.885 | 481.6246 | 473.2 | 1.7977e+308 | 1.7977e+308 | 1.7977e+308 | 1 | 1.7977e+308 | 0.2027531 | 45 | 0 | 1.7977e+308 | 712.4542 | -784.5183 | 1.7977e+308 | 1.7977e+308 | 8100000 | 1.7977e+308 | 8100000 | 1.7977e+308 | 541408.8 | -267921.1 | 361.9047 | 1.7977e+308 | 2 | 600 | 89.1972 | 731.4 | 30017.81 | 40041.84
| 3850.865 | 481.156 | 473.4 | 1.7977e+308 | 1.7977e+308 | 1.7977e+308 | 1 | 1.7977e+308 | 0.04598934 | 45 | 0 | 1.7977e+308 | 712.4543 | -784.5182 | 1.7977e+308 | 1.7977e+308 | 8100000 | 1.7977e+308 | 8100000 | 1.7977e+308 | 535362.8 | -267922.3 | 361.4359 | 1.7977e+308 | 2 | 600 | 89.19727 | 731.6 | 30017.81 | 40041.84
| 3850.496 | 480.6874 | 473.6 | 1.7977e+308 | 1.7977e+308 | 1.7977e+308 | 1 | 1.7977e+308 | 0.0245943 | 45 | 0 | 1.7977e+308 | 712.4543 | -784.5182 | 1.7977e+308 | 1.7977e+308 | 8100000 | 1.7977e+308 | 8100000 | 1.7977e+308 | 536797.6 | -267922.9 | 360.9672 | 1.7977e+308 | 2 | 600 | 89.1973 | 731.8 | 30017.81 | 40041.84
| 3849.778 | 480.2187 | 473.8 | 1.7977e+308 | 1.7977e+308 | 1.7977e+308 | 1 | 1.7977e+308 | 0.163962 | 45 | 0 | 1.7977e+308 | 712.4543 | -784.5181 | 1.7977e+308 | 1.7977e+308 | 8100000 | 1.7977e+308 | 8100000 | 1.7977e+308 | 537021.4 | -267923.8 | 360.4985 | 1.7977e+308 | 2 | 600 | 89.19736 | 732 | 30017.81 | 40041.84
| 3848.911 | 479.7501 | 474 | 1.7977e+308 | 1.7977e+308 | 1.7977e+308 | 1 | 1.7977e+308 | 0.2647385 | 45 | 0 | 1.7977e+308 | 712.4544 | -784.518 | 1.7977e+308 | 1.7977e+308 | 8100000 | 1.7977e+308 | 8100000 | 1.7977e+308 | 533712.3 | -267924.9 | 360.0298 | 1.7977e+308 | 2 | 600 | 89.19742 | 732.2 | 30017.81 | 40041.84
| 3848.695 | 479.2814 | 474.2 | 1.7977e+308 | 1.7977e+308 | 1.7977e+308 | 1 | 1.7977e+308 | 0.07598235 | 45 | 0 | 1.7977e+308 | 712.4544 | -784.518 | 1.7977e+308 | 1.7977e+308 | 8100000 | 1.7977e+308 | 8100000 | 1.7977e+308 | 537908.2 | -267925.4 | 359.561 | 1.7977e+308 | 2 | 600 | 89.19745 | 732.4 | 30017.81 | 40041.84
| 3848.163 | 478.8128 | 474.4 | 1.7977e+308 | 1.7977e+308 | 1.7977e+308 | 1 | 1.7977e+308 | 0.1983539 | 45 | 0 | 1.7977e+308 | 712.4544 | -784.518 | 1.7977e+308 | 1.7977e+308 | 8100000 | 1.7977e+308 | 8100000 | 1.7977e+308 | 541655 | -267926.1 | 359.0923 | 1.7977e+308 | 2 | 600 | 89.19749 | 732.6 | 30017.81 | 40041.84
| 3847.421 | 478.3528 | 474.6 | 1.7977e+308 | 1.7977e+308 | 1.7977e+308 | 1 | 1.7977e+308 | 0.1427668 | 45 | 0 | 1.7977e+308 | 712.4544 | -784.5179 | 1.7977e+308 | 1.7977e+308 | 8100000 | 1.7977e+308 | 8100000 | 1.7977e+308 | 542389.6 | -267927.1 | 358.6323 | 1.7977e+308 | 2 | 600 | 89.19755 | 732.8 | 30017.81 | 40041.84
| 3846.394 | 477.8842 | 474.8 | 1.7977e+308 | 1.7977e+308 | 1.7977e+308 | 1 | 1.7977e+308 | 0.1043757 | 45 | 0 | 1.7977e+308 | 712.4545 | -784.5178 | 1.7977e+308 | 1.7977e+308 | 8100000 | 1.7977e+308 | 8100000 | 1.7977e+308 | 533970.1 | -267928.3 | 358.1635 | 1.7977e+308 | 2 | 600 | 89.19762 | 733 | 30017.81 | 40041.84
| 3845.847 | 477.4242 | 475 | 1.7977e+308 | 1.7977e+308 | 1.7977e+308 | 1 | 1.7977e+308 | 0.1179725 | 45 | 0 | 1.7977e+308 | 712.4545 | -784.5178 | 1.7977e+308 | 1.7977e+308 | 8100000 | 1.7977e+308 | 8100000 | 1.7977e+308 | 530908.8 | -267929.1 | 357.7035 | 1.7977e+308 | 2 | 600 | 89.19766 | 733.2 | 30017.81 | 40041.84
| 3845.661 | 476.9555 | 475.2 | 1.7977e+308 | 1.7977e+308 | 1.7977e+308 | 1 | 1.7977e+308 | 0.1739595 | 45 | 0 | 1.7977e+308 | 712.4545 | -784.5178 | 1.7977e+308 | 1.7977e+308 | 8100000 | 1.7977e+308 | 8100000 | 1.7977e+308 | 539881.7 | -267929.5 | 357.2348 | 1.7977e+308 | 2 | 600 | 89.19769 | 733.4 | 30017.81 | 40041.84
| 3844.666 | 476.4869 | 475.4 | 1.7977e+308 | 1.7977e+308 | 1.7977e+308 | 1 | 1.7977e+308 | 0.1647616 | 45 | 0 | 1.7977e+308 | 712.4546 | -784.5177 | 1.7977e+308 | 1.7977e+308 | 8100000 | 1.7977e+308 | 8100000 | 1.7977e+308 | 538927 | -267930.7 | 356.7661 | 1.7977e+308 | 2 | 600 | 89.19775 | 733.6 | 30017.81 | 40041.84
| 3844.214 | 476.0182 | 475.6 | 1.7977e+308 | 1.7977e+308 | 1.7977e+308 | 1 | 1.7977e+308 | 0.201553 | 45 | 0 | 1.7977e+308 | 712.4546 | -784.5177 | 1.7977e+308 | 1.7977e+308 | 8100000 | 1.7977e+308 | 8100000 | 1.7977e+308 | 539488.6 | -267931.4 | 356.2973 | 1.7977e+308 | 2 | 600 | 89.19779 | 733.8 | 30017.81 | 40041.84
| 3843.491 | 475.5496 | 475.8 | 1.7977e+308 | 1.7977e+308 | 1.7977e+308 | 1 | 1.7977e+308 | 0.1423667 | 45 | 0 | 1.7977e+308 | 712.4547 | -784.5176 | 1.7977e+308 | 1.7977e+308 | 8100000 | 1.7977e+308 | 8100000 | 1.7977e+308 | 538654.1 | -267932.3 | 355.8286 | 1.7977e+308 | 2 | 600 | 89.19785 | 734 | 30017.81 | 40041.84
| 3842.881 | 475.081 | 476 | 1.7977e+308 | 1.7977e+308 | 1.7977e+308 | 1 | 1.7977e+308 | 0.4326989 | 45 | 0 | 1.7977e+308 | 712.4547 | -784.5176 | 1.7977e+308 | 1.7977e+308 | 8100000 | 1.7977e+308 | 8100000 | 1.7977e+308 | 539545.8 | -267933.2 | 355.3599 | 1.7977e+308 | 2 | 600 | 89.1979 | 734.2 | 30017.81 | 40041.84
| 3842.11 | 474.6123 | 476.2 | 1.7977e+308 | 1.7977e+308 | 1.7977e+308 | 1 | 1.7977e+308 | 0.3067283 | 45 | 0 | 1.7977e+308 | 712.4547 | -784.5175 | 1.7977e+308 | 1.7977e+308 | 8100000 | 1.7977e+308 | 8100000 | 1.7977e+308 | 537614.4 | -267934.2 | 354.8912 | 1.7977e+308 | 2 | 600 | 89.19795 | 734.4 | 30017.81 | 40041.84
| 3841.613 | 474.1437 | 476.4 | 1.7977e+308 | 1.7977e+308 | 1.7977e+308 | 1 | 1.7977e+308 | 0.1355683 | 45 | 0 | 1.7977e+308 | 712.4548 | -784.5175 | 1.7977e+308 | 1.7977e+308 | 8100000 | 1.7977e+308 | 8100000 | 1.7977e+308 | 539904.1 | -267934.9 | 354.4224 | 1.7977e+308 | 2 | 600 | 89.19799 | 734.6 | 30017.81 | 40041.84
| 3841.04 | 473.675 | 476.6 | 1.7977e+308 | 1.7977e+308 | 1.7977e+308 | 1 | 1.7977e+308 | 0.2031524 | 45 | 0 | 1.7977e+308 | 712.4548 | -784.5174 | 1.7977e+308 | 1.7977e+308 | 8100000 | 1.7977e+308 | 8100000 | 1.7977e+308 | 541360 | -267935.7 | 353.9537 | 1.7977e+308 | 2 | 600 | 89.19804 | 734.8 | 30017.81 | 40041.84
| 3840.43 | 473.2064 | 476.8 | 1.7977e+308 | 1.7977e+308 | 1.7977e+308 | 1 | 1.7977e+308 | 0.09277826 | 45 | 0 | 1.7977e+308 | 712.4548 | -784.5174 | 1.7977e+308 | 1.7977e+308 | 8100000 | 1.7977e+308 | 8100000 | 1.7977e+308 | 542533.3 | -267936.5 | 353.485 | 1.7977e+308 | 2 | 600 | 89.19809 | 735 | 30017.81 | 40041.84
| 3840.082 | 472.7377 | 477 | 1.7977e+308 | 1.7977e+308 | 1.7977e+308 | 1 | 1.7977e+308 | 0.06358509 | 45 | 0 | 1.7977e+308 | 712.4549 | -784.5173 | 1.7977e+308 | 1.7977e+308 | 8100000 | 1.7977e+308 | 8100000 | 1.7977e+308 | 546955.7 | -267937.1 | 353.0163 | 1.7977e+308 | 2 | 600 | 89.19812 | 735.2 | 30017.81 | 40041.84
| 3839.031 | 472.2691 | 477.2 | 1.7977e+308 | 1.7977e+308 | 1.7977e+308 | 1 | 1.7977e+308 | 0.1551636 | 45 | 0 | 1.7977e+308 | 712.4549 | -784.5173 | 1.7977e+308 | 1.7977e+308 | 8100000 | 1.7977e+308 | 8100000 | 1.7977e+308 | 541914.8 | -267938.4 | 352.5476 | 1.7977e+308 | 2 | 600 | 89.19819 | 735.4 | 30017.81 | 40041.84
| 3838.659 | 471.8004 | 477.4 | 1.7977e+308 | 1.7977e+308 | 1.7977e+308 | 1 | 1.7977e+308 | 0.1031758 | 45 | 0 | 1.7977e+308 | 712.4549 | -784.5172 | 1.7977e+308 | 1.7977e+308 | 8100000 | 1.7977e+308 | 8100000 | 1.7977e+308 | 546469.5 | -267939 | 352.0788 | 1.7977e+308 | 2 | 600 | 89.19823 | 735.6 | 30017.81 | 40041.84
| 3837.932 | 471.3318 | 477.6 | 1.7977e+308 | 1.7977e+308 | 1.7977e+308 | 1 | 1.7977e+308 | 0.1203717 | 45 | 0 | 1.7977e+308 | 712.455 | -784.5172 | 1.7977e+308 | 1.7977e+308 | 8100000 | 1.7977e+308 | 8100000 | 1.7977e+308 | 546255.8 | -267939.9 | 351.6101 | 1.7977e+308 | 2 | 600 | 89.19828 | 735.8 | 30017.81 | 40041.84
| 3837.294 | 470.8631 | 477.8 | 1.7977e+308 | 1.7977e+308 | 1.7977e+308 | 1 | 1.7977e+308 | 0.1339685 | 45 | 0 | 1.7977e+308 | 712.455 | -784.5171 | 1.7977e+308 | 1.7977e+308 | 8100000 | 1.7977e+308 | 8100000 | 1.7977e+308 | 545615.6 | -267940.8 | 351.1414 | 1.7977e+308 | 2 | 600 | 89.19833 | 736 | 30017.81 | 40041.84
| 3836.572 | 470.3945 | 478 | 1.7977e+308 | 1.7977e+308 | 1.7977e+308 | 1 | 1.7977e+308 | 0.1107739 | 45 | 0 | 1.7977e+308 | 712.455 | -784.5171 | 1.7977e+308 | 1.7977e+308 | 8100000 | 1.7977e+308 | 8100000 | 1.7977e+308 | 544826.8 | -267941.7 | 350.6727 | 1.7977e+308 | 2 | 600 | 89.19839 | 736.2 | 30017.81 | 40041.84
| 3835.958 | 469.9259 | 478.2 | 1.7977e+308 | 1.7977e+308 | 1.7977e+308 | 1 | 1.7977e+308 | 0.09477768 | 45 | 0 | 1.7977e+308 | 712.4551 | -784.517 | 1.7977e+308 | 1.7977e+308 | 8100000 | 1.7977e+308 | 8100000 | 1.7977e+308 | 544256.9 | -267942.6 | 350.2039 | 1.7977e+308 | 2 | 600 | 89.19844 | 736.4 | 30017.81 | 40041.84
| 3835.127 | 469.4746 | 478.4 | 1.7977e+308 | 1.7977e+308 | 1.7977e+308 | 1 | 1.7977e+308 | 0.02599387 | 45 | 0 | 1.7977e+308 | 712.4551 | -784.517 | 1.7977e+308 | 1.7977e+308 | 8100000 | 1.7977e+308 | 8100000 | 1.7977e+308 | 540411.6 | -267943.6 | 349.7526 | 1.7977e+308 | 2 | 600 | 89.1985 | 736.6 | 30017.81 | 40041.84
| 3834.389 | 469.0059 | 478.6 | 1.7977e+308 | 1.7977e+308 | 1.7977e+308 | 1 | 1.7977e+308 | 0.03079274 | 45 | 0 | 1.7977e+308 | 712.4552 | -784.5169 | 1.7977e+308 | 1.7977e+308 | 8100000 | 1.7977e+308 | 8100000 | 1.7977e+308 | 538122.2 | -267944.6 | 349.2839 | 1.7977e+308 | 2 | 600 | 89.19855 | 736.8 | 30017.81 | 40041.84
| 3834.143 | 468.5373 | 478.8 | 1.7977e+308 | 1.7977e+308 | 1.7977e+308 | 1 | 1.7977e+308 | 0.1547635 | 45 | 0 | 1.7977e+308 | 712.4552 | -784.5169 | 1.7977e+308 | 1.7977e+308 | 8100000 | 1.7977e+308 | 8100000 | 1.7977e+308 | 541811.6 | -267945 | 348.8151 | 1.7977e+308 | 2 | 600 | 89.19858 | 737 | 30017.81 | 40041.84
| 3833.685 | 468.0686 | 479 | 1.7977e+308 | 1.7977e+308 | 1.7977e+308 | 1 | 1.7977e+308 | 0.04838858 | 45 | 0 | 1.7977e+308 | 712.4552 | -784.5168 | 1.7977e+308 | 1.7977e+308 | 8100000 | 1.7977e+308 | 8100000 | 1.7977e+308 | 545654.8 | -267945.7 | 348.3464 | 1.7977e+308 | 2 | 600 | 89.19862 | 737.2 | 30017.81 | 40041.84
| 3832.835 | 467.6 | 479.2 | 1.7977e+308 | 1.7977e+308 | 1.7977e+308 | 1 | 1.7977e+308 | 0.0795812 | 45 | 0 | 1.7977e+308 | 712.4552 | -784.5168 | 1.7977e+308 | 1.7977e+308 | 8100000 | 1.7977e+308 | 8100000 | 1.7977e+308 | 546558.1 | -267946.8 | 347.8777 | 1.7977e+308 | 2 | 600 | 89.19868 | 737.4 | 30017.81 | 40041.84
| 3832.317 | 467.1313 | 479.4 | 1.7977e+308 | 1.7977e+308 | 1.7977e+308 | 1 | 1.7977e+308 | 0.03399197 | 45 | 0 | 1.7977e+308 | 712.4553 | -784.5167 | 1.7977e+308 | 1.7977e+308 | 8100000 | 1.7977e+308 | 8100000 | 1.7977e+308 | 546570.1 | -267947.5 | 347.409 | 1.7977e+308 | 2 | 600 | 89.19872 | 737.6 | 30017.81 | 40041.84
| 3831.516 | 466.6627 | 479.6 | 1.7977e+308 | 1.7977e+308 | 1.7977e+308 | 1 | 1.7977e+308 | 0.06438477 | 45 | 0 | 1.7977e+308 | 712.4553 | -784.5167 | 1.7977e+308 | 1.7977e+308 | 8100000 | 1.7977e+308 | 8100000 | 1.7977e+308 | 538156.3 | -267948.6 | 346.9403 | 1.7977e+308 | 2 | 600 | 89.19878 | 737.8 | 30017.81 | 40041.84
| 3831.163 | 466.194 | 479.8 | 1.7977e+308 | 1.7977e+308 | 1.7977e+308 | 1 | 1.7977e+308 | 0.308327 | 45 | 0 | 1.7977e+308 | 712.4553 | -784.5166 | 1.7977e+308 | 1.7977e+308 | 8100000 | 1.7977e+308 | 8100000 | 1.7977e+308 | 540132.7 | -267949.1 | 346.4715 | 1.7977e+308 | 2 | 600 | 89.19881 | 738 | 30017.81 | 40041.84
| 3830.243 | 465.7254 | 480 | 1.7977e+308 | 1.7977e+308 | 1.7977e+308 | 1 | 1.7977e+308 | 0.1759583 | 45 | 0 | 1.7977e+308 | 712.4554 | -784.5166 | 1.7977e+308 | 1.7977e+308 | 8100000 | 1.7977e+308 | 8100000 | 1.7977e+308 | 535941 | -267950.3 | 346.0028 | 1.7977e+308 | 2 | 600 | 89.19888 | 738.2 | 30017.81 | 40041.84
| 3829.776 | 465.2568 | 480.2 | 1.7977e+308 | 1.7977e+308 | 1.7977e+308 | 1 | 1.7977e+308 | 0.1143729 | 45 | 0 | 1.7977e+308 | 712.4554 | -784.5165 | 1.7977e+308 | 1.7977e+308 | 8100000 | 1.7977e+308 | 8100000 | 1.7977e+308 | 537477.1 | -267951 | 345.5341 | 1.7977e+308 | 2 | 600 | 89.19892 | 738.4 | 30017.81 | 40041.84
| 3828.803 | 464.7881 | 480.4 | 1.7977e+308 | 1.7977e+308 | 1.7977e+308 | 1 | 1.7977e+308 | 0.206751 | 45 | 0 | 1.7977e+308 | 712.4555 | -784.5165 | 1.7977e+308 | 1.7977e+308 | 8100000 | 1.7977e+308 | 8100000 | 1.7977e+308 | 533150.8 | -267952.2 | 345.0654 | 1.7977e+308 | 2 | 600 | 89.19899 | 738.6 | 30017.81 | 40041.84
| 3828.43 | 464.3195 | 480.6 | 1.7977e+308 | 1.7977e+308 | 1.7977e+308 | 1 | 1.7977e+308 | 0.1775579 | 45 | 0 | 1.7977e+308 | 712.4555 | -784.5164 | 1.7977e+308 | 1.7977e+308 | 8100000 | 1.7977e+308 | 8100000 | 1.7977e+308 | 535158.4 | -267952.8 | 344.5967 | 1.7977e+308 | 2 | 600 | 89.19902 | 738.8 | 30017.81 | 40041.84
| 3827.93 | 463.8508 | 480.8 | 1.7977e+308 | 1.7977e+308 | 1.7977e+308 | 1 | 1.7977e+308 | 0.1667604 | 45 | 0 | 1.7977e+308 | 712.4555 | -784.5164 | 1.7977e+308 | 1.7977e+308 | 8100000 | 1.7977e+308 | 8100000 | 1.7977e+308 | 538304.2 | -267953.5 | 344.1279 | 1.7977e+308 | 2 | 600 | 89.19906 | 739 | 30017.81 | 40041.84
| 3827.214 | 463.3822 | 481 | 1.7977e+308 | 1.7977e+308 | 1.7977e+308 | 1 | 1.7977e+308 | 0.1275697 | 45 | 0 | 1.7977e+308 | 712.4556 | -784.5163 | 1.7977e+308 | 1.7977e+308 | 8100000 | 1.7977e+308 | 8100000 | 1.7977e+308 | 539266.4 | -267954.4 | 343.6592 | 1.7977e+308 | 2 | 600 | 89.19912 | 739.2 | 30017.81 | 40041.84
| 3826.551 | 462.9135 | 481.2 | 1.7977e+308 | 1.7977e+308 | 1.7977e+308 | 1 | 1.7977e+308 | 0.1083742 | 45 | 0 | 1.7977e+308 | 712.4556 | -784.5163 | 1.7977e+308 | 1.7977e+308 | 8100000 | 1.7977e+308 | 8100000 | 1.7977e+308 | 539269.7 | -267955.3 | 343.1905 | 1.7977e+308 | 2 | 600 | 89.19917 | 739.4 | 30017.81 | 40041.84
| 3825.81 | 462.4449 | 481.4 | 1.7977e+308 | 1.7977e+308 | 1.7977e+308 | 1 | 1.7977e+308 | 0.05078791 | 45 | 0 | 1.7977e+308 | 712.4556 | -784.5162 | 1.7977e+308 | 1.7977e+308 | 8100000 | 1.7977e+308 | 8100000 | 1.7977e+308 | 537879.4 | -267956.3 | 342.7218 | 1.7977e+308 | 2 | 600 | 89.19922 | 739.6 | 30017.81 | 40041.84
| 3825.13 | 461.9763 | 481.6 | 1.7977e+308 | 1.7977e+308 | 1.7977e+308 | 1 | 1.7977e+308 | 0.050388 | 45 | 0 | 1.7977e+308 | 712.4557 | -784.5162 | 1.7977e+308 | 1.7977e+308 | 8100000 | 1.7977e+308 | 8100000 | 1.7977e+308 | 536431.4 | -267957.2 | 342.253 | 1.7977e+308 | 2 | 600 | 89.19928 | 739.8 | 30017.81 | 40041.84
| 3824.416 | 461.525 | 481.8 | 1.7977e+308 | 1.7977e+308 | 1.7977e+308 | 1 | 1.7977e+308 | 0.03079266 | 45 | 0 | 1.7977e+308 | 712.4557 | -784.5161 | 1.7977e+308 | 1.7977e+308 | 8100000 | 1.7977e+308 | 8100000 | 1.7977e+308 | 535542.1 | -267958.1 | 341.8017 | 1.7977e+308 | 2 | 600 | 89.19933 | 740 | 30017.81 | 40041.84
| 3823.614 | 461.0563 | 482 | 1.7977e+308 | 1.7977e+308 | 1.7977e+308 | 1 | 1.7977e+308 | 0.2691358 | 45 | 0 | 1.7977e+308 | 712.4557 | -784.5161 | 1.7977e+308 | 1.7977e+308 | 8100000 | 1.7977e+308 | 8100000 | 1.7977e+308 | 530723.5 | -267959.1 | 341.333 | 1.7977e+308 | 2 | 600 | 89.19939 | 740.2 | 30017.81 | 40041.84
| 3822.973 | 460.5877 | 482.2 | 1.7977e+308 | 1.7977e+308 | 1.7977e+308 | 1 | 1.7977e+308 | 0.09277786 | 45 | 0 | 1.7977e+308 | 712.4558 | -784.516 | 1.7977e+308 | 1.7977e+308 | 8100000 | 1.7977e+308 | 8100000 | 1.7977e+308 | 529475.7 | -267960 | 340.8642 | 1.7977e+308 | 2 | 600 | 89.19944 | 740.4 | 30017.81 | 40041.84
| 3822.4 | 460.1191 | 482.4 | 1.7977e+308 | 1.7977e+308 | 1.7977e+308 | 1 | 1.7977e+308 | 0.1483646 | 45 | 0 | 1.7977e+308 | 712.4558 | -784.516 | 1.7977e+308 | 1.7977e+308 | 8100000 | 1.7977e+308 | 8100000 | 1.7977e+308 | 530052.6 | -267960.8 | 340.3955 | 1.7977e+308 | 2 | 600 | 89.19949 | 740.6 | 30017.81 | 40041.84
| 3821.663 | 459.6504 | 482.6 | 1.7977e+308 | 1.7977e+308 | 1.7977e+308 | 1 | 1.7977e+308 | 0.1015757 | 45 | 0 | 1.7977e+308 | 712.4558 | -784.5159 | 1.7977e+308 | 1.7977e+308 | 8100000 | 1.7977e+308 | 8100000 | 1.7977e+308 | 528980.2 | -267961.8 | 339.9268 | 1.7977e+308 | 2 | 600 | 89.19954 | 740.8 | 30017.81 | 40041.84
| 3821.099 | 459.1818 | 482.8 | 1.7977e+308 | 1.7977e+308 | 1.7977e+308 | 1 | 1.7977e+308 | 0.09717676 | 45 | 0 | 1.7977e+308 | 712.4559 | -784.5159 | 1.7977e+308 | 1.7977e+308 | 8100000 | 1.7977e+308 | 8100000 | 1.7977e+308 | 530257.5 | -267962.6 | 339.4581 | 1.7977e+308 | 2 | 600 | 89.19959 | 741 | 30017.81 | 40041.84
| 3820.369 | 458.7131 | 483 | 1.7977e+308 | 1.7977e+308 | 1.7977e+308 | 1 | 1.7977e+308 | 0.07638172 | 45 | 0 | 1.7977e+308 | 712.4559 | -784.5158 | 1.7977e+308 | 1.7977e+308 | 8100000 | 1.7977e+308 | 8100000 | 1.7977e+308 | 528888.1 | -267963.5 | 338.9893 | 1.7977e+308 | 2 | 600 | 89.19964 | 741.2 | 30017.81 | 40041.84
| 3819.961 | 458.2445 | 483.2 | 1.7977e+308 | 1.7977e+308 | 1.7977e+308 | 1 | 1.7977e+308 | 0.07278257 | 45 | 0 | 1.7977e+308 | 712.4559 | -784.5158 | 1.7977e+308 | 1.7977e+308 | 8100000 | 1.7977e+308 | 8100000 | 1.7977e+308 | 533799 | -267964.1 | 338.5206 | 1.7977e+308 | 2 | 600 | 89.19968 | 741.4 | 30017.81 | 40041.84
| 3819.09 | 457.7758 | 483.4 | 1.7977e+308 | 1.7977e+308 | 1.7977e+308 | 1 | 1.7977e+308 | 0.2871312 | 45 | 0 | 1.7977e+308 | 712.456 | -784.5157 | 1.7977e+308 | 1.7977e+308 | 8100000 | 1.7977e+308 | 8100000 | 1.7977e+308 | 531303.8 | -267965.2 | 338.0519 | 1.7977e+308 | 2 | 600 | 89.19974 | 741.6 | 30017.81 | 40041.84
| 3818.44 | 457.3072 | 483.6 | 1.7977e+308 | 1.7977e+308 | 1.7977e+308 | 1 | 1.7977e+308 | 0.1839559 | 45 | 0 | 1.7977e+308 | 712.456 | -784.5157 | 1.7977e+308 | 1.7977e+308 | 8100000 | 1.7977e+308 | 8100000 | 1.7977e+308 | 531259.4 | -267966.1 | 337.5832 | 1.7977e+308 | 2 | 600 | 89.19979 | 741.8 | 30017.81 | 40041.84
| 3817.959 | 456.8385 | 483.8 | 1.7977e+308 | 1.7977e+308 | 1.7977e+308 | 1 | 1.7977e+308 | 0.09677678 | 45 | 0 | 1.7977e+308 | 712.4561 | -784.5156 | 1.7977e+308 | 1.7977e+308 | 8100000 | 1.7977e+308 | 8100000 | 1.7977e+308 | 532759.3 | -267966.8 | 337.1145 | 1.7977e+308 | 2 | 600 | 89.19983 | 742 | 30017.81 | 40041.84
| 3817.231 | 456.3699 | 484 | 1.7977e+308 | 1.7977e+308 | 1.7977e+308 | 1 | 1.7977e+308 | 0.0403903 | 45 | 0 | 1.7977e+308 | 712.4561 | -784.5156 | 1.7977e+308 | 1.7977e+308 | 8100000 | 1.7977e+308 | 8100000 | 1.7977e+308 | 533696.2 | -267967.8 | 336.6458 | 1.7977e+308 | 2 | 600 | 89.19988 | 742.2 | 30017.81 | 40041.84
| 3816.728 | 455.9186 | 484.2 | 1.7977e+308 | 1.7977e+308 | 1.7977e+308 | 1 | 1.7977e+308 | 0.1271694 | 45 | 0 | 1.7977e+308 | 712.4561 | -784.5155 | 1.7977e+308 | 1.7977e+308 | 8100000 | 1.7977e+308 | 8100000 | 1.7977e+308 | 535894.2 | -267968.5 | 336.1944 | 1.7977e+308 | 2 | 600 | 89.19993 | 742.4 | 30017.81 | 40041.84
| 3816.086 | 455.4326 | 484.4 | 1.7977e+308 | 1.7977e+308 | 1.7977e+308 | 1 | 1.7977e+308 | 0.1867551 | 45 | 0 | 1.7977e+308 | 712.4562 | -784.5155 | 1.7977e+308 | 1.7977e+308 | 8100000 | 1.7977e+308 | 8100000 | 1.7977e+308 | 536999.2 | -267969.4 | 335.7083 | 1.7977e+308 | 2 | 600 | 89.19998 | 742.6 | 30017.81 | 40041.84
| 3815.404 | 454.964 | 484.6 | 1.7977e+308 | 1.7977e+308 | 1.7977e+308 | 1 | 1.7977e+308 | 0.2007517 | 45 | 0 | 1.7977e+308 | 712.4562 | -784.5154 | 1.7977e+308 | 1.7977e+308 | 8100000 | 1.7977e+308 | 8100000 | 1.7977e+308 | 538125.5 | -267970.3 | 335.2396 | 1.7977e+308 | 2 | 600 | 89.20003 | 742.8 | 30017.81 | 40041.84
| 3814.692 | 454.4953 | 484.8 | 1.7977e+308 | 1.7977e+308 | 1.7977e+308 | 1 | 1.7977e+308 | 0.1607613 | 45 | 0 | 1.7977e+308 | 712.4562 | -784.5154 | 1.7977e+308 | 1.7977e+308 | 8100000 | 1.7977e+308 | 8100000 | 1.7977e+308 | 535687.6 | -267971.2 | 334.7709 | 1.7977e+308 | 2 | 600 | 89.20008 | 743 | 30017.81 | 40041.84
| 3814.148 | 454.0267 | 485 | 1.7977e+308 | 1.7977e+308 | 1.7977e+308 | 1 | 1.7977e+308 | 0.05878584 | 45 | 0 | 1.7977e+308 | 712.4563 | -784.5153 | 1.7977e+308 | 1.7977e+308 | 8100000 | 1.7977e+308 | 8100000 | 1.7977e+308 | 538607.6 | -267972 | 334.3022 | 1.7977e+308 | 2 | 600 | 89.20013 | 743.2 | 30017.81 | 40041.84
| 3813.639 | 453.5754 | 485.2 | 1.7977e+308 | 1.7977e+308 | 1.7977e+308 | 1 | 1.7977e+308 | 0.1419658 | 45 | 0 | 1.7977e+308 | 712.4563 | -784.5153 | 1.7977e+308 | 1.7977e+308 | 8100000 | 1.7977e+308 | 8100000 | 1.7977e+308 | 541477.3 | -267972.7 | 333.8508 | 1.7977e+308 | 2 | 600 | 89.20017 | 743.4 | 30017.81 | 40041.84
| 3813.006 | 453.1068 | 485.4 | 1.7977e+308 | 1.7977e+308 | 1.7977e+308 | 1 | 1.7977e+308 | 0.2075499 | 45 | 0 | 1.7977e+308 | 712.4563 | -784.5152 | 1.7977e+308 | 1.7977e+308 | 8100000 | 1.7977e+308 | 8100000 | 1.7977e+308 | 543407.5 | -267973.6 | 333.3821 | 1.7977e+308 | 2 | 600 | 89.20022 | 743.6 | 30017.81 | 40041.84
| 3811.858 | 452.6381 | 485.6 | 1.7977e+308 | 1.7977e+308 | 1.7977e+308 | 1 | 1.7977e+308 | 0.103575 | 45 | 0 | 1.7977e+308 | 712.4564 | -784.5152 | 1.7977e+308 | 1.7977e+308 | 8100000 | 1.7977e+308 | 8100000 | 1.7977e+308 | 536434.8 | -267974.9 | 332.9133 | 1.7977e+308 | 2 | 600 | 89.2003 | 743.8 | 30017.81 | 40041.84
| 3811.522 | 452.1695 | 485.8 | 1.7977e+308 | 1.7977e+308 | 1.7977e+308 | 1 | 1.7977e+308 | 0.1083738 | 45 | 0 | 1.7977e+308 | 712.4564 | -784.5151 | 1.7977e+308 | 1.7977e+308 | 8100000 | 1.7977e+308 | 8100000 | 1.7977e+308 | 535696.4 | -267975.5 | 332.4446 | 1.7977e+308 | 2 | 600 | 89.20033 | 744 | 30017.81 | 40041.84
| 3810.691 | 451.7009 | 486 | 1.7977e+308 | 1.7977e+308 | 1.7977e+308 | 1 | 1.7977e+308 | 0.08557931 | 45 | 0 | 1.7977e+308 | 712.4564 | -784.5151 | 1.7977e+308 | 1.7977e+308 | 8100000 | 1.7977e+308 | 8100000 | 1.7977e+308 | 534351.3 | -267976.5 | 331.9759 | 1.7977e+308 | 2 | 600 | 89.20039 | 744.2 | 30017.81 | 40041.84
| 3810.164 | 451.2322 | 486.2 | 1.7977e+308 | 1.7977e+308 | 1.7977e+308 | 1 | 1.7977e+308 | 0.007198259 | 45 | 0 | 1.7977e+308 | 712.4565 | -784.515 | 1.7977e+308 | 1.7977e+308 | 8100000 | 1.7977e+308 | 8100000 | 1.7977e+308 | 534824.7 | -267977.3 | 331.5072 | 1.7977e+308 | 2 | 600 | 89.20043 | 744.4 | 30017.81 | 40041.84
| 3809.703 | 450.7636 | 486.4 | 1.7977e+308 | 1.7977e+308 | 1.7977e+308 | 1 | 1.7977e+308 | 0.06318471 | 45 | 0 | 1.7977e+308 | 712.4565 | -784.515 | 1.7977e+308 | 1.7977e+308 | 8100000 | 1.7977e+308 | 8100000 | 1.7977e+308 | 537560.8 | -267978 | 331.0385 | 1.7977e+308 | 2 | 600 | 89.20047 | 744.6 | 30017.81 | 40041.84
| 3808.88 | 450.2949 | 486.6 | 1.7977e+308 | 1.7977e+308 | 1.7977e+308 | 1 | 1.7977e+308 | 0.1559622 | 45 | 0 | 1.7977e+308 | 712.4565 | -784.5149 | 1.7977e+308 | 1.7977e+308 | 8100000 | 1.7977e+308 | 8100000 | 1.7977e+308 | 536933.9 | -267979 | 330.5698 | 1.7977e+308 | 2 | 600 | 89.20053 | 744.8 | 30017.81 | 40041.84
| 3808.238 | 449.8263 | 486.8 | 1.7977e+308 | 1.7977e+308 | 1.7977e+308 | 1 | 1.7977e+308 | 0.01759574 | 45 | 0 | 1.7977e+308 | 712.4566 | -784.5149 | 1.7977e+308 | 1.7977e+308 | 8100000 | 1.7977e+308 | 8100000 | 1.7977e+308 | 534846.3 | -267979.9 | 330.101 | 1.7977e+308 | 2 | 600 | 89.20058 | 745 | 30017.81 | 40041.84
| 3807.56 | 449.3576 | 487 | 1.7977e+308 | 1.7977e+308 | 1.7977e+308 | 1 | 1.7977e+308 | 0.08717886 | 45 | 0 | 1.7977e+308 | 712.4566 | -784.5148 | 1.7977e+308 | 1.7977e+308 | 8100000 | 1.7977e+308 | 8100000 | 1.7977e+308 | 532557.9 | -267980.8 | 329.6323 | 1.7977e+308 | 2 | 600 | 89.20063 | 745.2 | 30017.81 | 40041.84
| 3806.828 | 448.889 | 487.2 | 1.7977e+308 | 1.7977e+308 | 1.7977e+308 | 1 | 1.7977e+308 | 0.07878088 | 45 | 0 | 1.7977e+308 | 712.4567 | -784.5148 | 1.7977e+308 | 1.7977e+308 | 8100000 | 1.7977e+308 | 8100000 | 1.7977e+308 | 529898.9 | -267981.7 | 329.1636 | 1.7977e+308 | 2 | 600 | 89.20069 | 745.4 | 30017.81 | 40041.84
| 3806.225 | 448.4204 | 487.4 | 1.7977e+308 | 1.7977e+308 | 1.7977e+308 | 1 | 1.7977e+308 | 0.1147721 | 45 | 0 | 1.7977e+308 | 712.4567 | -784.5147 | 1.7977e+308 | 1.7977e+308 | 8100000 | 1.7977e+308 | 8100000 | 1.7977e+308 | 530817.7 | -267982.6 | 328.6949 | 1.7977e+308 | 2 | 600 | 89.20074 | 745.6 | 30017.81 | 40041.84
| 3805.569 | 447.9517 | 487.6 | 1.7977e+308 | 1.7977e+308 | 1.7977e+308 | 1 | 1.7977e+308 | 0.2535384 | 45 | 0 | 1.7977e+308 | 712.4567 | -784.5147 | 1.7977e+308 | 1.7977e+308 | 8100000 | 1.7977e+308 | 8100000 | 1.7977e+308 | 530010 | -267983.4 | 328.2262 | 1.7977e+308 | 2 | 600 | 89.20079 | 745.8 | 30017.81 | 40041.84
| 3804.897 | 447.4831 | 487.8 | 1.7977e+308 | 1.7977e+308 | 1.7977e+308 | 1 | 1.7977e+308 | 0.1779567 | 45 | 0 | 1.7977e+308 | 712.4568 | -784.5146 | 1.7977e+308 | 1.7977e+308 | 8100000 | 1.7977e+308 | 8100000 | 1.7977e+308 | 530029.3 | -267984.3 | 327.7574 | 1.7977e+308 | 2 | 600 | 89.20084 | 746 | 30017.81 | 40041.84
| 3804.091 | 447.0145 | 488 | 1.7977e+308 | 1.7977e+308 | 1.7977e+308 | 1 | 1.7977e+308 | 0.1459645 | 45 | 0 | 1.7977e+308 | 712.4568 | -784.5146 | 1.7977e+308 | 1.7977e+308 | 8100000 | 1.7977e+308 | 8100000 | 1.7977e+308 | 528413.7 | -267985.4 | 327.2887 | 1.7977e+308 | 2 | 600 | 89.2009 | 746.2 | 30017.81 | 40041.84
| 3803.414 | 446.5545 | 488.2 | 1.7977e+308 | 1.7977e+308 | 1.7977e+308 | 1 | 1.7977e+308 | 0.1227701 | 45 | 0 | 1.7977e+308 | 712.4568 | -784.5145 | 1.7977e+308 | 1.7977e+308 | 8100000 | 1.7977e+308 | 8100000 | 1.7977e+308 | 526246.4 | -267986.3 | 326.8287 | 1.7977e+308 | 2 | 600 | 89.20095 | 746.4 | 30017.81 | 40041.84
| 3802.686 | 446.0859 | 488.4 | 1.7977e+308 | 1.7977e+308 | 1.7977e+308 | 1 | 1.7977e+308 | 0.1623604 | 45 | 0 | 1.7977e+308 | 712.4569 | -784.5145 | 1.7977e+308 | 1.7977e+308 | 8100000 | 1.7977e+308 | 8100000 | 1.7977e+308 | 524650.3 | -267987.2 | 326.36 | 1.7977e+308 | 2 | 600 | 89.201 | 746.6 | 30017.81 | 40041.84
| 3802.327 | 445.6259 | 488.6 | 1.7977e+308 | 1.7977e+308 | 1.7977e+308 | 1 | 1.7977e+308 | 0.1307681 | 45 | 0 | 1.7977e+308 | 712.4569 | -784.5144 | 1.7977e+308 | 1.7977e+308 | 8100000 | 1.7977e+308 | 8100000 | 1.7977e+308 | 528067.4 | -267987.8 | 325.8999 | 1.7977e+308 | 2 | 600 | 89.20104 | 746.8 | 30017.81 | 40041.84
| 3801.729 | 445.1572 | 488.8 | 1.7977e+308 | 1.7977e+308 | 1.7977e+308 | 1 | 1.7977e+308 | 0.04718849 | 45 | 0 | 1.7977e+308 | 712.4569 | -784.5144 | 1.7977e+308 | 1.7977e+308 | 8100000 | 1.7977e+308 | 8100000 | 1.7977e+308 | 530748.5 | -267988.6 | 325.4312 | 1.7977e+308 | 2 | 600 | 89.20109 | 747 | 30017.81 | 40041.84
| 3800.927 | 444.6886 | 489 | 1.7977e+308 | 1.7977e+308 | 1.7977e+308 | 1 | 1.7977e+308 | 0.08277979 | 45 | 0 | 1.7977e+308 | 712.457 | -784.5143 | 1.7977e+308 | 1.7977e+308 | 8100000 | 1.7977e+308 | 8100000 | 1.7977e+308 | 530267.7 | -267989.6 | 324.9625 | 1.7977e+308 | 2 | 600 | 89.20114 | 747.2 | 30017.81 | 40041.84
| 3800.274 | 444.22 | 489.2 | 1.7977e+308 | 1.7977e+308 | 1.7977e+308 | 1 | 1.7977e+308 | 0.07318212 | 45 | 0 | 1.7977e+308 | 712.457 | -784.5143 | 1.7977e+308 | 1.7977e+308 | 8100000 | 1.7977e+308 | 8100000 | 1.7977e+308 | 527813 | -267990.5 | 324.4938 | 1.7977e+308 | 2 | 600 | 89.2012 | 747.4 | 30017.81 | 40041.84
| 3799.519 | 443.7513 | 489.4 | 1.7977e+308 | 1.7977e+308 | 1.7977e+308 | 1 | 1.7977e+308 | 0.1787563 | 45 | 0 | 1.7977e+308 | 712.457 | -784.5142 | 1.7977e+308 | 1.7977e+308 | 8100000 | 1.7977e+308 | 8100000 | 1.7977e+308 | 526167 | -267991.5 | 324.0251 | 1.7977e+308 | 2 | 600 | 89.20125 | 747.6 | 30017.81 | 40041.84
| 3798.898 | 443.2827 | 489.6 | 1.7977e+308 | 1.7977e+308 | 1.7977e+308 | 1 | 1.7977e+308 | 0.1235698 | 45 | 0 | 1.7977e+308 | 712.4571 | -784.5142 | 1.7977e+308 | 1.7977e+308 | 8100000 | 1.7977e+308 | 8100000 | 1.7977e+308 | 526239.7 | -267992.3 | 323.5563 | 1.7977e+308 | 2 | 600 | 89.2013 | 747.8 | 30017.81 | 40041.84
| 3797.985 | 442.8141 | 489.8 | 1.7977e+308 | 1.7977e+308 | 1.7977e+308 | 1 | 1.7977e+308 | 0.2003509 | 45 | 0 | 1.7977e+308 | 712.4571 | -784.5141 | 1.7977e+308 | 1.7977e+308 | 8100000 | 1.7977e+308 | 8100000 | 1.7977e+308 | 521413.8 | -267993.5 | 323.0876 | 1.7977e+308 | 2 | 600 | 89.20137 | 748 | 30017.81 | 40041.84
| 3797.163 | 442.3454 | 490 | 1.7977e+308 | 1.7977e+308 | 1.7977e+308 | 1 | 1.7977e+308 | 0.1039745 | 45 | 0 | 1.7977e+308 | 712.4572 | -784.514 | 1.7977e+308 | 1.7977e+308 | 8100000 | 1.7977e+308 | 8100000 | 1.7977e+308 | 517253.4 | -267994.5 | 322.6189 | 1.7977e+308 | 2 | 600 | 89.20142 | 748.2 | 30017.81 | 40041.84
| 3796.962 | 441.8768 | 490.2 | 1.7977e+308 | 1.7977e+308 | 1.7977e+308 | 1 | 1.7977e+308 | 0.09197745 | 45 | 0 | 1.7977e+308 | 712.4572 | -784.514 | 1.7977e+308 | 1.7977e+308 | 8100000 | 1.7977e+308 | 8100000 | 1.7977e+308 | 522684.9 | -267995 | 322.1502 | 1.7977e+308 | 2 | 600 | 89.20145 | 748.4 | 30017.81 | 40041.84
| 3796.168 | 441.4081 | 490.4 | 1.7977e+308 | 1.7977e+308 | 1.7977e+308 | 1 | 1.7977e+308 | 0.1231698 | 45 | 0 | 1.7977e+308 | 712.4572 | -784.5139 | 1.7977e+308 | 1.7977e+308 | 8100000 | 1.7977e+308 | 8100000 | 1.7977e+308 | 522616.6 | -267996 | 321.6815 | 1.7977e+308 | 2 | 600 | 89.20151 | 748.6 | 30017.81 | 40041.84
| 3795.633 | 440.9395 | 490.6 | 1.7977e+308 | 1.7977e+308 | 1.7977e+308 | 1 | 1.7977e+308 | 0.08157997 | 45 | 0 | 1.7977e+308 | 712.4573 | -784.5139 | 1.7977e+308 | 1.7977e+308 | 8100000 | 1.7977e+308 | 8100000 | 1.7977e+308 | 525865.9 | -267996.7 | 321.2127 | 1.7977e+308 | 2 | 600 | 89.20155 | 748.8 | 30017.81 | 40041.84
| 3794.876 | 440.4709 | 490.8 | 1.7977e+308 | 1.7977e+308 | 1.7977e+308 | 1 | 1.7977e+308 | 0.126369 | 45 | 0 | 1.7977e+308 | 712.4573 | -784.5139 | 1.7977e+308 | 1.7977e+308 | 8100000 | 1.7977e+308 | 8100000 | 1.7977e+308 | 525442.5 | -267997.7 | 320.744 | 1.7977e+308 | 2 | 600 | 89.20161 | 749 | 30017.81 | 40041.84
| 3794.321 | 440.0022 | 491 | 1.7977e+308 | 1.7977e+308 | 1.7977e+308 | 1 | 1.7977e+308 | 0.01799558 | 45 | 0 | 1.7977e+308 | 712.4573 | -784.5138 | 1.7977e+308 | 1.7977e+308 | 8100000 | 1.7977e+308 | 8100000 | 1.7977e+308 | 526646.9 | -267998.5 | 320.2753 | 1.7977e+308 | 2 | 600 | 89.20165 | 749.2 | 30017.81 | 40041.84
| 3793.42 | 439.5423 | 491.2 | 1.7977e+308 | 1.7977e+308 | 1.7977e+308 | 1 | 1.7977e+308 | 0.1223699 | 45 | 0 | 1.7977e+308 | 712.4574 | -784.5137 | 1.7977e+308 | 1.7977e+308 | 8100000 | 1.7977e+308 | 8100000 | 1.7977e+308 | 524835.9 | -267999.6 | 319.8153 | 1.7977e+308 | 2 | 600 | 89.20172 | 749.4 | 30017.81 | 40041.84
| 3792.756 | 439.0736 | 491.4 | 1.7977e+308 | 1.7977e+308 | 1.7977e+308 | 1 | 1.7977e+308 | 0.1891534 | 45 | 0 | 1.7977e+308 | 712.4574 | -784.5137 | 1.7977e+308 | 1.7977e+308 | 8100000 | 1.7977e+308 | 8100000 | 1.7977e+308 | 523624.1 | -268000.5 | 319.3465 | 1.7977e+308 | 2 | 600 | 89.20177 | 749.6 | 30017.81 | 40041.84
| 3792.298 | 438.605 | 491.6 | 1.7977e+308 | 1.7977e+308 | 1.7977e+308 | 1 | 1.7977e+308 | 0.2847299 | 45 | 0 | 1.7977e+308 | 712.4574 | -784.5137 | 1.7977e+308 | 1.7977e+308 | 8100000 | 1.7977e+308 | 8100000 | 1.7977e+308 | 524875.2 | -268001.2 | 318.8778 | 1.7977e+308 | 2 | 600 | 89.20181 | 749.8 | 30017.81 | 40041.84
| 3791.608 | 438.1363 | 491.8 | 1.7977e+308 | 1.7977e+308 | 1.7977e+308 | 1 | 1.7977e+308 | 0.1127722 | 45 | 0 | 1.7977e+308 | 712.4575 | -784.5136 | 1.7977e+308 | 1.7977e+308 | 8100000 | 1.7977e+308 | 8100000 | 1.7977e+308 | 525414.4 | -268002.1 | 318.4091 | 1.7977e+308 | 2 | 600 | 89.20186 | 750 | 30017.81 | 40041.84
| 3791.202 | 437.6764 | 492 | 1.7977e+308 | 1.7977e+308 | 1.7977e+308 | 1 | 1.7977e+308 | 0.1723575 | 45 | 0 | 1.7977e+308 | 712.4575 | -784.5136 | 1.7977e+308 | 1.7977e+308 | 8100000 | 1.7977e+308 | 8100000 | 1.7977e+308 | 529490.3 | -268002.7 | 317.9491 | 1.7977e+308 | 2 | 600 | 89.2019 | 750.2 | 30017.81 | 40041.84
| 3790.372 | 437.2077 | 492.2 | 1.7977e+308 | 1.7977e+308 | 1.7977e+308 | 1 | 1.7977e+308 | 0.1099729 | 45 | 0 | 1.7977e+308 | 712.4575 | -784.5135 | 1.7977e+308 | 1.7977e+308 | 8100000 | 1.7977e+308 | 8100000 | 1.7977e+308 | 530805.5 | -268003.8 | 317.4804 | 1.7977e+308 | 2 | 600 | 89.20196 | 750.4 | 30017.81 | 40041.84
| 3789.391 | 436.7391 | 492.4 | 1.7977e+308 | 1.7977e+308 | 1.7977e+308 | 1 | 1.7977e+308 | 0.05238706 | 45 | 0 | 1.7977e+308 | 712.4576 | -784.5134 | 1.7977e+308 | 1.7977e+308 | 8100000 | 1.7977e+308 | 8100000 | 1.7977e+308 | 524658 | -268005 | 317.0116 | 1.7977e+308 | 2 | 600 | 89.20203 | 750.6 | 30017.81 | 40041.84
| 3788.808 | 436.2705 | 492.6 | 1.7977e+308 | 1.7977e+308 | 1.7977e+308 | 1 | 1.7977e+308 | 0.226744 | 45 | 0 | 1.7977e+308 | 712.4576 | -784.5134 | 1.7977e+308 | 1.7977e+308 | 8100000 | 1.7977e+308 | 8100000 | 1.7977e+308 | 522067.3 | -268005.8 | 316.5429 | 1.7977e+308 | 2 | 600 | 89.20207 | 750.8 | 30017.81 | 40041.84
| 3788.159 | 435.8018 | 492.8 | 1.7977e+308 | 1.7977e+308 | 1.7977e+308 | 1 | 1.7977e+308 | 0.1247691 | 45 | 0 | 1.7977e+308 | 712.4577 | -784.5133 | 1.7977e+308 | 1.7977e+308 | 8100000 | 1.7977e+308 | 8100000 | 1.7977e+308 | 522262.8 | -268006.7 | 316.0742 | 1.7977e+308 | 2 | 600 | 89.20212 | 751 | 30017.81 | 40041.84
| 3787.828 | 435.3332 | 493 | 1.7977e+308 | 1.7977e+308 | 1.7977e+308 | 1 | 1.7977e+308 | 0.1923524 | 45 | 0 | 1.7977e+308 | 712.4577 | -784.5133 | 1.7977e+308 | 1.7977e+308 | 8100000 | 1.7977e+308 | 8100000 | 1.7977e+308 | 527505.6 | -268007.2 | 315.6055 | 1.7977e+308 | 2 | 600 | 89.20215 | 751.2 | 30017.81 | 40041.84
| 3786.881 | 434.8646 | 493.2 | 1.7977e+308 | 1.7977e+308 | 1.7977e+308 | 1 | 1.7977e+308 | 0.1179708 | 45 | 0 | 1.7977e+308 | 712.4577 | -784.5132 | 1.7977e+308 | 1.7977e+308 | 8100000 | 1.7977e+308 | 8100000 | 1.7977e+308 | 525374.9 | -268008.4 | 315.1368 | 1.7977e+308 | 2 | 600 | 89.20222 | 751.4 | 30017.81 | 40041.84
| 3786.165 | 434.3959 | 493.4 | 1.7977e+308 | 1.7977e+308 | 1.7977e+308 | 1 | 1.7977e+308 | 0.1083731 | 45 | 0 | 1.7977e+308 | 712.4578 | -784.5132 | 1.7977e+308 | 1.7977e+308 | 8100000 | 1.7977e+308 | 8100000 | 1.7977e+308 | 523970.1 | -268009.3 | 314.6681 | 1.7977e+308 | 2 | 600 | 89.20228 | 751.6 | 30017.81 | 40041.84
| 3785.443 | 433.9273 | 493.6 | 1.7977e+308 | 1.7977e+308 | 1.7977e+308 | 1 | 1.7977e+308 | 0.2623349 | 45 | 0 | 1.7977e+308 | 712.4578 | -784.5131 | 1.7977e+308 | 1.7977e+308 | 8100000 | 1.7977e+308 | 8100000 | 1.7977e+308 | 522977.2 | -268010.3 | 314.1993 | 1.7977e+308 | 2 | 600 | 89.20233 | 751.8 | 30017.81 | 40041.84
| 3785.093 | 433.4586 | 493.8 | 1.7977e+308 | 1.7977e+308 | 1.7977e+308 | 1 | 1.7977e+308 | 0.07558125 | 45 | 0 | 1.7977e+308 | 712.4578 | -784.5131 | 1.7977e+308 | 1.7977e+308 | 8100000 | 1.7977e+308 | 8100000 | 1.7977e+308 | 525901.6 | -268010.8 | 313.7306 | 1.7977e+308 | 2 | 600 | 89.20236 | 752 | 30017.81 | 40041.84
| 3784.308 | 432.99 | 494 | 1.7977e+308 | 1.7977e+308 | 1.7977e+308 | 1 | 1.7977e+308 | 0.2031496 | 45 | 0 | 1.7977e+308 | 712.4579 | -784.513 | 1.7977e+308 | 1.7977e+308 | 8100000 | 1.7977e+308 | 8100000 | 1.7977e+308 | 530119.4 | -268011.8 | 313.2619 | 1.7977e+308 | 2 | 600 | 89.20242 | 752.2 | 30017.81 | 40041.84
| 3783.423 | 432.5214 | 494.2 | 1.7977e+308 | 1.7977e+308 | 1.7977e+308 | 1 | 1.7977e+308 | 0.05158718 | 45 | 0 | 1.7977e+308 | 712.4579 | -784.513 | 1.7977e+308 | 1.7977e+308 | 8100000 | 1.7977e+308 | 8100000 | 1.7977e+308 | 527854.9 | -268013 | 312.7932 | 1.7977e+308 | 2 | 600 | 89.20249 | 752.4 | 30017.81 | 40041.84
| 3782.965 | 432.0527 | 494.4 | 1.7977e+308 | 1.7977e+308 | 1.7977e+308 | 1 | 1.7977e+308 | 0.0695827 | 45 | 0 | 1.7977e+308 | 712.4579 | -784.5129 | 1.7977e+308 | 1.7977e+308 | 8100000 | 1.7977e+308 | 8100000 | 1.7977e+308 | 531087.7 | -268013.6 | 312.3245 | 1.7977e+308 | 2 | 600 | 89.20252 | 752.6 | 30017.81 | 40041.84
| 3782.03 | 431.5841 | 494.6 | 1.7977e+308 | 1.7977e+308 | 1.7977e+308 | 1 | 1.7977e+308 | 0.02839293 | 45 | 0 | 1.7977e+308 | 712.458 | -784.5129 | 1.7977e+308 | 1.7977e+308 | 8100000 | 1.7977e+308 | 8100000 | 1.7977e+308 | 526815.1 | -268014.8 | 311.8558 | 1.7977e+308 | 2 | 600 | 89.20259 | 752.8 | 30017.81 | 40041.84
| 3781.416 | 431.1155 | 494.8 | 1.7977e+308 | 1.7977e+308 | 1.7977e+308 | 1 | 1.7977e+308 | 0.1455638 | 45 | 0 | 1.7977e+308 | 712.458 | -784.5128 | 1.7977e+308 | 1.7977e+308 | 8100000 | 1.7977e+308 | 8100000 | 1.7977e+308 | 526720.5 | -268015.6 | 311.387 | 1.7977e+308 | 2 | 600 | 89.20264 | 753 | 30017.81 | 40041.84
| 3780.919 | 430.6642 | 495 | 1.7977e+308 | 1.7977e+308 | 1.7977e+308 | 1 | 1.7977e+308 | 0.08557868 | 45 | 0 | 1.7977e+308 | 712.4581 | -784.5128 | 1.7977e+308 | 1.7977e+308 | 8100000 | 1.7977e+308 | 8100000 | 1.7977e+308 | 528522.9 | -268016.4 | 310.9357 | 1.7977e+308 | 2 | 600 | 89.20268 | 753.2 | 30017.81 | 40041.84
| 3780.232 | 430.1956 | 495.2 | 1.7977e+308 | 1.7977e+308 | 1.7977e+308 | 1 | 1.7977e+308 | 0.03839043 | 45 | 0 | 1.7977e+308 | 712.4581 | -784.5127 | 1.7977e+308 | 1.7977e+308 | 8100000 | 1.7977e+308 | 8100000 | 1.7977e+308 | 528762.7 | -268017.3 | 310.467 | 1.7977e+308 | 2 | 600 | 89.20273 | 753.4 | 30017.81 | 40041.84
| 3779.609 | 429.7269 | 495.4 | 1.7977e+308 | 1.7977e+308 | 1.7977e+308 | 1 | 1.7977e+308 | 0.02999252 | 45 | 0 | 1.7977e+308 | 712.4581 | -784.5127 | 1.7977e+308 | 1.7977e+308 | 8100000 | 1.7977e+308 | 8100000 | 1.7977e+308 | 530859.3 | -268018.1 | 309.9983 | 1.7977e+308 | 2 | 600 | 89.20278 | 753.6 | 30017.81 | 40041.84
| 3778.811 | 429.2583 | 495.6 | 1.7977e+308 | 1.7977e+308 | 1.7977e+308 | 1 | 1.7977e+308 | 0.1143714 | 45 | 0 | 1.7977e+308 | 712.4582 | -784.5126 | 1.7977e+308 | 1.7977e+308 | 8100000 | 1.7977e+308 | 8100000 | 1.7977e+308 | 528939.7 | -268019.1 | 309.5295 | 1.7977e+308 | 2 | 600 | 89.20284 | 753.8 | 30017.81 | 40041.84
| 3777.954 | 428.7897 | 495.8 | 1.7977e+308 | 1.7977e+308 | 1.7977e+308 | 1 | 1.7977e+308 | 0.2659336 | 45 | 0 | 1.7977e+308 | 712.4582 | -784.5126 | 1.7977e+308 | 1.7977e+308 | 8100000 | 1.7977e+308 | 8100000 | 1.7977e+308 | 525150.3 | -268020.2 | 309.0608 | 1.7977e+308 | 2 | 600 | 89.2029 | 754 | 30017.81 | 40041.84
| 3777.616 | 428.321 | 496 | 1.7977e+308 | 1.7977e+308 | 1.7977e+308 | 1 | 1.7977e+308 | 0.1823544 | 45 | 0 | 1.7977e+308 | 712.4582 | -784.5125 | 1.7977e+308 | 1.7977e+308 | 8100000 | 1.7977e+308 | 8100000 | 1.7977e+308 | 527506.7 | -268020.8 | 308.5921 | 1.7977e+308 | 2 | 600 | 89.20293 | 754.2 | 30017.81 | 40041.84
| 3776.52 | 427.8524 | 496.2 | 1.7977e+308 | 1.7977e+308 | 1.7977e+308 | 1 | 1.7977e+308 | 0.1535616 | 45 | 0 | 1.7977e+308 | 712.4583 | -784.5124 | 1.7977e+308 | 1.7977e+308 | 8100000 | 1.7977e+308 | 8100000 | 1.7977e+308 | 523558.4 | -268022.1 | 308.1234 | 1.7977e+308 | 2 | 600 | 89.20301 | 754.4 | 30017.81 | 40041.84
| 3776.008 | 427.3838 | 496.4 | 1.7977e+308 | 1.7977e+308 | 1.7977e+308 | 1 | 1.7977e+308 | 0.07878028 | 45 | 0 | 1.7977e+308 | 712.4583 | -784.5124 | 1.7977e+308 | 1.7977e+308 | 8100000 | 1.7977e+308 | 8100000 | 1.7977e+308 | 515554.1 | -268022.8 | 307.6547 | 1.7977e+308 | 2 | 600 | 89.20305 | 754.6 | 30017.81 | 40041.84
| 3775.502 | 426.9151 | 496.6 | 1.7977e+308 | 1.7977e+308 | 1.7977e+308 | 1 | 1.7977e+308 | 0.05678578 | 45 | 0 | 1.7977e+308 | 712.4583 | -784.5124 | 1.7977e+308 | 1.7977e+308 | 8100000 | 1.7977e+308 | 8100000 | 1.7977e+308 | 515063.3 | -268023.6 | 307.186 | 1.7977e+308 | 2 | 600 | 89.2031 | 754.8 | 30017.81 | 40041.84
| 3774.997 | 426.4465 | 496.8 | 1.7977e+308 | 1.7977e+308 | 1.7977e+308 | 1 | 1.7977e+308 | 0.05438637 | 45 | 0 | 1.7977e+308 | 712.4584 | -784.5123 | 1.7977e+308 | 1.7977e+308 | 8100000 | 1.7977e+308 | 8100000 | 1.7977e+308 | 518839.6 | -268024.3 | 306.7172 | 1.7977e+308 | 2 | 600 | 89.20314 | 755 | 30017.81 | 40041.84
| 3774.334 | 425.9778 | 497 | 1.7977e+308 | 1.7977e+308 | 1.7977e+308 | 1 | 1.7977e+308 | 0.2063483 | 45 | 0 | 1.7977e+308 | 712.4584 | -784.5123 | 1.7977e+308 | 1.7977e+308 | 8100000 | 1.7977e+308 | 8100000 | 1.7977e+308 | 520601.9 | -268025.2 | 306.2485 | 1.7977e+308 | 2 | 600 | 89.20319 | 755.2 | 30017.81 | 40041.84
| 3773.413 | 425.5092 | 497.2 | 1.7977e+308 | 1.7977e+308 | 1.7977e+308 | 1 | 1.7977e+308 | 0.1487627 | 45 | 0 | 1.7977e+308 | 712.4585 | -784.5122 | 1.7977e+308 | 1.7977e+308 | 8100000 | 1.7977e+308 | 8100000 | 1.7977e+308 | 517495.6 | -268026.3 | 305.7798 | 1.7977e+308 | 2 | 600 | 89.20325 | 755.4 | 30017.81 | 40041.84
| 3772.749 | 425.0406 | 497.4 | 1.7977e+308 | 1.7977e+308 | 1.7977e+308 | 1 | 1.7977e+308 | 0.06518363 | 45 | 0 | 1.7977e+308 | 712.4585 | -784.5122 | 1.7977e+308 | 1.7977e+308 | 8100000 | 1.7977e+308 | 8100000 | 1.7977e+308 | 516505.7 | -268027.2 | 305.3111 | 1.7977e+308 | 2 | 600 | 89.2033 | 755.6 | 30017.81 | 40041.84
| 3772.201 | 424.5719 | 497.6 | 1.7977e+308 | 1.7977e+308 | 1.7977e+308 | 1 | 1.7977e+308 | 0.06918261 | 45 | 0 | 1.7977e+308 | 712.4585 | -784.5121 | 1.7977e+308 | 1.7977e+308 | 8100000 | 1.7977e+308 | 8100000 | 1.7977e+308 | 517887.1 | -268028 | 304.8424 | 1.7977e+308 | 2 | 600 | 89.20335 | 755.8 | 30017.81 | 40041.84
| 3771.778 | 424.1033 | 497.8 | 1.7977e+308 | 1.7977e+308 | 1.7977e+308 | 1 | 1.7977e+308 | 0.09877517 | 45 | 0 | 1.7977e+308 | 712.4585 | -784.5121 | 1.7977e+308 | 1.7977e+308 | 8100000 | 1.7977e+308 | 8100000 | 1.7977e+308 | 522424.2 | -268028.6 | 304.3737 | 1.7977e+308 | 2 | 600 | 89.20339 | 756 | 30017.81 | 40041.84
| 3770.716 | 423.6347 | 498 | 1.7977e+308 | 1.7977e+308 | 1.7977e+308 | 1 | 1.7977e+308 | 0.1803546 | 45 | 0 | 1.7977e+308 | 712.4586 | -784.512 | 1.7977e+308 | 1.7977e+308 | 8100000 | 1.7977e+308 | 8100000 | 1.7977e+308 | 519337 | -268029.9 | 303.905 | 1.7977e+308 | 2 | 600 | 89.20346 | 756.2 | 30017.81 | 40041.84
| 3770.049 | 423.166 | 498.2 | 1.7977e+308 | 1.7977e+308 | 1.7977e+308 | 1 | 1.7977e+308 | 0.06958248 | 45 | 0 | 1.7977e+308 | 712.4586 | -784.5119 | 1.7977e+308 | 1.7977e+308 | 8100000 | 1.7977e+308 | 8100000 | 1.7977e+308 | 517229 | -268030.8 | 303.4362 | 1.7977e+308 | 2 | 600 | 89.20351 | 756.4 | 30017.81 | 40041.84
| 3769.438 | 422.7148 | 498.4 | 1.7977e+308 | 1.7977e+308 | 1.7977e+308 | 1 | 1.7977e+308 | 0.07957995 | 45 | 0 | 1.7977e+308 | 712.4587 | -784.5119 | 1.7977e+308 | 1.7977e+308 | 8100000 | 1.7977e+308 | 8100000 | 1.7977e+308 | 517954.4 | -268031.6 | 302.9849 | 1.7977e+308 | 2 | 600 | 89.20356 | 756.6 | 30017.81 | 40041.84
| 3768.409 | 422.2461 | 498.6 | 1.7977e+308 | 1.7977e+308 | 1.7977e+308 | 1 | 1.7977e+308 | 0.06598336 | 45 | 0 | 1.7977e+308 | 712.4587 | -784.5118 | 1.7977e+308 | 1.7977e+308 | 8100000 | 1.7977e+308 | 8100000 | 1.7977e+308 | 513788.2 | -268032.9 | 302.5162 | 1.7977e+308 | 2 | 600 | 89.20363 | 756.8 | 30017.81 | 40041.84
| 3768.327 | 421.7775 | 498.8 | 1.7977e+308 | 1.7977e+308 | 1.7977e+308 | 1 | 1.7977e+308 | 0.1127716 | 45 | 0 | 1.7977e+308 | 712.4587 | -784.5118 | 1.7977e+308 | 1.7977e+308 | 8100000 | 1.7977e+308 | 8100000 | 1.7977e+308 | 530248.9 | -268033.2 | 302.0475 | 1.7977e+308 | 2 | 600 | 89.20365 | 757 | 30017.81 | 40041.84
| 3767.551 | 421.3088 | 499 | 1.7977e+308 | 1.7977e+308 | 1.7977e+308 | 1 | 1.7977e+308 | 0.2303418 | 45 | 0 | 1.7977e+308 | 712.4588 | -784.5118 | 1.7977e+308 | 1.7977e+308 | 8100000 | 1.7977e+308 | 8100000 | 1.7977e+308 | 535904.9 | -268034.2 | 301.5787 | 1.7977e+308 | 2 | 600 | 89.20371 | 757.2 | 30017.81 | 40041.84
| 3766.831 | 420.8402 | 499.2 | 1.7977e+308 | 1.7977e+308 | 1.7977e+308 | 1 | 1.7977e+308 | 0.1603595 | 45 | 0 | 1.7977e+308 | 712.4588 | -784.5117 | 1.7977e+308 | 1.7977e+308 | 8100000 | 1.7977e+308 | 8100000 | 1.7977e+308 | 536260.5 | -268035.1 | 301.11 | 1.7977e+308 | 2 | 600 | 89.20376 | 757.4 | 30017.81 | 40041.84
| 3765.801 | 420.3716 | 499.4 | 1.7977e+308 | 1.7977e+308 | 1.7977e+308 | 1 | 1.7977e+308 | 0.2731309 | 45 | 0 | 1.7977e+308 | 712.4589 | -784.5116 | 1.7977e+308 | 1.7977e+308 | 8100000 | 1.7977e+308 | 8100000 | 1.7977e+308 | 530897.8 | -268036.4 | 300.6413 | 1.7977e+308 | 2 | 600 | 89.20383 | 757.6 | 30017.81 | 40041.84
| 3765.397 | 419.9029 | 499.6 | 1.7977e+308 | 1.7977e+308 | 1.7977e+308 | 1 | 1.7977e+308 | 0.1359656 | 45 | 0 | 1.7977e+308 | 712.4589 | -784.5116 | 1.7977e+308 | 1.7977e+308 | 8100000 | 1.7977e+308 | 8100000 | 1.7977e+308 | 531285.4 | -268037 | 300.1726 | 1.7977e+308 | 2 | 600 | 89.20387 | 757.8 | 30017.81 | 40041.84
| 3764.682 | 419.4343 | 499.8 | 1.7977e+308 | 1.7977e+308 | 1.7977e+308 | 1 | 1.7977e+308 | 0.02079474 | 45 | 0 | 1.7977e+308 | 712.4589 | -784.5115 | 1.7977e+308 | 1.7977e+308 | 8100000 | 1.7977e+308 | 8100000 | 1.7977e+308 | 531181 | -268038 | 299.7039 | 1.7977e+308 | 2 | 600 | 89.20392 | 758 | 30017.81 | 40041.84
| 3763.842 | 418.9657 | 500 | 1.7977e+308 | 1.7977e+308 | 1.7977e+308 | 1 | 1.7977e+308 | 0.2143457 | 45 | 0 | 1.7977e+308 | 712.459 | -784.5115 | 1.7977e+308 | 1.7977e+308 | 8100000 | 1.7977e+308 | 8100000 | 1.7977e+308 | 528267.1 | -268039 | 299.2352 | 1.7977e+308 | 2 | 600 | 89.20398 | 758.2 | 30017.81 | 40041.84
| 3763.157 | 418.4971 | 500.2 | 1.7977e+308 | 1.7977e+308 | 1.7977e+308 | 1 | 1.7977e+308 | 0.09277648 | 45 | 0 | 1.7977e+308 | 712.459 | -784.5114 | 1.7977e+308 | 1.7977e+308 | 8100000 | 1.7977e+308 | 8100000 | 1.7977e+308 | 526180.1 | -268039.9 | 298.7664 | 1.7977e+308 | 2 | 600 | 89.20404 | 758.4 | 30017.81 | 40041.84
| 3762.559 | 418.0284 | 500.4 | 1.7977e+308 | 1.7977e+308 | 1.7977e+308 | 1 | 1.7977e+308 | 0.1059731 | 45 | 0 | 1.7977e+308 | 712.459 | -784.5114 | 1.7977e+308 | 1.7977e+308 | 8100000 | 1.7977e+308 | 8100000 | 1.7977e+308 | 526444.6 | -268040.7 | 298.2977 | 1.7977e+308 | 2 | 600 | 89.20408 | 758.6 | 30017.81 | 40041.84
| 3761.732 | 417.5598 | 500.6 | 1.7977e+308 | 1.7977e+308 | 1.7977e+308 | 1 | 1.7977e+308 | 0.1343659 | 45 | 0 | 1.7977e+308 | 712.4591 | -784.5113 | 1.7977e+308 | 1.7977e+308 | 8100000 | 1.7977e+308 | 8100000 | 1.7977e+308 | 524246 | -268041.8 | 297.829 | 1.7977e+308 | 2 | 600 | 89.20414 | 758.8 | 30017.81 | 40041.84
| 3760.942 | 417.0912 | 500.8 | 1.7977e+308 | 1.7977e+308 | 1.7977e+308 | 1 | 1.7977e+308 | 0.09277643 | 45 | 0 | 1.7977e+308 | 712.4591 | -784.5113 | 1.7977e+308 | 1.7977e+308 | 8100000 | 1.7977e+308 | 8100000 | 1.7977e+308 | 521652.2 | -268042.8 | 297.3603 | 1.7977e+308 | 2 | 600 | 89.2042 | 759 | 30017.81 | 40041.84
| 3760.432 | 416.6225 | 501 | 1.7977e+308 | 1.7977e+308 | 1.7977e+308 | 1 | 1.7977e+308 | 0.1243684 | 45 | 0 | 1.7977e+308 | 712.4592 | -784.5112 | 1.7977e+308 | 1.7977e+308 | 8100000 | 1.7977e+308 | 8100000 | 1.7977e+308 | 522531.3 | -268043.5 | 296.8916 | 1.7977e+308 | 2 | 600 | 89.20424 | 759.2 | 30017.81 | 40041.84
| 3760.021 | 416.1539 | 501.2 | 1.7977e+308 | 1.7977e+308 | 1.7977e+308 | 1 | 1.7977e+308 | 0.1071727 | 45 | 0 | 1.7977e+308 | 712.4592 | -784.5112 | 1.7977e+308 | 1.7977e+308 | 8100000 | 1.7977e+308 | 8100000 | 1.7977e+308 | 530038.4 | -268044.2 | 296.4229 | 1.7977e+308 | 2 | 600 | 89.20428 | 759.4 | 30017.81 | 40041.84
| 3759.187 | 415.6853 | 501.4 | 1.7977e+308 | 1.7977e+308 | 1.7977e+308 | 1 | 1.7977e+308 | 0.06558331 | 45 | 0 | 1.7977e+308 | 712.4592 | -784.5111 | 1.7977e+308 | 1.7977e+308 | 8100000 | 1.7977e+308 | 8100000 | 1.7977e+308 | 530479.3 | -268045.2 | 295.9542 | 1.7977e+308 | 2 | 600 | 89.20434 | 759.6 | 30017.81 | 40041.84
| 3758.588 | 415.2166 | 501.6 | 1.7977e+308 | 1.7977e+308 | 1.7977e+308 | 1 | 1.7977e+308 | 0.1623587 | 45 | 0 | 1.7977e+308 | 712.4593 | -784.5111 | 1.7977e+308 | 1.7977e+308 | 8100000 | 1.7977e+308 | 8100000 | 1.7977e+308 | 531480.8 | -268046.1 | 295.4855 | 1.7977e+308 | 2 | 600 | 89.20439 | 759.8 | 30017.81 | 40041.84
| 3757.806 | 414.7653 | 501.8 | 1.7977e+308 | 1.7977e+308 | 1.7977e+308 | 1 | 1.7977e+308 | 0.1603591 | 45 | 0 | 1.7977e+308 | 712.4593 | -784.511 | 1.7977e+308 | 1.7977e+308 | 8100000 | 1.7977e+308 | 8100000 | 1.7977e+308 | 529876 | -268047.1 | 295.0341 | 1.7977e+308 | 2 | 600 | 89.20445 | 760 | 30017.81 | 40041.84
| 3756.952 | 414.2967 | 502 | 1.7977e+308 | 1.7977e+308 | 1.7977e+308 | 1 | 1.7977e+308 | 0.06358378 | 45 | 0 | 1.7977e+308 | 712.4593 | -784.511 | 1.7977e+308 | 1.7977e+308 | 8100000 | 1.7977e+308 | 8100000 | 1.7977e+308 | 525347 | -268048.1 | 294.5654 | 1.7977e+308 | 2 | 600 | 89.20451 | 760.2 | 30017.81 | 40041.84
| 3756.326 | 413.8281 | 502.2 | 1.7977e+308 | 1.7977e+308 | 1.7977e+308 | 1 | 1.7977e+308 | 0.0579852 | 45 | 0 | 1.7977e+308 | 712.4594 | -784.5109 | 1.7977e+308 | 1.7977e+308 | 8100000 | 1.7977e+308 | 8100000 | 1.7977e+308 | 524359 | -268049 | 294.0967 | 1.7977e+308 | 2 | 600 | 89.20456 | 760.4 | 30017.81 | 40041.84
| 3755.505 | 413.3595 | 502.4 | 1.7977e+308 | 1.7977e+308 | 1.7977e+308 | 1 | 1.7977e+308 | 0.1011742 | 45 | 0 | 1.7977e+308 | 712.4594 | -784.5108 | 1.7977e+308 | 1.7977e+308 | 8100000 | 1.7977e+308 | 8100000 | 1.7977e+308 | 521461.8 | -268050 | 293.6279 | 1.7977e+308 | 2 | 600 | 89.20462 | 760.6 | 30017.81 | 40041.84
| 3754.822 | 412.8908 | 502.6 | 1.7977e+308 | 1.7977e+308 | 1.7977e+308 | 1 | 1.7977e+308 | 0.09717517 | 45 | 0 | 1.7977e+308 | 712.4595 | -784.5108 | 1.7977e+308 | 1.7977e+308 | 8100000 | 1.7977e+308 | 8100000 | 1.7977e+308 | 518866.9 | -268050.9 | 293.1592 | 1.7977e+308 | 2 | 600 | 89.20467 | 760.8 | 30017.81 | 40041.84
| 3754.156 | 412.4222 | 502.8 | 1.7977e+308 | 1.7977e+308 | 1.7977e+308 | 1 | 1.7977e+308 | 0.01519611 | 45 | 0 | 1.7977e+308 | 712.4595 | -784.5107 | 1.7977e+308 | 1.7977e+308 | 8100000 | 1.7977e+308 | 8100000 | 1.7977e+308 | 518364.3 | -268051.8 | 292.6905 | 1.7977e+308 | 2 | 600 | 89.20472 | 761 | 30017.81 | 40041.84
| 3753.292 | 411.9536 | 503 | 1.7977e+308 | 1.7977e+308 | 1.7977e+308 | 1 | 1.7977e+308 | 0.1879519 | 45 | 0 | 1.7977e+308 | 712.4595 | -784.5107 | 1.7977e+308 | 1.7977e+308 | 8100000 | 1.7977e+308 | 8100000 | 1.7977e+308 | 515381.7 | -268052.9 | 292.2218 | 1.7977e+308 | 2 | 600 | 89.20478 | 761.2 | 30017.81 | 40041.84
| 3752.722 | 411.4849 | 503.2 | 1.7977e+308 | 1.7977e+308 | 1.7977e+308 | 1 | 1.7977e+308 | 0.1259677 | 45 | 0 | 1.7977e+308 | 712.4596 | -784.5106 | 1.7977e+308 | 1.7977e+308 | 8100000 | 1.7977e+308 | 8100000 | 1.7977e+308 | 516575.8 | -268053.7 | 291.7531 | 1.7977e+308 | 2 | 600 | 89.20483 | 761.4 | 30017.81 | 40041.84
| 3752.046 | 411.0163 | 503.4 | 1.7977e+308 | 1.7977e+308 | 1.7977e+308 | 1 | 1.7977e+308 | 0.09237633 | 45 | 0 | 1.7977e+308 | 712.4596 | -784.5106 | 1.7977e+308 | 1.7977e+308 | 8100000 | 1.7977e+308 | 8100000 | 1.7977e+308 | 511767 | -268054.6 | 291.2844 | 1.7977e+308 | 2 | 600 | 89.20488 | 761.6 | 30017.81 | 40041.84
| 3750.991 | 410.5477 | 503.6 | 1.7977e+308 | 1.7977e+308 | 1.7977e+308 | 1 | 1.7977e+308 | 0.2151448 | 45 | 0 | 1.7977e+308 | 712.4597 | -784.5105 | 1.7977e+308 | 1.7977e+308 | 8100000 | 1.7977e+308 | 8100000 | 1.7977e+308 | 501337.9 | -268055.9 | 290.8157 | 1.7977e+308 | 2 | 600 | 89.20495 | 761.8 | 30017.81 | 40041.84
| 3750.445 | 410.0791 | 503.8 | 1.7977e+308 | 1.7977e+308 | 1.7977e+308 | 1 | 1.7977e+308 | 0.1811535 | 45 | 0 | 1.7977e+308 | 712.4597 | -784.5105 | 1.7977e+308 | 1.7977e+308 | 8100000 | 1.7977e+308 | 8100000 | 1.7977e+308 | 500353.1 | -268056.7 | 290.3469 | 1.7977e+308 | 2 | 600 | 89.205 | 762 | 30017.81 | 40041.84
| 3749.792 | 409.6104 | 504 | 1.7977e+308 | 1.7977e+308 | 1.7977e+308 | 1 | 1.7977e+308 | 0.06278388 | 45 | 0 | 1.7977e+308 | 712.4597 | -784.5104 | 1.7977e+308 | 1.7977e+308 | 8100000 | 1.7977e+308 | 8100000 | 1.7977e+308 | 501718.1 | -268057.5 | 289.8782 | 1.7977e+308 | 2 | 600 | 89.20505 | 762.2 | 30017.81 | 40041.84
| 3749.277 | 409.1418 | 504.2 | 1.7977e+308 | 1.7977e+308 | 1.7977e+308 | 1 | 1.7977e+308 | 0.3515097 | 45 | 0 | 1.7977e+308 | 712.4597 | -784.5104 | 1.7977e+308 | 1.7977e+308 | 8100000 | 1.7977e+308 | 8100000 | 1.7977e+308 | 504324.5 | -268058.3 | 289.4095 | 1.7977e+308 | 2 | 600 | 89.20509 | 762.4 | 30017.81 | 40041.84
| 3748.659 | 408.6731 | 504.4 | 1.7977e+308 | 1.7977e+308 | 1.7977e+308 | 1 | 1.7977e+308 | 0.07718016 | 45 | 0 | 1.7977e+308 | 712.4598 | -784.5103 | 1.7977e+308 | 1.7977e+308 | 8100000 | 1.7977e+308 | 8100000 | 1.7977e+308 | 507421.4 | -268059.1 | 288.9408 | 1.7977e+308 | 2 | 600 | 89.20514 | 762.6 | 30017.81 | 40041.84
| 3747.651 | 408.2045 | 504.6 | 1.7977e+308 | 1.7977e+308 | 1.7977e+308 | 1 | 1.7977e+308 | 0.2315404 | 45 | 0 | 1.7977e+308 | 712.4598 | -784.5102 | 1.7977e+308 | 1.7977e+308 | 8100000 | 1.7977e+308 | 8100000 | 1.7977e+308 | 504641.1 | -268060.3 | 288.4721 | 1.7977e+308 | 2 | 600 | 89.20521 | 762.8 | 30017.81 | 40041.84
| 3747.371 | 407.7359 | 504.8 | 1.7977e+308 | 1.7977e+308 | 1.7977e+308 | 1 | 1.7977e+308 | 0.1523608 | 45 | 0 | 1.7977e+308 | 712.4599 | -784.5102 | 1.7977e+308 | 1.7977e+308 | 8100000 | 1.7977e+308 | 8100000 | 1.7977e+308 | 508685.5 | -268060.8 | 288.0034 | 1.7977e+308 | 2 | 600 | 89.20524 | 763 | 30017.81 | 40041.84
| 3746.282 | 407.2673 | 505 | 1.7977e+308 | 1.7977e+308 | 1.7977e+308 | 1 | 1.7977e+308 | 0.1827529 | 45 | 0 | 1.7977e+308 | 712.4599 | -784.5101 | 1.7977e+308 | 1.7977e+308 | 8100000 | 1.7977e+308 | 8100000 | 1.7977e+308 | 505738.4 | -268062.2 | 287.5347 | 1.7977e+308 | 2 | 600 | 89.20532 | 763.2 | 30017.81 | 40041.84
| 3745.487 | 406.816 | 505.2 | 1.7977e+308 | 1.7977e+308 | 1.7977e+308 | 1 | 1.7977e+308 | 0.1611584 | 45 | 0 | 1.7977e+308 | 712.4599 | -784.5101 | 1.7977e+308 | 1.7977e+308 | 8100000 | 1.7977e+308 | 8100000 | 1.7977e+308 | 503321.6 | -268063.2 | 287.0833 | 1.7977e+308 | 2 | 600 | 89.20537 | 763.4 | 30017.81 | 40041.84
| 3745.27 | 406.3473 | 505.4 | 1.7977e+308 | 1.7977e+308 | 1.7977e+308 | 1 | 1.7977e+308 | 0.1139706 | 45 | 0 | 1.7977e+308 | 712.46 | -784.5101 | 1.7977e+308 | 1.7977e+308 | 8100000 | 1.7977e+308 | 8100000 | 1.7977e+308 | 508018.5 | -268063.6 | 286.6146 | 1.7977e+308 | 2 | 600 | 89.2054 | 763.6 | 30017.81 | 40041.84
| 3744.36 | 405.8787 | 505.6 | 1.7977e+308 | 1.7977e+308 | 1.7977e+308 | 1 | 1.7977e+308 | 0.1487616 | 45 | 0 | 1.7977e+308 | 712.46 | -784.51 | 1.7977e+308 | 1.7977e+308 | 8100000 | 1.7977e+308 | 8100000 | 1.7977e+308 | 507373.9 | -268064.7 | 286.1459 | 1.7977e+308 | 2 | 600 | 89.20546 | 763.8 | 30017.81 | 40041.84
| 3743.792 | 405.4101 | 505.8 | 1.7977e+308 | 1.7977e+308 | 1.7977e+308 | 1 | 1.7977e+308 | 0.1287667 | 45 | 0 | 1.7977e+308 | 712.46 | -784.5099 | 1.7977e+308 | 1.7977e+308 | 8100000 | 1.7977e+308 | 8100000 | 1.7977e+308 | 509181.3 | -268065.5 | 285.6772 | 1.7977e+308 | 2 | 600 | 89.20551 | 764 | 30017.81 | 40041.84
| 3742.849 | 404.9415 | 506 | 1.7977e+308 | 1.7977e+308 | 1.7977e+308 | 1 | 1.7977e+308 | 0.2731294 | 45 | 0 | 1.7977e+308 | 712.4601 | -784.5099 | 1.7977e+308 | 1.7977e+308 | 8100000 | 1.7977e+308 | 8100000 | 1.7977e+308 | 504871.7 | -268066.7 | 285.2085 | 1.7977e+308 | 2 | 600 | 89.20558 | 764.2 | 30017.81 | 40041.84
| 3742.258 | 404.4728 | 506.2 | 1.7977e+308 | 1.7977e+308 | 1.7977e+308 | 1 | 1.7977e+308 | 0.1435629 | 45 | 0 | 1.7977e+308 | 712.4601 | -784.5098 | 1.7977e+308 | 1.7977e+308 | 8100000 | 1.7977e+308 | 8100000 | 1.7977e+308 | 504959.2 | -268067.5 | 284.7398 | 1.7977e+308 | 2 | 600 | 89.20562 | 764.4 | 30017.81 | 40041.84
| 3741.388 | 404.0042 | 506.4 | 1.7977e+308 | 1.7977e+308 | 1.7977e+308 | 1 | 1.7977e+308 | 0.06318365 | 45 | 0 | 1.7977e+308 | 712.4602 | -784.5098 | 1.7977e+308 | 1.7977e+308 | 8100000 | 1.7977e+308 | 8100000 | 1.7977e+308 | 502724.4 | -268068.6 | 284.271 | 1.7977e+308 | 2 | 600 | 89.20569 | 764.6 | 30017.81 | 40041.84
| 3740.721 | 403.5356 | 506.6 | 1.7977e+308 | 1.7977e+308 | 1.7977e+308 | 1 | 1.7977e+308 | 0.239538 | 45 | 0 | 1.7977e+308 | 712.4602 | -784.5097 | 1.7977e+308 | 1.7977e+308 | 8100000 | 1.7977e+308 | 8100000 | 1.7977e+308 | 502154.9 | -268069.5 | 283.8023 | 1.7977e+308 | 2 | 600 | 89.20574 | 764.8 | 30017.81 | 40041.84
| 3739.87 | 403.067 | 506.8 | 1.7977e+308 | 1.7977e+308 | 1.7977e+308 | 1 | 1.7977e+308 | 0.1267671 | 45 | 0 | 1.7977e+308 | 712.4602 | -784.5097 | 1.7977e+308 | 1.7977e+308 | 8100000 | 1.7977e+308 | 8100000 | 1.7977e+308 | 499370 | -268070.6 | 283.3336 | 1.7977e+308 | 2 | 600 | 89.2058 | 765 | 30017.81 | 40041.84
| 3738.929 | 402.5984 | 507 | 1.7977e+308 | 1.7977e+308 | 1.7977e+308 | 1 | 1.7977e+308 | 0.1523605 | 45 | 0 | 1.7977e+308 | 712.4603 | -784.5096 | 1.7977e+308 | 1.7977e+308 | 8100000 | 1.7977e+308 | 8100000 | 1.7977e+308 | 495225.3 | -268071.7 | 282.8649 | 1.7977e+308 | 2 | 600 | 89.20587 | 765.2 | 30017.81 | 40041.84
| 3738.324 | 402.1297 | 507.2 | 1.7977e+308 | 1.7977e+308 | 1.7977e+308 | 1 | 1.7977e+308 | 0.150361 | 45 | 0 | 1.7977e+308 | 712.4603 | -784.5095 | 1.7977e+308 | 1.7977e+308 | 8100000 | 1.7977e+308 | 8100000 | 1.7977e+308 | 494480.3 | -268072.6 | 282.3962 | 1.7977e+308 | 2 | 600 | 89.20591 | 765.4 | 30017.81 | 40041.84
| 3737.528 | 401.6611 | 507.4 | 1.7977e+308 | 1.7977e+308 | 1.7977e+308 | 1 | 1.7977e+308 | 0.1575591 | 45 | 0 | 1.7977e+308 | 712.4604 | -784.5095 | 1.7977e+308 | 1.7977e+308 | 8100000 | 1.7977e+308 | 8100000 | 1.7977e+308 | 493601.9 | -268073.6 | 281.9275 | 1.7977e+308 | 2 | 600 | 89.20597 | 765.6 | 30017.81 | 40041.84
| 3736.9 | 401.2011 | 507.6 | 1.7977e+308 | 1.7977e+308 | 1.7977e+308 | 1 | 1.7977e+308 | 0.2419371 | 45 | 0 | 1.7977e+308 | 712.4604 | -784.5094 | 1.7977e+308 | 1.7977e+308 | 8100000 | 1.7977e+308 | 8100000 | 1.7977e+308 | 494472.6 | -268074.4 | 281.4674 | 1.7977e+308 | 2 | 600 | 89.20602 | 765.8 | 30017.81 | 40041.84
| 3736.19 | 400.7325 | 507.8 | 1.7977e+308 | 1.7977e+308 | 1.7977e+308 | 1 | 1.7977e+308 | 0.08277847 | 45 | 0 | 1.7977e+308 | 712.4604 | -784.5094 | 1.7977e+308 | 1.7977e+308 | 8100000 | 1.7977e+308 | 8100000 | 1.7977e+308 | 494852.2 | -268075.4 | 280.9987 | 1.7977e+308 | 2 | 600 | 89.20608 | 766 | 30017.81 | 40041.84
| 3735.599 | 400.2639 | 508 | 1.7977e+308 | 1.7977e+308 | 1.7977e+308 | 1 | 1.7977e+308 | 0.03119188 | 45 | 0 | 1.7977e+308 | 712.4605 | -784.5093 | 1.7977e+308 | 1.7977e+308 | 8100000 | 1.7977e+308 | 8100000 | 1.7977e+308 | 492974 | -268076.2 | 280.53 | 1.7977e+308 | 2 | 600 | 89.20612 | 766.2 | 30017.81 | 40041.84
| 3734.634 | 399.7953 | 508.2 | 1.7977e+308 | 1.7977e+308 | 1.7977e+308 | 1 | 1.7977e+308 | 0.04318875 | 45 | 0 | 1.7977e+308 | 712.4605 | -784.5093 | 1.7977e+308 | 1.7977e+308 | 8100000 | 1.7977e+308 | 8100000 | 1.7977e+308 | 487619.5 | -268077.4 | 280.0613 | 1.7977e+308 | 2 | 600 | 89.20619 | 766.4 | 30017.81 | 40041.84
| 3733.728 | 399.3266 | 508.4 | 1.7977e+308 | 1.7977e+308 | 1.7977e+308 | 1 | 1.7977e+308 | 0.05358603 | 45 | 0 | 1.7977e+308 | 712.4606 | -784.5092 | 1.7977e+308 | 1.7977e+308 | 8100000 | 1.7977e+308 | 8100000 | 1.7977e+308 | 481350.6 | -268078.5 | 279.5926 | 1.7977e+308 | 2 | 600 | 89.20626 | 766.6 | 30017.81 | 40041.84
| 3733.185 | 398.8667 | 508.6 | 1.7977e+308 | 1.7977e+308 | 1.7977e+308 | 1 | 1.7977e+308 | 0.2923238 | 45 | 0 | 1.7977e+308 | 712.4606 | -784.5092 | 1.7977e+308 | 1.7977e+308 | 8100000 | 1.7977e+308 | 8100000 | 1.7977e+308 | 482118.8 | -268079.3 | 279.1326 | 1.7977e+308 | 2 | 600 | 89.2063 | 766.8 | 30017.81 | 40041.84
| 3732.515 | 398.3981 | 508.8 | 1.7977e+308 | 1.7977e+308 | 1.7977e+308 | 1 | 1.7977e+308 | 0.2639311 | 45 | 0 | 1.7977e+308 | 712.4606 | -784.5091 | 1.7977e+308 | 1.7977e+308 | 8100000 | 1.7977e+308 | 8100000 | 1.7977e+308 | 483874.1 | -268080.2 | 278.6638 | 1.7977e+308 | 2 | 600 | 89.20635 | 767 | 30017.81 | 40041.84
| 3731.675 | 397.9294 | 509 | 1.7977e+308 | 1.7977e+308 | 1.7977e+308 | 1 | 1.7977e+308 | 0.1331652 | 45 | 0 | 1.7977e+308 | 712.4607 | -784.509 | 1.7977e+308 | 1.7977e+308 | 8100000 | 1.7977e+308 | 8100000 | 1.7977e+308 | 483373 | -268081.2 | 278.1951 | 1.7977e+308 | 2 | 600 | 89.20641 | 767.2 | 30017.81 | 40041.84
| 3730.776 | 397.4608 | 509.2 | 1.7977e+308 | 1.7977e+308 | 1.7977e+308 | 1 | 1.7977e+308 | 0.1035729 | 45 | 0 | 1.7977e+308 | 712.4607 | -784.509 | 1.7977e+308 | 1.7977e+308 | 8100000 | 1.7977e+308 | 8100000 | 1.7977e+308 | 480891.8 | -268082.3 | 277.7264 | 1.7977e+308 | 2 | 600 | 89.20648 | 767.4 | 30017.81 | 40041.84
| 3730.436 | 396.9922 | 509.4 | 1.7977e+308 | 1.7977e+308 | 1.7977e+308 | 1 | 1.7977e+308 | 0.03279143 | 45 | 0 | 1.7977e+308 | 712.4607 | -784.5089 | 1.7977e+308 | 1.7977e+308 | 8100000 | 1.7977e+308 | 8100000 | 1.7977e+308 | 485160.8 | -268082.9 | 277.2577 | 1.7977e+308 | 2 | 600 | 89.20651 | 767.6 | 30017.81 | 40041.84
| 3729.368 | 396.5236 | 509.6 | 1.7977e+308 | 1.7977e+308 | 1.7977e+308 | 1 | 1.7977e+308 | 0.05398587 | 45 | 0 | 1.7977e+308 | 712.4608 | -784.5089 | 1.7977e+308 | 1.7977e+308 | 8100000 | 1.7977e+308 | 8100000 | 1.7977e+308 | 482902.6 | -268084.2 | 276.789 | 1.7977e+308 | 2 | 600 | 89.20658 | 767.8 | 30017.81 | 40041.84
| 3728.486 | 396.0549 | 509.8 | 1.7977e+308 | 1.7977e+308 | 1.7977e+308 | 1 | 1.7977e+308 | 0.004398848 | 45 | 0 | 1.7977e+308 | 712.4608 | -784.5088 | 1.7977e+308 | 1.7977e+308 | 8100000 | 1.7977e+308 | 8100000 | 1.7977e+308 | 480507.3 | -268085.3 | 276.3203 | 1.7977e+308 | 2 | 600 | 89.20665 | 768 | 30017.81 | 40041.84
| 3727.841 | 395.5863 | 510 | 1.7977e+308 | 1.7977e+308 | 1.7977e+308 | 1 | 1.7977e+308 | 0.1187689 | 45 | 0 | 1.7977e+308 | 712.4609 | -784.5088 | 1.7977e+308 | 1.7977e+308 | 8100000 | 1.7977e+308 | 8100000 | 1.7977e+308 | 480343.2 | -268086.2 | 275.8516 | 1.7977e+308 | 2 | 600 | 89.2067 | 768.2 | 30017.81 | 40041.84
| 3727 | 395.1177 | 510.2 | 1.7977e+308 | 1.7977e+308 | 1.7977e+308 | 1 | 1.7977e+308 | 0.0983742 | 45 | 0 | 1.7977e+308 | 712.4609 | -784.5087 | 1.7977e+308 | 1.7977e+308 | 8100000 | 1.7977e+308 | 8100000 | 1.7977e+308 | 476555.9 | -268087.2 | 275.3829 | 1.7977e+308 | 2 | 600 | 89.20676 | 768.4 | 30017.81 | 40041.84
| 3726.666 | 394.649 | 510.4 | 1.7977e+308 | 1.7977e+308 | 1.7977e+308 | 1 | 1.7977e+308 | 0.2359381 | 45 | 0 | 1.7977e+308 | 712.4609 | -784.5087 | 1.7977e+308 | 1.7977e+308 | 8100000 | 1.7977e+308 | 8100000 | 1.7977e+308 | 482259.4 | -268087.8 | 274.9142 | 1.7977e+308 | 2 | 600 | 89.20679 | 768.6 | 30017.81 | 40041.84
| 3725.92 | 394.1804 | 510.6 | 1.7977e+308 | 1.7977e+308 | 1.7977e+308 | 1 | 1.7977e+308 | 0.1663563 | 45 | 0 | 1.7977e+308 | 712.461 | -784.5086 | 1.7977e+308 | 1.7977e+308 | 8100000 | 1.7977e+308 | 8100000 | 1.7977e+308 | 485817.6 | -268088.8 | 274.4454 | 1.7977e+308 | 2 | 600 | 89.20685 | 768.8 | 30017.81 | 40041.84
| 3724.955 | 393.7118 | 510.8 | 1.7977e+308 | 1.7977e+308 | 1.7977e+308 | 1 | 1.7977e+308 | 0.1267667 | 45 | 0 | 1.7977e+308 | 712.461 | -784.5085 | 1.7977e+308 | 1.7977e+308 | 8100000 | 1.7977e+308 | 8100000 | 1.7977e+308 | 482691.4 | -268090 | 273.9767 | 1.7977e+308 | 2 | 600 | 89.20692 | 769 | 30017.81 | 40041.84
| 3724.321 | 393.2432 | 511 | 1.7977e+308 | 1.7977e+308 | 1.7977e+308 | 1 | 1.7977e+308 | 0.4350856 | 45 | 0 | 1.7977e+308 | 712.4611 | -784.5085 | 1.7977e+308 | 1.7977e+308 | 8100000 | 1.7977e+308 | 8100000 | 1.7977e+308 | 484297.3 | -268090.8 | 273.508 | 1.7977e+308 | 2 | 600 | 89.20696 | 769.2 | 30017.81 | 40041.84
| 3723.697 | 392.7745 | 511.2 | 1.7977e+308 | 1.7977e+308 | 1.7977e+308 | 1 | 1.7977e+308 | 0.2451355 | 45 | 0 | 1.7977e+308 | 712.4611 | -784.5084 | 1.7977e+308 | 1.7977e+308 | 8100000 | 1.7977e+308 | 8100000 | 1.7977e+308 | 485679 | -268091.7 | 273.0393 | 1.7977e+308 | 2 | 600 | 89.20701 | 769.4 | 30017.81 | 40041.84
| 3723.187 | 392.3059 | 511.4 | 1.7977e+308 | 1.7977e+308 | 1.7977e+308 | 1 | 1.7977e+308 | 0.1363641 | 45 | 0 | 1.7977e+308 | 712.4611 | -784.5084 | 1.7977e+308 | 1.7977e+308 | 8100000 | 1.7977e+308 | 8100000 | 1.7977e+308 | 490369.1 | -268092.4 | 272.5706 | 1.7977e+308 | 2 | 600 | 89.20705 | 769.6 | 30017.81 | 40041.84
| 3722.47 | 391.8546 | 511.6 | 1.7977e+308 | 1.7977e+308 | 1.7977e+308 | 1 | 1.7977e+308 | 0.1375638 | 45 | 0 | 1.7977e+308 | 712.4612 | -784.5083 | 1.7977e+308 | 1.7977e+308 | 8100000 | 1.7977e+308 | 8100000 | 1.7977e+308 | 492365.3 | -268093.3 | 272.1193 | 1.7977e+308 | 2 | 600 | 89.20711 | 769.8 | 30017.81 | 40041.84
| 3721.445 | 391.386 | 511.8 | 1.7977e+308 | 1.7977e+308 | 1.7977e+308 | 1 | 1.7977e+308 | 0.1647566 | 45 | 0 | 1.7977e+308 | 712.4612 | -784.5083 | 1.7977e+308 | 1.7977e+308 | 8100000 | 1.7977e+308 | 8100000 | 1.7977e+308 | 489786.2 | -268094.6 | 271.6505 | 1.7977e+308 | 2 | 600 | 89.20718 | 770 | 30017.81 | 40041.84
| 3720.872 | 390.9174 | 512 | 1.7977e+308 | 1.7977e+308 | 1.7977e+308 | 1 | 1.7977e+308 | 0.07917911 | 45 | 0 | 1.7977e+308 | 712.4612 | -784.5082 | 1.7977e+308 | 1.7977e+308 | 8100000 | 1.7977e+308 | 8100000 | 1.7977e+308 | 490419 | -268095.4 | 271.1818 | 1.7977e+308 | 2 | 600 | 89.20723 | 770.2 | 30017.81 | 40041.84
| 3720.238 | 390.4488 | 512.2 | 1.7977e+308 | 1.7977e+308 | 1.7977e+308 | 1 | 1.7977e+308 | 0.07997889 | 45 | 0 | 1.7977e+308 | 712.4613 | -784.5082 | 1.7977e+308 | 1.7977e+308 | 8100000 | 1.7977e+308 | 8100000 | 1.7977e+308 | 491232 | -268096.2 | 270.7131 | 1.7977e+308 | 2 | 600 | 89.20728 | 770.4 | 30017.81 | 40041.84
| 3719.236 | 389.9802 | 512.4 | 1.7977e+308 | 1.7977e+308 | 1.7977e+308 | 1 | 1.7977e+308 | 0.1707549 | 45 | 0 | 1.7977e+308 | 712.4613 | -784.5081 | 1.7977e+308 | 1.7977e+308 | 8100000 | 1.7977e+308 | 8100000 | 1.7977e+308 | 494588.2 | -268097.5 | 270.2444 | 1.7977e+308 | 2 | 600 | 89.20735 | 770.6 | 30017.81 | 40041.84
| 3718.719 | 389.5115 | 512.6 | 1.7977e+308 | 1.7977e+308 | 1.7977e+308 | 1 | 1.7977e+308 | 0.1839514 | 45 | 0 | 1.7977e+308 | 712.4614 | -784.5081 | 1.7977e+308 | 1.7977e+308 | 8100000 | 1.7977e+308 | 8100000 | 1.7977e+308 | 499392.5 | -268098.2 | 269.7757 | 1.7977e+308 | 2 | 600 | 89.20739 | 770.8 | 30017.81 | 40041.84
| 3717.736 | 389.0429 | 512.8 | 1.7977e+308 | 1.7977e+308 | 1.7977e+308 | 1 | 1.7977e+308 | 0.1063719 | 45 | 0 | 1.7977e+308 | 712.4614 | -784.508 | 1.7977e+308 | 1.7977e+308 | 8100000 | 1.7977e+308 | 8100000 | 1.7977e+308 | 497909.8 | -268099.4 | 269.307 | 1.7977e+308 | 2 | 600 | 89.20746 | 771 | 30017.81 | 40041.84
| 3717.03 | 388.5916 | 513 | 1.7977e+308 | 1.7977e+308 | 1.7977e+308 | 1 | 1.7977e+308 | 0.1339645 | 45 | 0 | 1.7977e+308 | 712.4614 | -784.5079 | 1.7977e+308 | 1.7977e+308 | 8100000 | 1.7977e+308 | 8100000 | 1.7977e+308 | 496840.8 | -268100.3 | 268.8556 | 1.7977e+308 | 2 | 600 | 89.20751 | 771.2 | 30017.81 | 40041.84
| 3716.435 | 388.1057 | 513.2 | 1.7977e+308 | 1.7977e+308 | 1.7977e+308 | 1 | 1.7977e+308 | 0.1515599 | 45 | 0 | 1.7977e+308 | 712.4615 | -784.5079 | 1.7977e+308 | 1.7977e+308 | 8100000 | 1.7977e+308 | 8100000 | 1.7977e+308 | 498118.6 | -268101.2 | 268.3696 | 1.7977e+308 | 2 | 600 | 89.20756 | 771.4 | 30017.81 | 40041.84
| 3715.671 | 387.637 | 513.4 | 1.7977e+308 | 1.7977e+308 | 1.7977e+308 | 1 | 1.7977e+308 | 0.05718484 | 45 | 0 | 1.7977e+308 | 712.4615 | -784.5078 | 1.7977e+308 | 1.7977e+308 | 8100000 | 1.7977e+308 | 8100000 | 1.7977e+308 | 497729.8 | -268102.1 | 267.9009 | 1.7977e+308 | 2 | 600 | 89.20762 | 771.6 | 30017.81 | 40041.84
| 3715.149 | 387.1684 | 513.6 | 1.7977e+308 | 1.7977e+308 | 1.7977e+308 | 1 | 1.7977e+308 | 0.1335646 | 45 | 0 | 1.7977e+308 | 712.4616 | -784.5078 | 1.7977e+308 | 1.7977e+308 | 8100000 | 1.7977e+308 | 8100000 | 1.7977e+308 | 500976.7 | -268102.9 | 267.4321 | 1.7977e+308 | 2 | 600 | 89.20766 | 771.8 | 30017.81 | 40041.84
| 3714.279 | 386.6998 | 513.8 | 1.7977e+308 | 1.7977e+308 | 1.7977e+308 | 1 | 1.7977e+308 | 0.04998673 | 45 | 0 | 1.7977e+308 | 712.4616 | -784.5077 | 1.7977e+308 | 1.7977e+308 | 8100000 | 1.7977e+308 | 8100000 | 1.7977e+308 | 499617.7 | -268104 | 266.9634 | 1.7977e+308 | 2 | 600 | 89.20772 | 772 | 30017.81 | 40041.84
| 3713.623 | 386.2311 | 514 | 1.7977e+308 | 1.7977e+308 | 1.7977e+308 | 1 | 1.7977e+308 | 0.06278333 | 45 | 0 | 1.7977e+308 | 712.4616 | -784.5077 | 1.7977e+308 | 1.7977e+308 | 8100000 | 1.7977e+308 | 8100000 | 1.7977e+308 | 500651.5 | -268104.9 | 266.4947 | 1.7977e+308 | 2 | 600 | 89.20777 | 772.2 | 30017.81 | 40041.84
| 3712.783 | 385.7625 | 514.2 | 1.7977e+308 | 1.7977e+308 | 1.7977e+308 | 1 | 1.7977e+308 | 0.1939485 | 45 | 0 | 1.7977e+308 | 712.4617 | -784.5076 | 1.7977e+308 | 1.7977e+308 | 8100000 | 1.7977e+308 | 8100000 | 1.7977e+308 | 498872.3 | -268105.9 | 266.026 | 1.7977e+308 | 2 | 600 | 89.20783 | 772.4 | 30017.81 | 40041.84
| 3712.133 | 385.2939 | 514.4 | 1.7977e+308 | 1.7977e+308 | 1.7977e+308 | 1 | 1.7977e+308 | 0.06598245 | 45 | 0 | 1.7977e+308 | 712.4617 | -784.5076 | 1.7977e+308 | 1.7977e+308 | 8100000 | 1.7977e+308 | 8100000 | 1.7977e+308 | 499427.9 | -268106.8 | 265.5573 | 1.7977e+308 | 2 | 600 | 89.20788 | 772.6 | 30017.81 | 40041.84
| 3711.397 | 384.8253 | 514.6 | 1.7977e+308 | 1.7977e+308 | 1.7977e+308 | 1 | 1.7977e+308 | 0.1107705 | 45 | 0 | 1.7977e+308 | 712.4617 | -784.5075 | 1.7977e+308 | 1.7977e+308 | 8100000 | 1.7977e+308 | 8100000 | 1.7977e+308 | 493980.6 | -268107.8 | 265.0886 | 1.7977e+308 | 2 | 600 | 89.20794 | 772.8 | 30017.81 | 40041.84
| 3710.482 | 384.3567 | 514.8 | 1.7977e+308 | 1.7977e+308 | 1.7977e+308 | 1 | 1.7977e+308 | 0.1027726 | 45 | 0 | 1.7977e+308 | 712.4618 | -784.5075 | 1.7977e+308 | 1.7977e+308 | 8100000 | 1.7977e+308 | 8100000 | 1.7977e+308 | 487055.2 | -268108.9 | 264.6199 | 1.7977e+308 | 2 | 600 | 89.208 | 773 | 30017.81 | 40041.84
| 3709.878 | 383.9054 | 515 | 1.7977e+308 | 1.7977e+308 | 1.7977e+308 | 1 | 1.7977e+308 | 0.09637432 | 45 | 0 | 1.7977e+308 | 712.4618 | -784.5074 | 1.7977e+308 | 1.7977e+308 | 8100000 | 1.7977e+308 | 8100000 | 1.7977e+308 | 486432.7 | -268109.7 | 264.1685 | 1.7977e+308 | 2 | 600 | 89.20805 | 773.2 | 30017.81 | 40041.84
| 3709.399 | 383.4367 | 515.2 | 1.7977e+308 | 1.7977e+308 | 1.7977e+308 | 1 | 1.7977e+308 | 0.1155692 | 45 | 0 | 1.7977e+308 | 712.4619 | -784.5074 | 1.7977e+308 | 1.7977e+308 | 8100000 | 1.7977e+308 | 8100000 | 1.7977e+308 | 491236.4 | -268110.4 | 263.6998 | 1.7977e+308 | 2 | 600 | 89.20809 | 773.4 | 30017.81 | 40041.84
| 3708.488 | 382.9681 | 515.4 | 1.7977e+308 | 1.7977e+308 | 1.7977e+308 | 1 | 1.7977e+308 | 0.1547587 | 45 | 0 | 1.7977e+308 | 712.4619 | -784.5073 | 1.7977e+308 | 1.7977e+308 | 8100000 | 1.7977e+308 | 8100000 | 1.7977e+308 | 491677.3 | -268111.6 | 263.2311 | 1.7977e+308 | 2 | 600 | 89.20816 | 773.6 | 30017.81 | 40041.84
| 3707.83 | 382.4995 | 515.6 | 1.7977e+308 | 1.7977e+308 | 1.7977e+308 | 1 | 1.7977e+308 | 0.0707811 | 45 | 0 | 1.7977e+308 | 712.4619 | -784.5072 | 1.7977e+308 | 1.7977e+308 | 8100000 | 1.7977e+308 | 8100000 | 1.7977e+308 | 490540.1 | -268112.4 | 262.7624 | 1.7977e+308 | 2 | 600 | 89.20821 | 773.8 | 30017.81 | 40041.84
| 3707.479 | 382.0309 | 515.8 | 1.7977e+308 | 1.7977e+308 | 1.7977e+308 | 1 | 1.7977e+308 | 0.1699546 | 45 | 0 | 1.7977e+308 | 712.462 | -784.5072 | 1.7977e+308 | 1.7977e+308 | 8100000 | 1.7977e+308 | 8100000 | 1.7977e+308 | 496339.2 | -268113 | 262.2937 | 1.7977e+308 | 2 | 600 | 89.20824 | 774 | 30017.81 | 40041.84
| 3706.24 | 381.5623 | 516 | 1.7977e+308 | 1.7977e+308 | 1.7977e+308 | 1 | 1.7977e+308 | 0.1595573 | 45 | 0 | 1.7977e+308 | 712.462 | -784.5071 | 1.7977e+308 | 1.7977e+308 | 8100000 | 1.7977e+308 | 8100000 | 1.7977e+308 | 492680.5 | -268114.5 | 261.825 | 1.7977e+308 | 2 | 600 | 89.20832 | 774.2 | 30017.81 | 40041.84
| 3705.655 | 381.0936 | 516.2 | 1.7977e+308 | 1.7977e+308 | 1.7977e+308 | 1 | 1.7977e+308 | 0.1003731 | 45 | 0 | 1.7977e+308 | 712.4621 | -784.5071 | 1.7977e+308 | 1.7977e+308 | 8100000 | 1.7977e+308 | 8100000 | 1.7977e+308 | 491973.6 | -268115.3 | 261.3563 | 1.7977e+308 | 2 | 600 | 89.20837 | 774.4 | 30017.81 | 40041.84
| 3704.868 | 380.625 | 516.4 | 1.7977e+308 | 1.7977e+308 | 1.7977e+308 | 1 | 1.7977e+308 | 0.1283656 | 45 | 0 | 1.7977e+308 | 712.4621 | -784.507 | 1.7977e+308 | 1.7977e+308 | 8100000 | 1.7977e+308 | 8100000 | 1.7977e+308 | 491315 | -268116.3 | 260.8876 | 1.7977e+308 | 2 | 600 | 89.20843 | 774.6 | 30017.81 | 40041.84
| 3704 | 380.1564 | 516.6 | 1.7977e+308 | 1.7977e+308 | 1.7977e+308 | 1 | 1.7977e+308 | 0.2083442 | 45 | 0 | 1.7977e+308 | 712.4621 | -784.507 | 1.7977e+308 | 1.7977e+308 | 8100000 | 1.7977e+308 | 8100000 | 1.7977e+308 | 489017.4 | -268117.4 | 260.4189 | 1.7977e+308 | 2 | 600 | 89.20849 | 774.8 | 30017.81 | 40041.84
| 3703.287 | 379.6878 | 516.8 | 1.7977e+308 | 1.7977e+308 | 1.7977e+308 | 1 | 1.7977e+308 | 0.02679282 | 45 | 0 | 1.7977e+308 | 712.4622 | -784.5069 | 1.7977e+308 | 1.7977e+308 | 8100000 | 1.7977e+308 | 8100000 | 1.7977e+308 | 487536.9 | -268118.3 | 259.9502 | 1.7977e+308 | 2 | 600 | 89.20855 | 775 | 30017.81 | 40041.84
| 3702.375 | 379.2192 | 517 | 1.7977e+308 | 1.7977e+308 | 1.7977e+308 | 1 | 1.7977e+308 | 0.07238058 | 45 | 0 | 1.7977e+308 | 712.4622 | -784.5068 | 1.7977e+308 | 1.7977e+308 | 8100000 | 1.7977e+308 | 8100000 | 1.7977e+308 | 482396.7 | -268119.5 | 259.4814 | 1.7977e+308 | 2 | 600 | 89.20861 | 775.2 | 30017.81 | 40041.84
| 3701.705 | 378.7505 | 517.2 | 1.7977e+308 | 1.7977e+308 | 1.7977e+308 | 1 | 1.7977e+308 | 0.271927 | 45 | 0 | 1.7977e+308 | 712.4623 | -784.5068 | 1.7977e+308 | 1.7977e+308 | 8100000 | 1.7977e+308 | 8100000 | 1.7977e+308 | 482103.6 | -268120.4 | 259.0127 | 1.7977e+308 | 2 | 600 | 89.20866 | 775.4 | 30017.81 | 40041.84
| 3701.151 | 378.2819 | 517.4 | 1.7977e+308 | 1.7977e+308 | 1.7977e+308 | 1 | 1.7977e+308 | 0.1555582 | 45 | 0 | 1.7977e+308 | 712.4623 | -784.5068 | 1.7977e+308 | 1.7977e+308 | 8100000 | 1.7977e+308 | 8100000 | 1.7977e+308 | 485187.4 | -268121.1 | 258.544 | 1.7977e+308 | 2 | 600 | 89.20871 | 775.6 | 30017.81 | 40041.84
| 3700.464 | 377.8133 | 517.6 | 1.7977e+308 | 1.7977e+308 | 1.7977e+308 | 1 | 1.7977e+308 | 0.2055448 | 45 | 0 | 1.7977e+308 | 712.4623 | -784.5067 | 1.7977e+308 | 1.7977e+308 | 8100000 | 1.7977e+308 | 8100000 | 1.7977e+308 | 487682.6 | -268122 | 258.0753 | 1.7977e+308 | 2 | 600 | 89.20876 | 775.8 | 30017.81 | 40041.84
| 3699.676 | 377.3447 | 517.8 | 1.7977e+308 | 1.7977e+308 | 1.7977e+308 | 1 | 1.7977e+308 | 0.1171685 | 45 | 0 | 1.7977e+308 | 712.4624 | -784.5066 | 1.7977e+308 | 1.7977e+308 | 8100000 | 1.7977e+308 | 8100000 | 1.7977e+308 | 487641.4 | -268123.1 | 257.6066 | 1.7977e+308 | 2 | 600 | 89.20882 | 776 | 30017.81 | 40041.84
| 3698.901 | 376.876 | 518 | 1.7977e+308 | 1.7977e+308 | 1.7977e+308 | 1 | 1.7977e+308 | 0.1283655 | 45 | 0 | 1.7977e+308 | 712.4624 | -784.5066 | 1.7977e+308 | 1.7977e+308 | 8100000 | 1.7977e+308 | 8100000 | 1.7977e+308 | 486587.7 | -268124 | 257.1379 | 1.7977e+308 | 2 | 600 | 89.20888 | 776.2 | 30017.81 | 40041.84
| 3698.35 | 376.4074 | 518.2 | 1.7977e+308 | 1.7977e+308 | 1.7977e+308 | 1 | 1.7977e+308 | 0.1859499 | 45 | 0 | 1.7977e+308 | 712.4624 | -784.5065 | 1.7977e+308 | 1.7977e+308 | 8100000 | 1.7977e+308 | 8100000 | 1.7977e+308 | 488552.7 | -268124.8 | 256.6692 | 1.7977e+308 | 2 | 600 | 89.20892 | 776.4 | 30017.81 | 40041.84
| 3697.488 | 375.9562 | 518.4 | 1.7977e+308 | 1.7977e+308 | 1.7977e+308 | 1 | 1.7977e+308 | 0.08597683 | 45 | 0 | 1.7977e+308 | 712.4625 | -784.5066 | 1.7977e+308 | 1.7977e+308 | 8100000 | 1.7977e+308 | 8100000 | 1.7977e+308 | 489137.4 | -268125.9 | 256.2179 | 1.7977e+308 | 2 | 600 | 89.20889 | 776.6 | 30017.81 | 40041.84
| 3696.761 | 375.4875 | 518.6 | 1.7977e+308 | 1.7977e+308 | 1.7977e+308 | 1 | 1.7977e+308 | 0.04318835 | 45 | 0 | 1.7977e+308 | 712.4625 | -784.5066 | 1.7977e+308 | 1.7977e+308 | 8100000 | 1.7977e+308 | 8100000 | 1.7977e+308 | 489270.3 | -268126.9 | 255.7491 | 1.7977e+308 | 2 | 600 | 89.20885 | 776.8 | 30017.81 | 40041.84
| 3696.139 | 375.0189 | 518.8 | 1.7977e+308 | 1.7977e+308 | 1.7977e+308 | 1 | 1.7977e+308 | 0.1167685 | 45 | 0 | 1.7977e+308 | 712.4626 | -784.5066 | 1.7977e+308 | 1.7977e+308 | 8100000 | 1.7977e+308 | 8100000 | 1.7977e+308 | 490154.8 | -268127.7 | 255.2804 | 1.7977e+308 | 2 | 600 | 89.20882 | 777 | 30017.81 | 40041.84
| 3695.207 | 374.5503 | 519 | 1.7977e+308 | 1.7977e+308 | 1.7977e+308 | 1 | 1.7977e+308 | 0.1627561 | 45 | 0 | 1.7977e+308 | 712.4626 | -784.5067 | 1.7977e+308 | 1.7977e+308 | 8100000 | 1.7977e+308 | 8100000 | 1.7977e+308 | 490978.4 | -268128.9 | 254.8117 | 1.7977e+308 | 2 | 600 | 89.20876 | 777.2 | 30017.81 | 40041.84
| 3694.721 | 374.0817 | 519.2 | 1.7977e+308 | 1.7977e+308 | 1.7977e+308 | 1 | 1.7977e+308 | 0.1991462 | 45 | 0 | 1.7977e+308 | 712.4626 | -784.5067 | 1.7977e+308 | 1.7977e+308 | 8100000 | 1.7977e+308 | 8100000 | 1.7977e+308 | 494430.1 | -268129.6 | 254.343 | 1.7977e+308 | 2 | 600 | 89.20873 | 777.4 | 30017.81 | 40041.84
| 3693.725 | 373.613 | 519.4 | 1.7977e+308 | 1.7977e+308 | 1.7977e+308 | 1 | 1.7977e+308 | 0.1523588 | 45 | 0 | 1.7977e+308 | 712.4627 | -784.5068 | 1.7977e+308 | 1.7977e+308 | 8100000 | 1.7977e+308 | 8100000 | 1.7977e+308 | 491617.3 | -268130.8 | 253.8743 | 1.7977e+308 | 2 | 600 | 89.20868 | 777.6 | 30017.81 | 40041.84
| 3693.049 | 373.1444 | 519.6 | 1.7977e+308 | 1.7977e+308 | 1.7977e+308 | 1 | 1.7977e+308 | 0.0487868 | 45 | 0 | 1.7977e+308 | 712.4627 | -784.5068 | 1.7977e+308 | 1.7977e+308 | 8100000 | 1.7977e+308 | 8100000 | 1.7977e+308 | 491607.2 | -268131.7 | 253.4056 | 1.7977e+308 | 2 | 600 | 89.20864 | 777.8 | 30017.81 | 40041.84
| 3692.406 | 372.6758 | 519.8 | 1.7977e+308 | 1.7977e+308 | 1.7977e+308 | 1 | 1.7977e+308 | 0.1059713 | 45 | 0 | 1.7977e+308 | 712.4628 | -784.5069 | 1.7977e+308 | 1.7977e+308 | 8100000 | 1.7977e+308 | 8100000 | 1.7977e+308 | 492462.8 | -268132.6 | 252.9369 | 1.7977e+308 | 2 | 600 | 89.2086 | 778 | 30017.81 | 40041.84
| 3691.595 | 372.2072 | 520 | 1.7977e+308 | 1.7977e+308 | 1.7977e+308 | 1 | 1.7977e+308 | 0.1151688 | 45 | 0 | 1.7977e+308 | 712.4628 | -784.5069 | 1.7977e+308 | 1.7977e+308 | 8100000 | 1.7977e+308 | 8100000 | 1.7977e+308 | 492211.9 | -268133.6 | 252.4682 | 1.7977e+308 | 2 | 600 | 89.20856 | 778.2 | 30017.81 | 40041.84
| 3690.819 | 371.7386 | 520.2 | 1.7977e+308 | 1.7977e+308 | 1.7977e+308 | 1 | 1.7977e+308 | 0.2123424 | 45 | 0 | 1.7977e+308 | 712.4628 | -784.5069 | 1.7977e+308 | 1.7977e+308 | 8100000 | 1.7977e+308 | 8100000 | 1.7977e+308 | 491096 | -268134.6 | 251.9995 | 1.7977e+308 | 2 | 600 | 89.20851 | 778.4 | 30017.81 | 40041.84
| 3690.104 | 371.2699 | 520.4 | 1.7977e+308 | 1.7977e+308 | 1.7977e+308 | 1 | 1.7977e+308 | 0.1331639 | 45 | 0 | 1.7977e+308 | 712.4629 | -784.507 | 1.7977e+308 | 1.7977e+308 | 8100000 | 1.7977e+308 | 8100000 | 1.7977e+308 | 490414.1 | -268135.5 | 251.5308 | 1.7977e+308 | 2 | 600 | 89.20847 | 778.6 | 30017.81 | 40041.84
| 3689.426 | 370.8013 | 520.6 | 1.7977e+308 | 1.7977e+308 | 1.7977e+308 | 1 | 1.7977e+308 | 0.1787515 | 45 | 0 | 1.7977e+308 | 712.4629 | -784.507 | 1.7977e+308 | 1.7977e+308 | 8100000 | 1.7977e+308 | 8100000 | 1.7977e+308 | 491402.1 | -268136.4 | 251.0621 | 1.7977e+308 | 2 | 600 | 89.20843 | 778.8 | 30017.81 | 40041.84
| 3688.673 | 370.3327 | 520.8 | 1.7977e+308 | 1.7977e+308 | 1.7977e+308 | 1 | 1.7977e+308 | 0.06238306 | 45 | 0 | 1.7977e+308 | 712.4629 | -784.5071 | 1.7977e+308 | 1.7977e+308 | 8100000 | 1.7977e+308 | 8100000 | 1.7977e+308 | 491610.9 | -268137.4 | 250.5934 | 1.7977e+308 | 2 | 600 | 89.20839 | 779 | 30017.81 | 40041.84
| 3687.86 | 369.8641 | 521 | 1.7977e+308 | 1.7977e+308 | 1.7977e+308 | 1 | 1.7977e+308 | 0.06238304 | 45 | 0 | 1.7977e+308 | 712.463 | -784.5071 | 1.7977e+308 | 1.7977e+308 | 8100000 | 1.7977e+308 | 8100000 | 1.7977e+308 | 489672 | -268138.4 | 250.1247 | 1.7977e+308 | 2 | 600 | 89.20834 | 779.2 | 30017.81 | 40041.84
| 3687.121 | 369.3955 | 521.2 | 1.7977e+308 | 1.7977e+308 | 1.7977e+308 | 1 | 1.7977e+308 | 0.2999184 | 45 | 0 | 1.7977e+308 | 712.463 | -784.5072 | 1.7977e+308 | 1.7977e+308 | 8100000 | 1.7977e+308 | 8100000 | 1.7977e+308 | 485793.5 | -268139.4 | 249.656 | 1.7977e+308 | 2 | 600 | 89.2083 | 779.4 | 30017.81 | 40041.84
| 3686.422 | 368.9268 | 521.4 | 1.7977e+308 | 1.7977e+308 | 1.7977e+308 | 1 | 1.7977e+308 | 0.04798694 | 45 | 0 | 1.7977e+308 | 712.4631 | -784.5072 | 1.7977e+308 | 1.7977e+308 | 8100000 | 1.7977e+308 | 8100000 | 1.7977e+308 | 484321.6 | -268140.3 | 249.1872 | 1.7977e+308 | 2 | 600 | 89.20826 | 779.6 | 30017.81 | 40041.84
| 3685.53 | 368.4582 | 521.6 | 1.7977e+308 | 1.7977e+308 | 1.7977e+308 | 1 | 1.7977e+308 | 0.02799238 | 45 | 0 | 1.7977e+308 | 712.4631 | -784.5072 | 1.7977e+308 | 1.7977e+308 | 8100000 | 1.7977e+308 | 8100000 | 1.7977e+308 | 481141.5 | -268141.4 | 248.7185 | 1.7977e+308 | 2 | 600 | 89.20821 | 779.8 | 30017.81 | 40041.84
| 3685.035 | 368.0069 | 521.8 | 1.7977e+308 | 1.7977e+308 | 1.7977e+308 | 1 | 1.7977e+308 | 0.08717624 | 45 | 0 | 1.7977e+308 | 712.4631 | -784.5073 | 1.7977e+308 | 1.7977e+308 | 8100000 | 1.7977e+308 | 8100000 | 1.7977e+308 | 482236.8 | -268142.2 | 248.2672 | 1.7977e+308 | 2 | 600 | 89.20818 | 780 | 30017.81 | 40041.84
| 3684.311 | 367.5383 | 522 | 1.7977e+308 | 1.7977e+308 | 1.7977e+308 | 1 | 1.7977e+308 | 0.05558484 | 45 | 0 | 1.7977e+308 | 712.4632 | -784.5073 | 1.7977e+308 | 1.7977e+308 | 8100000 | 1.7977e+308 | 8100000 | 1.7977e+308 | 484370.6 | -268143.1 | 247.7985 | 1.7977e+308 | 2 | 600 | 89.20814 | 780.2 | 30017.81 | 40041.84
| 3683.496 | 367.0697 | 522.2 | 1.7977e+308 | 1.7977e+308 | 1.7977e+308 | 1 | 1.7977e+308 | 0.08437698 | 45 | 0 | 1.7977e+308 | 712.4632 | -784.5074 | 1.7977e+308 | 1.7977e+308 | 8100000 | 1.7977e+308 | 8100000 | 1.7977e+308 | 484815.4 | -268144.1 | 247.3298 | 1.7977e+308 | 2 | 600 | 89.20809 | 780.4 | 30017.81 | 40041.84
| 3683.004 | 366.6011 | 522.4 | 1.7977e+308 | 1.7977e+308 | 1.7977e+308 | 1 | 1.7977e+308 | 0.2231391 | 45 | 0 | 1.7977e+308 | 712.4633 | -784.5074 | 1.7977e+308 | 1.7977e+308 | 8100000 | 1.7977e+308 | 8100000 | 1.7977e+308 | 487219.5 | -268144.9 | 246.8611 | 1.7977e+308 | 2 | 600 | 89.20806 | 780.6 | 30017.81 | 40041.84
| 3681.962 | 366.1325 | 522.6 | 1.7977e+308 | 1.7977e+308 | 1.7977e+308 | 1 | 1.7977e+308 | 0.06238295 | 45 | 0 | 1.7977e+308 | 712.4633 | -784.5075 | 1.7977e+308 | 1.7977e+308 | 8100000 | 1.7977e+308 | 8100000 | 1.7977e+308 | 484657.3 | -268146.1 | 246.3924 | 1.7977e+308 | 2 | 600 | 89.208 | 780.8 | 30017.81 | 40041.84
| 3681.218 | 365.6639 | 522.8 | 1.7977e+308 | 1.7977e+308 | 1.7977e+308 | 1 | 1.7977e+308 | 0.1471598 | 45 | 0 | 1.7977e+308 | 712.4633 | -784.5075 | 1.7977e+308 | 1.7977e+308 | 8100000 | 1.7977e+308 | 8100000 | 1.7977e+308 | 483310.9 | -268147.1 | 245.9237 | 1.7977e+308 | 2 | 600 | 89.20796 | 781 | 30017.81 | 40041.84
| 3680.46 | 365.1952 | 523 | 1.7977e+308 | 1.7977e+308 | 1.7977e+308 | 1 | 1.7977e+308 | 0.05678446 | 45 | 0 | 1.7977e+308 | 712.4634 | -784.5075 | 1.7977e+308 | 1.7977e+308 | 8100000 | 1.7977e+308 | 8100000 | 1.7977e+308 | 482862.1 | -268148.1 | 245.455 | 1.7977e+308 | 2 | 600 | 89.20792 | 781.2 | 30017.81 | 40041.84
| 3679.855 | 364.7266 | 523.2 | 1.7977e+308 | 1.7977e+308 | 1.7977e+308 | 1 | 1.7977e+308 | 0.02479321 | 45 | 0 | 1.7977e+308 | 712.4634 | -784.5076 | 1.7977e+308 | 1.7977e+308 | 8100000 | 1.7977e+308 | 8100000 | 1.7977e+308 | 483815.2 | -268148.9 | 244.9863 | 1.7977e+308 | 2 | 600 | 89.20788 | 781.4 | 30017.81 | 40041.84
| 3679.041 | 364.258 | 523.4 | 1.7977e+308 | 1.7977e+308 | 1.7977e+308 | 1 | 1.7977e+308 | 0.0919748 | 45 | 0 | 1.7977e+308 | 712.4635 | -784.5076 | 1.7977e+308 | 1.7977e+308 | 8100000 | 1.7977e+308 | 8100000 | 1.7977e+308 | 487429.9 | -268149.9 | 244.5175 | 1.7977e+308 | 2 | 600 | 89.20784 | 781.6 | 30017.81 | 40041.84
| 3678.369 | 363.7894 | 523.6 | 1.7977e+308 | 1.7977e+308 | 1.7977e+308 | 1 | 1.7977e+308 | 0.1049712 | 45 | 0 | 1.7977e+308 | 712.4635 | -784.5077 | 1.7977e+308 | 1.7977e+308 | 8100000 | 1.7977e+308 | 8100000 | 1.7977e+308 | 490063.2 | -268150.8 | 244.0488 | 1.7977e+308 | 2 | 600 | 89.2078 | 781.8 | 30017.81 | 40041.84
| 3677.777 | 363.3207 | 523.8 | 1.7977e+308 | 1.7977e+308 | 1.7977e+308 | 1 | 1.7977e+308 | 0.1433607 | 45 | 0 | 1.7977e+308 | 712.4635 | -784.5077 | 1.7977e+308 | 1.7977e+308 | 8100000 | 1.7977e+308 | 8100000 | 1.7977e+308 | 493116.2 | -268151.6 | 243.5801 | 1.7977e+308 | 2 | 600 | 89.20776 | 782 | 30017.81 | 40041.84
| 3676.862 | 362.8521 | 524 | 1.7977e+308 | 1.7977e+308 | 1.7977e+308 | 1 | 1.7977e+308 | 0.1151684 | 45 | 0 | 1.7977e+308 | 712.4636 | -784.5077 | 1.7977e+308 | 1.7977e+308 | 8100000 | 1.7977e+308 | 8100000 | 1.7977e+308 | 492264 | -268152.8 | 243.1114 | 1.7977e+308 | 2 | 600 | 89.20771 | 782.2 | 30017.81 | 40041.84
| 3676.163 | 362.3922 | 524.2 | 1.7977e+308 | 1.7977e+308 | 1.7977e+308 | 1 | 1.7977e+308 | 0.2247383 | 45 | 0 | 1.7977e+308 | 712.4636 | -784.5078 | 1.7977e+308 | 1.7977e+308 | 8100000 | 1.7977e+308 | 8100000 | 1.7977e+308 | 492157.4 | -268153.7 | 242.6514 | 1.7977e+308 | 2 | 600 | 89.20767 | 782.4 | 30017.81 | 40041.84
| 3675.427 | 361.9236 | 524.4 | 1.7977e+308 | 1.7977e+308 | 1.7977e+308 | 1 | 1.7977e+308 | 0.1863488 | 45 | 0 | 1.7977e+308 | 712.4636 | -784.5078 | 1.7977e+308 | 1.7977e+308 | 8100000 | 1.7977e+308 | 8100000 | 1.7977e+308 | 492074 | -268154.7 | 242.1827 | 1.7977e+308 | 2 | 600 | 89.20763 | 782.6 | 30017.81 | 40041.84
| 3674.787 | 361.4549 | 524.6 | 1.7977e+308 | 1.7977e+308 | 1.7977e+308 | 1 | 1.7977e+308 | 0.07038065 | 45 | 0 | 1.7977e+308 | 712.4637 | -784.5079 | 1.7977e+308 | 1.7977e+308 | 8100000 | 1.7977e+308 | 8100000 | 1.7977e+308 | 493105.3 | -268155.5 | 241.714 | 1.7977e+308 | 2 | 600 | 89.20759 | 782.8 | 30017.81 | 40041.84
| 3674.193 | 360.9863 | 524.8 | 1.7977e+308 | 1.7977e+308 | 1.7977e+308 | 1 | 1.7977e+308 | 0.1571568 | 45 | 0 | 1.7977e+308 | 712.4637 | -784.5079 | 1.7977e+308 | 1.7977e+308 | 8100000 | 1.7977e+308 | 8100000 | 1.7977e+308 | 495280.1 | -268156.3 | 241.2453 | 1.7977e+308 | 2 | 600 | 89.20755 | 783 | 30017.81 | 40041.84
| 3673.159 | 360.5177 | 525 | 1.7977e+308 | 1.7977e+308 | 1.7977e+308 | 1 | 1.7977e+308 | 0.1503586 | 45 | 0 | 1.7977e+308 | 712.4638 | -784.508 | 1.7977e+308 | 1.7977e+308 | 8100000 | 1.7977e+308 | 8100000 | 1.7977e+308 | 492908.4 | -268157.6 | 240.7766 | 1.7977e+308 | 2 | 600 | 89.2075 | 783.2 | 30017.81 | 40041.84
| 3672.479 | 360.0578 | 525.2 | 1.7977e+308 | 1.7977e+308 | 1.7977e+308 | 1 | 1.7977e+308 | 0.06558193 | 45 | 0 | 1.7977e+308 | 712.4638 | -784.508 | 1.7977e+308 | 1.7977e+308 | 8100000 | 1.7977e+308 | 8100000 | 1.7977e+308 | 491599.8 | -268158.5 | 240.3166 | 1.7977e+308 | 2 | 600 | 89.20746 | 783.4 | 30017.81 | 40041.84
| 3671.481 | 359.5892 | 525.4 | 1.7977e+308 | 1.7977e+308 | 1.7977e+308 | 1 | 1.7977e+308 | 0.2339355 | 45 | 0 | 1.7977e+308 | 712.4639 | -784.5081 | 1.7977e+308 | 1.7977e+308 | 8100000 | 1.7977e+308 | 8100000 | 1.7977e+308 | 488526.4 | -268159.7 | 239.8478 | 1.7977e+308 | 2 | 600 | 89.20741 | 783.6 | 30017.81 | 40041.84
| 3670.513 | 359.1206 | 525.6 | 1.7977e+308 | 1.7977e+308 | 1.7977e+308 | 1 | 1.7977e+308 | 0.1603557 | 45 | 0 | 1.7977e+308 | 712.4639 | -784.5081 | 1.7977e+308 | 1.7977e+308 | 8100000 | 1.7977e+308 | 8100000 | 1.7977e+308 | 478238.5 | -268160.9 | 239.3791 | 1.7977e+308 | 2 | 600 | 89.20735 | 783.8 | 30017.81 | 40041.84
| 3670.345 | 358.6519 | 525.8 | 1.7977e+308 | 1.7977e+308 | 1.7977e+308 | 1 | 1.7977e+308 | 0.02159404 | 45 | 0 | 1.7977e+308 | 712.4639 | -784.5081 | 1.7977e+308 | 1.7977e+308 | 8100000 | 1.7977e+308 | 8100000 | 1.7977e+308 | 484389.4 | -268161.3 | 238.9104 | 1.7977e+308 | 2 | 600 | 89.20734 | 784 | 30017.81 | 40041.84
| 3669.46 | 358.1833 | 526 | 1.7977e+308 | 1.7977e+308 | 1.7977e+308 | 1 | 1.7977e+308 | 0.1223662 | 45 | 0 | 1.7977e+308 | 712.464 | -784.5082 | 1.7977e+308 | 1.7977e+308 | 8100000 | 1.7977e+308 | 8100000 | 1.7977e+308 | 484598.7 | -268162.4 | 238.4417 | 1.7977e+308 | 2 | 600 | 89.20729 | 784.2 | 30017.81 | 40041.84
| 3668.839 | 357.7147 | 526.2 | 1.7977e+308 | 1.7977e+308 | 1.7977e+308 | 1 | 1.7977e+308 | 0.2283369 | 45 | 0 | 1.7977e+308 | 712.464 | -784.5082 | 1.7977e+308 | 1.7977e+308 | 8100000 | 1.7977e+308 | 8100000 | 1.7977e+308 | 486958.8 | -268163.3 | 237.973 | 1.7977e+308 | 2 | 600 | 89.20725 | 784.4 | 30017.81 | 40041.84
| 3667.801 | 357.2461 | 526.4 | 1.7977e+308 | 1.7977e+308 | 1.7977e+308 | 1 | 1.7977e+308 | 0.1579563 | 45 | 0 | 1.7977e+308 | 712.464 | -784.5083 | 1.7977e+308 | 1.7977e+308 | 8100000 | 1.7977e+308 | 8100000 | 1.7977e+308 | 482982.4 | -268164.5 | 237.5043 | 1.7977e+308 | 2 | 600 | 89.20719 | 784.6 | 30017.81 | 40041.84
| 3666.979 | 356.7775 | 526.6 | 1.7977e+308 | 1.7977e+308 | 1.7977e+308 | 1 | 1.7977e+308 | 0.2763235 | 45 | 0 | 1.7977e+308 | 712.4641 | -784.5083 | 1.7977e+308 | 1.7977e+308 | 8100000 | 1.7977e+308 | 8100000 | 1.7977e+308 | 479879.6 | -268165.6 | 237.0356 | 1.7977e+308 | 2 | 600 | 89.20715 | 784.8 | 30017.81 | 40041.84
| 3666.544 | 356.3088 | 526.8 | 1.7977e+308 | 1.7977e+308 | 1.7977e+308 | 1 | 1.7977e+308 | 0.2035436 | 45 | 0 | 1.7977e+308 | 712.4641 | -784.5083 | 1.7977e+308 | 1.7977e+308 | 8100000 | 1.7977e+308 | 8100000 | 1.7977e+308 | 482920.3 | -268166.2 | 236.5669 | 1.7977e+308 | 2 | 600 | 89.20712 | 785 | 30017.81 | 40041.84
| 3665.68 | 355.8402 | 527 | 1.7977e+308 | 1.7977e+308 | 1.7977e+308 | 1 | 1.7977e+308 | 0.03798947 | 45 | 0 | 1.7977e+308 | 712.4642 | -784.5084 | 1.7977e+308 | 1.7977e+308 | 8100000 | 1.7977e+308 | 8100000 | 1.7977e+308 | 482800.1 | -268167.3 | 236.0982 | 1.7977e+308 | 2 | 600 | 89.20707 | 785.2 | 30017.81 | 40041.84
| 3664.747 | 355.3716 | 527.2 | 1.7977e+308 | 1.7977e+308 | 1.7977e+308 | 1 | 1.7977e+308 | 0.09117471 | 45 | 0 | 1.7977e+308 | 712.4642 | -784.5084 | 1.7977e+308 | 1.7977e+308 | 8100000 | 1.7977e+308 | 8100000 | 1.7977e+308 | 481264.7 | -268168.5 | 235.6295 | 1.7977e+308 | 2 | 600 | 89.20702 | 785.4 | 30017.81 | 40041.84
| 3663.892 | 354.903 | 527.4 | 1.7977e+308 | 1.7977e+308 | 1.7977e+308 | 1 | 1.7977e+308 | 0.1107693 | 45 | 0 | 1.7977e+308 | 712.4642 | -784.5085 | 1.7977e+308 | 1.7977e+308 | 8100000 | 1.7977e+308 | 8100000 | 1.7977e+308 | 478697.9 | -268169.6 | 235.1608 | 1.7977e+308 | 2 | 600 | 89.20697 | 785.6 | 30017.81 | 40041.84
| 3663.02 | 354.4344 | 527.6 | 1.7977e+308 | 1.7977e+308 | 1.7977e+308 | 1 | 1.7977e+308 | 0.06798112 | 45 | 0 | 1.7977e+308 | 712.4643 | -784.5085 | 1.7977e+308 | 1.7977e+308 | 8100000 | 1.7977e+308 | 8100000 | 1.7977e+308 | 476105.4 | -268170.6 | 234.6921 | 1.7977e+308 | 2 | 600 | 89.20692 | 785.8 | 30017.81 | 40041.84
| 3662.478 | 353.9658 | 527.8 | 1.7977e+308 | 1.7977e+308 | 1.7977e+308 | 1 | 1.7977e+308 | 0.08157733 | 45 | 0 | 1.7977e+308 | 712.4643 | -784.5086 | 1.7977e+308 | 1.7977e+308 | 8100000 | 1.7977e+308 | 8100000 | 1.7977e+308 | 476850.8 | -268171.4 | 234.2234 | 1.7977e+308 | 2 | 600 | 89.20689 | 786 | 30017.81 | 40041.84
| 3661.619 | 353.5145 | 528 | 1.7977e+308 | 1.7977e+308 | 1.7977e+308 | 1 | 1.7977e+308 | 0.09717297 | 45 | 0 | 1.7977e+308 | 712.4644 | -784.5086 | 1.7977e+308 | 1.7977e+308 | 8100000 | 1.7977e+308 | 8100000 | 1.7977e+308 | 474758 | -268172.5 | 233.772 | 1.7977e+308 | 2 | 600 | 89.20684 | 786.2 | 30017.81 | 40041.84
| 3660.939 | 353.0459 | 528.2 | 1.7977e+308 | 1.7977e+308 | 1.7977e+308 | 1 | 1.7977e+308 | 0.1567564 | 45 | 0 | 1.7977e+308 | 712.4644 | -784.5087 | 1.7977e+308 | 1.7977e+308 | 8100000 | 1.7977e+308 | 8100000 | 1.7977e+308 | 476501.7 | -268173.4 | 233.3033 | 1.7977e+308 | 2 | 600 | 89.2068 | 786.4 | 30017.81 | 40041.84
| 3660.138 | 352.5773 | 528.4 | 1.7977e+308 | 1.7977e+308 | 1.7977e+308 | 1 | 1.7977e+308 | 0.07717851 | 45 | 0 | 1.7977e+308 | 712.4644 | -784.5087 | 1.7977e+308 | 1.7977e+308 | 8100000 | 1.7977e+308 | 8100000 | 1.7977e+308 | 476260.8 | -268174.4 | 232.8346 | 1.7977e+308 | 2 | 600 | 89.20676 | 786.6 | 30017.81 | 40041.84
| 3659.49 | 352.1087 | 528.6 | 1.7977e+308 | 1.7977e+308 | 1.7977e+308 | 1 | 1.7977e+308 | 0.05198551 | 45 | 0 | 1.7977e+308 | 712.4645 | -784.5087 | 1.7977e+308 | 1.7977e+308 | 8100000 | 1.7977e+308 | 8100000 | 1.7977e+308 | 478121 | -268175.3 | 232.3659 | 1.7977e+308 | 2 | 600 | 89.20672 | 786.8 | 30017.81 | 40041.84
| 3658.588 | 351.64 | 528.8 | 1.7977e+308 | 1.7977e+308 | 1.7977e+308 | 1 | 1.7977e+308 | 0.114768 | 45 | 0 | 1.7977e+308 | 712.4645 | -784.5088 | 1.7977e+308 | 1.7977e+308 | 8100000 | 1.7977e+308 | 8100000 | 1.7977e+308 | 476684.8 | -268176.4 | 231.8972 | 1.7977e+308 | 2 | 600 | 89.20667 | 787 | 30017.81 | 40041.84
| 3657.818 | 351.1714 | 529 | 1.7977e+308 | 1.7977e+308 | 1.7977e+308 | 1 | 1.7977e+308 | 0.1883474 | 45 | 0 | 1.7977e+308 | 712.4646 | -784.5088 | 1.7977e+308 | 1.7977e+308 | 8100000 | 1.7977e+308 | 8100000 | 1.7977e+308 | 476373.7 | -268177.4 | 231.4285 | 1.7977e+308 | 2 | 600 | 89.20663 | 787.2 | 30017.81 | 40041.84
| 3657.031 | 350.7028 | 529.2 | 1.7977e+308 | 1.7977e+308 | 1.7977e+308 | 1 | 1.7977e+308 | 0.05118571 | 45 | 0 | 1.7977e+308 | 712.4646 | -784.5089 | 1.7977e+308 | 1.7977e+308 | 8100000 | 1.7977e+308 | 8100000 | 1.7977e+308 | 474487.1 | -268178.4 | 230.9598 | 1.7977e+308 | 2 | 600 | 89.20658 | 787.4 | 30017.81 | 40041.84
| 3656.427 | 350.2342 | 529.4 | 1.7977e+308 | 1.7977e+308 | 1.7977e+308 | 1 | 1.7977e+308 | 0.1763507 | 45 | 0 | 1.7977e+308 | 712.4646 | -784.5089 | 1.7977e+308 | 1.7977e+308 | 8100000 | 1.7977e+308 | 8100000 | 1.7977e+308 | 475797 | -268179.2 | 230.4911 | 1.7977e+308 | 2 | 600 | 89.20655 | 787.6 | 30017.81 | 40041.84
| 3655.434 | 349.7656 | 529.6 | 1.7977e+308 | 1.7977e+308 | 1.7977e+308 | 1 | 1.7977e+308 | 0.05638423 | 45 | 0 | 1.7977e+308 | 712.4647 | -784.509 | 1.7977e+308 | 1.7977e+308 | 8100000 | 1.7977e+308 | 8100000 | 1.7977e+308 | 474591.3 | -268180.5 | 230.0224 | 1.7977e+308 | 2 | 600 | 89.20649 | 787.8 | 30017.81 | 40041.84
| 3654.805 | 349.297 | 529.8 | 1.7977e+308 | 1.7977e+308 | 1.7977e+308 | 1 | 1.7977e+308 | 0.2255369 | 45 | 0 | 1.7977e+308 | 712.4647 | -784.509 | 1.7977e+308 | 1.7977e+308 | 8100000 | 1.7977e+308 | 8100000 | 1.7977e+308 | 475277.8 | -268181.3 | 229.5537 | 1.7977e+308 | 2 | 600 | 89.20646 | 788 | 30017.81 | 40041.84
| 3654.209 | 348.8283 | 530 | 1.7977e+308 | 1.7977e+308 | 1.7977e+308 | 1 | 1.7977e+308 | 0.1367617 | 45 | 0 | 1.7977e+308 | 712.4648 | -784.509 | 1.7977e+308 | 1.7977e+308 | 8100000 | 1.7977e+308 | 8100000 | 1.7977e+308 | 481316.6 | -268182.1 | 229.085 | 1.7977e+308 | 2 | 600 | 89.20642 | 788.2 | 30017.81 | 40041.84
| 3653.475 | 348.3597 | 530.2 | 1.7977e+308 | 1.7977e+308 | 1.7977e+308 | 1 | 1.7977e+308 | 0.01879474 | 45 | 0 | 1.7977e+308 | 712.4648 | -784.5091 | 1.7977e+308 | 1.7977e+308 | 8100000 | 1.7977e+308 | 8100000 | 1.7977e+308 | 485205.3 | -268183.1 | 228.6163 | 1.7977e+308 | 2 | 600 | 89.20638 | 788.4 | 30017.81 | 40041.84
| 3652.457 | 347.8911 | 530.4 | 1.7977e+308 | 1.7977e+308 | 1.7977e+308 | 1 | 1.7977e+308 | 0.1343623 | 45 | 0 | 1.7977e+308 | 712.4648 | -784.5091 | 1.7977e+308 | 1.7977e+308 | 8100000 | 1.7977e+308 | 8100000 | 1.7977e+308 | 482859.9 | -268184.3 | 228.1476 | 1.7977e+308 | 2 | 600 | 89.20632 | 788.6 | 30017.81 | 40041.84
| 3652.01 | 347.4225 | 530.6 | 1.7977e+308 | 1.7977e+308 | 1.7977e+308 | 1 | 1.7977e+308 | 0.2751228 | 45 | 0 | 1.7977e+308 | 712.4649 | -784.5092 | 1.7977e+308 | 1.7977e+308 | 8100000 | 1.7977e+308 | 8100000 | 1.7977e+308 | 484334.9 | -268185 | 227.6789 | 1.7977e+308 | 2 | 600 | 89.20629 | 788.8 | 30017.81 | 40041.84
| 3651.098 | 346.9539 | 530.8 | 1.7977e+308 | 1.7977e+308 | 1.7977e+308 | 1 | 1.7977e+308 | 0.1327627 | 45 | 0 | 1.7977e+308 | 712.4649 | -784.5092 | 1.7977e+308 | 1.7977e+308 | 8100000 | 1.7977e+308 | 8100000 | 1.7977e+308 | 484297 | -268186.1 | 227.2102 | 1.7977e+308 | 2 | 600 | 89.20624 | 789 | 30017.81 | 40041.84
| 3650.428 | 346.4853 | 531 | 1.7977e+308 | 1.7977e+308 | 1.7977e+308 | 1 | 1.7977e+308 | 0.1519573 | 45 | 0 | 1.7977e+308 | 712.465 | -784.5093 | 1.7977e+308 | 1.7977e+308 | 8100000 | 1.7977e+308 | 8100000 | 1.7977e+308 | 484720.7 | -268187 | 226.7415 | 1.7977e+308 | 2 | 600 | 89.2062 | 789.2 | 30017.81 | 40041.84
| 3649.522 | 346.0167 | 531.2 | 1.7977e+308 | 1.7977e+308 | 1.7977e+308 | 1 | 1.7977e+308 | 0.05718393 | 45 | 0 | 1.7977e+308 | 712.465 | -784.5093 | 1.7977e+308 | 1.7977e+308 | 8100000 | 1.7977e+308 | 8100000 | 1.7977e+308 | 483108.3 | -268188.2 | 226.2728 | 1.7977e+308 | 2 | 600 | 89.20615 | 789.4 | 30017.81 | 40041.84
| 3648.793 | 345.5654 | 531.4 | 1.7977e+308 | 1.7977e+308 | 1.7977e+308 | 1 | 1.7977e+308 | 0.1571558 | 45 | 0 | 1.7977e+308 | 712.465 | -784.5093 | 1.7977e+308 | 1.7977e+308 | 8100000 | 1.7977e+308 | 8100000 | 1.7977e+308 | 482389.5 | -268189.1 | 225.8215 | 1.7977e+308 | 2 | 600 | 89.20611 | 789.6 | 30017.81 | 40041.84
| 3647.654 | 345.0968 | 531.6 | 1.7977e+308 | 1.7977e+308 | 1.7977e+308 | 1 | 1.7977e+308 | 0.113568 | 45 | 0 | 1.7977e+308 | 712.4651 | -784.5094 | 1.7977e+308 | 1.7977e+308 | 8100000 | 1.7977e+308 | 8100000 | 1.7977e+308 | 477264.8 | -268190.5 | 225.3527 | 1.7977e+308 | 2 | 600 | 89.20605 | 789.8 | 30017.81 | 40041.84
| 3646.966 | 344.6282 | 531.8 | 1.7977e+308 | 1.7977e+308 | 1.7977e+308 | 1 | 1.7977e+308 | 0.2039426 | 45 | 0 | 1.7977e+308 | 712.4651 | -784.5094 | 1.7977e+308 | 1.7977e+308 | 8100000 | 1.7977e+308 | 8100000 | 1.7977e+308 | 474890.8 | -268191.4 | 224.884 | 1.7977e+308 | 2 | 600 | 89.20601 | 790 | 30017.81 | 40041.84
| 3646.301 | 344.1596 | 532 | 1.7977e+308 | 1.7977e+308 | 1.7977e+308 | 1 | 1.7977e+308 | 0.1091692 | 45 | 0 | 1.7977e+308 | 712.4652 | -784.5095 | 1.7977e+308 | 1.7977e+308 | 8100000 | 1.7977e+308 | 8100000 | 1.7977e+308 | 472824.6 | -268192.3 | 224.4153 | 1.7977e+308 | 2 | 600 | 89.20597 | 790.2 | 30017.81 | 40041.84
| 3645.441 | 343.691 | 532.2 | 1.7977e+308 | 1.7977e+308 | 1.7977e+308 | 1 | 1.7977e+308 | 0.1459588 | 45 | 0 | 1.7977e+308 | 712.4652 | -784.5095 | 1.7977e+308 | 1.7977e+308 | 8100000 | 1.7977e+308 | 8100000 | 1.7977e+308 | 468937.8 | -268193.4 | 223.9466 | 1.7977e+308 | 2 | 600 | 89.20593 | 790.4 | 30017.81 | 40041.84
| 3644.777 | 343.2223 | 532.4 | 1.7977e+308 | 1.7977e+308 | 1.7977e+308 | 1 | 1.7977e+308 | 0.04318781 | 45 | 0 | 1.7977e+308 | 712.4652 | -784.5096 | 1.7977e+308 | 1.7977e+308 | 8100000 | 1.7977e+308 | 8100000 | 1.7977e+308 | 469154 | -268194.2 | 223.4779 | 1.7977e+308 | 2 | 600 | 89.20589 | 790.6 | 30017.81 | 40041.84
| 3644.278 | 342.7537 | 532.6 | 1.7977e+308 | 1.7977e+308 | 1.7977e+308 | 1 | 1.7977e+308 | 0.09957189 | 45 | 0 | 1.7977e+308 | 712.4653 | -784.5096 | 1.7977e+308 | 1.7977e+308 | 8100000 | 1.7977e+308 | 8100000 | 1.7977e+308 | 473472.4 | -268195 | 223.0092 | 1.7977e+308 | 2 | 600 | 89.20585 | 790.8 | 30017.81 | 40041.84
| 3643.279 | 342.2851 | 532.8 | 1.7977e+308 | 1.7977e+308 | 1.7977e+308 | 1 | 1.7977e+308 | 0.1355617 | 45 | 0 | 1.7977e+308 | 712.4653 | -784.5097 | 1.7977e+308 | 1.7977e+308 | 8100000 | 1.7977e+308 | 8100000 | 1.7977e+308 | 472001.2 | -268196.2 | 222.5405 | 1.7977e+308 | 2 | 600 | 89.2058 | 791 | 30017.81 | 40041.84
| 3642.498 | 341.8165 | 533 | 1.7977e+308 | 1.7977e+308 | 1.7977e+308 | 1 | 1.7977e+308 | 0.1463586 | 45 | 0 | 1.7977e+308 | 712.4654 | -784.5097 | 1.7977e+308 | 1.7977e+308 | 8100000 | 1.7977e+308 | 8100000 | 1.7977e+308 | 471454.9 | -268197.2 | 222.0718 | 1.7977e+308 | 2 | 600 | 89.20576 | 791.2 | 30017.81 | 40041.84
| 3641.773 | 341.3479 | 533.2 | 1.7977e+308 | 1.7977e+308 | 1.7977e+308 | 1 | 1.7977e+308 | 0.2055419 | 45 | 0 | 1.7977e+308 | 712.4654 | -784.5097 | 1.7977e+308 | 1.7977e+308 | 8100000 | 1.7977e+308 | 8100000 | 1.7977e+308 | 471930 | -268198.1 | 221.6031 | 1.7977e+308 | 2 | 600 | 89.20572 | 791.4 | 30017.81 | 40041.84
| 3641.004 | 340.8793 | 533.4 | 1.7977e+308 | 1.7977e+308 | 1.7977e+308 | 1 | 1.7977e+308 | 0.1939451 | 45 | 0 | 1.7977e+308 | 712.4654 | -784.5098 | 1.7977e+308 | 1.7977e+308 | 8100000 | 1.7977e+308 | 8100000 | 1.7977e+308 | 471580.6 | -268199.1 | 221.1344 | 1.7977e+308 | 2 | 600 | 89.20567 | 791.6 | 30017.81 | 40041.84
| 3640.214 | 340.4107 | 533.6 | 1.7977e+308 | 1.7977e+308 | 1.7977e+308 | 1 | 1.7977e+308 | 0.03958879 | 45 | 0 | 1.7977e+308 | 712.4655 | -784.5098 | 1.7977e+308 | 1.7977e+308 | 8100000 | 1.7977e+308 | 8100000 | 1.7977e+308 | 471431.1 | -268200.2 | 220.6657 | 1.7977e+308 | 2 | 600 | 89.20563 | 791.8 | 30017.81 | 40041.84
| 3639.299 | 339.9421 | 533.8 | 1.7977e+308 | 1.7977e+308 | 1.7977e+308 | 1 | 1.7977e+308 | 0.1343619 | 45 | 0 | 1.7977e+308 | 712.4655 | -784.5099 | 1.7977e+308 | 1.7977e+308 | 8100000 | 1.7977e+308 | 8100000 | 1.7977e+308 | 469738.4 | -268201.3 | 220.197 | 1.7977e+308 | 2 | 600 | 89.20558 | 792 | 30017.81 | 40041.84
| 3638.735 | 339.4734 | 534 | 1.7977e+308 | 1.7977e+308 | 1.7977e+308 | 1 | 1.7977e+308 | 0.218738 | 45 | 0 | 1.7977e+308 | 712.4656 | -784.5099 | 1.7977e+308 | 1.7977e+308 | 8100000 | 1.7977e+308 | 8100000 | 1.7977e+308 | 471278.8 | -268202.1 | 219.7283 | 1.7977e+308 | 2 | 600 | 89.20554 | 792.2 | 30017.81 | 40041.84
| 3637.936 | 339.0048 | 534.2 | 1.7977e+308 | 1.7977e+308 | 1.7977e+308 | 1 | 1.7977e+308 | 0.2675241 | 45 | 0 | 1.7977e+308 | 712.4656 | -784.51 | 1.7977e+308 | 1.7977e+308 | 8100000 | 1.7977e+308 | 8100000 | 1.7977e+308 | 476191.9 | -268203.1 | 219.2596 | 1.7977e+308 | 2 | 600 | 89.2055 | 792.4 | 30017.81 | 40041.84
| 3637.309 | 338.5362 | 534.4 | 1.7977e+308 | 1.7977e+308 | 1.7977e+308 | 1 | 1.7977e+308 | 0.0795774 | 45 | 0 | 1.7977e+308 | 712.4656 | -784.51 | 1.7977e+308 | 1.7977e+308 | 8100000 | 1.7977e+308 | 8100000 | 1.7977e+308 | 481191.6 | -268203.9 | 218.7909 | 1.7977e+308 | 2 | 600 | 89.20546 | 792.6 | 30017.81 | 40041.84
| 3636.412 | 338.0676 | 534.6 | 1.7977e+308 | 1.7977e+308 | 1.7977e+308 | 1 | 1.7977e+308 | 0.1975439 | 45 | 0 | 1.7977e+308 | 712.4657 | -784.51 | 1.7977e+308 | 1.7977e+308 | 8100000 | 1.7977e+308 | 8100000 | 1.7977e+308 | 480844.3 | -268205.1 | 218.3222 | 1.7977e+308 | 2 | 600 | 89.20541 | 792.8 | 30017.81 | 40041.84
| 3635.752 | 337.6163 | 534.8 | 1.7977e+308 | 1.7977e+308 | 1.7977e+308 | 1 | 1.7977e+308 | 0.1539562 | 45 | 0 | 1.7977e+308 | 712.4657 | -784.5101 | 1.7977e+308 | 1.7977e+308 | 8100000 | 1.7977e+308 | 8100000 | 1.7977e+308 | 482056.6 | -268206 | 217.8709 | 1.7977e+308 | 2 | 600 | 89.20537 | 793 | 30017.81 | 40041.84
| 3635.013 | 337.1477 | 535 | 1.7977e+308 | 1.7977e+308 | 1.7977e+308 | 1 | 1.7977e+308 | 0.1307628 | 45 | 0 | 1.7977e+308 | 712.4658 | -784.5101 | 1.7977e+308 | 1.7977e+308 | 8100000 | 1.7977e+308 | 8100000 | 1.7977e+308 | 483290.9 | -268206.9 | 217.4022 | 1.7977e+308 | 2 | 600 | 89.20533 | 793.2 | 30017.81 | 40041.84
| 3633.867 | 336.6791 | 535.2 | 1.7977e+308 | 1.7977e+308 | 1.7977e+308 | 1 | 1.7977e+308 | 0.09237369 | 45 | 0 | 1.7977e+308 | 712.4658 | -784.5102 | 1.7977e+308 | 1.7977e+308 | 8100000 | 1.7977e+308 | 8100000 | 1.7977e+308 | 477713.1 | -268208.3 | 216.9335 | 1.7977e+308 | 2 | 600 | 89.20527 | 793.4 | 30017.81 | 40041.84
| 3633.054 | 336.2105 | 535.4 | 1.7977e+308 | 1.7977e+308 | 1.7977e+308 | 1 | 1.7977e+308 | 0.05998291 | 45 | 0 | 1.7977e+308 | 712.4659 | -784.5102 | 1.7977e+308 | 1.7977e+308 | 8100000 | 1.7977e+308 | 8100000 | 1.7977e+308 | 473772.2 | -268209.3 | 216.4648 | 1.7977e+308 | 2 | 600 | 89.20522 | 793.6 | 30017.81 | 40041.84
| 3632.504 | 335.7419 | 535.6 | 1.7977e+308 | 1.7977e+308 | 1.7977e+308 | 1 | 1.7977e+308 | 0.143959 | 45 | 0 | 1.7977e+308 | 712.4659 | -784.5103 | 1.7977e+308 | 1.7977e+308 | 8100000 | 1.7977e+308 | 8100000 | 1.7977e+308 | 475111.4 | -268210.1 | 215.9961 | 1.7977e+308 | 2 | 600 | 89.20519 | 793.8 | 30017.81 | 40041.84
| 3631.654 | 335.2733 | 535.8 | 1.7977e+308 | 1.7977e+308 | 1.7977e+308 | 1 | 1.7977e+308 | 0.1599544 | 45 | 0 | 1.7977e+308 | 712.4659 | -784.5103 | 1.7977e+308 | 1.7977e+308 | 8100000 | 1.7977e+308 | 8100000 | 1.7977e+308 | 473532.6 | -268211.2 | 215.5274 | 1.7977e+308 | 2 | 600 | 89.20514 | 794 | 30017.81 | 40041.84
| 3630.835 | 334.8047 | 536 | 1.7977e+308 | 1.7977e+308 | 1.7977e+308 | 1 | 1.7977e+308 | 0.1491574 | 45 | 0 | 1.7977e+308 | 712.466 | -784.5104 | 1.7977e+308 | 1.7977e+308 | 8100000 | 1.7977e+308 | 8100000 | 1.7977e+308 | 473348.2 | -268212.2 | 215.0587 | 1.7977e+308 | 2 | 600 | 89.2051 | 794.2 | 30017.81 | 40041.84
| 3629.904 | 334.3361 | 536.2 | 1.7977e+308 | 1.7977e+308 | 1.7977e+308 | 1 | 1.7977e+308 | 0.1427592 | 45 | 0 | 1.7977e+308 | 712.466 | -784.5104 | 1.7977e+308 | 1.7977e+308 | 8100000 | 1.7977e+308 | 8100000 | 1.7977e+308 | 464653.3 | -268213.4 | 214.59 | 1.7977e+308 | 2 | 600 | 89.20504 | 794.4 | 30017.81 | 40041.84
| 3629.126 | 333.8675 | 536.4 | 1.7977e+308 | 1.7977e+308 | 1.7977e+308 | 1 | 1.7977e+308 | 0.2219365 | 45 | 0 | 1.7977e+308 | 712.4661 | -784.5105 | 1.7977e+308 | 1.7977e+308 | 8100000 | 1.7977e+308 | 8100000 | 1.7977e+308 | 460110.1 | -268214.4 | 214.1213 | 1.7977e+308 | 2 | 600 | 89.205 | 794.6 | 30017.81 | 40041.84
| 3628.46 | 333.3989 | 536.6 | 1.7977e+308 | 1.7977e+308 | 1.7977e+308 | 1 | 1.7977e+308 | 0.1955441 | 45 | 0 | 1.7977e+308 | 712.4661 | -784.5105 | 1.7977e+308 | 1.7977e+308 | 8100000 | 1.7977e+308 | 8100000 | 1.7977e+308 | 460301.6 | -268215.3 | 213.6526 | 1.7977e+308 | 2 | 600 | 89.20496 | 794.8 | 30017.81 | 40041.84
| 3627.295 | 332.9303 | 536.8 | 1.7977e+308 | 1.7977e+308 | 1.7977e+308 | 1 | 1.7977e+308 | 0.1451584 | 45 | 0 | 1.7977e+308 | 712.4662 | -784.5106 | 1.7977e+308 | 1.7977e+308 | 8100000 | 1.7977e+308 | 8100000 | 1.7977e+308 | 455258.6 | -268216.6 | 213.1839 | 1.7977e+308 | 2 | 600 | 89.2049 | 795 | 30017.81 | 40041.84
| 3626.711 | 332.4616 | 537 | 1.7977e+308 | 1.7977e+308 | 1.7977e+308 | 1 | 1.7977e+308 | 0.0275921 | 45 | 0 | 1.7977e+308 | 712.4662 | -784.5106 | 1.7977e+308 | 1.7977e+308 | 8100000 | 1.7977e+308 | 8100000 | 1.7977e+308 | 455365.9 | -268217.4 | 212.7152 | 1.7977e+308 | 2 | 600 | 89.20486 | 795.2 | 30017.81 | 40041.84
| 3625.997 | 331.993 | 537.2 | 1.7977e+308 | 1.7977e+308 | 1.7977e+308 | 1 | 1.7977e+308 | 0.07957719 | 45 | 0 | 1.7977e+308 | 712.4662 | -784.5106 | 1.7977e+308 | 1.7977e+308 | 8100000 | 1.7977e+308 | 8100000 | 1.7977e+308 | 457094.5 | -268218.4 | 212.2465 | 1.7977e+308 | 2 | 600 | 89.20482 | 795.4 | 30017.81 | 40041.84
| 3625.044 | 331.5244 | 537.4 | 1.7977e+308 | 1.7977e+308 | 1.7977e+308 | 1 | 1.7977e+308 | 0.0515852 | 45 | 0 | 1.7977e+308 | 712.4663 | -784.5107 | 1.7977e+308 | 1.7977e+308 | 8100000 | 1.7977e+308 | 8100000 | 1.7977e+308 | 456246.9 | -268219.6 | 211.7778 | 1.7977e+308 | 2 | 600 | 89.20477 | 795.6 | 30017.81 | 40041.84
| 3624.236 | 331.0558 | 537.6 | 1.7977e+308 | 1.7977e+308 | 1.7977e+308 | 1 | 1.7977e+308 | 0.1331618 | 45 | 0 | 1.7977e+308 | 712.4663 | -784.5107 | 1.7977e+308 | 1.7977e+308 | 8100000 | 1.7977e+308 | 8100000 | 1.7977e+308 | 455414.5 | -268220.6 | 211.3091 | 1.7977e+308 | 2 | 600 | 89.20473 | 795.8 | 30017.81 | 40041.84
| 3623.342 | 330.5872 | 537.8 | 1.7977e+308 | 1.7977e+308 | 1.7977e+308 | 1 | 1.7977e+308 | 0.1595542 | 45 | 0 | 1.7977e+308 | 712.4664 | -784.5108 | 1.7977e+308 | 1.7977e+308 | 8100000 | 1.7977e+308 | 8100000 | 1.7977e+308 | 454047.1 | -268221.7 | 210.8404 | 1.7977e+308 | 2 | 600 | 89.20468 | 796 | 30017.81 | 40041.84
| 3622.71 | 330.1186 | 538 | 1.7977e+308 | 1.7977e+308 | 1.7977e+308 | 1 | 1.7977e+308 | 0.2903166 | 45 | 0 | 1.7977e+308 | 712.4664 | -784.5108 | 1.7977e+308 | 1.7977e+308 | 8100000 | 1.7977e+308 | 8100000 | 1.7977e+308 | 455226.7 | -268222.6 | 210.3717 | 1.7977e+308 | 2 | 600 | 89.20464 | 796.2 | 30017.81 | 40041.84
| 3622.24 | 329.65 | 538.2 | 1.7977e+308 | 1.7977e+308 | 1.7977e+308 | 1 | 1.7977e+308 | 0.135561 | 45 | 0 | 1.7977e+308 | 712.4664 | -784.5109 | 1.7977e+308 | 1.7977e+308 | 8100000 | 1.7977e+308 | 8100000 | 1.7977e+308 | 458372.3 | -268223.3 | 209.903 | 1.7977e+308 | 2 | 600 | 89.20461 | 796.4 | 30017.81 | 40041.84
| 3621.207 | 329.1987 | 538.4 | 1.7977e+308 | 1.7977e+308 | 1.7977e+308 | 1 | 1.7977e+308 | 0.06438147 | 45 | 0 | 1.7977e+308 | 712.4665 | -784.5109 | 1.7977e+308 | 1.7977e+308 | 8100000 | 1.7977e+308 | 8100000 | 1.7977e+308 | 457557.1 | -268224.5 | 209.4516 | 1.7977e+308 | 2 | 600 | 89.20455 | 796.6 | 30017.81 | 40041.84
| 3620.232 | 328.7301 | 538.6 | 1.7977e+308 | 1.7977e+308 | 1.7977e+308 | 1 | 1.7977e+308 | 0.1627531 | 45 | 0 | 1.7977e+308 | 712.4665 | -784.511 | 1.7977e+308 | 1.7977e+308 | 8100000 | 1.7977e+308 | 8100000 | 1.7977e+308 | 453309.1 | -268225.7 | 208.9829 | 1.7977e+308 | 2 | 600 | 89.2045 | 796.8 | 30017.81 | 40041.84
| 3619.851 | 328.2615 | 538.8 | 1.7977e+308 | 1.7977e+308 | 1.7977e+308 | 1 | 1.7977e+308 | 0.2163377 | 45 | 0 | 1.7977e+308 | 712.4665 | -784.511 | 1.7977e+308 | 1.7977e+308 | 8100000 | 1.7977e+308 | 8100000 | 1.7977e+308 | 458376.9 | -268226.3 | 208.5142 | 1.7977e+308 | 2 | 600 | 89.20447 | 797 | 30017.81 | 40041.84
| 3618.876 | 327.7929 | 539 | 1.7977e+308 | 1.7977e+308 | 1.7977e+308 | 1 | 1.7977e+308 | 0.1187658 | 45 | 0 | 1.7977e+308 | 712.4666 | -784.511 | 1.7977e+308 | 1.7977e+308 | 8100000 | 1.7977e+308 | 8100000 | 1.7977e+308 | 457977.1 | -268227.5 | 208.0455 | 1.7977e+308 | 2 | 600 | 89.20442 | 797.2 | 30017.81 | 40041.84
| 3618.015 | 327.3243 | 539.2 | 1.7977e+308 | 1.7977e+308 | 1.7977e+308 | 1 | 1.7977e+308 | 0.2127386 | 45 | 0 | 1.7977e+308 | 712.4666 | -784.5111 | 1.7977e+308 | 1.7977e+308 | 8100000 | 1.7977e+308 | 8100000 | 1.7977e+308 | 456607.3 | -268228.6 | 207.5768 | 1.7977e+308 | 2 | 600 | 89.20437 | 797.4 | 30017.81 | 40041.84
| 3617.095 | 326.8557 | 539.4 | 1.7977e+308 | 1.7977e+308 | 1.7977e+308 | 1 | 1.7977e+308 | 0.2855175 | 45 | 0 | 1.7977e+308 | 712.4667 | -784.5111 | 1.7977e+308 | 1.7977e+308 | 8100000 | 1.7977e+308 | 8100000 | 1.7977e+308 | 454673.6 | -268229.7 | 207.1081 | 1.7977e+308 | 2 | 600 | 89.20432 | 797.6 | 30017.81 | 40041.84
| 3616.298 | 326.3871 | 539.6 | 1.7977e+308 | 1.7977e+308 | 1.7977e+308 | 1 | 1.7977e+308 | 0.1755493 | 45 | 0 | 1.7977e+308 | 712.4667 | -784.5112 | 1.7977e+308 | 1.7977e+308 | 8100000 | 1.7977e+308 | 8100000 | 1.7977e+308 | 453857.4 | -268230.8 | 206.6394 | 1.7977e+308 | 2 | 600 | 89.20428 | 797.8 | 30017.81 | 40041.84
| 3615.743 | 325.9185 | 539.8 | 1.7977e+308 | 1.7977e+308 | 1.7977e+308 | 1 | 1.7977e+308 | 0.1783484 | 45 | 0 | 1.7977e+308 | 712.4668 | -784.5112 | 1.7977e+308 | 1.7977e+308 | 8100000 | 1.7977e+308 | 8100000 | 1.7977e+308 | 456257.3 | -268231.5 | 206.1707 | 1.7977e+308 | 2 | 600 | 89.20424 | 798 | 30017.81 | 40041.84
| 3615.004 | 325.4499 | 540 | 1.7977e+308 | 1.7977e+308 | 1.7977e+308 | 1 | 1.7977e+308 | 0.124364 | 45 | 0 | 1.7977e+308 | 712.4668 | -784.5113 | 1.7977e+308 | 1.7977e+308 | 8100000 | 1.7977e+308 | 8100000 | 1.7977e+308 | 458316.6 | -268232.5 | 205.702 | 1.7977e+308 | 2 | 600 | 89.2042 | 798.2 | 30017.81 | 40041.84
| 3614.083 | 324.9813 | 540.2 | 1.7977e+308 | 1.7977e+308 | 1.7977e+308 | 1 | 1.7977e+308 | 0.2615243 | 45 | 0 | 1.7977e+308 | 712.4668 | -784.5113 | 1.7977e+308 | 1.7977e+308 | 8100000 | 1.7977e+308 | 8100000 | 1.7977e+308 | 458105.6 | -268233.6 | 205.2333 | 1.7977e+308 | 2 | 600 | 89.20415 | 798.4 | 30017.81 | 40041.84
| 3613.314 | 324.5127 | 540.4 | 1.7977e+308 | 1.7977e+308 | 1.7977e+308 | 1 | 1.7977e+308 | 0.1383599 | 45 | 0 | 1.7977e+308 | 712.4669 | -784.5114 | 1.7977e+308 | 1.7977e+308 | 8100000 | 1.7977e+308 | 8100000 | 1.7977e+308 | 460444.2 | -268234.6 | 204.7646 | 1.7977e+308 | 2 | 600 | 89.20411 | 798.6 | 30017.81 | 40041.84
| 3612.492 | 324.044 | 540.6 | 1.7977e+308 | 1.7977e+308 | 1.7977e+308 | 1 | 1.7977e+308 | 0.1775485 | 45 | 0 | 1.7977e+308 | 712.4669 | -784.5114 | 1.7977e+308 | 1.7977e+308 | 8100000 | 1.7977e+308 | 8100000 | 1.7977e+308 | 461805.7 | -268235.7 | 204.2959 | 1.7977e+308 | 2 | 600 | 89.20406 | 798.8 | 30017.81 | 40041.84
| 3611.447 | 323.5841 | 540.8 | 1.7977e+308 | 1.7977e+308 | 1.7977e+308 | 1 | 1.7977e+308 | 0.09157343 | 45 | 0 | 1.7977e+308 | 712.467 | -784.5115 | 1.7977e+308 | 1.7977e+308 | 8100000 | 1.7977e+308 | 8100000 | 1.7977e+308 | 458712.1 | -268237 | 203.8359 | 1.7977e+308 | 2 | 600 | 89.20401 | 799 | 30017.81 | 40041.84
| 3611.12 | 323.1155 | 541 | 1.7977e+308 | 1.7977e+308 | 1.7977e+308 | 1 | 1.7977e+308 | 0.07237899 | 45 | 0 | 1.7977e+308 | 712.467 | -784.5115 | 1.7977e+308 | 1.7977e+308 | 8100000 | 1.7977e+308 | 8100000 | 1.7977e+308 | 464121 | -268237.5 | 203.3672 | 1.7977e+308 | 2 | 600 | 89.20398 | 799.2 | 30017.81 | 40041.84
| 3609.696 | 322.6469 | 541.2 | 1.7977e+308 | 1.7977e+308 | 1.7977e+308 | 1 | 1.7977e+308 | 0.0543842 | 45 | 0 | 1.7977e+308 | 712.4671 | -784.5115 | 1.7977e+308 | 1.7977e+308 | 8100000 | 1.7977e+308 | 8100000 | 1.7977e+308 | 457363 | -268239.2 | 202.8985 | 1.7977e+308 | 2 | 600 | 89.20391 | 799.4 | 30017.81 | 40041.84
| 3609.284 | 322.1783 | 541.4 | 1.7977e+308 | 1.7977e+308 | 1.7977e+308 | 1 | 1.7977e+308 | 0.2291334 | 45 | 0 | 1.7977e+308 | 712.4671 | -784.5116 | 1.7977e+308 | 1.7977e+308 | 8100000 | 1.7977e+308 | 8100000 | 1.7977e+308 | 459630.4 | -268239.8 | 202.4298 | 1.7977e+308 | 2 | 600 | 89.20388 | 799.6 | 30017.81 | 40041.84
| 3608.484 | 321.7184 | 541.6 | 1.7977e+308 | 1.7977e+308 | 1.7977e+308 | 1 | 1.7977e+308 | 0.0587829 | 45 | 0 | 1.7977e+308 | 712.4671 | -784.5116 | 1.7977e+308 | 1.7977e+308 | 8100000 | 1.7977e+308 | 8100000 | 1.7977e+308 | 460290.4 | -268240.8 | 201.9698 | 1.7977e+308 | 2 | 600 | 89.20384 | 799.8 | 30017.81 | 40041.84
| 3607.718 | 321.2498 | 541.8 | 1.7977e+308 | 1.7977e+308 | 1.7977e+308 | 1 | 1.7977e+308 | 0.06957975 | 45 | 0 | 1.7977e+308 | 712.4672 | -784.5117 | 1.7977e+308 | 1.7977e+308 | 8100000 | 1.7977e+308 | 8100000 | 1.7977e+308 | 461226.5 | -268241.8 | 201.5011 | 1.7977e+308 | 2 | 600 | 89.20379 | 800 | 30017.81 | 40041.84
| 3606.839 | 320.7812 | 542 | 1.7977e+308 | 1.7977e+308 | 1.7977e+308 | 1 | 1.7977e+308 | 0.01759488 | 45 | 0 | 1.7977e+308 | 712.4672 | -784.5117 | 1.7977e+308 | 1.7977e+308 | 8100000 | 1.7977e+308 | 8100000 | 1.7977e+308 | 460923 | -268242.9 | 201.0324 | 1.7977e+308 | 2 | 600 | 89.20375 | 800.2 | 30017.81 | 40041.84
| 3606.248 | 320.3125 | 542.2 | 1.7977e+308 | 1.7977e+308 | 1.7977e+308 | 1 | 1.7977e+308 | 0.09317285 | 45 | 0 | 1.7977e+308 | 712.4673 | -784.5117 | 1.7977e+308 | 1.7977e+308 | 8100000 | 1.7977e+308 | 8100000 | 1.7977e+308 | 462932.2 | -268243.7 | 200.5637 | 1.7977e+308 | 2 | 600 | 89.20371 | 800.4 | 30017.81 | 40041.84
| 3605.351 | 319.8439 | 542.4 | 1.7977e+308 | 1.7977e+308 | 1.7977e+308 | 1 | 1.7977e+308 | 0.1599534 | 45 | 0 | 1.7977e+308 | 712.4673 | -784.5118 | 1.7977e+308 | 1.7977e+308 | 8100000 | 1.7977e+308 | 8100000 | 1.7977e+308 | 459801.4 | -268244.8 | 200.095 | 1.7977e+308 | 2 | 600 | 89.20366 | 800.6 | 30017.81 | 40041.84
| 3604.409 | 319.3753 | 542.6 | 1.7977e+308 | 1.7977e+308 | 1.7977e+308 | 1 | 1.7977e+308 | 0.2667222 | 45 | 0 | 1.7977e+308 | 712.4673 | -784.5119 | 1.7977e+308 | 1.7977e+308 | 8100000 | 1.7977e+308 | 8100000 | 1.7977e+308 | 456918.4 | -268246 | 199.6263 | 1.7977e+308 | 2 | 600 | 89.20361 | 800.8 | 30017.81 | 40041.84
| 3603.402 | 318.9067 | 542.8 | 1.7977e+308 | 1.7977e+308 | 1.7977e+308 | 1 | 1.7977e+308 | 0.1179656 | 45 | 0 | 1.7977e+308 | 712.4674 | -784.5119 | 1.7977e+308 | 1.7977e+308 | 8100000 | 1.7977e+308 | 8100000 | 1.7977e+308 | 451435.1 | -268247.2 | 199.1576 | 1.7977e+308 | 2 | 600 | 89.20355 | 801 | 30017.81 | 40041.84
| 3602.946 | 318.4381 | 543 | 1.7977e+308 | 1.7977e+308 | 1.7977e+308 | 1 | 1.7977e+308 | 0.08877406 | 45 | 0 | 1.7977e+308 | 712.4674 | -784.5119 | 1.7977e+308 | 1.7977e+308 | 8100000 | 1.7977e+308 | 8100000 | 1.7977e+308 | 454475.6 | -268247.9 | 198.6889 | 1.7977e+308 | 2 | 600 | 89.20352 | 801.2 | 30017.81 | 40041.84
| 3602.351 | 317.9695 | 543.2 | 1.7977e+308 | 1.7977e+308 | 1.7977e+308 | 1 | 1.7977e+308 | 0.2415294 | 45 | 0 | 1.7977e+308 | 712.4675 | -784.512 | 1.7977e+308 | 1.7977e+308 | 8100000 | 1.7977e+308 | 8100000 | 1.7977e+308 | 459451.9 | -268248.7 | 198.2202 | 1.7977e+308 | 2 | 600 | 89.20349 | 801.4 | 30017.81 | 40041.84
| 3601.188 | 317.5009 | 543.4 | 1.7977e+308 | 1.7977e+308 | 1.7977e+308 | 1 | 1.7977e+308 | 0.08317567 | 45 | 0 | 1.7977e+308 | 712.4675 | -784.512 | 1.7977e+308 | 1.7977e+308 | 8100000 | 1.7977e+308 | 8100000 | 1.7977e+308 | 456495.7 | -268250.1 | 197.7515 | 1.7977e+308 | 2 | 600 | 89.20343 | 801.6 | 30017.81 | 40041.84
| 3600.477 | 317.0323 | 543.6 | 1.7977e+308 | 1.7977e+308 | 1.7977e+308 | 1 | 1.7977e+308 | 0.08717448 | 45 | 0 | 1.7977e+308 | 712.4676 | -784.5121 | 1.7977e+308 | 1.7977e+308 | 8100000 | 1.7977e+308 | 8100000 | 1.7977e+308 | 456074.9 | -268251.1 | 197.2828 | 1.7977e+308 | 2 | 600 | 89.20339 | 801.8 | 30017.81 | 40041.84
| 3599.867 | 316.5637 | 543.8 | 1.7977e+308 | 1.7977e+308 | 1.7977e+308 | 1 | 1.7977e+308 | 0.1039695 | 45 | 0 | 1.7977e+308 | 712.4676 | -784.5121 | 1.7977e+308 | 1.7977e+308 | 8100000 | 1.7977e+308 | 8100000 | 1.7977e+308 | 458506.5 | -268251.9 | 196.8141 | 1.7977e+308 | 2 | 600 | 89.20335 | 802 | 30017.81 | 40041.84
| 3599.075 | 316.0951 | 544 | 1.7977e+308 | 1.7977e+308 | 1.7977e+308 | 1 | 1.7977e+308 | 0.2023407 | 45 | 0 | 1.7977e+308 | 712.4676 | -784.5122 | 1.7977e+308 | 1.7977e+308 | 8100000 | 1.7977e+308 | 8100000 | 1.7977e+308 | 459708.4 | -268252.9 | 196.3454 | 1.7977e+308 | 2 | 600 | 89.2033 | 802.2 | 30017.81 | 40041.84
| 3598.265 | 315.6352 | 544.2 | 1.7977e+308 | 1.7977e+308 | 1.7977e+308 | 1 | 1.7977e+308 | 0.08757432 | 45 | 0 | 1.7977e+308 | 712.4677 | -784.5122 | 1.7977e+308 | 1.7977e+308 | 8100000 | 1.7977e+308 | 8100000 | 1.7977e+308 | 460191.5 | -268253.9 | 195.8854 | 1.7977e+308 | 2 | 600 | 89.20326 | 802.4 | 30017.81 | 40041.84
| 3597.452 | 315.1665 | 544.4 | 1.7977e+308 | 1.7977e+308 | 1.7977e+308 | 1 | 1.7977e+308 | 0.1887446 | 45 | 0 | 1.7977e+308 | 712.4677 | -784.5122 | 1.7977e+308 | 1.7977e+308 | 8100000 | 1.7977e+308 | 8100000 | 1.7977e+308 | 457788.7 | -268255 | 195.4167 | 1.7977e+308 | 2 | 600 | 89.20321 | 802.6 | 30017.81 | 40041.84
| 3596.297 | 314.698 | 544.6 | 1.7977e+308 | 1.7977e+308 | 1.7977e+308 | 1 | 1.7977e+308 | 0.1823464 | 45 | 0 | 1.7977e+308 | 712.4678 | -784.5123 | 1.7977e+308 | 1.7977e+308 | 8100000 | 1.7977e+308 | 8100000 | 1.7977e+308 | 450394 | -268256.3 | 194.948 | 1.7977e+308 | 2 | 600 | 89.20315 | 802.8 | 30017.81 | 40041.84
| 3595.513 | 314.2294 | 544.8 | 1.7977e+308 | 1.7977e+308 | 1.7977e+308 | 1 | 1.7977e+308 | 0.1615525 | 45 | 0 | 1.7977e+308 | 712.4678 | -784.5123 | 1.7977e+308 | 1.7977e+308 | 8100000 | 1.7977e+308 | 8100000 | 1.7977e+308 | 447837.7 | -268257.4 | 194.4793 | 1.7977e+308 | 2 | 600 | 89.20311 | 803 | 30017.81 | 40041.84
| 3594.979 | 313.7694 | 545 | 1.7977e+308 | 1.7977e+308 | 1.7977e+308 | 1 | 1.7977e+308 | 0.09357249 | 45 | 0 | 1.7977e+308 | 712.4678 | -784.5124 | 1.7977e+308 | 1.7977e+308 | 8100000 | 1.7977e+308 | 8100000 | 1.7977e+308 | 450197.1 | -268258.1 | 194.0193 | 1.7977e+308 | 2 | 600 | 89.20307 | 803.2 | 30017.81 | 40041.84
| 3594.234 | 313.3008 | 545.2 | 1.7977e+308 | 1.7977e+308 | 1.7977e+308 | 1 | 1.7977e+308 | 0.2463275 | 45 | 0 | 1.7977e+308 | 712.4679 | -784.5124 | 1.7977e+308 | 1.7977e+308 | 8100000 | 1.7977e+308 | 8100000 | 1.7977e+308 | 453276.4 | -268259.1 | 193.5506 | 1.7977e+308 | 2 | 600 | 89.20303 | 803.4 | 30017.81 | 40041.84
| 3593.191 | 312.8322 | 545.4 | 1.7977e+308 | 1.7977e+308 | 1.7977e+308 | 1 | 1.7977e+308 | 0.05238457 | 45 | 0 | 1.7977e+308 | 712.4679 | -784.5125 | 1.7977e+308 | 1.7977e+308 | 8100000 | 1.7977e+308 | 8100000 | 1.7977e+308 | 451107.6 | -268260.3 | 193.0819 | 1.7977e+308 | 2 | 600 | 89.20298 | 803.6 | 30017.81 | 40041.84
| 3592.473 | 312.3636 | 545.6 | 1.7977e+308 | 1.7977e+308 | 1.7977e+308 | 1 | 1.7977e+308 | 0.1455571 | 45 | 0 | 1.7977e+308 | 712.468 | -784.5125 | 1.7977e+308 | 1.7977e+308 | 8100000 | 1.7977e+308 | 8100000 | 1.7977e+308 | 451542.4 | -268261.3 | 192.6132 | 1.7977e+308 | 2 | 600 | 89.20294 | 803.8 | 30017.81 | 40041.84
| 3591.792 | 311.895 | 545.8 | 1.7977e+308 | 1.7977e+308 | 1.7977e+308 | 1 | 1.7977e+308 | 0.09277265 | 45 | 0 | 1.7977e+308 | 712.468 | -784.5126 | 1.7977e+308 | 1.7977e+308 | 8100000 | 1.7977e+308 | 8100000 | 1.7977e+308 | 452850.8 | -268262.2 | 192.1445 | 1.7977e+308 | 2 | 600 | 89.2029 | 804 | 30017.81 | 40041.84
| 3590.939 | 311.4264 | 546 | 1.7977e+308 | 1.7977e+308 | 1.7977e+308 | 1 | 1.7977e+308 | 0.08757417 | 45 | 0 | 1.7977e+308 | 712.468 | -784.5126 | 1.7977e+308 | 1.7977e+308 | 8100000 | 1.7977e+308 | 8100000 | 1.7977e+308 | 453010.5 | -268263.3 | 191.6758 | 1.7977e+308 | 2 | 600 | 89.20285 | 804.2 | 30017.81 | 40041.84
| 3590.124 | 310.9578 | 546.2 | 1.7977e+308 | 1.7977e+308 | 1.7977e+308 | 1 | 1.7977e+308 | 0.1475564 | 45 | 0 | 1.7977e+308 | 712.4681 | -784.5127 | 1.7977e+308 | 1.7977e+308 | 8100000 | 1.7977e+308 | 8100000 | 1.7977e+308 | 452957.9 | -268264.3 | 191.2071 | 1.7977e+308 | 2 | 600 | 89.2028 | 804.4 | 30017.81 | 40041.84
| 3589.267 | 310.4892 | 546.4 | 1.7977e+308 | 1.7977e+308 | 1.7977e+308 | 1 | 1.7977e+308 | 0.2695204 | 45 | 0 | 1.7977e+308 | 712.4681 | -784.5127 | 1.7977e+308 | 1.7977e+308 | 8100000 | 1.7977e+308 | 8100000 | 1.7977e+308 | 450917.9 | -268265.4 | 190.7384 | 1.7977e+308 | 2 | 600 | 89.20275 | 804.6 | 30017.81 | 40041.84
| 3588.327 | 310.0206 | 546.6 | 1.7977e+308 | 1.7977e+308 | 1.7977e+308 | 1 | 1.7977e+308 | 0.06837979 | 45 | 0 | 1.7977e+308 | 712.4682 | -784.5128 | 1.7977e+308 | 1.7977e+308 | 8100000 | 1.7977e+308 | 8100000 | 1.7977e+308 | 447850.9 | -268266.5 | 190.2697 | 1.7977e+308 | 2 | 600 | 89.2027 | 804.8 | 30017.81 | 40041.84
| 3587.261 | 309.552 | 546.8 | 1.7977e+308 | 1.7977e+308 | 1.7977e+308 | 1 | 1.7977e+308 | 0.1443573 | 45 | 0 | 1.7977e+308 | 712.4682 | -784.5128 | 1.7977e+308 | 1.7977e+308 | 8100000 | 1.7977e+308 | 8100000 | 1.7977e+308 | 442053.9 | -268267.8 | 189.801 | 1.7977e+308 | 2 | 600 | 89.20265 | 805 | 30017.81 | 40041.84
| 3586.72 | 309.0834 | 547 | 1.7977e+308 | 1.7977e+308 | 1.7977e+308 | 1 | 1.7977e+308 | 0.1255628 | 45 | 0 | 1.7977e+308 | 712.4683 | -784.5128 | 1.7977e+308 | 1.7977e+308 | 8100000 | 1.7977e+308 | 8100000 | 1.7977e+308 | 443940.5 | -268268.6 | 189.3323 | 1.7977e+308 | 2 | 600 | 89.20261 | 805.2 | 30017.81 | 40041.84
| 3585.819 | 308.6148 | 547.2 | 1.7977e+308 | 1.7977e+308 | 1.7977e+308 | 1 | 1.7977e+308 | 0.2783176 | 45 | 0 | 1.7977e+308 | 712.4683 | -784.5129 | 1.7977e+308 | 1.7977e+308 | 8100000 | 1.7977e+308 | 8100000 | 1.7977e+308 | 444387.9 | -268269.7 | 188.8636 | 1.7977e+308 | 2 | 600 | 89.20257 | 805.4 | 30017.81 | 40041.84
| 3585.192 | 308.1462 | 547.4 | 1.7977e+308 | 1.7977e+308 | 1.7977e+308 | 1 | 1.7977e+308 | 0.1999407 | 45 | 0 | 1.7977e+308 | 712.4683 | -784.5129 | 1.7977e+308 | 1.7977e+308 | 8100000 | 1.7977e+308 | 8100000 | 1.7977e+308 | 446428 | -268270.6 | 188.3949 | 1.7977e+308 | 2 | 600 | 89.20253 | 805.6 | 30017.81 | 40041.84
| 3584.382 | 307.6776 | 547.6 | 1.7977e+308 | 1.7977e+308 | 1.7977e+308 | 1 | 1.7977e+308 | 0.2479265 | 45 | 0 | 1.7977e+308 | 712.4684 | -784.513 | 1.7977e+308 | 1.7977e+308 | 8100000 | 1.7977e+308 | 8100000 | 1.7977e+308 | 447965.1 | -268271.6 | 187.9262 | 1.7977e+308 | 2 | 600 | 89.20248 | 805.8 | 30017.81 | 40041.84
| 3583.468 | 307.209 | 547.8 | 1.7977e+308 | 1.7977e+308 | 1.7977e+308 | 1 | 1.7977e+308 | 0.1059686 | 45 | 0 | 1.7977e+308 | 712.4684 | -784.513 | 1.7977e+308 | 1.7977e+308 | 8100000 | 1.7977e+308 | 8100000 | 1.7977e+308 | 447591.6 | -268272.7 | 187.4575 | 1.7977e+308 | 2 | 600 | 89.20243 | 806 | 30017.81 | 40041.84
| 3582.723 | 306.7577 | 548 | 1.7977e+308 | 1.7977e+308 | 1.7977e+308 | 1 | 1.7977e+308 | 0.1835455 | 45 | 0 | 1.7977e+308 | 712.4685 | -784.5131 | 1.7977e+308 | 1.7977e+308 | 8100000 | 1.7977e+308 | 8100000 | 1.7977e+308 | 448010.8 | -268273.7 | 187.0062 | 1.7977e+308 | 2 | 600 | 89.20239 | 806.2 | 30017.81 | 40041.84
| 3581.857 | 306.2891 | 548.2 | 1.7977e+308 | 1.7977e+308 | 1.7977e+308 | 1 | 1.7977e+308 | 0.1523547 | 45 | 0 | 1.7977e+308 | 712.4685 | -784.5131 | 1.7977e+308 | 1.7977e+308 | 8100000 | 1.7977e+308 | 8100000 | 1.7977e+308 | 448161.1 | -268274.8 | 186.5375 | 1.7977e+308 | 2 | 600 | 89.20234 | 806.4 | 30017.81 | 40041.84
| 3580.731 | 305.8205 | 548.4 | 1.7977e+308 | 1.7977e+308 | 1.7977e+308 | 1 | 1.7977e+308 | 0.2195347 | 45 | 0 | 1.7977e+308 | 712.4686 | -784.5132 | 1.7977e+308 | 1.7977e+308 | 8100000 | 1.7977e+308 | 8100000 | 1.7977e+308 | 441139.5 | -268276.2 | 186.0688 | 1.7977e+308 | 2 | 600 | 89.20228 | 806.6 | 30017.81 | 40041.84
| 3580.023 | 305.3519 | 548.6 | 1.7977e+308 | 1.7977e+308 | 1.7977e+308 | 1 | 1.7977e+308 | 0.1587528 | 45 | 0 | 1.7977e+308 | 712.4686 | -784.5132 | 1.7977e+308 | 1.7977e+308 | 8100000 | 1.7977e+308 | 8100000 | 1.7977e+308 | 441688.8 | -268277.1 | 185.6001 | 1.7977e+308 | 2 | 600 | 89.20224 | 806.8 | 30017.81 | 40041.84
| 3579.114 | 304.8833 | 548.8 | 1.7977e+308 | 1.7977e+308 | 1.7977e+308 | 1 | 1.7977e+308 | 0.2075382 | 45 | 0 | 1.7977e+308 | 712.4687 | -784.5133 | 1.7977e+308 | 1.7977e+308 | 8100000 | 1.7977e+308 | 8100000 | 1.7977e+308 | 438919.3 | -268278.2 | 185.1314 | 1.7977e+308 | 2 | 600 | 89.20219 | 807 | 30017.81 | 40041.84
| 3578.471 | 304.4147 | 549 | 1.7977e+308 | 1.7977e+308 | 1.7977e+308 | 1 | 1.7977e+308 | 0.1727485 | 45 | 0 | 1.7977e+308 | 712.4687 | -784.5133 | 1.7977e+308 | 1.7977e+308 | 8100000 | 1.7977e+308 | 8100000 | 1.7977e+308 | 441597.2 | -268279.1 | 184.6627 | 1.7977e+308 | 2 | 600 | 89.20215 | 807.2 | 30017.81 | 40041.84
| 3577.896 | 303.9461 | 549.2 | 1.7977e+308 | 1.7977e+308 | 1.7977e+308 | 1 | 1.7977e+308 | 0.1411579 | 45 | 0 | 1.7977e+308 | 712.4687 | -784.5133 | 1.7977e+308 | 1.7977e+308 | 8100000 | 1.7977e+308 | 8100000 | 1.7977e+308 | 445576.5 | -268279.9 | 184.194 | 1.7977e+308 | 2 | 600 | 89.20212 | 807.4 | 30017.81 | 40041.84
| 3576.926 | 303.4775 | 549.4 | 1.7977e+308 | 1.7977e+308 | 1.7977e+308 | 1 | 1.7977e+308 | 0.08637423 | 45 | 0 | 1.7977e+308 | 712.4688 | -784.5134 | 1.7977e+308 | 1.7977e+308 | 8100000 | 1.7977e+308 | 8100000 | 1.7977e+308 | 445912 | -268281.1 | 183.7253 | 1.7977e+308 | 2 | 600 | 89.20206 | 807.6 | 30017.81 | 40041.84
| 3576 | 303.0089 | 549.6 | 1.7977e+308 | 1.7977e+308 | 1.7977e+308 | 1 | 1.7977e+308 | 0.07917636 | 45 | 0 | 1.7977e+308 | 712.4688 | -784.5134 | 1.7977e+308 | 1.7977e+308 | 8100000 | 1.7977e+308 | 8100000 | 1.7977e+308 | 444985.4 | -268282.2 | 183.2566 | 1.7977e+308 | 2 | 600 | 89.20201 | 807.8 | 30017.81 | 40041.84
| 3575.411 | 302.5403 | 549.8 | 1.7977e+308 | 1.7977e+308 | 1.7977e+308 | 1 | 1.7977e+308 | 0.04838555 | 45 | 0 | 1.7977e+308 | 712.4688 | -784.5135 | 1.7977e+308 | 1.7977e+308 | 8100000 | 1.7977e+308 | 8100000 | 1.7977e+308 | 446890.3 | -268283 | 182.788 | 1.7977e+308 | 2 | 600 | 89.20198 | 808 | 30017.81 | 40041.84
| 3574.464 | 302.0717 | 550 | 1.7977e+308 | 1.7977e+308 | 1.7977e+308 | 1 | 1.7977e+308 | 0.09957024 | 45 | 0 | 1.7977e+308 | 712.4689 | -784.5135 | 1.7977e+308 | 1.7977e+308 | 8100000 | 1.7977e+308 | 8100000 | 1.7977e+308 | 447180.6 | -268284.2 | 182.3193 | 1.7977e+308 | 2 | 600 | 89.20193 | 808.2 | 30017.81 | 40041.84
| 3573.658 | 301.6031 | 550.2 | 1.7977e+308 | 1.7977e+308 | 1.7977e+308 | 1 | 1.7977e+308 | 0.08957321 | 45 | 0 | 1.7977e+308 | 712.4689 | -784.5136 | 1.7977e+308 | 1.7977e+308 | 8100000 | 1.7977e+308 | 8100000 | 1.7977e+308 | 447139.2 | -268285.2 | 181.8506 | 1.7977e+308 | 2 | 600 | 89.20188 | 808.4 | 30017.81 | 40041.84
| 3572.493 | 301.1345 | 550.4 | 1.7977e+308 | 1.7977e+308 | 1.7977e+308 | 1 | 1.7977e+308 | 0.1495552 | 45 | 0 | 1.7977e+308 | 712.469 | -784.5136 | 1.7977e+308 | 1.7977e+308 | 8100000 | 1.7977e+308 | 8100000 | 1.7977e+308 | 441050.1 | -268286.6 | 181.3819 | 1.7977e+308 | 2 | 600 | 89.20182 | 808.6 | 30017.81 | 40041.84
| 3571.803 | 300.6659 | 550.6 | 1.7977e+308 | 1.7977e+308 | 1.7977e+308 | 1 | 1.7977e+308 | 0.1027692 | 45 | 0 | 1.7977e+308 | 712.469 | -784.5137 | 1.7977e+308 | 1.7977e+308 | 8100000 | 1.7977e+308 | 8100000 | 1.7977e+308 | 441063.1 | -268287.5 | 180.9132 | 1.7977e+308 | 2 | 600 | 89.20178 | 808.8 | 30017.81 | 40041.84
| 3571.013 | 300.1973 | 550.8 | 1.7977e+308 | 1.7977e+308 | 1.7977e+308 | 1 | 1.7977e+308 | 0.08397483 | 45 | 0 | 1.7977e+308 | 712.4691 | -784.5137 | 1.7977e+308 | 1.7977e+308 | 8100000 | 1.7977e+308 | 8100000 | 1.7977e+308 | 441072.6 | -268288.6 | 180.4445 | 1.7977e+308 | 2 | 600 | 89.20174 | 809 | 30017.81 | 40041.84
| 3570.391 | 299.7287 | 551 | 1.7977e+308 | 1.7977e+308 | 1.7977e+308 | 1 | 1.7977e+308 | 0.08957314 | 45 | 0 | 1.7977e+308 | 712.4691 | -784.5138 | 1.7977e+308 | 1.7977e+308 | 8100000 | 1.7977e+308 | 8100000 | 1.7977e+308 | 444395.5 | -268289.4 | 179.9758 | 1.7977e+308 | 2 | 600 | 89.2017 | 809.2 | 30017.81 | 40041.84
| 3569.463 | 299.2601 | 551.2 | 1.7977e+308 | 1.7977e+308 | 1.7977e+308 | 1 | 1.7977e+308 | 0.1487554 | 45 | 0 | 1.7977e+308 | 712.4692 | -784.5138 | 1.7977e+308 | 1.7977e+308 | 8100000 | 1.7977e+308 | 8100000 | 1.7977e+308 | 444801.5 | -268290.5 | 179.5071 | 1.7977e+308 | 2 | 600 | 89.20165 | 809.4 | 30017.81 | 40041.84
| 3568.647 | 298.8089 | 551.4 | 1.7977e+308 | 1.7977e+308 | 1.7977e+308 | 1 | 1.7977e+308 | 0.1159652 | 45 | 0 | 1.7977e+308 | 712.4692 | -784.5139 | 1.7977e+308 | 1.7977e+308 | 8100000 | 1.7977e+308 | 8100000 | 1.7977e+308 | 445453 | -268291.6 | 179.0558 | 1.7977e+308 | 2 | 600 | 89.2016 | 809.6 | 30017.81 | 40041.84
| 3567.776 | 298.3403 | 551.6 | 1.7977e+308 | 1.7977e+308 | 1.7977e+308 | 1 | 1.7977e+308 | 0.1919423 | 45 | 0 | 1.7977e+308 | 712.4692 | -784.5139 | 1.7977e+308 | 1.7977e+308 | 8100000 | 1.7977e+308 | 8100000 | 1.7977e+308 | 444713 | -268292.7 | 178.5871 | 1.7977e+308 | 2 | 600 | 89.20155 | 809.8 | 30017.81 | 40041.84
| 3566.996 | 297.8717 | 551.8 | 1.7977e+308 | 1.7977e+308 | 1.7977e+308 | 1 | 1.7977e+308 | 0.2367288 | 45 | 0 | 1.7977e+308 | 712.4693 | -784.5139 | 1.7977e+308 | 1.7977e+308 | 8100000 | 1.7977e+308 | 8100000 | 1.7977e+308 | 444831.4 | -268293.7 | 178.1184 | 1.7977e+308 | 2 | 600 | 89.20151 | 810 | 30017.81 | 40041.84
| 3565.91 | 297.4031 | 552 | 1.7977e+308 | 1.7977e+308 | 1.7977e+308 | 1 | 1.7977e+308 | 0.06278111 | 45 | 0 | 1.7977e+308 | 712.4693 | -784.514 | 1.7977e+308 | 1.7977e+308 | 8100000 | 1.7977e+308 | 8100000 | 1.7977e+308 | 442973.5 | -268295 | 177.6497 | 1.7977e+308 | 2 | 600 | 89.20145 | 810.2 | 30017.81 | 40041.84
| 3565.002 | 296.9345 | 552.2 | 1.7977e+308 | 1.7977e+308 | 1.7977e+308 | 1 | 1.7977e+308 | 0.09037279 | 45 | 0 | 1.7977e+308 | 712.4694 | -784.5141 | 1.7977e+308 | 1.7977e+308 | 8100000 | 1.7977e+308 | 8100000 | 1.7977e+308 | 440401.4 | -268296.1 | 177.181 | 1.7977e+308 | 2 | 600 | 89.2014 | 810.4 | 30017.81 | 40041.84
| 3564.589 | 296.4659 | 552.4 | 1.7977e+308 | 1.7977e+308 | 1.7977e+308 | 1 | 1.7977e+308 | 0.1871436 | 45 | 0 | 1.7977e+308 | 712.4694 | -784.5141 | 1.7977e+308 | 1.7977e+308 | 8100000 | 1.7977e+308 | 8100000 | 1.7977e+308 | 442646.7 | -268296.8 | 176.7123 | 1.7977e+308 | 2 | 600 | 89.20137 | 810.6 | 30017.81 | 40041.84
| 3563.485 | 295.9973 | 552.6 | 1.7977e+308 | 1.7977e+308 | 1.7977e+308 | 1 | 1.7977e+308 | 0.2199337 | 45 | 0 | 1.7977e+308 | 712.4695 | -784.5141 | 1.7977e+308 | 1.7977e+308 | 8100000 | 1.7977e+308 | 8100000 | 1.7977e+308 | 439639 | -268298.1 | 176.2436 | 1.7977e+308 | 2 | 600 | 89.20132 | 810.8 | 30017.81 | 40041.84
| 3562.947 | 295.5287 | 552.8 | 1.7977e+308 | 1.7977e+308 | 1.7977e+308 | 1 | 1.7977e+308 | 0.08397467 | 45 | 0 | 1.7977e+308 | 712.4695 | -784.5142 | 1.7977e+308 | 1.7977e+308 | 8100000 | 1.7977e+308 | 8100000 | 1.7977e+308 | 442428.2 | -268298.9 | 175.7749 | 1.7977e+308 | 2 | 600 | 89.20128 | 811 | 30017.81 | 40041.84
| 3561.764 | 295.0601 | 553 | 1.7977e+308 | 1.7977e+308 | 1.7977e+308 | 1 | 1.7977e+308 | 0.08997284 | 45 | 0 | 1.7977e+308 | 712.4695 | -784.5142 | 1.7977e+308 | 1.7977e+308 | 8100000 | 1.7977e+308 | 8100000 | 1.7977e+308 | 440029.2 | -268300.3 | 175.3062 | 1.7977e+308 | 2 | 600 | 89.20122 | 811.2 | 30017.81 | 40041.84
| 3560.896 | 294.5915 | 553.2 | 1.7977e+308 | 1.7977e+308 | 1.7977e+308 | 1 | 1.7977e+308 | 0.0923721 | 45 | 0 | 1.7977e+308 | 712.4696 | -784.5143 | 1.7977e+308 | 1.7977e+308 | 8100000 | 1.7977e+308 | 8100000 | 1.7977e+308 | 437106.6 | -268301.3 | 174.8375 | 1.7977e+308 | 2 | 600 | 89.20117 | 811.4 | 30017.81 | 40041.84
| 3560.491 | 294.1229 | 553.4 | 1.7977e+308 | 1.7977e+308 | 1.7977e+308 | 1 | 1.7977e+308 | 0.1927418 | 45 | 0 | 1.7977e+308 | 712.4696 | -784.5143 | 1.7977e+308 | 1.7977e+308 | 8100000 | 1.7977e+308 | 8100000 | 1.7977e+308 | 442328.7 | -268302 | 174.3688 | 1.7977e+308 | 2 | 600 | 89.20114 | 811.6 | 30017.81 | 40041.84
| 3559.685 | 293.6543 | 553.6 | 1.7977e+308 | 1.7977e+308 | 1.7977e+308 | 1 | 1.7977e+308 | 0.1343594 | 45 | 0 | 1.7977e+308 | 712.4697 | -784.5144 | 1.7977e+308 | 1.7977e+308 | 8100000 | 1.7977e+308 | 8100000 | 1.7977e+308 | 445080.8 | -268303 | 173.9001 | 1.7977e+308 | 2 | 600 | 89.2011 | 811.8 | 30017.81 | 40041.84
| 3558.924 | 293.1857 | 553.8 | 1.7977e+308 | 1.7977e+308 | 1.7977e+308 | 1 | 1.7977e+308 | 0.1095668 | 45 | 0 | 1.7977e+308 | 712.4697 | -784.5144 | 1.7977e+308 | 1.7977e+308 | 8100000 | 1.7977e+308 | 8100000 | 1.7977e+308 | 446611.3 | -268304 | 173.4314 | 1.7977e+308 | 2 | 600 | 89.20106 | 812 | 30017.81 | 40041.84
| 3557.873 | 292.7171 | 554 | 1.7977e+308 | 1.7977e+308 | 1.7977e+308 | 1 | 1.7977e+308 | 0.1027689 | 45 | 0 | 1.7977e+308 | 712.4697 | -784.5145 | 1.7977e+308 | 1.7977e+308 | 8100000 | 1.7977e+308 | 8100000 | 1.7977e+308 | 445430 | -268305.3 | 172.9627 | 1.7977e+308 | 2 | 600 | 89.201 | 812.2 | 30017.81 | 40041.84
| 3556.838 | 292.2485 | 554.2 | 1.7977e+308 | 1.7977e+308 | 1.7977e+308 | 1 | 1.7977e+308 | 0.09357164 | 45 | 0 | 1.7977e+308 | 712.4698 | -784.5145 | 1.7977e+308 | 1.7977e+308 | 8100000 | 1.7977e+308 | 8100000 | 1.7977e+308 | 442137.1 | -268306.5 | 172.494 | 1.7977e+308 | 2 | 600 | 89.20094 | 812.4 | 30017.81 | 40041.84
| 3556.197 | 291.7799 | 554.4 | 1.7977e+308 | 1.7977e+308 | 1.7977e+308 | 1 | 1.7977e+308 | 0.1863435 | 45 | 0 | 1.7977e+308 | 712.4698 | -784.5146 | 1.7977e+308 | 1.7977e+308 | 8100000 | 1.7977e+308 | 8100000 | 1.7977e+308 | 450234.8 | -268307.4 | 172.0254 | 1.7977e+308 | 2 | 600 | 89.20091 | 812.6 | 30017.81 | 40041.84
| 3555.419 | 291.3113 | 554.6 | 1.7977e+308 | 1.7977e+308 | 1.7977e+308 | 1 | 1.7977e+308 | 0.05358374 | 45 | 0 | 1.7977e+308 | 712.4699 | -784.5146 | 1.7977e+308 | 1.7977e+308 | 8100000 | 1.7977e+308 | 8100000 | 1.7977e+308 | 455047.3 | -268308.4 | 171.5567 | 1.7977e+308 | 2 | 600 | 89.20086 | 812.8 | 30017.81 | 40041.84
| 3554.428 | 290.86 | 554.8 | 1.7977e+308 | 1.7977e+308 | 1.7977e+308 | 1 | 1.7977e+308 | 0.2879126 | 45 | 0 | 1.7977e+308 | 712.4699 | -784.5146 | 1.7977e+308 | 1.7977e+308 | 8100000 | 1.7977e+308 | 8100000 | 1.7977e+308 | 453747.4 | -268309.6 | 171.1053 | 1.7977e+308 | 2 | 600 | 89.20081 | 813 | 30017.81 | 40041.84
| 3553.797 | 290.3914 | 555 | 1.7977e+308 | 1.7977e+308 | 1.7977e+308 | 1 | 1.7977e+308 | 0.2155345 | 45 | 0 | 1.7977e+308 | 712.47 | -784.5147 | 1.7977e+308 | 1.7977e+308 | 8100000 | 1.7977e+308 | 8100000 | 1.7977e+308 | 454729.2 | -268310.5 | 170.6366 | 1.7977e+308 | 2 | 600 | 89.20077 | 813.2 | 30017.81 | 40041.84
| 3552.729 | 289.9229 | 555.2 | 1.7977e+308 | 1.7977e+308 | 1.7977e+308 | 1 | 1.7977e+308 | 0.2535229 | 45 | 0 | 1.7977e+308 | 712.47 | -784.5147 | 1.7977e+308 | 1.7977e+308 | 8100000 | 1.7977e+308 | 8100000 | 1.7977e+308 | 452875.4 | -268311.7 | 170.1679 | 1.7977e+308 | 2 | 600 | 89.20072 | 813.4 | 30017.81 | 40041.84
| 3552.019 | 289.4542 | 555.4 | 1.7977e+308 | 1.7977e+308 | 1.7977e+308 | 1 | 1.7977e+308 | 0.1607511 | 45 | 0 | 1.7977e+308 | 712.47 | -784.5148 | 1.7977e+308 | 1.7977e+308 | 8100000 | 1.7977e+308 | 8100000 | 1.7977e+308 | 452291.3 | -268312.7 | 169.6992 | 1.7977e+308 | 2 | 600 | 89.20067 | 813.6 | 30017.81 | 40041.84
| 3551.301 | 288.9856 | 555.6 | 1.7977e+308 | 1.7977e+308 | 1.7977e+308 | 1 | 1.7977e+308 | 0.09876994 | 45 | 0 | 1.7977e+308 | 712.4701 | -784.5148 | 1.7977e+308 | 1.7977e+308 | 8100000 | 1.7977e+308 | 8100000 | 1.7977e+308 | 453292.2 | -268313.6 | 169.2306 | 1.7977e+308 | 2 | 600 | 89.20063 | 813.8 | 30017.81 | 40041.84
| 3550.252 | 288.5171 | 555.8 | 1.7977e+308 | 1.7977e+308 | 1.7977e+308 | 1 | 1.7977e+308 | 0.1843438 | 45 | 0 | 1.7977e+308 | 712.4701 | -784.5149 | 1.7977e+308 | 1.7977e+308 | 8100000 | 1.7977e+308 | 8100000 | 1.7977e+308 | 450868.6 | -268314.9 | 168.7619 | 1.7977e+308 | 2 | 600 | 89.20058 | 814 | 30017.81 | 40041.84
| 3549.57 | 288.0484 | 556 | 1.7977e+308 | 1.7977e+308 | 1.7977e+308 | 1 | 1.7977e+308 | 0.07397745 | 45 | 0 | 1.7977e+308 | 712.4702 | -784.5149 | 1.7977e+308 | 1.7977e+308 | 8100000 | 1.7977e+308 | 8100000 | 1.7977e+308 | 451363.6 | -268315.8 | 168.2932 | 1.7977e+308 | 2 | 600 | 89.20054 | 814.2 | 30017.81 | 40041.84
| 3548.753 | 287.5798 | 556.2 | 1.7977e+308 | 1.7977e+308 | 1.7977e+308 | 1 | 1.7977e+308 | 0.1387577 | 45 | 0 | 1.7977e+308 | 712.4702 | -784.515 | 1.7977e+308 | 1.7977e+308 | 8100000 | 1.7977e+308 | 8100000 | 1.7977e+308 | 451480.5 | -268316.8 | 167.8245 | 1.7977e+308 | 2 | 600 | 89.20049 | 814.4 | 30017.81 | 40041.84
| 3547.855 | 287.1113 | 556.4 | 1.7977e+308 | 1.7977e+308 | 1.7977e+308 | 1 | 1.7977e+308 | 0.08397437 | 45 | 0 | 1.7977e+308 | 712.4703 | -784.515 | 1.7977e+308 | 1.7977e+308 | 8100000 | 1.7977e+308 | 8100000 | 1.7977e+308 | 451663.2 | -268318 | 167.3558 | 1.7977e+308 | 2 | 600 | 89.20044 | 814.6 | 30017.81 | 40041.84
| 3547.017 | 286.6427 | 556.6 | 1.7977e+308 | 1.7977e+308 | 1.7977e+308 | 1 | 1.7977e+308 | 0.1939408 | 45 | 0 | 1.7977e+308 | 712.4703 | -784.5151 | 1.7977e+308 | 1.7977e+308 | 8100000 | 1.7977e+308 | 8100000 | 1.7977e+308 | 450424.6 | -268319 | 166.8871 | 1.7977e+308 | 2 | 600 | 89.20039 | 814.8 | 30017.81 | 40041.84
| 3546.049 | 286.1741 | 556.8 | 1.7977e+308 | 1.7977e+308 | 1.7977e+308 | 1 | 1.7977e+308 | 0.07437727 | 45 | 0 | 1.7977e+308 | 712.4704 | -784.5151 | 1.7977e+308 | 1.7977e+308 | 8100000 | 1.7977e+308 | 8100000 | 1.7977e+308 | 447248.8 | -268320.2 | 166.4184 | 1.7977e+308 | 2 | 600 | 89.20034 | 815 | 30017.81 | 40041.84
| 3544.938 | 285.7055 | 557 | 1.7977e+308 | 1.7977e+308 | 1.7977e+308 | 1 | 1.7977e+308 | 0.1015689 | 45 | 0 | 1.7977e+308 | 712.4704 | -784.5152 | 1.7977e+308 | 1.7977e+308 | 8100000 | 1.7977e+308 | 8100000 | 1.7977e+308 | 442453.8 | -268321.5 | 165.9497 | 1.7977e+308 | 2 | 600 | 89.20028 | 815.2 | 30017.81 | 40041.84
| 3544.182 | 285.2369 | 557.2 | 1.7977e+308 | 1.7977e+308 | 1.7977e+308 | 1 | 1.7977e+308 | 0.1419566 | 45 | 0 | 1.7977e+308 | 712.4704 | -784.5152 | 1.7977e+308 | 1.7977e+308 | 8100000 | 1.7977e+308 | 8100000 | 1.7977e+308 | 440700.9 | -268322.5 | 165.481 | 1.7977e+308 | 2 | 600 | 89.20024 | 815.4 | 30017.81 | 40041.84
| 3543.449 | 284.7683 | 557.4 | 1.7977e+308 | 1.7977e+308 | 1.7977e+308 | 1 | 1.7977e+308 | 0.04358665 | 45 | 0 | 1.7977e+308 | 712.4705 | -784.5153 | 1.7977e+308 | 1.7977e+308 | 8100000 | 1.7977e+308 | 8100000 | 1.7977e+308 | 441420 | -268323.5 | 165.0123 | 1.7977e+308 | 2 | 600 | 89.2002 | 815.6 | 30017.81 | 40041.84
| 3542.568 | 284.2997 | 557.6 | 1.7977e+308 | 1.7977e+308 | 1.7977e+308 | 1 | 1.7977e+308 | 0.1623503 | 45 | 0 | 1.7977e+308 | 712.4705 | -784.5153 | 1.7977e+308 | 1.7977e+308 | 8100000 | 1.7977e+308 | 8100000 | 1.7977e+308 | 441050.5 | -268324.6 | 164.5436 | 1.7977e+308 | 2 | 600 | 89.20015 | 815.8 | 30017.81 | 40041.84
| 3541.697 | 283.8311 | 557.8 | 1.7977e+308 | 1.7977e+308 | 1.7977e+308 | 1 | 1.7977e+308 | 0.1507538 | 45 | 0 | 1.7977e+308 | 712.4706 | -784.5154 | 1.7977e+308 | 1.7977e+308 | 8100000 | 1.7977e+308 | 8100000 | 1.7977e+308 | 440693.2 | -268325.7 | 164.0749 | 1.7977e+308 | 2 | 600 | 89.2001 | 816 | 30017.81 | 40041.84
| 3540.866 | 283.3625 | 558 | 1.7977e+308 | 1.7977e+308 | 1.7977e+308 | 1 | 1.7977e+308 | 0.1855431 | 45 | 0 | 1.7977e+308 | 712.4706 | -784.5154 | 1.7977e+308 | 1.7977e+308 | 8100000 | 1.7977e+308 | 8100000 | 1.7977e+308 | 439983.6 | -268326.7 | 163.6063 | 1.7977e+308 | 2 | 600 | 89.20006 | 816.2 | 30017.81 | 40041.84
| 3539.726 | 282.9113 | 558.2 | 1.7977e+308 | 1.7977e+308 | 1.7977e+308 | 1 | 1.7977e+308 | 0.09197176 | 45 | 0 | 1.7977e+308 | 712.4707 | -784.5155 | 1.7977e+308 | 1.7977e+308 | 8100000 | 1.7977e+308 | 8100000 | 1.7977e+308 | 437412 | -268328.1 | 163.1549 | 1.7977e+308 | 2 | 600 | 89.2 | 816.4 | 30017.81 | 40041.84
| 3539.227 | 282.4427 | 558.4 | 1.7977e+308 | 1.7977e+308 | 1.7977e+308 | 1 | 1.7977e+308 | 0.04998465 | 45 | 0 | 1.7977e+308 | 712.4707 | -784.5155 | 1.7977e+308 | 1.7977e+308 | 8100000 | 1.7977e+308 | 8100000 | 1.7977e+308 | 433537.7 | -268328.8 | 162.6862 | 1.7977e+308 | 2 | 600 | 89.19996 | 816.6 | 30017.81 | 40041.84
| 3538.27 | 281.9741 | 558.6 | 1.7977e+308 | 1.7977e+308 | 1.7977e+308 | 1 | 1.7977e+308 | 0.1227623 | 45 | 0 | 1.7977e+308 | 712.4708 | -784.5155 | 1.7977e+308 | 1.7977e+308 | 8100000 | 1.7977e+308 | 8100000 | 1.7977e+308 | 430216.5 | -268330 | 162.2175 | 1.7977e+308 | 2 | 600 | 89.19991 | 816.8 | 30017.81 | 40041.84
| 3537.414 | 281.5055 | 558.8 | 1.7977e+308 | 1.7977e+308 | 1.7977e+308 | 1 | 1.7977e+308 | 0.1411566 | 45 | 0 | 1.7977e+308 | 712.4708 | -784.5156 | 1.7977e+308 | 1.7977e+308 | 8100000 | 1.7977e+308 | 8100000 | 1.7977e+308 | 428955.8 | -268331.1 | 161.7488 | 1.7977e+308 | 2 | 600 | 89.19986 | 817 | 30017.81 | 40041.84
| 3536.8 | 281.0369 | 559 | 1.7977e+308 | 1.7977e+308 | 1.7977e+308 | 1 | 1.7977e+308 | 0.1323593 | 45 | 0 | 1.7977e+308 | 712.4708 | -784.5156 | 1.7977e+308 | 1.7977e+308 | 8100000 | 1.7977e+308 | 8100000 | 1.7977e+308 | 430995.1 | -268331.9 | 161.2802 | 1.7977e+308 | 2 | 600 | 89.19983 | 817.2 | 30017.81 | 40041.84
| 3535.567 | 280.5683 | 559.2 | 1.7977e+308 | 1.7977e+308 | 1.7977e+308 | 1 | 1.7977e+308 | 0.175146 | 45 | 0 | 1.7977e+308 | 712.4709 | -784.5157 | 1.7977e+308 | 1.7977e+308 | 8100000 | 1.7977e+308 | 8100000 | 1.7977e+308 | 427688.2 | -268333.4 | 160.8115 | 1.7977e+308 | 2 | 600 | 89.19976 | 817.4 | 30017.81 | 40041.84
| 3534.687 | 280.0997 | 559.4 | 1.7977e+308 | 1.7977e+308 | 1.7977e+308 | 1 | 1.7977e+308 | 0.08477387 | 45 | 0 | 1.7977e+308 | 712.4709 | -784.5157 | 1.7977e+308 | 1.7977e+308 | 8100000 | 1.7977e+308 | 8100000 | 1.7977e+308 | 425711.8 | -268334.5 | 160.3428 | 1.7977e+308 | 2 | 600 | 89.19971 | 817.6 | 30017.81 | 40041.84
| 3534.06 | 279.6311 | 559.6 | 1.7977e+308 | 1.7977e+308 | 1.7977e+308 | 1 | 1.7977e+308 | 0.08837275 | 45 | 0 | 1.7977e+308 | 712.471 | -784.5158 | 1.7977e+308 | 1.7977e+308 | 8100000 | 1.7977e+308 | 8100000 | 1.7977e+308 | 427814.4 | -268335.3 | 159.8741 | 1.7977e+308 | 2 | 600 | 89.19968 | 817.8 | 30017.81 | 40041.84
| 3533.276 | 279.1625 | 559.8 | 1.7977e+308 | 1.7977e+308 | 1.7977e+308 | 1 | 1.7977e+308 | 0.1071669 | 45 | 0 | 1.7977e+308 | 712.471 | -784.5158 | 1.7977e+308 | 1.7977e+308 | 8100000 | 1.7977e+308 | 8100000 | 1.7977e+308 | 429461.5 | -268336.3 | 159.4054 | 1.7977e+308 | 2 | 600 | 89.19963 | 818 | 30017.81 | 40041.84
| 3532.648 | 278.6939 | 560 | 1.7977e+308 | 1.7977e+308 | 1.7977e+308 | 1 | 1.7977e+308 | 0.1951398 | 45 | 0 | 1.7977e+308 | 712.471 | -784.5159 | 1.7977e+308 | 1.7977e+308 | 8100000 | 1.7977e+308 | 8100000 | 1.7977e+308 | 432976.9 | -268337.2 | 158.9367 | 1.7977e+308 | 2 | 600 | 89.19959 | 818.2 | 30017.81 | 40041.84
| 3531.637 | 278.2253 | 560.2 | 1.7977e+308 | 1.7977e+308 | 1.7977e+308 | 1 | 1.7977e+308 | 0.1991385 | 45 | 0 | 1.7977e+308 | 712.4711 | -784.5159 | 1.7977e+308 | 1.7977e+308 | 8100000 | 1.7977e+308 | 8100000 | 1.7977e+308 | 433578.4 | -268338.4 | 158.468 | 1.7977e+308 | 2 | 600 | 89.19954 | 818.4 | 30017.81 | 40041.84
| 3530.597 | 277.7567 | 560.4 | 1.7977e+308 | 1.7977e+308 | 1.7977e+308 | 1 | 1.7977e+308 | 0.05678244 | 45 | 0 | 1.7977e+308 | 712.4711 | -784.516 | 1.7977e+308 | 1.7977e+308 | 8100000 | 1.7977e+308 | 8100000 | 1.7977e+308 | 437592 | -268339.7 | 157.9993 | 1.7977e+308 | 2 | 600 | 89.19948 | 818.6 | 30017.81 | 40041.84
| 3529.912 | 277.2881 | 560.6 | 1.7977e+308 | 1.7977e+308 | 1.7977e+308 | 1 | 1.7977e+308 | 0.06557971 | 45 | 0 | 1.7977e+308 | 712.4712 | -784.516 | 1.7977e+308 | 1.7977e+308 | 8100000 | 1.7977e+308 | 8100000 | 1.7977e+308 | 442897.9 | -268340.6 | 157.5306 | 1.7977e+308 | 2 | 600 | 89.19945 | 818.8 | 30017.81 | 40041.84
| 3528.952 | 276.8282 | 560.8 | 1.7977e+308 | 1.7977e+308 | 1.7977e+308 | 1 | 1.7977e+308 | 0.2103349 | 45 | 0 | 1.7977e+308 | 712.4712 | -784.5161 | 1.7977e+308 | 1.7977e+308 | 8100000 | 1.7977e+308 | 8100000 | 1.7977e+308 | 442193.3 | -268341.8 | 157.0706 | 1.7977e+308 | 2 | 600 | 89.19939 | 819 | 30017.81 | 40041.84
| 3528.11 | 276.3596 | 561 | 1.7977e+308 | 1.7977e+308 | 1.7977e+308 | 1 | 1.7977e+308 | 0.06997832 | 45 | 0 | 1.7977e+308 | 712.4713 | -784.5161 | 1.7977e+308 | 1.7977e+308 | 8100000 | 1.7977e+308 | 8100000 | 1.7977e+308 | 442917.8 | -268342.8 | 156.6019 | 1.7977e+308 | 2 | 600 | 89.19935 | 819.2 | 30017.81 | 40041.84
| 3527.299 | 275.891 | 561.2 | 1.7977e+308 | 1.7977e+308 | 1.7977e+308 | 1 | 1.7977e+308 | 0.1679479 | 45 | 0 | 1.7977e+308 | 712.4713 | -784.5162 | 1.7977e+308 | 1.7977e+308 | 8100000 | 1.7977e+308 | 8100000 | 1.7977e+308 | 443601.1 | -268343.9 | 156.1332 | 1.7977e+308 | 2 | 600 | 89.1993 | 819.4 | 30017.81 | 40041.84
| 3526.194 | 275.4225 | 561.4 | 1.7977e+308 | 1.7977e+308 | 1.7977e+308 | 1 | 1.7977e+308 | 0.1809439 | 45 | 0 | 1.7977e+308 | 712.4714 | -784.5162 | 1.7977e+308 | 1.7977e+308 | 8100000 | 1.7977e+308 | 8100000 | 1.7977e+308 | 439824.9 | -268345.2 | 155.6645 | 1.7977e+308 | 2 | 600 | 89.19924 | 819.6 | 30017.81 | 40041.84
| 3525.481 | 274.9625 | 561.6 | 1.7977e+308 | 1.7977e+308 | 1.7977e+308 | 1 | 1.7977e+308 | 0.1855424 | 45 | 0 | 1.7977e+308 | 712.4714 | -784.5163 | 1.7977e+308 | 1.7977e+308 | 8100000 | 1.7977e+308 | 8100000 | 1.7977e+308 | 439782.7 | -268346.1 | 155.2045 | 1.7977e+308 | 2 | 600 | 89.1992 | 819.8 | 30017.81 | 40041.84
| 3524.582 | 274.4939 | 561.8 | 1.7977e+308 | 1.7977e+308 | 1.7977e+308 | 1 | 1.7977e+308 | 0.1187631 | 45 | 0 | 1.7977e+308 | 712.4715 | -784.5163 | 1.7977e+308 | 1.7977e+308 | 8100000 | 1.7977e+308 | 8100000 | 1.7977e+308 | 438783.3 | -268347.3 | 154.7359 | 1.7977e+308 | 2 | 600 | 89.19915 | 820 | 30017.81 | 40041.84
| 3523.608 | 274.0254 | 562 | 1.7977e+308 | 1.7977e+308 | 1.7977e+308 | 1 | 1.7977e+308 | 0.04238682 | 45 | 0 | 1.7977e+308 | 712.4715 | -784.5164 | 1.7977e+308 | 1.7977e+308 | 8100000 | 1.7977e+308 | 8100000 | 1.7977e+308 | 437153.9 | -268348.5 | 154.2672 | 1.7977e+308 | 2 | 600 | 89.1991 | 820.2 | 30017.81 | 40041.84
| 3522.864 | 273.5568 | 562.2 | 1.7977e+308 | 1.7977e+308 | 1.7977e+308 | 1 | 1.7977e+308 | 0.1503532 | 45 | 0 | 1.7977e+308 | 712.4715 | -784.5164 | 1.7977e+308 | 1.7977e+308 | 8100000 | 1.7977e+308 | 8100000 | 1.7977e+308 | 430316.8 | -268349.4 | 153.7985 | 1.7977e+308 | 2 | 600 | 89.19906 | 820.4 | 30017.81 | 40041.84
| 3522.224 | 273.0881 | 562.4 | 1.7977e+308 | 1.7977e+308 | 1.7977e+308 | 1 | 1.7977e+308 | 0.0687786 | 45 | 0 | 1.7977e+308 | 712.4716 | -784.5164 | 1.7977e+308 | 1.7977e+308 | 8100000 | 1.7977e+308 | 8100000 | 1.7977e+308 | 430952.7 | -268350.3 | 153.3298 | 1.7977e+308 | 2 | 600 | 89.19902 | 820.6 | 30017.81 | 40041.84
| 3521.286 | 272.6196 | 562.6 | 1.7977e+308 | 1.7977e+308 | 1.7977e+308 | 1 | 1.7977e+308 | 0.1211623 | 45 | 0 | 1.7977e+308 | 712.4716 | -784.5165 | 1.7977e+308 | 1.7977e+308 | 8100000 | 1.7977e+308 | 8100000 | 1.7977e+308 | 429606.3 | -268351.5 | 152.8611 | 1.7977e+308 | 2 | 600 | 89.19897 | 820.8 | 30017.81 | 40041.84
| 3520.155 | 272.151 | 562.8 | 1.7977e+308 | 1.7977e+308 | 1.7977e+308 | 1 | 1.7977e+308 | 0.1139645 | 45 | 0 | 1.7977e+308 | 712.4717 | -784.5166 | 1.7977e+308 | 1.7977e+308 | 8100000 | 1.7977e+308 | 8100000 | 1.7977e+308 | 425591.9 | -268352.8 | 152.3924 | 1.7977e+308 | 2 | 600 | 89.19891 | 821 | 30017.81 | 40041.84
| 3518.901 | 271.6824 | 563 | 1.7977e+308 | 1.7977e+308 | 1.7977e+308 | 1 | 1.7977e+308 | 0.2183319 | 45 | 0 | 1.7977e+308 | 712.4717 | -784.5166 | 1.7977e+308 | 1.7977e+308 | 8100000 | 1.7977e+308 | 8100000 | 1.7977e+308 | 418454.4 | -268354.3 | 151.9237 | 1.7977e+308 | 2 | 600 | 89.19884 | 821.2 | 30017.81 | 40041.84
| 3518.321 | 271.2138 | 563.2 | 1.7977e+308 | 1.7977e+308 | 1.7977e+308 | 1 | 1.7977e+308 | 0.1587505 | 45 | 0 | 1.7977e+308 | 712.4718 | -784.5167 | 1.7977e+308 | 1.7977e+308 | 8100000 | 1.7977e+308 | 8100000 | 1.7977e+308 | 419436.2 | -268355.1 | 151.455 | 1.7977e+308 | 2 | 600 | 89.19881 | 821.4 | 30017.81 | 40041.84
| 3517.572 | 270.7452 | 563.4 | 1.7977e+308 | 1.7977e+308 | 1.7977e+308 | 1 | 1.7977e+308 | 0.2347267 | 45 | 0 | 1.7977e+308 | 712.4718 | -784.5167 | 1.7977e+308 | 1.7977e+308 | 8100000 | 1.7977e+308 | 8100000 | 1.7977e+308 | 421486.2 | -268356.1 | 150.9863 | 1.7977e+308 | 2 | 600 | 89.19876 | 821.6 | 30017.81 | 40041.84
| 3516.365 | 270.294 | 563.6 | 1.7977e+308 | 1.7977e+308 | 1.7977e+308 | 1 | 1.7977e+308 | 0.07437676 | 45 | 0 | 1.7977e+308 | 712.4719 | -784.5168 | 1.7977e+308 | 1.7977e+308 | 8100000 | 1.7977e+308 | 8100000 | 1.7977e+308 | 418971.2 | -268357.5 | 150.535 | 1.7977e+308 | 2 | 600 | 89.1987 | 821.8 | 30017.81 | 40041.84
| 3515.86 | 269.808 | 563.8 | 1.7977e+308 | 1.7977e+308 | 1.7977e+308 | 1 | 1.7977e+308 | 0.0495845 | 45 | 0 | 1.7977e+308 | 712.4719 | -784.5168 | 1.7977e+308 | 1.7977e+308 | 8100000 | 1.7977e+308 | 8100000 | 1.7977e+308 | 421545.4 | -268358.2 | 150.049 | 1.7977e+308 | 2 | 600 | 89.19867 | 822 | 30017.81 | 40041.84
| 3514.756 | 269.3395 | 564 | 1.7977e+308 | 1.7977e+308 | 1.7977e+308 | 1 | 1.7977e+308 | 0.1115651 | 45 | 0 | 1.7977e+308 | 712.4719 | -784.5168 | 1.7977e+308 | 1.7977e+308 | 8100000 | 1.7977e+308 | 8100000 | 1.7977e+308 | 421021.6 | -268359.5 | 149.5803 | 1.7977e+308 | 2 | 600 | 89.19861 | 822.2 | 30017.81 | 40041.84
| 3513.811 | 268.8709 | 564.2 | 1.7977e+308 | 1.7977e+308 | 1.7977e+308 | 1 | 1.7977e+308 | 0.07757571 | 45 | 0 | 1.7977e+308 | 712.472 | -784.5169 | 1.7977e+308 | 1.7977e+308 | 8100000 | 1.7977e+308 | 8100000 | 1.7977e+308 | 420254.9 | -268360.7 | 149.1116 | 1.7977e+308 | 2 | 600 | 89.19856 | 822.4 | 30017.81 | 40041.84
| 3513.342 | 268.4022 | 564.4 | 1.7977e+308 | 1.7977e+308 | 1.7977e+308 | 1 | 1.7977e+308 | 0.2339267 | 45 | 0 | 1.7977e+308 | 712.472 | -784.5169 | 1.7977e+308 | 1.7977e+308 | 8100000 | 1.7977e+308 | 8100000 | 1.7977e+308 | 426348 | -268361.4 | 148.6429 | 1.7977e+308 | 2 | 600 | 89.19853 | 822.6 | 30017.81 | 40041.84
| 3512.361 | 267.951 | 564.6 | 1.7977e+308 | 1.7977e+308 | 1.7977e+308 | 1 | 1.7977e+308 | 0.2019367 | 45 | 0 | 1.7977e+308 | 712.4721 | -784.517 | 1.7977e+308 | 1.7977e+308 | 8100000 | 1.7977e+308 | 8100000 | 1.7977e+308 | 428334.3 | -268362.6 | 148.1916 | 1.7977e+308 | 2 | 600 | 89.19848 | 822.8 | 30017.81 | 40041.84
| 3511.162 | 267.4825 | 564.8 | 1.7977e+308 | 1.7977e+308 | 1.7977e+308 | 1 | 1.7977e+308 | 0.2047358 | 45 | 0 | 1.7977e+308 | 712.4721 | -784.517 | 1.7977e+308 | 1.7977e+308 | 8100000 | 1.7977e+308 | 8100000 | 1.7977e+308 | 424667.6 | -268364 | 147.7229 | 1.7977e+308 | 2 | 600 | 89.19841 | 823 | 30017.81 | 40041.84
| 3510.03 | 267.0139 | 565 | 1.7977e+308 | 1.7977e+308 | 1.7977e+308 | 1 | 1.7977e+308 | 0.02399247 | 45 | 0 | 1.7977e+308 | 712.4722 | -784.5171 | 1.7977e+308 | 1.7977e+308 | 8100000 | 1.7977e+308 | 8100000 | 1.7977e+308 | 419861.5 | -268365.4 | 147.2542 | 1.7977e+308 | 2 | 600 | 89.19835 | 823.2 | 30017.81 | 40041.84
| 3509.325 | 266.5453 | 565.2 | 1.7977e+308 | 1.7977e+308 | 1.7977e+308 | 1 | 1.7977e+308 | 0.01919397 | 45 | 0 | 1.7977e+308 | 712.4722 | -784.5171 | 1.7977e+308 | 1.7977e+308 | 8100000 | 1.7977e+308 | 8100000 | 1.7977e+308 | 419125.4 | -268366.3 | 146.7855 | 1.7977e+308 | 2 | 600 | 89.19831 | 823.4 | 30017.81 | 40041.84
| 3508.253 | 266.0767 | 565.4 | 1.7977e+308 | 1.7977e+308 | 1.7977e+308 | 1 | 1.7977e+308 | 0.09277083 | 45 | 0 | 1.7977e+308 | 712.4723 | -784.5172 | 1.7977e+308 | 1.7977e+308 | 8100000 | 1.7977e+308 | 8100000 | 1.7977e+308 | 416984.3 | -268367.6 | 146.3168 | 1.7977e+308 | 2 | 600 | 89.19826 | 823.6 | 30017.81 | 40041.84
| 3507.21 | 265.6081 | 565.6 | 1.7977e+308 | 1.7977e+308 | 1.7977e+308 | 1 | 1.7977e+308 | 0.203536 | 45 | 0 | 1.7977e+308 | 712.4723 | -784.5173 | 1.7977e+308 | 1.7977e+308 | 8100000 | 1.7977e+308 | 8100000 | 1.7977e+308 | 414309 | -268368.9 | 145.8481 | 1.7977e+308 | 2 | 600 | 89.1982 | 823.8 | 30017.81 | 40041.84
| 3506.419 | 265.1395 | 565.8 | 1.7977e+308 | 1.7977e+308 | 1.7977e+308 | 1 | 1.7977e+308 | 0.09996853 | 45 | 0 | 1.7977e+308 | 712.4724 | -784.5173 | 1.7977e+308 | 1.7977e+308 | 8100000 | 1.7977e+308 | 8100000 | 1.7977e+308 | 414184.3 | -268369.9 | 145.3794 | 1.7977e+308 | 2 | 600 | 89.19816 | 824 | 30017.81 | 40041.84
| 3505.25 | 264.671 | 566 | 1.7977e+308 | 1.7977e+308 | 1.7977e+308 | 1 | 1.7977e+308 | 0.1563507 | 45 | 0 | 1.7977e+308 | 712.4724 | -784.5174 | 1.7977e+308 | 1.7977e+308 | 8100000 | 1.7977e+308 | 8100000 | 1.7977e+308 | 406287.6 | -268371.3 | 144.9107 | 1.7977e+308 | 2 | 600 | 89.19809 | 824.2 | 30017.81 | 40041.84
| 3504.272 | 264.2024 | 566.2 | 1.7977e+308 | 1.7977e+308 | 1.7977e+308 | 1 | 1.7977e+308 | 0.1663475 | 45 | 0 | 1.7977e+308 | 712.4725 | -784.5174 | 1.7977e+308 | 1.7977e+308 | 8100000 | 1.7977e+308 | 8100000 | 1.7977e+308 | 401002.2 | -268372.5 | 144.442 | 1.7977e+308 | 2 | 600 | 89.19804 | 824.4 | 30017.81 | 40041.84
| 3503.016 | 263.7338 | 566.4 | 1.7977e+308 | 1.7977e+308 | 1.7977e+308 | 1 | 1.7977e+308 | 0.1239609 | 45 | 0 | 1.7977e+308 | 712.4725 | -784.5175 | 1.7977e+308 | 1.7977e+308 | 8100000 | 1.7977e+308 | 8100000 | 1.7977e+308 | 394966.7 | -268374 | 143.9734 | 1.7977e+308 | 2 | 600 | 89.19798 | 824.6 | 30017.81 | 40041.84
| 3502.532 | 263.2652 | 566.6 | 1.7977e+308 | 1.7977e+308 | 1.7977e+308 | 1 | 1.7977e+308 | 0.174345 | 45 | 0 | 1.7977e+308 | 712.4726 | -784.5175 | 1.7977e+308 | 1.7977e+308 | 8100000 | 1.7977e+308 | 8100000 | 1.7977e+308 | 397303.2 | -268374.7 | 143.5047 | 1.7977e+308 | 2 | 600 | 89.19794 | 824.8 | 30017.81 | 40041.84
| 3501.645 | 262.7966 | 566.8 | 1.7977e+308 | 1.7977e+308 | 1.7977e+308 | 1 | 1.7977e+308 | 0.1255603 | 45 | 0 | 1.7977e+308 | 712.4726 | -784.5176 | 1.7977e+308 | 1.7977e+308 | 8100000 | 1.7977e+308 | 8100000 | 1.7977e+308 | 400329.8 | -268375.8 | 143.036 | 1.7977e+308 | 2 | 600 | 89.1979 | 825 | 30017.81 | 40041.84
| 3500.866 | 262.3454 | 567 | 1.7977e+308 | 1.7977e+308 | 1.7977e+308 | 1 | 1.7977e+308 | 0.1291592 | 45 | 0 | 1.7977e+308 | 712.4726 | -784.5176 | 1.7977e+308 | 1.7977e+308 | 8100000 | 1.7977e+308 | 8100000 | 1.7977e+308 | 403016 | -268376.8 | 142.5847 | 1.7977e+308 | 2 | 600 | 89.19785 | 825.2 | 30017.81 | 40041.84
| 3499.852 | 261.8594 | 567.2 | 1.7977e+308 | 1.7977e+308 | 1.7977e+308 | 1 | 1.7977e+308 | 0.1415552 | 45 | 0 | 1.7977e+308 | 712.4727 | -784.5177 | 1.7977e+308 | 1.7977e+308 | 8100000 | 1.7977e+308 | 8100000 | 1.7977e+308 | 404016.5 | -268378 | 142.0986 | 1.7977e+308 | 2 | 600 | 89.1978 | 825.4 | 30017.81 | 40041.84
| 3498.926 | 261.3909 | 567.4 | 1.7977e+308 | 1.7977e+308 | 1.7977e+308 | 1 | 1.7977e+308 | 0.1163632 | 45 | 0 | 1.7977e+308 | 712.4727 | -784.5177 | 1.7977e+308 | 1.7977e+308 | 8100000 | 1.7977e+308 | 8100000 | 1.7977e+308 | 404039.9 | -268379.2 | 141.6299 | 1.7977e+308 | 2 | 600 | 89.19775 | 825.6 | 30017.81 | 40041.84
| 3498.096 | 260.9223 | 567.6 | 1.7977e+308 | 1.7977e+308 | 1.7977e+308 | 1 | 1.7977e+308 | 0.06997783 | 45 | 0 | 1.7977e+308 | 712.4728 | -784.5178 | 1.7977e+308 | 1.7977e+308 | 8100000 | 1.7977e+308 | 8100000 | 1.7977e+308 | 405322.3 | -268380.2 | 141.1612 | 1.7977e+308 | 2 | 600 | 89.1977 | 825.8 | 30017.81 | 40041.84
| 3497.141 | 260.4537 | 567.8 | 1.7977e+308 | 1.7977e+308 | 1.7977e+308 | 1 | 1.7977e+308 | 0.056782 | 45 | 0 | 1.7977e+308 | 712.4728 | -784.5178 | 1.7977e+308 | 1.7977e+308 | 8100000 | 1.7977e+308 | 8100000 | 1.7977e+308 | 405447.4 | -268381.4 | 140.6925 | 1.7977e+308 | 2 | 600 | 89.19765 | 826 | 30017.81 | 40041.84
| 3496.382 | 260.0024 | 568 | 1.7977e+308 | 1.7977e+308 | 1.7977e+308 | 1 | 1.7977e+308 | 0.09476994 | 45 | 0 | 1.7977e+308 | 712.4729 | -784.5179 | 1.7977e+308 | 1.7977e+308 | 8100000 | 1.7977e+308 | 8100000 | 1.7977e+308 | 408952.4 | -268382.4 | 140.2412 | 1.7977e+308 | 2 | 600 | 89.19761 | 826.2 | 30017.81 | 40041.84
| 3495.173 | 259.5339 | 568.2 | 1.7977e+308 | 1.7977e+308 | 1.7977e+308 | 1 | 1.7977e+308 | 0.1975373 | 45 | 0 | 1.7977e+308 | 712.4729 | -784.5179 | 1.7977e+308 | 1.7977e+308 | 8100000 | 1.7977e+308 | 8100000 | 1.7977e+308 | 406312.8 | -268383.8 | 139.7725 | 1.7977e+308 | 2 | 600 | 89.19754 | 826.4 | 30017.81 | 40041.84
| 3494.468 | 259.0653 | 568.4 | 1.7977e+308 | 1.7977e+308 | 1.7977e+308 | 1 | 1.7977e+308 | 0.122761 | 45 | 0 | 1.7977e+308 | 712.473 | -784.518 | 1.7977e+308 | 1.7977e+308 | 8100000 | 1.7977e+308 | 8100000 | 1.7977e+308 | 407713.7 | -268384.7 | 139.3038 | 1.7977e+308 | 2 | 600 | 89.1975 | 826.6 | 30017.81 | 40041.84
| 3493.556 | 258.5967 | 568.6 | 1.7977e+308 | 1.7977e+308 | 1.7977e+308 | 1 | 1.7977e+308 | 0.1579498 | 45 | 0 | 1.7977e+308 | 712.473 | -784.518 | 1.7977e+308 | 1.7977e+308 | 8100000 | 1.7977e+308 | 8100000 | 1.7977e+308 | 408610.2 | -268385.9 | 138.8352 | 1.7977e+308 | 2 | 600 | 89.19745 | 826.8 | 30017.81 | 40041.84
| 3492.496 | 258.1281 | 568.8 | 1.7977e+308 | 1.7977e+308 | 1.7977e+308 | 1 | 1.7977e+308 | 0.1859409 | 45 | 0 | 1.7977e+308 | 712.4731 | -784.5181 | 1.7977e+308 | 1.7977e+308 | 8100000 | 1.7977e+308 | 8100000 | 1.7977e+308 | 407448.9 | -268387.2 | 138.3665 | 1.7977e+308 | 2 | 600 | 89.1974 | 827 | 30017.81 | 40041.84
| 3491.729 | 257.6595 | 569 | 1.7977e+308 | 1.7977e+308 | 1.7977e+308 | 1 | 1.7977e+308 | 0.2787113 | 45 | 0 | 1.7977e+308 | 712.4731 | -784.5181 | 1.7977e+308 | 1.7977e+308 | 8100000 | 1.7977e+308 | 8100000 | 1.7977e+308 | 408419.1 | -268388.2 | 137.8978 | 1.7977e+308 | 2 | 600 | 89.19735 | 827.2 | 30017.81 | 40041.84
| 3490.817 | 257.1909 | 569.2 | 1.7977e+308 | 1.7977e+308 | 1.7977e+308 | 1 | 1.7977e+308 | 0.1635479 | 45 | 0 | 1.7977e+308 | 712.4732 | -784.5182 | 1.7977e+308 | 1.7977e+308 | 8100000 | 1.7977e+308 | 8100000 | 1.7977e+308 | 409445.1 | -268389.3 | 137.4291 | 1.7977e+308 | 2 | 600 | 89.1973 | 827.4 | 30017.81 | 40041.84
| 3490.334 | 256.7223 | 569.4 | 1.7977e+308 | 1.7977e+308 | 1.7977e+308 | 1 | 1.7977e+308 | 0.1967373 | 45 | 0 | 1.7977e+308 | 712.4732 | -784.5182 | 1.7977e+308 | 1.7977e+308 | 8100000 | 1.7977e+308 | 8100000 | 1.7977e+308 | 413743.4 | -268390 | 136.9604 | 1.7977e+308 | 2 | 600 | 89.19727 | 827.6 | 30017.81 | 40041.84
| 3489.066 | 256.2538 | 569.6 | 1.7977e+308 | 1.7977e+308 | 1.7977e+308 | 1 | 1.7977e+308 | 0.2267277 | 45 | 0 | 1.7977e+308 | 712.4732 | -784.5183 | 1.7977e+308 | 1.7977e+308 | 8100000 | 1.7977e+308 | 8100000 | 1.7977e+308 | 412716.5 | -268391.5 | 136.4917 | 1.7977e+308 | 2 | 600 | 89.1972 | 827.8 | 30017.81 | 40041.84
| 3488.192 | 255.7852 | 569.8 | 1.7977e+308 | 1.7977e+308 | 1.7977e+308 | 1 | 1.7977e+308 | 0.1079656 | 45 | 0 | 1.7977e+308 | 712.4733 | -784.5183 | 1.7977e+308 | 1.7977e+308 | 8100000 | 1.7977e+308 | 8100000 | 1.7977e+308 | 414026.2 | -268392.6 | 136.023 | 1.7977e+308 | 2 | 600 | 89.19716 | 828 | 30017.81 | 40041.84
| 3487.415 | 255.3166 | 570 | 1.7977e+308 | 1.7977e+308 | 1.7977e+308 | 1 | 1.7977e+308 | 0.07797511 | 45 | 0 | 1.7977e+308 | 712.4733 | -784.5183 | 1.7977e+308 | 1.7977e+308 | 8100000 | 1.7977e+308 | 8100000 | 1.7977e+308 | 416280.2 | -268393.6 | 135.5544 | 1.7977e+308 | 2 | 600 | 89.19711 | 828.2 | 30017.81 | 40041.84
| 3486.35 | 254.848 | 570.2 | 1.7977e+308 | 1.7977e+308 | 1.7977e+308 | 1 | 1.7977e+308 | 0.2155311 | 45 | 0 | 1.7977e+308 | 712.4734 | -784.5184 | 1.7977e+308 | 1.7977e+308 | 8100000 | 1.7977e+308 | 8100000 | 1.7977e+308 | 416562.8 | -268394.9 | 135.0857 | 1.7977e+308 | 2 | 600 | 89.19706 | 828.4 | 30017.81 | 40041.84
| 3485.37 | 254.3794 | 570.4 | 1.7977e+308 | 1.7977e+308 | 1.7977e+308 | 1 | 1.7977e+308 | 0.1127639 | 45 | 0 | 1.7977e+308 | 712.4734 | -784.5185 | 1.7977e+308 | 1.7977e+308 | 8100000 | 1.7977e+308 | 8100000 | 1.7977e+308 | 414002.9 | -268396.1 | 134.617 | 1.7977e+308 | 2 | 600 | 89.197 | 828.6 | 30017.81 | 40041.84
| 3484.69 | 253.9108 | 570.6 | 1.7977e+308 | 1.7977e+308 | 1.7977e+308 | 1 | 1.7977e+308 | 0.1679463 | 45 | 0 | 1.7977e+308 | 712.4735 | -784.5185 | 1.7977e+308 | 1.7977e+308 | 8100000 | 1.7977e+308 | 8100000 | 1.7977e+308 | 416450 | -268397 | 134.1483 | 1.7977e+308 | 2 | 600 | 89.19696 | 828.8 | 30017.81 | 40041.84
| 3483.317 | 253.4423 | 570.8 | 1.7977e+308 | 1.7977e+308 | 1.7977e+308 | 1 | 1.7977e+308 | 0.1879398 | 45 | 0 | 1.7977e+308 | 712.4735 | -784.5186 | 1.7977e+308 | 1.7977e+308 | 8100000 | 1.7977e+308 | 8100000 | 1.7977e+308 | 411858.5 | -268398.6 | 133.6796 | 1.7977e+308 | 2 | 600 | 89.19689 | 829 | 30017.81 | 40041.84
| 3482.766 | 252.9737 | 571 | 1.7977e+308 | 1.7977e+308 | 1.7977e+308 | 1 | 1.7977e+308 | 0.2271272 | 45 | 0 | 1.7977e+308 | 712.4736 | -784.5186 | 1.7977e+308 | 1.7977e+308 | 8100000 | 1.7977e+308 | 8100000 | 1.7977e+308 | 413679 | -268399.3 | 133.2109 | 1.7977e+308 | 2 | 600 | 89.19686 | 829.2 | 30017.81 | 40041.84
| 3481.884 | 252.5051 | 571.2 | 1.7977e+308 | 1.7977e+308 | 1.7977e+308 | 1 | 1.7977e+308 | 0.1351567 | 45 | 0 | 1.7977e+308 | 712.4736 | -784.5186 | 1.7977e+308 | 1.7977e+308 | 8100000 | 1.7977e+308 | 8100000 | 1.7977e+308 | 415294.1 | -268400.5 | 132.7422 | 1.7977e+308 | 2 | 600 | 89.19681 | 829.4 | 30017.81 | 40041.84
| 3480.808 | 252.0539 | 571.4 | 1.7977e+308 | 1.7977e+308 | 1.7977e+308 | 1 | 1.7977e+308 | 0.2043345 | 45 | 0 | 1.7977e+308 | 712.4737 | -784.5187 | 1.7977e+308 | 1.7977e+308 | 8100000 | 1.7977e+308 | 8100000 | 1.7977e+308 | 414000.7 | -268401.8 | 132.2909 | 1.7977e+308 | 2 | 600 | 89.19675 | 829.6 | 30017.81 | 40041.84
| 3479.976 | 251.5853 | 571.6 | 1.7977e+308 | 1.7977e+308 | 1.7977e+308 | 1 | 1.7977e+308 | 0.2955052 | 45 | 0 | 1.7977e+308 | 712.4737 | -784.5188 | 1.7977e+308 | 1.7977e+308 | 8100000 | 1.7977e+308 | 8100000 | 1.7977e+308 | 413714.4 | -268402.8 | 131.8222 | 1.7977e+308 | 2 | 600 | 89.19671 | 829.8 | 30017.81 | 40041.84
| 3478.888 | 251.1167 | 571.8 | 1.7977e+308 | 1.7977e+308 | 1.7977e+308 | 1 | 1.7977e+308 | 0.2219287 | 45 | 0 | 1.7977e+308 | 712.4738 | -784.5188 | 1.7977e+308 | 1.7977e+308 | 8100000 | 1.7977e+308 | 8100000 | 1.7977e+308 | 410096.7 | -268404.1 | 131.3535 | 1.7977e+308 | 2 | 600 | 89.19665 | 830 | 30017.81 | 40041.84
| 3477.876 | 250.6481 | 572 | 1.7977e+308 | 1.7977e+308 | 1.7977e+308 | 1 | 1.7977e+308 | 0.1547503 | 45 | 0 | 1.7977e+308 | 712.4738 | -784.5189 | 1.7977e+308 | 1.7977e+308 | 8100000 | 1.7977e+308 | 8100000 | 1.7977e+308 | 407218.4 | -268405.4 | 130.8849 | 1.7977e+308 | 2 | 600 | 89.1966 | 830.2 | 30017.81 | 40041.84
| 3477.269 | 250.1795 | 572.2 | 1.7977e+308 | 1.7977e+308 | 1.7977e+308 | 1 | 1.7977e+308 | 0.1035667 | 45 | 0 | 1.7977e+308 | 712.4738 | -784.5189 | 1.7977e+308 | 1.7977e+308 | 8100000 | 1.7977e+308 | 8100000 | 1.7977e+308 | 409889.4 | -268406.2 | 130.4162 | 1.7977e+308 | 2 | 600 | 89.19656 | 830.4 | 30017.81 | 40041.84
| 3476.461 | 249.7109 | 572.4 | 1.7977e+308 | 1.7977e+308 | 1.7977e+308 | 1 | 1.7977e+308 | 0.12436 | 45 | 0 | 1.7977e+308 | 712.4739 | -784.5189 | 1.7977e+308 | 1.7977e+308 | 8100000 | 1.7977e+308 | 8100000 | 1.7977e+308 | 413392.4 | -268407.2 | 129.9475 | 1.7977e+308 | 2 | 600 | 89.19651 | 830.6 | 30017.81 | 40041.84
| 3475.462 | 249.2424 | 572.6 | 1.7977e+308 | 1.7977e+308 | 1.7977e+308 | 1 | 1.7977e+308 | 0.2307257 | 45 | 0 | 1.7977e+308 | 712.4739 | -784.519 | 1.7977e+308 | 1.7977e+308 | 8100000 | 1.7977e+308 | 8100000 | 1.7977e+308 | 413270.5 | -268408.4 | 129.4788 | 1.7977e+308 | 2 | 600 | 89.19646 | 830.8 | 30017.81 | 40041.84
| 3474.444 | 248.7738 | 572.8 | 1.7977e+308 | 1.7977e+308 | 1.7977e+308 | 1 | 1.7977e+308 | 0.2683135 | 45 | 0 | 1.7977e+308 | 712.474 | -784.5191 | 1.7977e+308 | 1.7977e+308 | 8100000 | 1.7977e+308 | 8100000 | 1.7977e+308 | 412032.4 | -268409.7 | 129.0101 | 1.7977e+308 | 2 | 600 | 89.1964 | 831 | 30017.81 | 40041.84
| 3473.291 | 248.3052 | 573 | 1.7977e+308 | 1.7977e+308 | 1.7977e+308 | 1 | 1.7977e+308 | 0.1779426 | 45 | 0 | 1.7977e+308 | 712.474 | -784.5191 | 1.7977e+308 | 1.7977e+308 | 8100000 | 1.7977e+308 | 8100000 | 1.7977e+308 | 409390.3 | -268411.1 | 128.5414 | 1.7977e+308 | 2 | 600 | 89.19634 | 831.2 | 30017.81 | 40041.84
| 3472.31 | 247.8367 | 573.2 | 1.7977e+308 | 1.7977e+308 | 1.7977e+308 | 1 | 1.7977e+308 | 0.18594 | 45 | 0 | 1.7977e+308 | 712.4741 | -784.5192 | 1.7977e+308 | 1.7977e+308 | 8100000 | 1.7977e+308 | 8100000 | 1.7977e+308 | 407166.6 | -268412.3 | 128.0728 | 1.7977e+308 | 2 | 600 | 89.19629 | 831.4 | 30017.81 | 40041.84
| 3471.628 | 247.368 | 573.4 | 1.7977e+308 | 1.7977e+308 | 1.7977e+308 | 1 | 1.7977e+308 | 0.1307578 | 45 | 0 | 1.7977e+308 | 712.4741 | -784.5192 | 1.7977e+308 | 1.7977e+308 | 8100000 | 1.7977e+308 | 8100000 | 1.7977e+308 | 408183.1 | -268413.2 | 127.6041 | 1.7977e+308 | 2 | 600 | 89.19625 | 831.6 | 30017.81 | 40041.84
| 3470.632 | 246.8995 | 573.6 | 1.7977e+308 | 1.7977e+308 | 1.7977e+308 | 1 | 1.7977e+308 | 0.1935375 | 45 | 0 | 1.7977e+308 | 712.4742 | -784.5193 | 1.7977e+308 | 1.7977e+308 | 8100000 | 1.7977e+308 | 8100000 | 1.7977e+308 | 406931.3 | -268414.4 | 127.1354 | 1.7977e+308 | 2 | 600 | 89.1962 | 831.8 | 30017.81 | 40041.84
| 3469.895 | 246.4309 | 573.8 | 1.7977e+308 | 1.7977e+308 | 1.7977e+308 | 1 | 1.7977e+308 | 0.139155 | 45 | 0 | 1.7977e+308 | 712.4742 | -784.5193 | 1.7977e+308 | 1.7977e+308 | 8100000 | 1.7977e+308 | 8100000 | 1.7977e+308 | 410245.2 | -268415.3 | 126.6667 | 1.7977e+308 | 2 | 600 | 89.19616 | 832 | 30017.81 | 40041.84
| 3468.749 | 245.9623 | 574 | 1.7977e+308 | 1.7977e+308 | 1.7977e+308 | 1 | 1.7977e+308 | 0.1415542 | 45 | 0 | 1.7977e+308 | 712.4743 | -784.5194 | 1.7977e+308 | 1.7977e+308 | 8100000 | 1.7977e+308 | 8100000 | 1.7977e+308 | 407418 | -268416.7 | 126.198 | 1.7977e+308 | 2 | 600 | 89.19609 | 832.2 | 30017.81 | 40041.84
| 3467.918 | 245.4937 | 574.2 | 1.7977e+308 | 1.7977e+308 | 1.7977e+308 | 1 | 1.7977e+308 | 0.06877773 | 45 | 0 | 1.7977e+308 | 712.4743 | -784.5194 | 1.7977e+308 | 1.7977e+308 | 8100000 | 1.7977e+308 | 8100000 | 1.7977e+308 | 408125 | -268417.8 | 125.7293 | 1.7977e+308 | 2 | 600 | 89.19605 | 832.4 | 30017.81 | 40041.84
| 3467.324 | 245.0251 | 574.4 | 1.7977e+308 | 1.7977e+308 | 1.7977e+308 | 1 | 1.7977e+308 | 0.1267589 | 45 | 0 | 1.7977e+308 | 712.4743 | -784.5194 | 1.7977e+308 | 1.7977e+308 | 8100000 | 1.7977e+308 | 8100000 | 1.7977e+308 | 412241.8 | -268418.6 | 125.2607 | 1.7977e+308 | 2 | 600 | 89.19601 | 832.6 | 30017.81 | 40041.84
| 3466.263 | 244.5565 | 574.6 | 1.7977e+308 | 1.7977e+308 | 1.7977e+308 | 1 | 1.7977e+308 | 0.04958393 | 45 | 0 | 1.7977e+308 | 712.4744 | -784.5195 | 1.7977e+308 | 1.7977e+308 | 8100000 | 1.7977e+308 | 8100000 | 1.7977e+308 | 412558 | -268419.9 | 124.792 | 1.7977e+308 | 2 | 600 | 89.19596 | 832.8 | 30017.81 | 40041.84
| 3465.056 | 244.1053 | 574.8 | 1.7977e+308 | 1.7977e+308 | 1.7977e+308 | 1 | 1.7977e+308 | 0.1327569 | 45 | 0 | 1.7977e+308 | 712.4745 | -784.5196 | 1.7977e+308 | 1.7977e+308 | 8100000 | 1.7977e+308 | 8100000 | 1.7977e+308 | 408753.7 | -268421.3 | 124.3406 | 1.7977e+308 | 2 | 600 | 89.19589 | 833 | 30017.81 | 40041.84
| 3464.145 | 243.6368 | 575 | 1.7977e+308 | 1.7977e+308 | 1.7977e+308 | 1 | 1.7977e+308 | 0.1639468 | 45 | 0 | 1.7977e+308 | 712.4745 | -784.5196 | 1.7977e+308 | 1.7977e+308 | 8100000 | 1.7977e+308 | 8100000 | 1.7977e+308 | 408082.7 | -268422.4 | 123.872 | 1.7977e+308 | 2 | 600 | 89.19584 | 833.2 | 30017.81 | 40041.84
| 3463.195 | 243.1682 | 575.2 | 1.7977e+308 | 1.7977e+308 | 1.7977e+308 | 1 | 1.7977e+308 | 0.1995352 | 45 | 0 | 1.7977e+308 | 712.4745 | -784.5197 | 1.7977e+308 | 1.7977e+308 | 8100000 | 1.7977e+308 | 8100000 | 1.7977e+308 | 410737.5 | -268423.6 | 123.4033 | 1.7977e+308 | 2 | 600 | 89.19579 | 833.4 | 30017.81 | 40041.84
| 3462.247 | 242.6996 | 575.4 | 1.7977e+308 | 1.7977e+308 | 1.7977e+308 | 1 | 1.7977e+308 | 0.1435533 | 45 | 0 | 1.7977e+308 | 712.4746 | -784.5197 | 1.7977e+308 | 1.7977e+308 | 8100000 | 1.7977e+308 | 8100000 | 1.7977e+308 | 410286.4 | -268424.8 | 122.9346 | 1.7977e+308 | 2 | 600 | 89.19574 | 833.6 | 30017.81 | 40041.84
| 3461.496 | 242.231 | 575.6 | 1.7977e+308 | 1.7977e+308 | 1.7977e+308 | 1 | 1.7977e+308 | 0.09976755 | 45 | 0 | 1.7977e+308 | 712.4746 | -784.5198 | 1.7977e+308 | 1.7977e+308 | 8100000 | 1.7977e+308 | 8100000 | 1.7977e+308 | 412790.3 | -268425.8 | 122.4659 | 1.7977e+308 | 2 | 600 | 89.1957 | 833.8 | 30017.81 | 40041.84
| 3460.61 | 241.7624 | 575.8 | 1.7977e+308 | 1.7977e+308 | 1.7977e+308 | 1 | 1.7977e+308 | 0.2415214 | 45 | 0 | 1.7977e+308 | 712.4747 | -784.5198 | 1.7977e+308 | 1.7977e+308 | 8100000 | 1.7977e+308 | 8100000 | 1.7977e+308 | 414504 | -268426.9 | 121.9972 | 1.7977e+308 | 2 | 600 | 89.19565 | 834 | 30017.81 | 40041.84
| 3459.525 | 241.2939 | 576 | 1.7977e+308 | 1.7977e+308 | 1.7977e+308 | 1 | 1.7977e+308 | 0.2659134 | 45 | 0 | 1.7977e+308 | 712.4747 | -784.5199 | 1.7977e+308 | 1.7977e+308 | 8100000 | 1.7977e+308 | 8100000 | 1.7977e+308 | 412695.9 | -268428.2 | 121.5285 | 1.7977e+308 | 2 | 600 | 89.19559 | 834.2 | 30017.81 | 40041.84
| 3458.674 | 240.8253 | 576.2 | 1.7977e+308 | 1.7977e+308 | 1.7977e+308 | 1 | 1.7977e+308 | 0.02519179 | 45 | 0 | 1.7977e+308 | 712.4748 | -784.5199 | 1.7977e+308 | 1.7977e+308 | 8100000 | 1.7977e+308 | 8100000 | 1.7977e+308 | 412999.4 | -268429.2 | 121.0599 | 1.7977e+308 | 2 | 600 | 89.19554 | 834.4 | 30017.81 | 40041.84
| 3457.986 | 240.3567 | 576.4 | 1.7977e+308 | 1.7977e+308 | 1.7977e+308 | 1 | 1.7977e+308 | 0.08117353 | 45 | 0 | 1.7977e+308 | 712.4748 | -784.52 | 1.7977e+308 | 1.7977e+308 | 8100000 | 1.7977e+308 | 8100000 | 1.7977e+308 | 415562.8 | -268430.2 | 120.5912 | 1.7977e+308 | 2 | 600 | 89.1955 | 834.6 | 30017.81 | 40041.84
| 3457.02 | 239.8881 | 576.6 | 1.7977e+308 | 1.7977e+308 | 1.7977e+308 | 1 | 1.7977e+308 | 0.165546 | 45 | 0 | 1.7977e+308 | 712.4749 | -784.52 | 1.7977e+308 | 1.7977e+308 | 8100000 | 1.7977e+308 | 8100000 | 1.7977e+308 | 415972 | -268431.3 | 120.1225 | 1.7977e+308 | 2 | 600 | 89.19545 | 834.8 | 30017.81 | 40041.84
| 3455.81 | 239.4195 | 576.8 | 1.7977e+308 | 1.7977e+308 | 1.7977e+308 | 1 | 1.7977e+308 | 0.06237963 | 45 | 0 | 1.7977e+308 | 712.4749 | -784.5201 | 1.7977e+308 | 1.7977e+308 | 8100000 | 1.7977e+308 | 8100000 | 1.7977e+308 | 413346.7 | -268432.8 | 119.6538 | 1.7977e+308 | 2 | 600 | 89.19539 | 835 | 30017.81 | 40041.84
| 3454.891 | 238.951 | 577 | 1.7977e+308 | 1.7977e+308 | 1.7977e+308 | 1 | 1.7977e+308 | 0.01839399 | 45 | 0 | 1.7977e+308 | 712.475 | -784.5201 | 1.7977e+308 | 1.7977e+308 | 8100000 | 1.7977e+308 | 8100000 | 1.7977e+308 | 409030.2 | -268433.9 | 119.1851 | 1.7977e+308 | 2 | 600 | 89.19534 | 835.2 | 30017.81 | 40041.84
| 3453.865 | 238.4998 | 577.2 | 1.7977e+308 | 1.7977e+308 | 1.7977e+308 | 1 | 1.7977e+308 | 0.07637503 | 45 | 0 | 1.7977e+308 | 712.475 | -784.5202 | 1.7977e+308 | 1.7977e+308 | 8100000 | 1.7977e+308 | 8100000 | 1.7977e+308 | 405818 | -268435.2 | 118.7338 | 1.7977e+308 | 2 | 600 | 89.19528 | 835.4 | 30017.81 | 40041.84
| 3452.776 | 238.0225 | 577.4 | 1.7977e+308 | 1.7977e+308 | 1.7977e+308 | 1 | 1.7977e+308 | 0.06757789 | 45 | 0 | 1.7977e+308 | 712.4751 | -784.5202 | 1.7977e+308 | 1.7977e+308 | 8100000 | 1.7977e+308 | 8100000 | 1.7977e+308 | 402319.1 | -268436.5 | 118.2564 | 1.7977e+308 | 2 | 600 | 89.19522 | 835.6 | 30017.81 | 40041.84
| 3452.027 | 237.5539 | 577.6 | 1.7977e+308 | 1.7977e+308 | 1.7977e+308 | 1 | 1.7977e+308 | 0.1627467 | 45 | 0 | 1.7977e+308 | 712.4751 | -784.5203 | 1.7977e+308 | 1.7977e+308 | 8100000 | 1.7977e+308 | 8100000 | 1.7977e+308 | 402649 | -268437.5 | 117.7878 | 1.7977e+308 | 2 | 600 | 89.19518 | 835.8 | 30017.81 | 40041.84
| 3451.301 | 237.0853 | 577.8 | 1.7977e+308 | 1.7977e+308 | 1.7977e+308 | 1 | 1.7977e+308 | 0.1439528 | 45 | 0 | 1.7977e+308 | 712.4751 | -784.5203 | 1.7977e+308 | 1.7977e+308 | 8100000 | 1.7977e+308 | 8100000 | 1.7977e+308 | 406453.8 | -268438.4 | 117.3191 | 1.7977e+308 | 2 | 600 | 89.19514 | 836 | 30017.81 | 40041.84
| 3450.078 | 236.6168 | 578 | 1.7977e+308 | 1.7977e+308 | 1.7977e+308 | 1 | 1.7977e+308 | 0.173943 | 45 | 0 | 1.7977e+308 | 712.4752 | -784.5204 | 1.7977e+308 | 1.7977e+308 | 8100000 | 1.7977e+308 | 8100000 | 1.7977e+308 | 403454.4 | -268439.9 | 116.8504 | 1.7977e+308 | 2 | 600 | 89.19508 | 836.2 | 30017.81 | 40041.84
| 3449.011 | 236.1569 | 578.2 | 1.7977e+308 | 1.7977e+308 | 1.7977e+308 | 1 | 1.7977e+308 | 0.08517206 | 45 | 0 | 1.7977e+308 | 712.4753 | -784.5204 | 1.7977e+308 | 1.7977e+308 | 8100000 | 1.7977e+308 | 8100000 | 1.7977e+308 | 401156.6 | -268441.1 | 116.3904 | 1.7977e+308 | 2 | 600 | 89.19502 | 836.4 | 30017.81 | 40041.84
| 3448.242 | 235.6883 | 578.4 | 1.7977e+308 | 1.7977e+308 | 1.7977e+308 | 1 | 1.7977e+308 | 0.1587479 | 45 | 0 | 1.7977e+308 | 712.4753 | -784.5205 | 1.7977e+308 | 1.7977e+308 | 8100000 | 1.7977e+308 | 8100000 | 1.7977e+308 | 402424.3 | -268442.1 | 115.9217 | 1.7977e+308 | 2 | 600 | 89.19498 | 836.6 | 30017.81 | 40041.84
| 3447.234 | 235.2197 | 578.6 | 1.7977e+308 | 1.7977e+308 | 1.7977e+308 | 1 | 1.7977e+308 | 0.2135299 | 45 | 0 | 1.7977e+308 | 712.4754 | -784.5205 | 1.7977e+308 | 1.7977e+308 | 8100000 | 1.7977e+308 | 8100000 | 1.7977e+308 | 401981.1 | -268443.4 | 115.453 | 1.7977e+308 | 2 | 600 | 89.19492 | 836.8 | 30017.81 | 40041.84
| 3446.277 | 234.7511 | 578.8 | 1.7977e+308 | 1.7977e+308 | 1.7977e+308 | 1 | 1.7977e+308 | 0.1259586 | 45 | 0 | 1.7977e+308 | 712.4754 | -784.5206 | 1.7977e+308 | 1.7977e+308 | 8100000 | 1.7977e+308 | 8100000 | 1.7977e+308 | 399219.4 | -268444.5 | 114.9843 | 1.7977e+308 | 2 | 600 | 89.19487 | 837 | 30017.81 | 40041.84
| 3445.302 | 234.2826 | 579 | 1.7977e+308 | 1.7977e+308 | 1.7977e+308 | 1 | 1.7977e+308 | 0.3090983 | 45 | 0 | 1.7977e+308 | 712.4754 | -784.5206 | 1.7977e+308 | 1.7977e+308 | 8100000 | 1.7977e+308 | 8100000 | 1.7977e+308 | 397519.9 | -268445.7 | 114.5157 | 1.7977e+308 | 2 | 600 | 89.19482 | 837.2 | 30017.81 | 40041.84
| 3444.342 | 233.814 | 579.2 | 1.7977e+308 | 1.7977e+308 | 1.7977e+308 | 1 | 1.7977e+308 | 0.07877407 | 45 | 0 | 1.7977e+308 | 712.4755 | -784.5207 | 1.7977e+308 | 1.7977e+308 | 8100000 | 1.7977e+308 | 8100000 | 1.7977e+308 | 396562.2 | -268446.9 | 114.047 | 1.7977e+308 | 2 | 600 | 89.19476 | 837.4 | 30017.81 | 40041.84
| 3443.483 | 233.3454 | 579.4 | 1.7977e+308 | 1.7977e+308 | 1.7977e+308 | 1 | 1.7977e+308 | 0.2779085 | 45 | 0 | 1.7977e+308 | 712.4755 | -784.5207 | 1.7977e+308 | 1.7977e+308 | 8100000 | 1.7977e+308 | 8100000 | 1.7977e+308 | 397454.4 | -268448 | 113.5783 | 1.7977e+308 | 2 | 600 | 89.19472 | 837.6 | 30017.81 | 40041.84
| 3442.456 | 232.8768 | 579.6 | 1.7977e+308 | 1.7977e+308 | 1.7977e+308 | 1 | 1.7977e+308 | 0.1159618 | 45 | 0 | 1.7977e+308 | 712.4756 | -784.5208 | 1.7977e+308 | 1.7977e+308 | 8100000 | 1.7977e+308 | 8100000 | 1.7977e+308 | 396897.9 | -268449.3 | 113.1096 | 1.7977e+308 | 2 | 600 | 89.19466 | 837.8 | 30017.81 | 40041.84
| 3441.374 | 232.4083 | 579.8 | 1.7977e+308 | 1.7977e+308 | 1.7977e+308 | 1 | 1.7977e+308 | 0.1373547 | 45 | 0 | 1.7977e+308 | 712.4756 | -784.5209 | 1.7977e+308 | 1.7977e+308 | 8100000 | 1.7977e+308 | 8100000 | 1.7977e+308 | 395428.9 | -268450.6 | 112.6409 | 1.7977e+308 | 2 | 600 | 89.1946 | 838 | 30017.81 | 40041.84
| 3440.36 | 231.9397 | 580 | 1.7977e+308 | 1.7977e+308 | 1.7977e+308 | 1 | 1.7977e+308 | 0.2531165 | 45 | 0 | 1.7977e+308 | 712.4757 | -784.5209 | 1.7977e+308 | 1.7977e+308 | 8100000 | 1.7977e+308 | 8100000 | 1.7977e+308 | 394141.9 | -268451.8 | 112.1723 | 1.7977e+308 | 2 | 600 | 89.19455 | 838.2 | 30017.81 | 40041.84
| 3439.734 | 231.4711 | 580.2 | 1.7977e+308 | 1.7977e+308 | 1.7977e+308 | 1 | 1.7977e+308 | 0.217928 | 45 | 0 | 1.7977e+308 | 712.4757 | -784.5209 | 1.7977e+308 | 1.7977e+308 | 8100000 | 1.7977e+308 | 8100000 | 1.7977e+308 | 396581.9 | -268452.7 | 111.7036 | 1.7977e+308 | 2 | 600 | 89.19451 | 838.4 | 30017.81 | 40041.84
| 3438.661 | 231.0025 | 580.4 | 1.7977e+308 | 1.7977e+308 | 1.7977e+308 | 1 | 1.7977e+308 | 0.1551487 | 45 | 0 | 1.7977e+308 | 712.4758 | -784.521 | 1.7977e+308 | 1.7977e+308 | 8100000 | 1.7977e+308 | 8100000 | 1.7977e+308 | 397192.8 | -268453.9 | 111.2349 | 1.7977e+308 | 2 | 600 | 89.19446 | 838.6 | 30017.81 | 40041.84
| 3437.799 | 230.5339 | 580.6 | 1.7977e+308 | 1.7977e+308 | 1.7977e+308 | 1 | 1.7977e+308 | 0.129957 | 45 | 0 | 1.7977e+308 | 712.4758 | -784.5211 | 1.7977e+308 | 1.7977e+308 | 8100000 | 1.7977e+308 | 8100000 | 1.7977e+308 | 398826 | -268455 | 110.7662 | 1.7977e+308 | 2 | 600 | 89.19441 | 838.8 | 30017.81 | 40041.84
| 3436.687 | 230.0654 | 580.8 | 1.7977e+308 | 1.7977e+308 | 1.7977e+308 | 1 | 1.7977e+308 | 0.03598809 | 45 | 0 | 1.7977e+308 | 712.4759 | -784.5211 | 1.7977e+308 | 1.7977e+308 | 8100000 | 1.7977e+308 | 8100000 | 1.7977e+308 | 396476.5 | -268456.4 | 110.2975 | 1.7977e+308 | 2 | 600 | 89.19435 | 839 | 30017.81 | 40041.84
| 3436.14 | 229.5968 | 581 | 1.7977e+308 | 1.7977e+308 | 1.7977e+308 | 1 | 1.7977e+308 | 0.09836743 | 45 | 0 | 1.7977e+308 | 712.4759 | -784.5211 | 1.7977e+308 | 1.7977e+308 | 8100000 | 1.7977e+308 | 8100000 | 1.7977e+308 | 401496.2 | -268457.1 | 109.8289 | 1.7977e+308 | 2 | 600 | 89.19431 | 839.2 | 30017.81 | 40041.84
| 3435 | 229.1456 | 581.2 | 1.7977e+308 | 1.7977e+308 | 1.7977e+308 | 1 | 1.7977e+308 | 0.1771413 | 45 | 0 | 1.7977e+308 | 712.476 | -784.5212 | 1.7977e+308 | 1.7977e+308 | 8100000 | 1.7977e+308 | 8100000 | 1.7977e+308 | 402198.3 | -268458.5 | 109.3775 | 1.7977e+308 | 2 | 600 | 89.19426 | 839.4 | 30017.81 | 40041.84
| 3433.934 | 228.677 | 581.4 | 1.7977e+308 | 1.7977e+308 | 1.7977e+308 | 1 | 1.7977e+308 | 0.1435524 | 45 | 0 | 1.7977e+308 | 712.476 | -784.5213 | 1.7977e+308 | 1.7977e+308 | 8100000 | 1.7977e+308 | 8100000 | 1.7977e+308 | 399660.2 | -268459.8 | 108.9089 | 1.7977e+308 | 2 | 600 | 89.1942 | 839.6 | 30017.81 | 40041.84
| 3432.812 | 228.2084 | 581.6 | 1.7977e+308 | 1.7977e+308 | 1.7977e+308 | 1 | 1.7977e+308 | 0.07997346 | 45 | 0 | 1.7977e+308 | 712.4761 | -784.5213 | 1.7977e+308 | 1.7977e+308 | 8100000 | 1.7977e+308 | 8100000 | 1.7977e+308 | 397536.8 | -268461.1 | 108.4402 | 1.7977e+308 | 2 | 600 | 89.19414 | 839.8 | 30017.81 | 40041.84
| 3432.1 | 227.7398 | 581.8 | 1.7977e+308 | 1.7977e+308 | 1.7977e+308 | 1 | 1.7977e+308 | 0.147551 | 45 | 0 | 1.7977e+308 | 712.4761 | -784.5214 | 1.7977e+308 | 1.7977e+308 | 8100000 | 1.7977e+308 | 8100000 | 1.7977e+308 | 398066.9 | -268462.1 | 107.9715 | 1.7977e+308 | 2 | 600 | 89.1941 | 840 | 30017.81 | 40041.84
| 3431.129 | 227.2713 | 582 | 1.7977e+308 | 1.7977e+308 | 1.7977e+308 | 1 | 1.7977e+308 | 0.1611465 | 45 | 0 | 1.7977e+308 | 712.4762 | -784.5214 | 1.7977e+308 | 1.7977e+308 | 8100000 | 1.7977e+308 | 8100000 | 1.7977e+308 | 398597.8 | -268463.3 | 107.5028 | 1.7977e+308 | 2 | 600 | 89.19405 | 840.2 | 30017.81 | 40041.84
| 3429.67 | 226.8027 | 582.2 | 1.7977e+308 | 1.7977e+308 | 1.7977e+308 | 1 | 1.7977e+308 | 0.1147618 | 45 | 0 | 1.7977e+308 | 712.4762 | -784.5215 | 1.7977e+308 | 1.7977e+308 | 8100000 | 1.7977e+308 | 8100000 | 1.7977e+308 | 393959.1 | -268464.9 | 107.0341 | 1.7977e+308 | 2 | 600 | 89.19397 | 840.4 | 30017.81 | 40041.84
| 3428.664 | 226.3342 | 582.4 | 1.7977e+308 | 1.7977e+308 | 1.7977e+308 | 1 | 1.7977e+308 | 0.2095303 | 45 | 0 | 1.7977e+308 | 712.4763 | -784.5215 | 1.7977e+308 | 1.7977e+308 | 8100000 | 1.7977e+308 | 8100000 | 1.7977e+308 | 387886.5 | -268466.2 | 106.5654 | 1.7977e+308 | 2 | 600 | 89.19392 | 840.6 | 30017.81 | 40041.84
| 3428.001 | 225.8656 | 582.6 | 1.7977e+308 | 1.7977e+308 | 1.7977e+308 | 1 | 1.7977e+308 | 0.03038988 | 45 | 0 | 1.7977e+308 | 712.4763 | -784.5216 | 1.7977e+308 | 1.7977e+308 | 8100000 | 1.7977e+308 | 8100000 | 1.7977e+308 | 389419.3 | -268467.1 | 106.0968 | 1.7977e+308 | 2 | 600 | 89.19388 | 840.8 | 30017.81 | 40041.84
| 3427.136 | 225.397 | 582.8 | 1.7977e+308 | 1.7977e+308 | 1.7977e+308 | 1 | 1.7977e+308 | 0.159147 | 45 | 0 | 1.7977e+308 | 712.4764 | -784.5216 | 1.7977e+308 | 1.7977e+308 | 8100000 | 1.7977e+308 | 8100000 | 1.7977e+308 | 391205.1 | -268468.2 | 105.6281 | 1.7977e+308 | 2 | 600 | 89.19383 | 841 | 30017.81 | 40041.84
| 3425.966 | 224.9284 | 583 | 1.7977e+308 | 1.7977e+308 | 1.7977e+308 | 1 | 1.7977e+308 | 0.1011663 | 45 | 0 | 1.7977e+308 | 712.4764 | -784.5217 | 1.7977e+308 | 1.7977e+308 | 8100000 | 1.7977e+308 | 8100000 | 1.7977e+308 | 390111.1 | -268469.5 | 105.1594 | 1.7977e+308 | 2 | 600 | 89.19377 | 841.2 | 30017.81 | 40041.84
| 3425.081 | 224.4599 | 583.2 | 1.7977e+308 | 1.7977e+308 | 1.7977e+308 | 1 | 1.7977e+308 | 0.1423525 | 45 | 0 | 1.7977e+308 | 712.4765 | -784.5217 | 1.7977e+308 | 1.7977e+308 | 8100000 | 1.7977e+308 | 8100000 | 1.7977e+308 | 390743.3 | -268470.7 | 104.6907 | 1.7977e+308 | 2 | 600 | 89.19372 | 841.4 | 30017.81 | 40041.84
| 3424.288 | 223.9913 | 583.4 | 1.7977e+308 | 1.7977e+308 | 1.7977e+308 | 1 | 1.7977e+308 | 0.08717091 | 45 | 0 | 1.7977e+308 | 712.4765 | -784.5218 | 1.7977e+308 | 1.7977e+308 | 8100000 | 1.7977e+308 | 8100000 | 1.7977e+308 | 392611.2 | -268471.7 | 104.2221 | 1.7977e+308 | 2 | 600 | 89.19368 | 841.6 | 30017.81 | 40041.84
| 3423.107 | 223.5227 | 583.6 | 1.7977e+308 | 1.7977e+308 | 1.7977e+308 | 1 | 1.7977e+308 | 0.1699432 | 45 | 0 | 1.7977e+308 | 712.4766 | -784.5218 | 1.7977e+308 | 1.7977e+308 | 8100000 | 1.7977e+308 | 8100000 | 1.7977e+308 | 391536.5 | -268473.1 | 103.7534 | 1.7977e+308 | 2 | 600 | 89.19361 | 841.8 | 30017.81 | 40041.84
| 3422.136 | 223.0541 | 583.8 | 1.7977e+308 | 1.7977e+308 | 1.7977e+308 | 1 | 1.7977e+308 | 0.1063644 | 45 | 0 | 1.7977e+308 | 712.4766 | -784.5219 | 1.7977e+308 | 1.7977e+308 | 8100000 | 1.7977e+308 | 8100000 | 1.7977e+308 | 390720.6 | -268474.3 | 103.2847 | 1.7977e+308 | 2 | 600 | 89.19356 | 842 | 30017.81 | 40041.84
| 3421.233 | 222.5856 | 584 | 1.7977e+308 | 1.7977e+308 | 1.7977e+308 | 1 | 1.7977e+308 | 0.1103631 | 45 | 0 | 1.7977e+308 | 712.4767 | -784.5219 | 1.7977e+308 | 1.7977e+308 | 8100000 | 1.7977e+308 | 8100000 | 1.7977e+308 | 391345.3 | -268475.4 | 102.816 | 1.7977e+308 | 2 | 600 | 89.19351 | 842.2 | 30017.81 | 40041.84
| 3420.204 | 222.117 | 584.2 | 1.7977e+308 | 1.7977e+308 | 1.7977e+308 | 1 | 1.7977e+308 | 0.1539485 | 45 | 0 | 1.7977e+308 | 712.4767 | -784.522 | 1.7977e+308 | 1.7977e+308 | 8100000 | 1.7977e+308 | 8100000 | 1.7977e+308 | 396486.9 | -268476.6 | 102.3473 | 1.7977e+308 | 2 | 600 | 89.19346 | 842.4 | 30017.81 | 40041.84
| 3419.314 | 221.6484 | 584.4 | 1.7977e+308 | 1.7977e+308 | 1.7977e+308 | 1 | 1.7977e+308 | 0.06437844 | 45 | 0 | 1.7977e+308 | 712.4767 | -784.5221 | 1.7977e+308 | 1.7977e+308 | 8100000 | 1.7977e+308 | 8100000 | 1.7977e+308 | 399333.9 | -268477.8 | 101.8787 | 1.7977e+308 | 2 | 600 | 89.19341 | 842.6 | 30017.81 | 40041.84
| 3418.135 | 221.1972 | 584.6 | 1.7977e+308 | 1.7977e+308 | 1.7977e+308 | 1 | 1.7977e+308 | 0.0599799 | 45 | 0 | 1.7977e+308 | 712.4768 | -784.5221 | 1.7977e+308 | 1.7977e+308 | 8100000 | 1.7977e+308 | 8100000 | 1.7977e+308 | 397523.6 | -268479.2 | 101.4273 | 1.7977e+308 | 2 | 600 | 89.19335 | 842.8 | 30017.81 | 40041.84
| 3417.363 | 220.7286 | 584.8 | 1.7977e+308 | 1.7977e+308 | 1.7977e+308 | 1 | 1.7977e+308 | 0.2371205 | 45 | 0 | 1.7977e+308 | 712.4768 | -784.5222 | 1.7977e+308 | 1.7977e+308 | 8100000 | 1.7977e+308 | 8100000 | 1.7977e+308 | 398101 | -268480.2 | 100.9587 | 1.7977e+308 | 2 | 600 | 89.1933 | 843 | 30017.81 | 40041.84
| 3416.377 | 220.2601 | 585 | 1.7977e+308 | 1.7977e+308 | 1.7977e+308 | 1 | 1.7977e+308 | 0.1631453 | 45 | 0 | 1.7977e+308 | 712.4769 | -784.5222 | 1.7977e+308 | 1.7977e+308 | 8100000 | 1.7977e+308 | 8100000 | 1.7977e+308 | 398923.5 | -268481.4 | 100.49 | 1.7977e+308 | 2 | 600 | 89.19325 | 843.2 | 30017.81 | 40041.84
| 3415.218 | 219.7915 | 585.2 | 1.7977e+308 | 1.7977e+308 | 1.7977e+308 | 1 | 1.7977e+308 | 0.107164 | 45 | 0 | 1.7977e+308 | 712.477 | -784.5223 | 1.7977e+308 | 1.7977e+308 | 8100000 | 1.7977e+308 | 8100000 | 1.7977e+308 | 396064.1 | -268482.7 | 100.0213 | 1.7977e+308 | 2 | 600 | 89.19319 | 843.4 | 30017.81 | 40041.84
| 3414.014 | 219.323 | 585.4 | 1.7977e+308 | 1.7977e+308 | 1.7977e+308 | 1 | 1.7977e+308 | 0.1371539 | 45 | 0 | 1.7977e+308 | 712.477 | -784.5223 | 1.7977e+308 | 1.7977e+308 | 8100000 | 1.7977e+308 | 8100000 | 1.7977e+308 | 392583.6 | -268484.2 | 99.55262 | 1.7977e+308 | 2 | 600 | 89.19312 | 843.6 | 30017.81 | 40041.84
| 3413.469 | 218.8543 | 585.6 | 1.7977e+308 | 1.7977e+308 | 1.7977e+308 | 1 | 1.7977e+308 | 0.1539482 | 45 | 0 | 1.7977e+308 | 712.477 | -784.5224 | 1.7977e+308 | 1.7977e+308 | 8100000 | 1.7977e+308 | 8100000 | 1.7977e+308 | 395164.1 | -268484.9 | 99.08395 | 1.7977e+308 | 2 | 600 | 89.19309 | 843.8 | 30017.81 | 40041.84
| 3412.441 | 218.3858 | 585.8 | 1.7977e+308 | 1.7977e+308 | 1.7977e+308 | 1 | 1.7977e+308 | 0.2227251 | 45 | 0 | 1.7977e+308 | 712.4771 | -784.5224 | 1.7977e+308 | 1.7977e+308 | 8100000 | 1.7977e+308 | 8100000 | 1.7977e+308 | 395674.8 | -268486.2 | 98.61527 | 1.7977e+308 | 2 | 600 | 89.19304 | 844 | 30017.81 | 40041.84
| 3411.435 | 217.9172 | 586 | 1.7977e+308 | 1.7977e+308 | 1.7977e+308 | 1 | 1.7977e+308 | 0.02479165 | 45 | 0 | 1.7977e+308 | 712.4771 | -784.5225 | 1.7977e+308 | 1.7977e+308 | 8100000 | 1.7977e+308 | 8100000 | 1.7977e+308 | 392443.2 | -268487.4 | 98.14659 | 1.7977e+308 | 2 | 600 | 89.19298 | 844.2 | 30017.81 | 40041.84
| 3410.706 | 217.4486 | 586.2 | 1.7977e+308 | 1.7977e+308 | 1.7977e+308 | 1 | 1.7977e+308 | 0.09156915 | 45 | 0 | 1.7977e+308 | 712.4772 | -784.5225 | 1.7977e+308 | 1.7977e+308 | 8100000 | 1.7977e+308 | 8100000 | 1.7977e+308 | 393286.6 | -268488.4 | 97.67792 | 1.7977e+308 | 2 | 600 | 89.19294 | 844.4 | 30017.81 | 40041.84
| 3409.419 | 216.9801 | 586.4 | 1.7977e+308 | 1.7977e+308 | 1.7977e+308 | 1 | 1.7977e+308 | 0.06717735 | 45 | 0 | 1.7977e+308 | 712.4772 | -784.5226 | 1.7977e+308 | 1.7977e+308 | 8100000 | 1.7977e+308 | 8100000 | 1.7977e+308 | 390112.3 | -268489.9 | 97.20924 | 1.7977e+308 | 2 | 600 | 89.19287 | 844.6 | 30017.81 | 40041.84
| 3408.183 | 216.5115 | 586.6 | 1.7977e+308 | 1.7977e+308 | 1.7977e+308 | 1 | 1.7977e+308 | 0.06957652 | 45 | 0 | 1.7977e+308 | 712.4773 | -784.5226 | 1.7977e+308 | 1.7977e+308 | 8100000 | 1.7977e+308 | 8100000 | 1.7977e+308 | 385421.7 | -268491.3 | 96.74056 | 1.7977e+308 | 2 | 600 | 89.19281 | 844.8 | 30017.81 | 40041.84
| 3407.574 | 216.0429 | 586.8 | 1.7977e+308 | 1.7977e+308 | 1.7977e+308 | 1 | 1.7977e+308 | 0.05078286 | 45 | 0 | 1.7977e+308 | 712.4773 | -784.5227 | 1.7977e+308 | 1.7977e+308 | 8100000 | 1.7977e+308 | 8100000 | 1.7977e+308 | 387726.4 | -268492.2 | 96.27188 | 1.7977e+308 | 2 | 600 | 89.19277 | 845 | 30017.81 | 40041.84
| 3406.444 | 215.5744 | 587 | 1.7977e+308 | 1.7977e+308 | 1.7977e+308 | 1 | 1.7977e+308 | 0.1663438 | 45 | 0 | 1.7977e+308 | 712.4774 | -784.5227 | 1.7977e+308 | 1.7977e+308 | 8100000 | 1.7977e+308 | 8100000 | 1.7977e+308 | 387303.4 | -268493.5 | 95.8032 | 1.7977e+308 | 2 | 600 | 89.19271 | 845.2 | 30017.81 | 40041.84
| 3405.35 | 215.1058 | 587.2 | 1.7977e+308 | 1.7977e+308 | 1.7977e+308 | 1 | 1.7977e+308 | 0.2319216 | 45 | 0 | 1.7977e+308 | 712.4774 | -784.5228 | 1.7977e+308 | 1.7977e+308 | 8100000 | 1.7977e+308 | 8100000 | 1.7977e+308 | 385903.4 | -268494.8 | 95.33453 | 1.7977e+308 | 2 | 600 | 89.19266 | 845.4 | 30017.81 | 40041.84
| 3404.354 | 214.6372 | 587.4 | 1.7977e+308 | 1.7977e+308 | 1.7977e+308 | 1 | 1.7977e+308 | 0.2339209 | 45 | 0 | 1.7977e+308 | 712.4775 | -784.5229 | 1.7977e+308 | 1.7977e+308 | 8100000 | 1.7977e+308 | 8100000 | 1.7977e+308 | 385583.4 | -268496.1 | 94.86585 | 1.7977e+308 | 2 | 600 | 89.1926 | 845.6 | 30017.81 | 40041.84
| 3403.563 | 214.1687 | 587.6 | 1.7977e+308 | 1.7977e+308 | 1.7977e+308 | 1 | 1.7977e+308 | 0.2163268 | 45 | 0 | 1.7977e+308 | 712.4775 | -784.5229 | 1.7977e+308 | 1.7977e+308 | 8100000 | 1.7977e+308 | 8100000 | 1.7977e+308 | 386490.9 | -268497.1 | 94.39717 | 1.7977e+308 | 2 | 600 | 89.19256 | 845.8 | 30017.81 | 40041.84
| 3402.219 | 213.7001 | 587.8 | 1.7977e+308 | 1.7977e+308 | 1.7977e+308 | 1 | 1.7977e+308 | 0.268709 | 45 | 0 | 1.7977e+308 | 712.4776 | -784.523 | 1.7977e+308 | 1.7977e+308 | 8100000 | 1.7977e+308 | 8100000 | 1.7977e+308 | 381597.9 | -268498.7 | 93.92849 | 1.7977e+308 | 2 | 600 | 89.19249 | 846 | 30017.81 | 40041.84
| 3401.147 | 213.2489 | 588 | 1.7977e+308 | 1.7977e+308 | 1.7977e+308 | 1 | 1.7977e+308 | 0.06237885 | 45 | 0 | 1.7977e+308 | 712.4776 | -784.523 | 1.7977e+308 | 1.7977e+308 | 8100000 | 1.7977e+308 | 8100000 | 1.7977e+308 | 377757.9 | -268499.9 | 93.47717 | 1.7977e+308 | 2 | 600 | 89.19243 | 846.2 | 30017.81 | 40041.84
| 3400.355 | 212.7803 | 588.2 | 1.7977e+308 | 1.7977e+308 | 1.7977e+308 | 1 | 1.7977e+308 | 0.1535479 | 45 | 0 | 1.7977e+308 | 712.4777 | -784.5231 | 1.7977e+308 | 1.7977e+308 | 8100000 | 1.7977e+308 | 8100000 | 1.7977e+308 | 379150.8 | -268501 | 93.0085 | 1.7977e+308 | 2 | 600 | 89.19239 | 846.4 | 30017.81 | 40041.84
| 3399.377 | 212.3118 | 588.4 | 1.7977e+308 | 1.7977e+308 | 1.7977e+308 | 1 | 1.7977e+308 | 0.1675431 | 45 | 0 | 1.7977e+308 | 712.4777 | -784.5231 | 1.7977e+308 | 1.7977e+308 | 8100000 | 1.7977e+308 | 8100000 | 1.7977e+308 | 380479 | -268502.2 | 92.53982 | 1.7977e+308 | 2 | 600 | 89.19233 | 846.6 | 30017.81 | 40041.84
| 3398.55 | 211.8432 | 588.6 | 1.7977e+308 | 1.7977e+308 | 1.7977e+308 | 1 | 1.7977e+308 | 0.1503489 | 45 | 0 | 1.7977e+308 | 712.4778 | -784.5232 | 1.7977e+308 | 1.7977e+308 | 8100000 | 1.7977e+308 | 8100000 | 1.7977e+308 | 382380.6 | -268503.2 | 92.07115 | 1.7977e+308 | 2 | 600 | 89.19229 | 846.8 | 30017.81 | 40041.84
| 3397.369 | 211.3746 | 588.8 | 1.7977e+308 | 1.7977e+308 | 1.7977e+308 | 1 | 1.7977e+308 | 0.07277526 | 45 | 0 | 1.7977e+308 | 712.4778 | -784.5232 | 1.7977e+308 | 1.7977e+308 | 8100000 | 1.7977e+308 | 8100000 | 1.7977e+308 | 382008.6 | -268504.6 | 91.60247 | 1.7977e+308 | 2 | 600 | 89.19223 | 847 | 30017.81 | 40041.84
| 3396.197 | 210.9061 | 589 | 1.7977e+308 | 1.7977e+308 | 1.7977e+308 | 1 | 1.7977e+308 | 0.09756681 | 45 | 0 | 1.7977e+308 | 712.4779 | -784.5233 | 1.7977e+308 | 1.7977e+308 | 8100000 | 1.7977e+308 | 8100000 | 1.7977e+308 | 379736.5 | -268506 | 91.13379 | 1.7977e+308 | 2 | 600 | 89.19216 | 847.2 | 30017.81 | 40041.84
| 3395.059 | 210.4375 | 589.2 | 1.7977e+308 | 1.7977e+308 | 1.7977e+308 | 1 | 1.7977e+308 | 0.2395185 | 45 | 0 | 1.7977e+308 | 712.478 | -784.5234 | 1.7977e+308 | 1.7977e+308 | 8100000 | 1.7977e+308 | 8100000 | 1.7977e+308 | 377426.6 | -268507.4 | 90.66511 | 1.7977e+308 | 2 | 600 | 89.1921 | 847.4 | 30017.81 | 40041.84
| 3394.454 | 209.9689 | 589.4 | 1.7977e+308 | 1.7977e+308 | 1.7977e+308 | 1 | 1.7977e+308 | 0.08117236 | 45 | 0 | 1.7977e+308 | 712.478 | -784.5234 | 1.7977e+308 | 1.7977e+308 | 8100000 | 1.7977e+308 | 8100000 | 1.7977e+308 | 377872.8 | -268508.2 | 90.19644 | 1.7977e+308 | 2 | 600 | 89.19207 | 847.6 | 30017.81 | 40041.84
| 3393.678 | 209.5003 | 589.6 | 1.7977e+308 | 1.7977e+308 | 1.7977e+308 | 1 | 1.7977e+308 | 0.2467159 | 45 | 0 | 1.7977e+308 | 712.478 | -784.5234 | 1.7977e+308 | 1.7977e+308 | 8100000 | 1.7977e+308 | 8100000 | 1.7977e+308 | 382290.7 | -268509.2 | 89.72777 | 1.7977e+308 | 2 | 600 | 89.19202 | 847.8 | 30017.81 | 40041.84
| 3392.401 | 209.0318 | 589.8 | 1.7977e+308 | 1.7977e+308 | 1.7977e+308 | 1 | 1.7977e+308 | 0.05838009 | 45 | 0 | 1.7977e+308 | 712.4781 | -784.5235 | 1.7977e+308 | 1.7977e+308 | 8100000 | 1.7977e+308 | 8100000 | 1.7977e+308 | 380506.8 | -268510.7 | 89.25909 | 1.7977e+308 | 2 | 600 | 89.19196 | 848 | 30017.81 | 40041.84
| 3391.263 | 208.5632 | 590 | 1.7977e+308 | 1.7977e+308 | 1.7977e+308 | 1 | 1.7977e+308 | 0.08956943 | 45 | 0 | 1.7977e+308 | 712.4781 | -784.5236 | 1.7977e+308 | 1.7977e+308 | 8100000 | 1.7977e+308 | 8100000 | 1.7977e+308 | 377445.1 | -268512.1 | 88.79041 | 1.7977e+308 | 2 | 600 | 89.1919 | 848.2 | 30017.81 | 40041.84
| 3390.353 | 208.0947 | 590.2 | 1.7977e+308 | 1.7977e+308 | 1.7977e+308 | 1 | 1.7977e+308 | 0.08956941 | 45 | 0 | 1.7977e+308 | 712.4782 | -784.5236 | 1.7977e+308 | 1.7977e+308 | 8100000 | 1.7977e+308 | 8100000 | 1.7977e+308 | 377608.2 | -268513.2 | 88.32174 | 1.7977e+308 | 2 | 600 | 89.19185 | 848.4 | 30017.81 | 40041.84
| 3389.235 | 207.6261 | 590.4 | 1.7977e+308 | 1.7977e+308 | 1.7977e+308 | 1 | 1.7977e+308 | 0.2383186 | 45 | 0 | 1.7977e+308 | 712.4782 | -784.5237 | 1.7977e+308 | 1.7977e+308 | 8100000 | 1.7977e+308 | 8100000 | 1.7977e+308 | 376678.1 | -268514.5 | 87.85306 | 1.7977e+308 | 2 | 600 | 89.19179 | 848.6 | 30017.81 | 40041.84
| 3388.22 | 207.1575 | 590.6 | 1.7977e+308 | 1.7977e+308 | 1.7977e+308 | 1 | 1.7977e+308 | 0.2839029 | 45 | 0 | 1.7977e+308 | 712.4783 | -784.5237 | 1.7977e+308 | 1.7977e+308 | 8100000 | 1.7977e+308 | 8100000 | 1.7977e+308 | 376373.9 | -268515.8 | 87.38438 | 1.7977e+308 | 2 | 600 | 89.19174 | 848.8 | 30017.81 | 40041.84
| 3387.229 | 206.689 | 590.8 | 1.7977e+308 | 1.7977e+308 | 1.7977e+308 | 1 | 1.7977e+308 | 0.1367532 | 45 | 0 | 1.7977e+308 | 712.4783 | -784.5238 | 1.7977e+308 | 1.7977e+308 | 8100000 | 1.7977e+308 | 8100000 | 1.7977e+308 | 376640.5 | -268517 | 86.91571 | 1.7977e+308 | 2 | 600 | 89.19168 | 849 | 30017.81 | 40041.84
| 3386.07 | 206.2204 | 591 | 1.7977e+308 | 1.7977e+308 | 1.7977e+308 | 1 | 1.7977e+308 | 0.09836631 | 45 | 0 | 1.7977e+308 | 712.4784 | -784.5238 | 1.7977e+308 | 1.7977e+308 | 8100000 | 1.7977e+308 | 8100000 | 1.7977e+308 | 374996.8 | -268518.4 | 86.44703 | 1.7977e+308 | 2 | 600 | 89.19162 | 849.2 | 30017.81 | 40041.84
| 3384.902 | 205.7519 | 591.2 | 1.7977e+308 | 1.7977e+308 | 1.7977e+308 | 1 | 1.7977e+308 | 0.09876615 | 45 | 0 | 1.7977e+308 | 712.4785 | -784.5239 | 1.7977e+308 | 1.7977e+308 | 8100000 | 1.7977e+308 | 8100000 | 1.7977e+308 | 376824.3 | -268519.8 | 85.97836 | 1.7977e+308 | 2 | 600 | 89.19156 | 849.4 | 30017.81 | 40041.84
| 3384.049 | 205.3006 | 591.4 | 1.7977e+308 | 1.7977e+308 | 1.7977e+308 | 1 | 1.7977e+308 | 0.05038272 | 45 | 0 | 1.7977e+308 | 712.4785 | -784.5239 | 1.7977e+308 | 1.7977e+308 | 8100000 | 1.7977e+308 | 8100000 | 1.7977e+308 | 380041.3 | -268520.8 | 85.52704 | 1.7977e+308 | 2 | 600 | 89.19151 | 849.6 | 30017.81 | 40041.84
| 3383.216 | 204.8321 | 591.6 | 1.7977e+308 | 1.7977e+308 | 1.7977e+308 | 1 | 1.7977e+308 | 0.07677366 | 45 | 0 | 1.7977e+308 | 712.4785 | -784.524 | 1.7977e+308 | 1.7977e+308 | 8100000 | 1.7977e+308 | 8100000 | 1.7977e+308 | 383938.4 | -268521.9 | 85.05837 | 1.7977e+308 | 2 | 600 | 89.19147 | 849.8 | 30017.81 | 40041.84
| 3382.206 | 204.3635 | 591.8 | 1.7977e+308 | 1.7977e+308 | 1.7977e+308 | 1 | 1.7977e+308 | 0.1563463 | 45 | 0 | 1.7977e+308 | 712.4786 | -784.524 | 1.7977e+308 | 1.7977e+308 | 8100000 | 1.7977e+308 | 8100000 | 1.7977e+308 | 385598.5 | -268523.1 | 84.58969 | 1.7977e+308 | 2 | 600 | 89.19141 | 850 | 30017.81 | 40041.84
| 3380.894 | 203.895 | 592 | 1.7977e+308 | 1.7977e+308 | 1.7977e+308 | 1 | 1.7977e+308 | 0.2551123 | 45 | 0 | 1.7977e+308 | 712.4787 | -784.5241 | 1.7977e+308 | 1.7977e+308 | 8100000 | 1.7977e+308 | 8100000 | 1.7977e+308 | 382090.5 | -268524.7 | 84.12101 | 1.7977e+308 | 2 | 600 | 89.19134 | 850.2 | 30017.81 | 40041.84
| 3380.126 | 203.4264 | 592.2 | 1.7977e+308 | 1.7977e+308 | 1.7977e+308 | 1 | 1.7977e+308 | 0.264709 | 45 | 0 | 1.7977e+308 | 712.4787 | -784.5242 | 1.7977e+308 | 1.7977e+308 | 8100000 | 1.7977e+308 | 8100000 | 1.7977e+308 | 383114.1 | -268525.7 | 83.65234 | 1.7977e+308 | 2 | 600 | 89.1913 | 850.4 | 30017.81 | 40041.84
| 3378.797 | 202.9578 | 592.4 | 1.7977e+308 | 1.7977e+308 | 1.7977e+308 | 1 | 1.7977e+308 | 0.06357812 | 45 | 0 | 1.7977e+308 | 712.4788 | -784.5242 | 1.7977e+308 | 1.7977e+308 | 8100000 | 1.7977e+308 | 8100000 | 1.7977e+308 | 380382.2 | -268527.2 | 83.18366 | 1.7977e+308 | 2 | 600 | 89.19123 | 850.6 | 30017.81 | 40041.84
| 3377.812 | 202.4893 | 592.6 | 1.7977e+308 | 1.7977e+308 | 1.7977e+308 | 1 | 1.7977e+308 | 0.2843021 | 45 | 0 | 1.7977e+308 | 712.4788 | -784.5243 | 1.7977e+308 | 1.7977e+308 | 8100000 | 1.7977e+308 | 8100000 | 1.7977e+308 | 379313.8 | -268528.4 | 82.71499 | 1.7977e+308 | 2 | 600 | 89.19118 | 850.8 | 30017.81 | 40041.84
| 3376.894 | 202.0207 | 592.8 | 1.7977e+308 | 1.7977e+308 | 1.7977e+308 | 1 | 1.7977e+308 | 0.2543124 | 45 | 0 | 1.7977e+308 | 712.4789 | -784.5243 | 1.7977e+308 | 1.7977e+308 | 8100000 | 1.7977e+308 | 8100000 | 1.7977e+308 | 379232.3 | -268529.6 | 82.24632 | 1.7977e+308 | 2 | 600 | 89.19113 | 851 | 30017.81 | 40041.84
| 3375.816 | 201.5521 | 593 | 1.7977e+308 | 1.7977e+308 | 1.7977e+308 | 1 | 1.7977e+308 | 0.1831369 | 45 | 0 | 1.7977e+308 | 712.4789 | -784.5244 | 1.7977e+308 | 1.7977e+308 | 8100000 | 1.7977e+308 | 8100000 | 1.7977e+308 | 377558.5 | -268530.9 | 81.77764 | 1.7977e+308 | 2 | 600 | 89.19107 | 851.2 | 30017.81 | 40041.84
| 3374.869 | 201.0836 | 593.2 | 1.7977e+308 | 1.7977e+308 | 1.7977e+308 | 1 | 1.7977e+308 | 0.05318165 | 45 | 0 | 1.7977e+308 | 712.479 | -784.5244 | 1.7977e+308 | 1.7977e+308 | 8100000 | 1.7977e+308 | 8100000 | 1.7977e+308 | 377481.7 | -268532 | 81.30897 | 1.7977e+308 | 2 | 600 | 89.19102 | 851.4 | 30017.81 | 40041.84
| 3373.894 | 200.615 | 593.4 | 1.7977e+308 | 1.7977e+308 | 1.7977e+308 | 1 | 1.7977e+308 | 0.1439503 | 45 | 0 | 1.7977e+308 | 712.479 | -784.5245 | 1.7977e+308 | 1.7977e+308 | 8100000 | 1.7977e+308 | 8100000 | 1.7977e+308 | 377421.5 | -268533.2 | 80.8403 | 1.7977e+308 | 2 | 600 | 89.19097 | 851.6 | 30017.81 | 40041.84
| 3372.891 | 200.1464 | 593.6 | 1.7977e+308 | 1.7977e+308 | 1.7977e+308 | 1 | 1.7977e+308 | 0.06277831 | 45 | 0 | 1.7977e+308 | 712.4791 | -784.5245 | 1.7977e+308 | 1.7977e+308 | 8100000 | 1.7977e+308 | 8100000 | 1.7977e+308 | 378096.6 | -268534.5 | 80.37162 | 1.7977e+308 | 2 | 600 | 89.19091 | 851.8 | 30017.81 | 40041.84
| 3371.739 | 199.6866 | 593.8 | 1.7977e+308 | 1.7977e+308 | 1.7977e+308 | 1 | 1.7977e+308 | 0.1595448 | 45 | 0 | 1.7977e+308 | 712.4791 | -784.5246 | 1.7977e+308 | 1.7977e+308 | 8100000 | 1.7977e+308 | 8100000 | 1.7977e+308 | 376643.5 | -268535.8 | 79.91163 | 1.7977e+308 | 2 | 600 | 89.19085 | 852 | 30017.81 | 40041.84
| 3370.853 | 199.218 | 594 | 1.7977e+308 | 1.7977e+308 | 1.7977e+308 | 1 | 1.7977e+308 | 0.0511823 | 45 | 0 | 1.7977e+308 | 712.4792 | -784.5247 | 1.7977e+308 | 1.7977e+308 | 8100000 | 1.7977e+308 | 8100000 | 1.7977e+308 | 377645.7 | -268536.9 | 79.44295 | 1.7977e+308 | 2 | 600 | 89.1908 | 852.2 | 30017.81 | 40041.84
| 3369.706 | 198.7494 | 594.2 | 1.7977e+308 | 1.7977e+308 | 1.7977e+308 | 1 | 1.7977e+308 | 0.1711408 | 45 | 0 | 1.7977e+308 | 712.4792 | -784.5247 | 1.7977e+308 | 1.7977e+308 | 8100000 | 1.7977e+308 | 8100000 | 1.7977e+308 | 376735.4 | -268538.3 | 78.97428 | 1.7977e+308 | 2 | 600 | 89.19074 | 852.4 | 30017.81 | 40041.84
| 3368.587 | 198.2809 | 594.4 | 1.7977e+308 | 1.7977e+308 | 1.7977e+308 | 1 | 1.7977e+308 | 0.04318504 | 45 | 0 | 1.7977e+308 | 712.4793 | -784.5248 | 1.7977e+308 | 1.7977e+308 | 8100000 | 1.7977e+308 | 8100000 | 1.7977e+308 | 375378.7 | -268539.6 | 78.5056 | 1.7977e+308 | 2 | 600 | 89.19068 | 852.6 | 30017.81 | 40041.84
| 3367.661 | 197.8123 | 594.6 | 1.7977e+308 | 1.7977e+308 | 1.7977e+308 | 1 | 1.7977e+308 | 0.2627089 | 45 | 0 | 1.7977e+308 | 712.4793 | -784.5248 | 1.7977e+308 | 1.7977e+308 | 8100000 | 1.7977e+308 | 8100000 | 1.7977e+308 | 376311.5 | -268540.8 | 78.03693 | 1.7977e+308 | 2 | 600 | 89.19063 | 852.8 | 30017.81 | 40041.84
| 3366.678 | 197.3524 | 594.8 | 1.7977e+308 | 1.7977e+308 | 1.7977e+308 | 1 | 1.7977e+308 | 0.2115266 | 45 | 0 | 1.7977e+308 | 712.4794 | -784.5249 | 1.7977e+308 | 1.7977e+308 | 8100000 | 1.7977e+308 | 8100000 | 1.7977e+308 | 376456.4 | -268542 | 77.57694 | 1.7977e+308 | 2 | 600 | 89.19058 | 853 | 30017.81 | 40041.84
| 3365.704 | 196.8839 | 595 | 1.7977e+308 | 1.7977e+308 | 1.7977e+308 | 1 | 1.7977e+308 | 0.1739396 | 45 | 0 | 1.7977e+308 | 712.4794 | -784.5249 | 1.7977e+308 | 1.7977e+308 | 8100000 | 1.7977e+308 | 8100000 | 1.7977e+308 | 376714.3 | -268543.2 | 77.10827 | 1.7977e+308 | 2 | 600 | 89.19053 | 853.2 | 30017.81 | 40041.84
| 3364.519 | 196.4153 | 595.2 | 1.7977e+308 | 1.7977e+308 | 1.7977e+308 | 1 | 1.7977e+308 | 0.1111614 | 45 | 0 | 1.7977e+308 | 712.4795 | -784.525 | 1.7977e+308 | 1.7977e+308 | 8100000 | 1.7977e+308 | 8100000 | 1.7977e+308 | 375433 | -268544.6 | 76.63959 | 1.7977e+308 | 2 | 600 | 89.19047 | 853.4 | 30017.81 | 40041.84
| 3363.377 | 195.9468 | 595.4 | 1.7977e+308 | 1.7977e+308 | 1.7977e+308 | 1 | 1.7977e+308 | 0.03758694 | 45 | 0 | 1.7977e+308 | 712.4795 | -784.5251 | 1.7977e+308 | 1.7977e+308 | 8100000 | 1.7977e+308 | 8100000 | 1.7977e+308 | 372819.2 | -268546 | 76.17092 | 1.7977e+308 | 2 | 600 | 89.19041 | 853.6 | 30017.81 | 40041.84
| 3362.543 | 195.4782 | 595.6 | 1.7977e+308 | 1.7977e+308 | 1.7977e+308 | 1 | 1.7977e+308 | 0.20113 | 45 | 0 | 1.7977e+308 | 712.4796 | -784.5251 | 1.7977e+308 | 1.7977e+308 | 8100000 | 1.7977e+308 | 8100000 | 1.7977e+308 | 373690.2 | -268547 | 75.70225 | 1.7977e+308 | 2 | 600 | 89.19036 | 853.8 | 30017.81 | 40041.84
| 3361.028 | 195.0097 | 595.8 | 1.7977e+308 | 1.7977e+308 | 1.7977e+308 | 1 | 1.7977e+308 | 0.1209579 | 45 | 0 | 1.7977e+308 | 712.4796 | -784.5252 | 1.7977e+308 | 1.7977e+308 | 8100000 | 1.7977e+308 | 8100000 | 1.7977e+308 | 369829 | -268548.8 | 75.23357 | 1.7977e+308 | 2 | 600 | 89.19028 | 854 | 30017.81 | 40041.84
| 3360.28 | 194.5411 | 596 | 1.7977e+308 | 1.7977e+308 | 1.7977e+308 | 1 | 1.7977e+308 | 0.2151251 | 45 | 0 | 1.7977e+308 | 712.4797 | -784.5252 | 1.7977e+308 | 1.7977e+308 | 8100000 | 1.7977e+308 | 8100000 | 1.7977e+308 | 370240.1 | -268549.7 | 74.7649 | 1.7977e+308 | 2 | 600 | 89.19024 | 854.2 | 30017.81 | 40041.84
| 3359.262 | 194.0725 | 596.2 | 1.7977e+308 | 1.7977e+308 | 1.7977e+308 | 1 | 1.7977e+308 | 0.02918983 | 45 | 0 | 1.7977e+308 | 712.4797 | -784.5253 | 1.7977e+308 | 1.7977e+308 | 8100000 | 1.7977e+308 | 8100000 | 1.7977e+308 | 370824.6 | -268551 | 74.29623 | 1.7977e+308 | 2 | 600 | 89.19019 | 854.4 | 30017.81 | 40041.84
| 3358.123 | 193.604 | 596.4 | 1.7977e+308 | 1.7977e+308 | 1.7977e+308 | 1 | 1.7977e+308 | 0.03918633 | 45 | 0 | 1.7977e+308 | 712.4798 | -784.5253 | 1.7977e+308 | 1.7977e+308 | 8100000 | 1.7977e+308 | 8100000 | 1.7977e+308 | 369221.3 | -268552.3 | 73.82755 | 1.7977e+308 | 2 | 600 | 89.19012 | 854.6 | 30017.81 | 40041.84
| 3357.28 | 193.1354 | 596.6 | 1.7977e+308 | 1.7977e+308 | 1.7977e+308 | 1 | 1.7977e+308 | 0.08597 | 45 | 0 | 1.7977e+308 | 712.4798 | -784.5254 | 1.7977e+308 | 1.7977e+308 | 8100000 | 1.7977e+308 | 8100000 | 1.7977e+308 | 371178.2 | -268553.4 | 73.35888 | 1.7977e+308 | 2 | 600 | 89.19008 | 854.8 | 30017.81 | 40041.84
| 3356.206 | 192.6668 | 596.8 | 1.7977e+308 | 1.7977e+308 | 1.7977e+308 | 1 | 1.7977e+308 | 0.123157 | 45 | 0 | 1.7977e+308 | 712.4799 | -784.5254 | 1.7977e+308 | 1.7977e+308 | 8100000 | 1.7977e+308 | 8100000 | 1.7977e+308 | 371942.1 | -268554.7 | 72.89021 | 1.7977e+308 | 2 | 600 | 89.19002 | 855 | 30017.81 | 40041.84
| 3355.108 | 192.1983 | 597 | 1.7977e+308 | 1.7977e+308 | 1.7977e+308 | 1 | 1.7977e+308 | 0.08397066 | 45 | 0 | 1.7977e+308 | 712.4799 | -784.5255 | 1.7977e+308 | 1.7977e+308 | 8100000 | 1.7977e+308 | 8100000 | 1.7977e+308 | 371305.4 | -268556 | 72.42154 | 1.7977e+308 | 2 | 600 | 89.18996 | 855.2 | 30017.81 | 40041.84
| 3353.756 | 191.7384 | 597.2 | 1.7977e+308 | 1.7977e+308 | 1.7977e+308 | 1 | 1.7977e+308 | 0.1103614 | 45 | 0 | 1.7977e+308 | 712.48 | -784.5256 | 1.7977e+308 | 1.7977e+308 | 8100000 | 1.7977e+308 | 8100000 | 1.7977e+308 | 367895.3 | -268557.6 | 71.96154 | 1.7977e+308 | 2 | 600 | 89.18989 | 855.4 | 30017.81 | 40041.84
| 3352.779 | 191.2612 | 597.4 | 1.7977e+308 | 1.7977e+308 | 1.7977e+308 | 1 | 1.7977e+308 | 0.06797621 | 45 | 0 | 1.7977e+308 | 712.48 | -784.5256 | 1.7977e+308 | 1.7977e+308 | 8100000 | 1.7977e+308 | 8100000 | 1.7977e+308 | 366357.6 | -268558.8 | 71.48419 | 1.7977e+308 | 2 | 600 | 89.18984 | 855.6 | 30017.81 | 40041.84
| 3351.675 | 190.7926 | 597.6 | 1.7977e+308 | 1.7977e+308 | 1.7977e+308 | 1 | 1.7977e+308 | 0.04038586 | 45 | 0 | 1.7977e+308 | 712.4801 | -784.5257 | 1.7977e+308 | 1.7977e+308 | 8100000 | 1.7977e+308 | 8100000 | 1.7977e+308 | 365437.4 | -268560.1 | 71.01552 | 1.7977e+308 | 2 | 600 | 89.18978 | 855.8 | 30017.81 | 40041.84
| 3350.609 | 190.3414 | 597.8 | 1.7977e+308 | 1.7977e+308 | 1.7977e+308 | 1 | 1.7977e+308 | 0.08517015 | 45 | 0 | 1.7977e+308 | 712.4801 | -784.5257 | 1.7977e+308 | 1.7977e+308 | 8100000 | 1.7977e+308 | 8100000 | 1.7977e+308 | 364290.7 | -268561.4 | 70.56421 | 1.7977e+308 | 2 | 600 | 89.18973 | 856 | 30017.81 | 40041.84
| 3349.575 | 189.8729 | 598 | 1.7977e+308 | 1.7977e+308 | 1.7977e+308 | 1 | 1.7977e+308 | 0.1679411 | 45 | 0 | 1.7977e+308 | 712.4802 | -784.5258 | 1.7977e+308 | 1.7977e+308 | 8100000 | 1.7977e+308 | 8100000 | 1.7977e+308 | 363603 | -268562.7 | 70.09554 | 1.7977e+308 | 2 | 600 | 89.18967 | 856.2 | 30017.81 | 40041.84
| 3348.555 | 189.4043 | 598.2 | 1.7977e+308 | 1.7977e+308 | 1.7977e+308 | 1 | 1.7977e+308 | 0.04878288 | 45 | 0 | 1.7977e+308 | 712.4802 | -784.5258 | 1.7977e+308 | 1.7977e+308 | 8100000 | 1.7977e+308 | 8100000 | 1.7977e+308 | 363954.2 | -268563.9 | 69.62687 | 1.7977e+308 | 2 | 600 | 89.18962 | 856.4 | 30017.81 | 40041.84
| 3347.224 | 188.9358 | 598.4 | 1.7977e+308 | 1.7977e+308 | 1.7977e+308 | 1 | 1.7977e+308 | 0.1975306 | 45 | 0 | 1.7977e+308 | 712.4803 | -784.5259 | 1.7977e+308 | 1.7977e+308 | 8100000 | 1.7977e+308 | 8100000 | 1.7977e+308 | 360035.2 | -268565.5 | 69.15819 | 1.7977e+308 | 2 | 600 | 89.18955 | 856.6 | 30017.81 | 40041.84
| 3346.079 | 188.4672 | 598.6 | 1.7977e+308 | 1.7977e+308 | 1.7977e+308 | 1 | 1.7977e+308 | 0.3022938 | 45 | 0 | 1.7977e+308 | 712.4804 | -784.526 | 1.7977e+308 | 1.7977e+308 | 8100000 | 1.7977e+308 | 8100000 | 1.7977e+308 | 357874.6 | -268566.8 | 68.68952 | 1.7977e+308 | 2 | 600 | 89.18949 | 856.8 | 30017.81 | 40041.84
| 3345.253 | 187.9987 | 598.8 | 1.7977e+308 | 1.7977e+308 | 1.7977e+308 | 1 | 1.7977e+308 | 0.213125 | 45 | 0 | 1.7977e+308 | 712.4804 | -784.526 | 1.7977e+308 | 1.7977e+308 | 8100000 | 1.7977e+308 | 8100000 | 1.7977e+308 | 359456.4 | -268567.9 | 68.22085 | 1.7977e+308 | 2 | 600 | 89.18944 | 857 | 30017.81 | 40041.84
| 3344.096 | 187.5301 | 599 | 1.7977e+308 | 1.7977e+308 | 1.7977e+308 | 1 | 1.7977e+308 | 0.1195579 | 45 | 0 | 1.7977e+308 | 712.4805 | -784.5261 | 1.7977e+308 | 1.7977e+308 | 8100000 | 1.7977e+308 | 8100000 | 1.7977e+308 | 359298 | -268569.3 | 67.75218 | 1.7977e+308 | 2 | 600 | 89.18938 | 857.2 | 30017.81 | 40041.84
| 3343.056 | 187.0616 | 599.2 | 1.7977e+308 | 1.7977e+308 | 1.7977e+308 | 1 | 1.7977e+308 | 0.1139599 | 45 | 0 | 1.7977e+308 | 712.4805 | -784.5261 | 1.7977e+308 | 1.7977e+308 | 8100000 | 1.7977e+308 | 8100000 | 1.7977e+308 | 360153.2 | -268570.5 | 67.28351 | 1.7977e+308 | 2 | 600 | 89.18932 | 857.4 | 30017.81 | 40041.84
| 3342.405 | 186.593 | 599.4 | 1.7977e+308 | 1.7977e+308 | 1.7977e+308 | 1 | 1.7977e+308 | 0.03398803 | 45 | 0 | 1.7977e+308 | 712.4806 | -784.5262 | 1.7977e+308 | 1.7977e+308 | 8100000 | 1.7977e+308 | 8100000 | 1.7977e+308 | 366605 | -268571.4 | 66.81484 | 1.7977e+308 | 2 | 600 | 89.18929 | 857.6 | 30017.81 | 40041.84
| 3340.947 | 186.1244 | 599.6 | 1.7977e+308 | 1.7977e+308 | 1.7977e+308 | 1 | 1.7977e+308 | 0.1267553 | 45 | 0 | 1.7977e+308 | 712.4806 | -784.5262 | 1.7977e+308 | 1.7977e+308 | 8100000 | 1.7977e+308 | 8100000 | 1.7977e+308 | 364253.7 | -268573.1 | 66.34617 | 1.7977e+308 | 2 | 600 | 89.18921 | 857.8 | 30017.81 | 40041.84
| 3339.953 | 185.6559 | 599.8 | 1.7977e+308 | 1.7977e+308 | 1.7977e+308 | 1 | 1.7977e+308 | 0.1775374 | 45 | 0 | 1.7977e+308 | 712.4807 | -784.5263 | 1.7977e+308 | 1.7977e+308 | 8100000 | 1.7977e+308 | 8100000 | 1.7977e+308 | 363646.8 | -268574.3 | 65.8775 | 1.7977e+308 | 2 | 600 | 89.18916 | 858 | 30017.81 | 40041.84
| 3338.902 | 185.1873 | 600 | 1.7977e+308 | 1.7977e+308 | 1.7977e+308 | 1 | 1.7977e+308 | 0.2043279 | 45 | 0 | 1.7977e+308 | 712.4807 | -784.5264 | 1.7977e+308 | 1.7977e+308 | 8100000 | 1.7977e+308 | 8100000 | 1.7977e+308 | 363969.8 | -268575.6 | 65.40883 | 1.7977e+308 | 2 | 600 | 89.1891 | 858.2 | 30017.81 | 40041.84
| 3337.721 | 184.7188 | 600.2 | 1.7977e+308 | 1.7977e+308 | 1.7977e+308 | 1 | 1.7977e+308 | 0.1227566 | 45 | 0 | 1.7977e+308 | 712.4808 | -784.5264 | 1.7977e+308 | 1.7977e+308 | 8100000 | 1.7977e+308 | 8100000 | 1.7977e+308 | 363079 | -268577 | 64.94016 | 1.7977e+308 | 2 | 600 | 89.18904 | 858.4 | 30017.81 | 40041.84
| 3336.876 | 184.2502 | 600.4 | 1.7977e+308 | 1.7977e+308 | 1.7977e+308 | 1 | 1.7977e+308 | 0.237516 | 45 | 0 | 1.7977e+308 | 712.4808 | -784.5265 | 1.7977e+308 | 1.7977e+308 | 8100000 | 1.7977e+308 | 8100000 | 1.7977e+308 | 363883.6 | -268578.1 | 64.47149 | 1.7977e+308 | 2 | 600 | 89.18899 | 858.6 | 30017.81 | 40041.84
| 3335.892 | 183.7816 | 600.6 | 1.7977e+308 | 1.7977e+308 | 1.7977e+308 | 1 | 1.7977e+308 | 0.04158529 | 45 | 0 | 1.7977e+308 | 712.4809 | -784.5265 | 1.7977e+308 | 1.7977e+308 | 8100000 | 1.7977e+308 | 8100000 | 1.7977e+308 | 365903.8 | -268579.3 | 64.00282 | 1.7977e+308 | 2 | 600 | 89.18894 | 858.8 | 30017.81 | 40041.84
| 3334.465 | 183.3131 | 600.8 | 1.7977e+308 | 1.7977e+308 | 1.7977e+308 | 1 | 1.7977e+308 | 0.07917197 | 45 | 0 | 1.7977e+308 | 712.4809 | -784.5266 | 1.7977e+308 | 1.7977e+308 | 8100000 | 1.7977e+308 | 8100000 | 1.7977e+308 | 363649.3 | -268580.9 | 63.53415 | 1.7977e+308 | 2 | 600 | 89.18887 | 859 | 30017.81 | 40041.84
| 3333.393 | 182.8446 | 601 | 1.7977e+308 | 1.7977e+308 | 1.7977e+308 | 1 | 1.7977e+308 | 0.01599433 | 45 | 0 | 1.7977e+308 | 712.481 | -784.5266 | 1.7977e+308 | 1.7977e+308 | 8100000 | 1.7977e+308 | 8100000 | 1.7977e+308 | 361120 | -268582.2 | 63.06548 | 1.7977e+308 | 2 | 600 | 89.18881 | 859.2 | 30017.81 | 40041.84
| 3332.369 | 182.3934 | 601.2 | 1.7977e+308 | 1.7977e+308 | 1.7977e+308 | 1 | 1.7977e+308 | 0.2095257 | 45 | 0 | 1.7977e+308 | 712.481 | -784.5267 | 1.7977e+308 | 1.7977e+308 | 8100000 | 1.7977e+308 | 8100000 | 1.7977e+308 | 361231.9 | -268583.5 | 62.61417 | 1.7977e+308 | 2 | 600 | 89.18876 | 859.4 | 30017.81 | 40041.84
| 3331.309 | 181.9248 | 601.4 | 1.7977e+308 | 1.7977e+308 | 1.7977e+308 | 1 | 1.7977e+308 | 0.2751024 | 45 | 0 | 1.7977e+308 | 712.4811 | -784.5268 | 1.7977e+308 | 1.7977e+308 | 8100000 | 1.7977e+308 | 8100000 | 1.7977e+308 | 361619.2 | -268584.7 | 62.1455 | 1.7977e+308 | 2 | 600 | 89.1887 | 859.6 | 30017.81 | 40041.84
| 3329.66 | 181.4563 | 601.6 | 1.7977e+308 | 1.7977e+308 | 1.7977e+308 | 1 | 1.7977e+308 | 0.1139595 | 45 | 0 | 1.7977e+308 | 712.4812 | -784.5268 | 1.7977e+308 | 1.7977e+308 | 8100000 | 1.7977e+308 | 8100000 | 1.7977e+308 | 355052 | -268586.6 | 61.67682 | 1.7977e+308 | 2 | 600 | 89.18862 | 859.8 | 30017.81 | 40041.84
| 3329 | 180.9877 | 601.8 | 1.7977e+308 | 1.7977e+308 | 1.7977e+308 | 1 | 1.7977e+308 | 0.02439133 | 45 | 0 | 1.7977e+308 | 712.4812 | -784.5269 | 1.7977e+308 | 1.7977e+308 | 8100000 | 1.7977e+308 | 8100000 | 1.7977e+308 | 356287.6 | -268587.5 | 61.20816 | 1.7977e+308 | 2 | 600 | 89.18858 | 860 | 30017.81 | 40041.84
| 3327.886 | 180.5192 | 602 | 1.7977e+308 | 1.7977e+308 | 1.7977e+308 | 1 | 1.7977e+308 | 0.0919673 | 45 | 0 | 1.7977e+308 | 712.4813 | -784.5269 | 1.7977e+308 | 1.7977e+308 | 8100000 | 1.7977e+308 | 8100000 | 1.7977e+308 | 356253.9 | -268588.8 | 60.73949 | 1.7977e+308 | 2 | 600 | 89.18852 | 860.2 | 30017.81 | 40041.84
| 3326.85 | 180.0506 | 602.2 | 1.7977e+308 | 1.7977e+308 | 1.7977e+308 | 1 | 1.7977e+308 | 0.08317041 | 45 | 0 | 1.7977e+308 | 712.4813 | -784.527 | 1.7977e+308 | 1.7977e+308 | 8100000 | 1.7977e+308 | 8100000 | 1.7977e+308 | 357146 | -268590.1 | 60.27082 | 1.7977e+308 | 2 | 600 | 89.18846 | 860.4 | 30017.81 | 40041.84
| 3325.443 | 179.5821 | 602.4 | 1.7977e+308 | 1.7977e+308 | 1.7977e+308 | 1 | 1.7977e+308 | 0.05917893 | 45 | 0 | 1.7977e+308 | 712.4814 | -784.5271 | 1.7977e+308 | 1.7977e+308 | 8100000 | 1.7977e+308 | 8100000 | 1.7977e+308 | 354682.2 | -268591.7 | 59.80215 | 1.7977e+308 | 2 | 600 | 89.18839 | 860.6 | 30017.81 | 40041.84
| 3324.658 | 179.1135 | 602.6 | 1.7977e+308 | 1.7977e+308 | 1.7977e+308 | 1 | 1.7977e+308 | 0.09076766 | 45 | 0 | 1.7977e+308 | 712.4814 | -784.5271 | 1.7977e+308 | 1.7977e+308 | 8100000 | 1.7977e+308 | 8100000 | 1.7977e+308 | 354537.5 | -268592.7 | 59.33348 | 1.7977e+308 | 2 | 600 | 89.18835 | 860.8 | 30017.81 | 40041.84
| 3323.393 | 178.645 | 602.8 | 1.7977e+308 | 1.7977e+308 | 1.7977e+308 | 1 | 1.7977e+308 | 0.1471475 | 45 | 0 | 1.7977e+308 | 712.4815 | -784.5272 | 1.7977e+308 | 1.7977e+308 | 8100000 | 1.7977e+308 | 8100000 | 1.7977e+308 | 352142 | -268594.2 | 58.86481 | 1.7977e+308 | 2 | 600 | 89.18828 | 861 | 30017.81 | 40041.84
| 3322.327 | 178.1764 | 603 | 1.7977e+308 | 1.7977e+308 | 1.7977e+308 | 1 | 1.7977e+308 | 0.1555445 | 45 | 0 | 1.7977e+308 | 712.4815 | -784.5272 | 1.7977e+308 | 1.7977e+308 | 8100000 | 1.7977e+308 | 8100000 | 1.7977e+308 | 351947.3 | -268595.5 | 58.39614 | 1.7977e+308 | 2 | 600 | 89.18823 | 861.2 | 30017.81 | 40041.84
| 3321.189 | 177.7079 | 603.2 | 1.7977e+308 | 1.7977e+308 | 1.7977e+308 | 1 | 1.7977e+308 | 0.04198501 | 45 | 0 | 1.7977e+308 | 712.4816 | -784.5273 | 1.7977e+308 | 1.7977e+308 | 8100000 | 1.7977e+308 | 8100000 | 1.7977e+308 | 350932.9 | -268596.9 | 57.92747 | 1.7977e+308 | 2 | 600 | 89.18817 | 861.4 | 30017.81 | 40041.84
| 3320.214 | 177.2393 | 603.4 | 1.7977e+308 | 1.7977e+308 | 1.7977e+308 | 1 | 1.7977e+308 | 0.193131 | 45 | 0 | 1.7977e+308 | 712.4816 | -784.5273 | 1.7977e+308 | 1.7977e+308 | 8100000 | 1.7977e+308 | 8100000 | 1.7977e+308 | 352076 | -268598.1 | 57.45881 | 1.7977e+308 | 2 | 600 | 89.18811 | 861.6 | 30017.81 | 40041.84
| 3319.294 | 176.7708 | 603.6 | 1.7977e+308 | 1.7977e+308 | 1.7977e+308 | 1 | 1.7977e+308 | 0.1027633 | 45 | 0 | 1.7977e+308 | 712.4817 | -784.5274 | 1.7977e+308 | 1.7977e+308 | 8100000 | 1.7977e+308 | 8100000 | 1.7977e+308 | 354223.8 | -268599.2 | 56.99014 | 1.7977e+308 | 2 | 600 | 89.18806 | 861.8 | 30017.81 | 40041.84
| 3318.015 | 176.3022 | 603.8 | 1.7977e+308 | 1.7977e+308 | 1.7977e+308 | 1 | 1.7977e+308 | 0.0751731 | 45 | 0 | 1.7977e+308 | 712.4817 | -784.5275 | 1.7977e+308 | 1.7977e+308 | 8100000 | 1.7977e+308 | 8100000 | 1.7977e+308 | 353891.8 | -268600.7 | 56.52147 | 1.7977e+308 | 2 | 600 | 89.188 | 862 | 30017.81 | 40041.84
| 3316.711 | 175.8337 | 604 | 1.7977e+308 | 1.7977e+308 | 1.7977e+308 | 1 | 1.7977e+308 | 0.09276678 | 45 | 0 | 1.7977e+308 | 712.4818 | -784.5275 | 1.7977e+308 | 1.7977e+308 | 8100000 | 1.7977e+308 | 8100000 | 1.7977e+308 | 352365.4 | -268602.2 | 56.0528 | 1.7977e+308 | 2 | 600 | 89.18793 | 862.2 | 30017.81 | 40041.84
| 3315.584 | 175.3651 | 604.2 | 1.7977e+308 | 1.7977e+308 | 1.7977e+308 | 1 | 1.7977e+308 | 0.1979291 | 45 | 0 | 1.7977e+308 | 712.4819 | -784.5276 | 1.7977e+308 | 1.7977e+308 | 8100000 | 1.7977e+308 | 8100000 | 1.7977e+308 | 353585.2 | -268603.6 | 55.58413 | 1.7977e+308 | 2 | 600 | 89.18787 | 862.4 | 30017.81 | 40041.84
| 3314.725 | 174.8966 | 604.4 | 1.7977e+308 | 1.7977e+308 | 1.7977e+308 | 1 | 1.7977e+308 | 0.1899319 | 45 | 0 | 1.7977e+308 | 712.4819 | -784.5276 | 1.7977e+308 | 1.7977e+308 | 8100000 | 1.7977e+308 | 8100000 | 1.7977e+308 | 357471.2 | -268604.7 | 55.11546 | 1.7977e+308 | 2 | 600 | 89.18782 | 862.6 | 30017.81 | 40041.84
| 3313.438 | 174.4454 | 604.6 | 1.7977e+308 | 1.7977e+308 | 1.7977e+308 | 1 | 1.7977e+308 | 0.08157073 | 45 | 0 | 1.7977e+308 | 712.482 | -784.5277 | 1.7977e+308 | 1.7977e+308 | 8100000 | 1.7977e+308 | 8100000 | 1.7977e+308 | 356819.8 | -268606.2 | 54.66415 | 1.7977e+308 | 2 | 600 | 89.18776 | 862.8 | 30017.81 | 40041.84
| 3312.181 | 173.9769 | 604.8 | 1.7977e+308 | 1.7977e+308 | 1.7977e+308 | 1 | 1.7977e+308 | 0.04838263 | 45 | 0 | 1.7977e+308 | 712.482 | -784.5278 | 1.7977e+308 | 1.7977e+308 | 8100000 | 1.7977e+308 | 8100000 | 1.7977e+308 | 354728.7 | -268607.7 | 54.19549 | 1.7977e+308 | 2 | 600 | 89.18769 | 863 | 30017.81 | 40041.84
| 3310.871 | 173.5083 | 605 | 1.7977e+308 | 1.7977e+308 | 1.7977e+308 | 1 | 1.7977e+308 | 0.1439483 | 45 | 0 | 1.7977e+308 | 712.4821 | -784.5278 | 1.7977e+308 | 1.7977e+308 | 8100000 | 1.7977e+308 | 8100000 | 1.7977e+308 | 351109.2 | -268609.2 | 53.72682 | 1.7977e+308 | 2 | 600 | 89.18762 | 863.2 | 30017.81 | 40041.84
| 3309.935 | 173.0398 | 605.2 | 1.7977e+308 | 1.7977e+308 | 1.7977e+308 | 1 | 1.7977e+308 | 0.1507458 | 45 | 0 | 1.7977e+308 | 712.4821 | -784.5279 | 1.7977e+308 | 1.7977e+308 | 8100000 | 1.7977e+308 | 8100000 | 1.7977e+308 | 351360.5 | -268610.4 | 53.25815 | 1.7977e+308 | 2 | 600 | 89.18757 | 863.4 | 30017.81 | 40041.84
| 3308.962 | 172.5712 | 605.4 | 1.7977e+308 | 1.7977e+308 | 1.7977e+308 | 1 | 1.7977e+308 | 0.07917151 | 45 | 0 | 1.7977e+308 | 712.4822 | -784.5279 | 1.7977e+308 | 1.7977e+308 | 8100000 | 1.7977e+308 | 8100000 | 1.7977e+308 | 352425.3 | -268611.6 | 52.78948 | 1.7977e+308 | 2 | 600 | 89.18752 | 863.6 | 30017.81 | 40041.84
| 3307.666 | 172.1027 | 605.6 | 1.7977e+308 | 1.7977e+308 | 1.7977e+308 | 1 | 1.7977e+308 | 0.02838978 | 45 | 0 | 1.7977e+308 | 712.4822 | -784.528 | 1.7977e+308 | 1.7977e+308 | 8100000 | 1.7977e+308 | 8100000 | 1.7977e+308 | 351539.8 | -268613.1 | 52.32082 | 1.7977e+308 | 2 | 600 | 89.18745 | 863.8 | 30017.81 | 40041.84
| 3306.765 | 171.6341 | 605.8 | 1.7977e+308 | 1.7977e+308 | 1.7977e+308 | 1 | 1.7977e+308 | 0.1391499 | 45 | 0 | 1.7977e+308 | 712.4823 | -784.5281 | 1.7977e+308 | 1.7977e+308 | 8100000 | 1.7977e+308 | 8100000 | 1.7977e+308 | 351031 | -268614.2 | 51.85215 | 1.7977e+308 | 2 | 600 | 89.1874 | 864 | 30017.81 | 40041.84
| 3305.743 | 171.1655 | 606 | 1.7977e+308 | 1.7977e+308 | 1.7977e+308 | 1 | 1.7977e+308 | 0.1187572 | 45 | 0 | 1.7977e+308 | 712.4823 | -784.5281 | 1.7977e+308 | 1.7977e+308 | 8100000 | 1.7977e+308 | 8100000 | 1.7977e+308 | 351360 | -268615.4 | 51.38348 | 1.7977e+308 | 2 | 600 | 89.18735 | 864.2 | 30017.81 | 40041.84
| 3304.501 | 170.697 | 606.2 | 1.7977e+308 | 1.7977e+308 | 1.7977e+308 | 1 | 1.7977e+308 | 0.08956768 | 45 | 0 | 1.7977e+308 | 712.4824 | -784.5282 | 1.7977e+308 | 1.7977e+308 | 8100000 | 1.7977e+308 | 8100000 | 1.7977e+308 | 350138.9 | -268616.9 | 50.91482 | 1.7977e+308 | 2 | 600 | 89.18728 | 864.4 | 30017.81 | 40041.84
| 3303.306 | 170.2285 | 606.4 | 1.7977e+308 | 1.7977e+308 | 1.7977e+308 | 1 | 1.7977e+308 | 0.07557271 | 45 | 0 | 1.7977e+308 | 712.4825 | -784.5282 | 1.7977e+308 | 1.7977e+308 | 8100000 | 1.7977e+308 | 8100000 | 1.7977e+308 | 349089.8 | -268618.3 | 50.44615 | 1.7977e+308 | 2 | 600 | 89.18722 | 864.6 | 30017.81 | 40041.84
| 3302.198 | 169.7599 | 606.6 | 1.7977e+308 | 1.7977e+308 | 1.7977e+308 | 1 | 1.7977e+308 | 0.1747369 | 45 | 0 | 1.7977e+308 | 712.4825 | -784.5283 | 1.7977e+308 | 1.7977e+308 | 8100000 | 1.7977e+308 | 8100000 | 1.7977e+308 | 348682.2 | -268619.7 | 49.97748 | 1.7977e+308 | 2 | 600 | 89.18716 | 864.8 | 30017.81 | 40041.84
| 3300.68 | 169.2914 | 606.8 | 1.7977e+308 | 1.7977e+308 | 1.7977e+308 | 1 | 1.7977e+308 | 0.07717209 | 45 | 0 | 1.7977e+308 | 712.4826 | -784.5284 | 1.7977e+308 | 1.7977e+308 | 8100000 | 1.7977e+308 | 8100000 | 1.7977e+308 | 344676.2 | -268621.4 | 49.50881 | 1.7977e+308 | 2 | 600 | 89.18709 | 865 | 30017.81 | 40041.84
| 3300.017 | 168.8228 | 607 | 1.7977e+308 | 1.7977e+308 | 1.7977e+308 | 1 | 1.7977e+308 | 0.1915307 | 45 | 0 | 1.7977e+308 | 712.4826 | -784.5284 | 1.7977e+308 | 1.7977e+308 | 8100000 | 1.7977e+308 | 8100000 | 1.7977e+308 | 346684 | -268622.3 | 49.04015 | 1.7977e+308 | 2 | 600 | 89.18705 | 865.2 | 30017.81 | 40041.84
| 3298.668 | 168.3543 | 607.2 | 1.7977e+308 | 1.7977e+308 | 1.7977e+308 | 1 | 1.7977e+308 | 0.0919667 | 45 | 0 | 1.7977e+308 | 712.4827 | -784.5285 | 1.7977e+308 | 1.7977e+308 | 8100000 | 1.7977e+308 | 8100000 | 1.7977e+308 | 346211.8 | -268623.9 | 48.57148 | 1.7977e+308 | 2 | 600 | 89.18698 | 865.4 | 30017.81 | 40041.84
| 3297.577 | 167.8858 | 607.4 | 1.7977e+308 | 1.7977e+308 | 1.7977e+308 | 1 | 1.7977e+308 | 0.1971286 | 45 | 0 | 1.7977e+308 | 712.4827 | -784.5285 | 1.7977e+308 | 1.7977e+308 | 8100000 | 1.7977e+308 | 8100000 | 1.7977e+308 | 346847 | -268625.2 | 48.10282 | 1.7977e+308 | 2 | 600 | 89.18692 | 865.6 | 30017.81 | 40041.84
| 3296.51 | 167.4172 | 607.6 | 1.7977e+308 | 1.7977e+308 | 1.7977e+308 | 1 | 1.7977e+308 | 0.1527446 | 45 | 0 | 1.7977e+308 | 712.4828 | -784.5286 | 1.7977e+308 | 1.7977e+308 | 8100000 | 1.7977e+308 | 8100000 | 1.7977e+308 | 348218 | -268626.5 | 47.63415 | 1.7977e+308 | 2 | 600 | 89.18686 | 865.8 | 30017.81 | 40041.84
| 3295.138 | 166.9487 | 607.8 | 1.7977e+308 | 1.7977e+308 | 1.7977e+308 | 1 | 1.7977e+308 | 0.1099601 | 45 | 0 | 1.7977e+308 | 712.4829 | -784.5287 | 1.7977e+308 | 1.7977e+308 | 8100000 | 1.7977e+308 | 8100000 | 1.7977e+308 | 346302 | -268628.1 | 47.16548 | 1.7977e+308 | 2 | 600 | 89.18679 | 866 | 30017.81 | 40041.84
| 3294.004 | 166.4975 | 608 | 1.7977e+308 | 1.7977e+308 | 1.7977e+308 | 1 | 1.7977e+308 | 0.1939296 | 45 | 0 | 1.7977e+308 | 712.4829 | -784.5287 | 1.7977e+308 | 1.7977e+308 | 8100000 | 1.7977e+308 | 8100000 | 1.7977e+308 | 344985.8 | -268629.4 | 46.71418 | 1.7977e+308 | 2 | 600 | 89.18673 | 866.2 | 30017.81 | 40041.84
| 3293.038 | 166.0289 | 608.2 | 1.7977e+308 | 1.7977e+308 | 1.7977e+308 | 1 | 1.7977e+308 | 0.1475464 | 45 | 0 | 1.7977e+308 | 712.483 | -784.5288 | 1.7977e+308 | 1.7977e+308 | 8100000 | 1.7977e+308 | 8100000 | 1.7977e+308 | 345793.6 | -268630.6 | 46.24551 | 1.7977e+308 | 2 | 600 | 89.18668 | 866.4 | 30017.81 | 40041.84
| 3291.912 | 165.5604 | 608.4 | 1.7977e+308 | 1.7977e+308 | 1.7977e+308 | 1 | 1.7977e+308 | 0.0951654 | 45 | 0 | 1.7977e+308 | 712.483 | -784.5288 | 1.7977e+308 | 1.7977e+308 | 8100000 | 1.7977e+308 | 8100000 | 1.7977e+308 | 345986.6 | -268632 | 45.77685 | 1.7977e+308 | 2 | 600 | 89.18662 | 866.6 | 30017.81 | 40041.84
| 3290.767 | 165.0918 | 608.6 | 1.7977e+308 | 1.7977e+308 | 1.7977e+308 | 1 | 1.7977e+308 | 0.01519447 | 45 | 0 | 1.7977e+308 | 712.4831 | -784.5289 | 1.7977e+308 | 1.7977e+308 | 8100000 | 1.7977e+308 | 8100000 | 1.7977e+308 | 345919.8 | -268633.3 | 45.30818 | 1.7977e+308 | 2 | 600 | 89.18656 | 866.8 | 30017.81 | 40041.84
| 3289.566 | 164.6233 | 608.8 | 1.7977e+308 | 1.7977e+308 | 1.7977e+308 | 1 | 1.7977e+308 | 0.2627043 | 45 | 0 | 1.7977e+308 | 712.4831 | -784.529 | 1.7977e+308 | 1.7977e+308 | 8100000 | 1.7977e+308 | 8100000 | 1.7977e+308 | 345506.5 | -268634.7 | 44.83952 | 1.7977e+308 | 2 | 600 | 89.1865 | 867 | 30017.81 | 40041.84
| 3288.261 | 164.1548 | 609 | 1.7977e+308 | 1.7977e+308 | 1.7977e+308 | 1 | 1.7977e+308 | 0.1907305 | 45 | 0 | 1.7977e+308 | 712.4832 | -784.529 | 1.7977e+308 | 1.7977e+308 | 8100000 | 1.7977e+308 | 8100000 | 1.7977e+308 | 341641.1 | -268636.3 | 44.37085 | 1.7977e+308 | 2 | 600 | 89.18643 | 867.2 | 30017.81 | 40041.84
| 3287.208 | 163.6862 | 609.2 | 1.7977e+308 | 1.7977e+308 | 1.7977e+308 | 1 | 1.7977e+308 | 0.1503452 | 45 | 0 | 1.7977e+308 | 712.4832 | -784.5291 | 1.7977e+308 | 1.7977e+308 | 8100000 | 1.7977e+308 | 8100000 | 1.7977e+308 | 341187.9 | -268637.5 | 43.90219 | 1.7977e+308 | 2 | 600 | 89.18638 | 867.4 | 30017.81 | 40041.84
| 3286.296 | 163.2177 | 609.4 | 1.7977e+308 | 1.7977e+308 | 1.7977e+308 | 1 | 1.7977e+308 | 0.2443109 | 45 | 0 | 1.7977e+308 | 712.4833 | -784.5291 | 1.7977e+308 | 1.7977e+308 | 8100000 | 1.7977e+308 | 8100000 | 1.7977e+308 | 343294.4 | -268638.7 | 43.43352 | 1.7977e+308 | 2 | 600 | 89.18633 | 867.6 | 30017.81 | 40041.84
| 3284.918 | 162.7491 | 609.6 | 1.7977e+308 | 1.7977e+308 | 1.7977e+308 | 1 | 1.7977e+308 | 0.2251178 | 45 | 0 | 1.7977e+308 | 712.4834 | -784.5292 | 1.7977e+308 | 1.7977e+308 | 8100000 | 1.7977e+308 | 8100000 | 1.7977e+308 | 342051.3 | -268640.3 | 42.96486 | 1.7977e+308 | 2 | 600 | 89.18625 | 867.8 | 30017.81 | 40041.84
| 3283.894 | 162.2806 | 609.8 | 1.7977e+308 | 1.7977e+308 | 1.7977e+308 | 1 | 1.7977e+308 | 0.08716815 | 45 | 0 | 1.7977e+308 | 712.4834 | -784.5293 | 1.7977e+308 | 1.7977e+308 | 8100000 | 1.7977e+308 | 8100000 | 1.7977e+308 | 342253.2 | -268641.5 | 42.49619 | 1.7977e+308 | 2 | 600 | 89.1862 | 868 | 30017.81 | 40041.84
| 3282.599 | 161.8121 | 610 | 1.7977e+308 | 1.7977e+308 | 1.7977e+308 | 1 | 1.7977e+308 | 0.1571425 | 45 | 0 | 1.7977e+308 | 712.4835 | -784.5293 | 1.7977e+308 | 1.7977e+308 | 8100000 | 1.7977e+308 | 8100000 | 1.7977e+308 | 341661 | -268643.1 | 42.02753 | 1.7977e+308 | 2 | 600 | 89.18613 | 868.2 | 30017.81 | 40041.84
| 3281.285 | 161.3435 | 610.2 | 1.7977e+308 | 1.7977e+308 | 1.7977e+308 | 1 | 1.7977e+308 | 0.08916737 | 45 | 0 | 1.7977e+308 | 712.4835 | -784.5294 | 1.7977e+308 | 1.7977e+308 | 8100000 | 1.7977e+308 | 8100000 | 1.7977e+308 | 339741.6 | -268644.6 | 41.55886 | 1.7977e+308 | 2 | 600 | 89.18607 | 868.4 | 30017.81 | 40041.84
| 3280.221 | 160.875 | 610.4 | 1.7977e+308 | 1.7977e+308 | 1.7977e+308 | 1 | 1.7977e+308 | 0.07797145 | 45 | 0 | 1.7977e+308 | 712.4836 | -784.5295 | 1.7977e+308 | 1.7977e+308 | 8100000 | 1.7977e+308 | 8100000 | 1.7977e+308 | 339400.3 | -268645.9 | 41.0902 | 1.7977e+308 | 2 | 600 | 89.18601 | 868.6 | 30017.81 | 40041.84
| 3279.246 | 160.4151 | 610.6 | 1.7977e+308 | 1.7977e+308 | 1.7977e+308 | 1 | 1.7977e+308 | 0.1695379 | 45 | 0 | 1.7977e+308 | 712.4836 | -784.5295 | 1.7977e+308 | 1.7977e+308 | 8100000 | 1.7977e+308 | 8100000 | 1.7977e+308 | 340028.5 | -268647.1 | 40.63021 | 1.7977e+308 | 2 | 600 | 89.18596 | 868.8 | 30017.81 | 40041.84
| 3278.152 | 159.9466 | 610.8 | 1.7977e+308 | 1.7977e+308 | 1.7977e+308 | 1 | 1.7977e+308 | 0.1055613 | 45 | 0 | 1.7977e+308 | 712.4837 | -784.5296 | 1.7977e+308 | 1.7977e+308 | 8100000 | 1.7977e+308 | 8100000 | 1.7977e+308 | 341155.4 | -268648.4 | 40.16155 | 1.7977e+308 | 2 | 600 | 89.1859 | 869 | 30017.81 | 40041.84
| 3276.997 | 159.478 | 611 | 1.7977e+308 | 1.7977e+308 | 1.7977e+308 | 1 | 1.7977e+308 | 0.2910932 | 45 | 0 | 1.7977e+308 | 712.4837 | -784.5296 | 1.7977e+308 | 1.7977e+308 | 8100000 | 1.7977e+308 | 8100000 | 1.7977e+308 | 342037.9 | -268649.8 | 39.69289 | 1.7977e+308 | 2 | 600 | 89.18584 | 869.2 | 30017.81 | 40041.84
| 3275.843 | 159.0095 | 611.2 | 1.7977e+308 | 1.7977e+308 | 1.7977e+308 | 1 | 1.7977e+308 | 0.228716 | 45 | 0 | 1.7977e+308 | 712.4838 | -784.5297 | 1.7977e+308 | 1.7977e+308 | 8100000 | 1.7977e+308 | 8100000 | 1.7977e+308 | 342388.2 | -268651.1 | 39.22422 | 1.7977e+308 | 2 | 600 | 89.18578 | 869.4 | 30017.81 | 40041.84
| 3274.692 | 158.5496 | 611.4 | 1.7977e+308 | 1.7977e+308 | 1.7977e+308 | 1 | 1.7977e+308 | 0.08316944 | 45 | 0 | 1.7977e+308 | 712.4839 | -784.5297 | 1.7977e+308 | 1.7977e+308 | 8100000 | 1.7977e+308 | 8100000 | 1.7977e+308 | 341628.7 | -268652.5 | 38.76424 | 1.7977e+308 | 2 | 600 | 89.18572 | 869.6 | 30017.81 | 40041.84
| 3273.534 | 158.0811 | 611.6 | 1.7977e+308 | 1.7977e+308 | 1.7977e+308 | 1 | 1.7977e+308 | 0.1791341 | 45 | 0 | 1.7977e+308 | 712.4839 | -784.5298 | 1.7977e+308 | 1.7977e+308 | 8100000 | 1.7977e+308 | 8100000 | 1.7977e+308 | 341866.5 | -268653.9 | 38.29557 | 1.7977e+308 | 2 | 600 | 89.18566 | 869.8 | 30017.81 | 40041.84
| 3272.375 | 157.6125 | 611.8 | 1.7977e+308 | 1.7977e+308 | 1.7977e+308 | 1 | 1.7977e+308 | 0.1879309 | 45 | 0 | 1.7977e+308 | 712.484 | -784.5299 | 1.7977e+308 | 1.7977e+308 | 8100000 | 1.7977e+308 | 8100000 | 1.7977e+308 | 341590.8 | -268655.3 | 37.82691 | 1.7977e+308 | 2 | 600 | 89.1856 | 870 | 30017.81 | 40041.84
| 3271.081 | 157.144 | 612 | 1.7977e+308 | 1.7977e+308 | 1.7977e+308 | 1 | 1.7977e+308 | 0.08576842 | 45 | 0 | 1.7977e+308 | 712.484 | -784.5299 | 1.7977e+308 | 1.7977e+308 | 8100000 | 1.7977e+308 | 8100000 | 1.7977e+308 | 339984.1 | -268656.8 | 37.35825 | 1.7977e+308 | 2 | 600 | 89.18553 | 870.2 | 30017.81 | 40041.84
| 3269.74 | 156.6755 | 612.2 | 1.7977e+308 | 1.7977e+308 | 1.7977e+308 | 1 | 1.7977e+308 | 0.0827695 | 45 | 0 | 1.7977e+308 | 712.4841 | -784.53 | 1.7977e+308 | 1.7977e+308 | 8100000 | 1.7977e+308 | 8100000 | 1.7977e+308 | 338324.6 | -268658.4 | 36.88958 | 1.7977e+308 | 2 | 600 | 89.18546 | 870.4 | 30017.81 | 40041.84
| 3268.846 | 156.2069 | 612.4 | 1.7977e+308 | 1.7977e+308 | 1.7977e+308 | 1 | 1.7977e+308 | 0.1077603 | 45 | 0 | 1.7977e+308 | 712.4841 | -784.53 | 1.7977e+308 | 1.7977e+308 | 8100000 | 1.7977e+308 | 8100000 | 1.7977e+308 | 341005.5 | -268659.5 | 36.42092 | 1.7977e+308 | 2 | 600 | 89.18541 | 870.6 | 30017.81 | 40041.84
| 3267.283 | 155.7384 | 612.6 | 1.7977e+308 | 1.7977e+308 | 1.7977e+308 | 1 | 1.7977e+308 | 0.1893301 | 45 | 0 | 1.7977e+308 | 712.4842 | -784.5301 | 1.7977e+308 | 1.7977e+308 | 8100000 | 1.7977e+308 | 8100000 | 1.7977e+308 | 337300 | -268661.3 | 35.95226 | 1.7977e+308 | 2 | 600 | 89.18533 | 870.8 | 30017.81 | 40041.84
| 3266.125 | 155.2699 | 612.8 | 1.7977e+308 | 1.7977e+308 | 1.7977e+308 | 1 | 1.7977e+308 | 0.2009258 | 45 | 0 | 1.7977e+308 | 712.4843 | -784.5302 | 1.7977e+308 | 1.7977e+308 | 8100000 | 1.7977e+308 | 8100000 | 1.7977e+308 | 335911 | -268662.7 | 35.48359 | 1.7977e+308 | 2 | 600 | 89.18527 | 871 | 30017.81 | 40041.84
| 3264.93 | 154.8013 | 613 | 1.7977e+308 | 1.7977e+308 | 1.7977e+308 | 1 | 1.7977e+308 | 0.1095595 | 45 | 0 | 1.7977e+308 | 712.4843 | -784.5303 | 1.7977e+308 | 1.7977e+308 | 8100000 | 1.7977e+308 | 8100000 | 1.7977e+308 | 334845.9 | -268664.1 | 35.01493 | 1.7977e+308 | 2 | 600 | 89.18521 | 871.2 | 30017.81 | 40041.84
| 3263.802 | 154.3328 | 613.2 | 1.7977e+308 | 1.7977e+308 | 1.7977e+308 | 1 | 1.7977e+308 | 0.08077013 | 45 | 0 | 1.7977e+308 | 712.4844 | -784.5303 | 1.7977e+308 | 1.7977e+308 | 8100000 | 1.7977e+308 | 8100000 | 1.7977e+308 | 335068.5 | -268665.4 | 34.54627 | 1.7977e+308 | 2 | 600 | 89.18515 | 871.4 | 30017.81 | 40041.84
| 3262.688 | 153.8643 | 613.4 | 1.7977e+308 | 1.7977e+308 | 1.7977e+308 | 1 | 1.7977e+308 | 0.09036656 | 45 | 0 | 1.7977e+308 | 712.4844 | -784.5304 | 1.7977e+308 | 1.7977e+308 | 8100000 | 1.7977e+308 | 8100000 | 1.7977e+308 | 335563.7 | -268666.8 | 34.07761 | 1.7977e+308 | 2 | 600 | 89.18509 | 871.6 | 30017.81 | 40041.84
| 3261.339 | 153.3957 | 613.6 | 1.7977e+308 | 1.7977e+308 | 1.7977e+308 | 1 | 1.7977e+308 | 0.09836357 | 45 | 0 | 1.7977e+308 | 712.4845 | -784.5304 | 1.7977e+308 | 1.7977e+308 | 8100000 | 1.7977e+308 | 8100000 | 1.7977e+308 | 334455.9 | -268668.3 | 33.60894 | 1.7977e+308 | 2 | 600 | 89.18502 | 871.8 | 30017.81 | 40041.84
| 3260.19 | 152.9359 | 613.8 | 1.7977e+308 | 1.7977e+308 | 1.7977e+308 | 1 | 1.7977e+308 | 0.04638281 | 45 | 0 | 1.7977e+308 | 712.4846 | -784.5305 | 1.7977e+308 | 1.7977e+308 | 8100000 | 1.7977e+308 | 8100000 | 1.7977e+308 | 330801.3 | -268669.7 | 33.14896 | 1.7977e+308 | 2 | 600 | 89.18496 | 872 | 30017.81 | 40041.84
| 3259.043 | 152.4673 | 614 | 1.7977e+308 | 1.7977e+308 | 1.7977e+308 | 1 | 1.7977e+308 | 0.1287522 | 45 | 0 | 1.7977e+308 | 712.4846 | -784.5306 | 1.7977e+308 | 1.7977e+308 | 8100000 | 1.7977e+308 | 8100000 | 1.7977e+308 | 329809.8 | -268671.1 | 32.6803 | 1.7977e+308 | 2 | 600 | 89.1849 | 872.2 | 30017.81 | 40041.84
| 3257.951 | 151.9988 | 614.2 | 1.7977e+308 | 1.7977e+308 | 1.7977e+308 | 1 | 1.7977e+308 | 0.2311142 | 45 | 0 | 1.7977e+308 | 712.4847 | -784.5306 | 1.7977e+308 | 1.7977e+308 | 8100000 | 1.7977e+308 | 8100000 | 1.7977e+308 | 330376.8 | -268672.4 | 32.21164 | 1.7977e+308 | 2 | 600 | 89.18484 | 872.4 | 30017.81 | 40041.84
| 3256.565 | 151.5303 | 614.4 | 1.7977e+308 | 1.7977e+308 | 1.7977e+308 | 1 | 1.7977e+308 | 0.1063605 | 45 | 0 | 1.7977e+308 | 712.4847 | -784.5307 | 1.7977e+308 | 1.7977e+308 | 8100000 | 1.7977e+308 | 8100000 | 1.7977e+308 | 329140.6 | -268674 | 31.74298 | 1.7977e+308 | 2 | 600 | 89.18477 | 872.6 | 30017.81 | 40041.84
| 3255.533 | 151.0617 | 614.6 | 1.7977e+308 | 1.7977e+308 | 1.7977e+308 | 1 | 1.7977e+308 | 0.0863679 | 45 | 0 | 1.7977e+308 | 712.4848 | -784.5307 | 1.7977e+308 | 1.7977e+308 | 8100000 | 1.7977e+308 | 8100000 | 1.7977e+308 | 329303.7 | -268675.3 | 31.27431 | 1.7977e+308 | 2 | 600 | 89.18472 | 872.8 | 30017.81 | 40041.84
| 3254.398 | 150.6019 | 614.8 | 1.7977e+308 | 1.7977e+308 | 1.7977e+308 | 1 | 1.7977e+308 | 0.1791334 | 45 | 0 | 1.7977e+308 | 712.4848 | -784.5308 | 1.7977e+308 | 1.7977e+308 | 8100000 | 1.7977e+308 | 8100000 | 1.7977e+308 | 330579 | -268676.6 | 30.81433 | 1.7977e+308 | 2 | 600 | 89.18466 | 873 | 30017.81 | 40041.84
| 3252.955 | 150.1334 | 615 | 1.7977e+308 | 1.7977e+308 | 1.7977e+308 | 1 | 1.7977e+308 | 0.05278035 | 45 | 0 | 1.7977e+308 | 712.4849 | -784.5309 | 1.7977e+308 | 1.7977e+308 | 8100000 | 1.7977e+308 | 8100000 | 1.7977e+308 | 328747.4 | -268678.3 | 30.34567 | 1.7977e+308 | 2 | 600 | 89.18458 | 873.2 | 30017.81 | 40041.84
| 3251.644 | 149.6648 | 615.2 | 1.7977e+308 | 1.7977e+308 | 1.7977e+308 | 1 | 1.7977e+308 | 0.09156589 | 45 | 0 | 1.7977e+308 | 712.485 | -784.5309 | 1.7977e+308 | 1.7977e+308 | 8100000 | 1.7977e+308 | 8100000 | 1.7977e+308 | 327127.1 | -268679.8 | 29.87701 | 1.7977e+308 | 2 | 600 | 89.18452 | 873.4 | 30017.81 | 40041.84
| 3250.737 | 149.1963 | 615.4 | 1.7977e+308 | 1.7977e+308 | 1.7977e+308 | 1 | 1.7977e+308 | 0.2774966 | 45 | 0 | 1.7977e+308 | 712.485 | -784.531 | 1.7977e+308 | 1.7977e+308 | 8100000 | 1.7977e+308 | 8100000 | 1.7977e+308 | 330206.7 | -268680.9 | 29.40835 | 1.7977e+308 | 2 | 600 | 89.18447 | 873.6 | 30017.81 | 40041.84
| 3249.144 | 148.7278 | 615.6 | 1.7977e+308 | 1.7977e+308 | 1.7977e+308 | 1 | 1.7977e+308 | 0.1115584 | 45 | 0 | 1.7977e+308 | 712.4851 | -784.5311 | 1.7977e+308 | 1.7977e+308 | 8100000 | 1.7977e+308 | 8100000 | 1.7977e+308 | 326645 | -268682.8 | 28.93969 | 1.7977e+308 | 2 | 600 | 89.18438 | 873.8 | 30017.81 | 40041.84
| 3248.115 | 148.2592 | 615.8 | 1.7977e+308 | 1.7977e+308 | 1.7977e+308 | 1 | 1.7977e+308 | 0.136749 | 45 | 0 | 1.7977e+308 | 712.4851 | -784.5311 | 1.7977e+308 | 1.7977e+308 | 8100000 | 1.7977e+308 | 8100000 | 1.7977e+308 | 327291.2 | -268684 | 28.47103 | 1.7977e+308 | 2 | 600 | 89.18433 | 874 | 30017.81 | 40041.84
| 3246.518 | 147.7907 | 616 | 1.7977e+308 | 1.7977e+308 | 1.7977e+308 | 1 | 1.7977e+308 | 0.1363491 | 45 | 0 | 1.7977e+308 | 712.4852 | -784.5312 | 1.7977e+308 | 1.7977e+308 | 8100000 | 1.7977e+308 | 8100000 | 1.7977e+308 | 323803.5 | -268685.8 | 28.00236 | 1.7977e+308 | 2 | 600 | 89.18425 | 874.2 | 30017.81 | 40041.84
| 3245.247 | 147.3222 | 616.2 | 1.7977e+308 | 1.7977e+308 | 1.7977e+308 | 1 | 1.7977e+308 | 0.0435837 | 45 | 0 | 1.7977e+308 | 712.4853 | -784.5313 | 1.7977e+308 | 1.7977e+308 | 8100000 | 1.7977e+308 | 8100000 | 1.7977e+308 | 322012.9 | -268687.3 | 27.5337 | 1.7977e+308 | 2 | 600 | 89.18418 | 874.4 | 30017.81 | 40041.84
| 3244.31 | 146.8536 | 616.4 | 1.7977e+308 | 1.7977e+308 | 1.7977e+308 | 1 | 1.7977e+308 | 0.1775336 | 45 | 0 | 1.7977e+308 | 712.4853 | -784.5313 | 1.7977e+308 | 1.7977e+308 | 8100000 | 1.7977e+308 | 8100000 | 1.7977e+308 | 323299.5 | -268688.5 | 27.06504 | 1.7977e+308 | 2 | 600 | 89.18413 | 874.6 | 30017.81 | 40041.84
| 3243.191 | 146.3851 | 616.6 | 1.7977e+308 | 1.7977e+308 | 1.7977e+308 | 1 | 1.7977e+308 | 0.07517186 | 45 | 0 | 1.7977e+308 | 712.4854 | -784.5314 | 1.7977e+308 | 1.7977e+308 | 8100000 | 1.7977e+308 | 8100000 | 1.7977e+308 | 324640 | -268689.8 | 26.59638 | 1.7977e+308 | 2 | 600 | 89.18407 | 874.8 | 30017.81 | 40041.84
| 3241.456 | 145.9166 | 616.8 | 1.7977e+308 | 1.7977e+308 | 1.7977e+308 | 1 | 1.7977e+308 | 0.1843309 | 45 | 0 | 1.7977e+308 | 712.4855 | -784.5315 | 1.7977e+308 | 1.7977e+308 | 8100000 | 1.7977e+308 | 8100000 | 1.7977e+308 | 318753 | -268691.8 | 26.12772 | 1.7977e+308 | 2 | 600 | 89.18399 | 875 | 30017.81 | 40041.84
| 3239.994 | 145.4481 | 617 | 1.7977e+308 | 1.7977e+308 | 1.7977e+308 | 1 | 1.7977e+308 | 0.2303136 | 45 | 0 | 1.7977e+308 | 712.4855 | -784.5315 | 1.7977e+308 | 1.7977e+308 | 8100000 | 1.7977e+308 | 8100000 | 1.7977e+308 | 313740.5 | -268693.5 | 25.65906 | 1.7977e+308 | 2 | 600 | 89.18391 | 875.2 | 30017.81 | 40041.84
| 3238.366 | 144.9796 | 617.2 | 1.7977e+308 | 1.7977e+308 | 1.7977e+308 | 1 | 1.7977e+308 | 0.1771335 | 45 | 0 | 1.7977e+308 | 712.4856 | -784.5316 | 1.7977e+308 | 1.7977e+308 | 8100000 | 1.7977e+308 | 8100000 | 1.7977e+308 | 308330.5 | -268695.3 | 25.1904 | 1.7977e+308 | 2 | 600 | 89.18383 | 875.4 | 30017.81 | 40041.84
| 3237.135 | 144.5111 | 617.4 | 1.7977e+308 | 1.7977e+308 | 1.7977e+308 | 1 | 1.7977e+308 | 0.1427464 | 45 | 0 | 1.7977e+308 | 712.4857 | -784.5317 | 1.7977e+308 | 1.7977e+308 | 8100000 | 1.7977e+308 | 8100000 | 1.7977e+308 | 305728.6 | -268696.8 | 24.72174 | 1.7977e+308 | 2 | 600 | 89.18377 | 875.6 | 30017.81 | 40041.84
| 3235.739 | 144.0599 | 617.6 | 1.7977e+308 | 1.7977e+308 | 1.7977e+308 | 1 | 1.7977e+308 | 0.2163187 | 45 | 0 | 1.7977e+308 | 712.4857 | -784.5318 | 1.7977e+308 | 1.7977e+308 | 8100000 | 1.7977e+308 | 8100000 | 1.7977e+308 | 304310.2 | -268698.4 | 24.27044 | 1.7977e+308 | 2 | 600 | 89.1837 | 875.8 | 30017.81 | 40041.84
| 3234.806 | 143.5914 | 617.8 | 1.7977e+308 | 1.7977e+308 | 1.7977e+308 | 1 | 1.7977e+308 | 0.1999248 | 45 | 0 | 1.7977e+308 | 712.4858 | -784.5318 | 1.7977e+308 | 1.7977e+308 | 8100000 | 1.7977e+308 | 8100000 | 1.7977e+308 | 306180 | -268699.6 | 23.80178 | 1.7977e+308 | 2 | 600 | 89.18365 | 876 | 30017.81 | 40041.84
| 3233.16 | 143.1229 | 618 | 1.7977e+308 | 1.7977e+308 | 1.7977e+308 | 1 | 1.7977e+308 | 0.1615392 | 45 | 0 | 1.7977e+308 | 712.4858 | -784.5319 | 1.7977e+308 | 1.7977e+308 | 8100000 | 1.7977e+308 | 8100000 | 1.7977e+308 | 304631.6 | -268701.4 | 23.33312 | 1.7977e+308 | 2 | 600 | 89.18356 | 876.2 | 30017.81 | 40041.84
| 3232.244 | 142.6543 | 618.2 | 1.7977e+308 | 1.7977e+308 | 1.7977e+308 | 1 | 1.7977e+308 | 0.09116565 | 45 | 0 | 1.7977e+308 | 712.4859 | -784.5319 | 1.7977e+308 | 1.7977e+308 | 8100000 | 1.7977e+308 | 8100000 | 1.7977e+308 | 300487.7 | -268702.6 | 22.86446 | 1.7977e+308 | 2 | 600 | 89.18351 | 876.4 | 30017.81 | 40041.84
| 3230.881 | 142.1858 | 618.4 | 1.7977e+308 | 1.7977e+308 | 1.7977e+308 | 1 | 1.7977e+308 | 0.1715353 | 45 | 0 | 1.7977e+308 | 712.486 | -784.532 | 1.7977e+308 | 1.7977e+308 | 8100000 | 1.7977e+308 | 8100000 | 1.7977e+308 | 296337.1 | -268704.1 | 22.3958 | 1.7977e+308 | 2 | 600 | 89.18344 | 876.6 | 30017.81 | 40041.84
| 3229.615 | 141.7173 | 618.6 | 1.7977e+308 | 1.7977e+308 | 1.7977e+308 | 1 | 1.7977e+308 | 0.01159562 | 45 | 0 | 1.7977e+308 | 712.486 | -784.5321 | 1.7977e+308 | 1.7977e+308 | 8100000 | 1.7977e+308 | 8100000 | 1.7977e+308 | 296161.8 | -268705.6 | 21.92714 | 1.7977e+308 | 2 | 600 | 89.18338 | 876.8 | 30017.81 | 40041.84
| 3228.27 | 141.2488 | 618.8 | 1.7977e+308 | 1.7977e+308 | 1.7977e+308 | 1 | 1.7977e+308 | 0.07557146 | 45 | 0 | 1.7977e+308 | 712.4861 | -784.5321 | 1.7977e+308 | 1.7977e+308 | 8100000 | 1.7977e+308 | 8100000 | 1.7977e+308 | 295840.9 | -268707.2 | 21.45848 | 1.7977e+308 | 2 | 600 | 89.18331 | 877 | 30017.81 | 40041.84
| 3227.317 | 140.7802 | 619 | 1.7977e+308 | 1.7977e+308 | 1.7977e+308 | 1 | 1.7977e+308 | 0.1315503 | 45 | 0 | 1.7977e+308 | 712.4861 | -784.5322 | 1.7977e+308 | 1.7977e+308 | 8100000 | 1.7977e+308 | 8100000 | 1.7977e+308 | 299081.7 | -268708.4 | 20.98983 | 1.7977e+308 | 2 | 600 | 89.18326 | 877.2 | 30017.81 | 40041.84
| 3225.865 | 140.3117 | 619.2 | 1.7977e+308 | 1.7977e+308 | 1.7977e+308 | 1 | 1.7977e+308 | 0.1595397 | 45 | 0 | 1.7977e+308 | 712.4862 | -784.5323 | 1.7977e+308 | 1.7977e+308 | 8100000 | 1.7977e+308 | 8100000 | 1.7977e+308 | 299557.1 | -268710.1 | 20.52117 | 1.7977e+308 | 2 | 600 | 89.18318 | 877.4 | 30017.81 | 40041.84
| 3224.641 | 139.8432 | 619.4 | 1.7977e+308 | 1.7977e+308 | 1.7977e+308 | 1 | 1.7977e+308 | 0.2359107 | 45 | 0 | 1.7977e+308 | 712.4863 | -784.5323 | 1.7977e+308 | 1.7977e+308 | 8100000 | 1.7977e+308 | 8100000 | 1.7977e+308 | 300548.3 | -268711.5 | 20.05251 | 1.7977e+308 | 2 | 600 | 89.18312 | 877.6 | 30017.81 | 40041.84
| 3223.485 | 139.3746 | 619.6 | 1.7977e+308 | 1.7977e+308 | 1.7977e+308 | 1 | 1.7977e+308 | 0.108359 | 45 | 0 | 1.7977e+308 | 712.4863 | -784.5324 | 1.7977e+308 | 1.7977e+308 | 8100000 | 1.7977e+308 | 8100000 | 1.7977e+308 | 313262.8 | -268712.9 | 19.58385 | 1.7977e+308 | 2 | 600 | 89.18306 | 877.8 | 30017.81 | 40041.84
| 3222.374 | 138.9061 | 619.8 | 1.7977e+308 | 1.7977e+308 | 1.7977e+308 | 1 | 1.7977e+308 | 0.15834 | 45 | 0 | 1.7977e+308 | 712.4864 | -784.5325 | 1.7977e+308 | 1.7977e+308 | 8100000 | 1.7977e+308 | 8100000 | 1.7977e+308 | 321334.4 | -268714.2 | 19.11519 | 1.7977e+308 | 2 | 600 | 89.183 | 878 | 30017.81 | 40041.84
| 3220.92 | 138.4376 | 620 | 1.7977e+308 | 1.7977e+308 | 1.7977e+308 | 1 | 1.7977e+308 | 0.1331495 | 45 | 0 | 1.7977e+308 | 712.4864 | -784.5325 | 1.7977e+308 | 1.7977e+308 | 8100000 | 1.7977e+308 | 8100000 | 1.7977e+308 | 322405.5 | -268715.9 | 18.64653 | 1.7977e+308 | 2 | 600 | 89.18293 | 878.2 | 30017.81 | 40041.84
| 3219.438 | 137.9691 | 620.2 | 1.7977e+308 | 1.7977e+308 | 1.7977e+308 | 1 | 1.7977e+308 | 0.08796661 | 45 | 0 | 1.7977e+308 | 712.4865 | -784.5326 | 1.7977e+308 | 1.7977e+308 | 8100000 | 1.7977e+308 | 8100000 | 1.7977e+308 | 320282.1 | -268717.6 | 18.17788 | 1.7977e+308 | 2 | 600 | 89.18285 | 878.4 | 30017.81 | 40041.84
| 3218.207 | 137.5005 | 620.4 | 1.7977e+308 | 1.7977e+308 | 1.7977e+308 | 1 | 1.7977e+308 | 0.1107579 | 45 | 0 | 1.7977e+308 | 712.4866 | -784.5327 | 1.7977e+308 | 1.7977e+308 | 8100000 | 1.7977e+308 | 8100000 | 1.7977e+308 | 319233.5 | -268719.1 | 17.70922 | 1.7977e+308 | 2 | 600 | 89.18279 | 878.6 | 30017.81 | 40041.84
| 3217.344 | 137.032 | 620.6 | 1.7977e+308 | 1.7977e+308 | 1.7977e+308 | 1 | 1.7977e+308 | 0.06877386 | 45 | 0 | 1.7977e+308 | 712.4866 | -784.5327 | 1.7977e+308 | 1.7977e+308 | 8100000 | 1.7977e+308 | 8100000 | 1.7977e+308 | 322192.8 | -268720.1 | 17.24056 | 1.7977e+308 | 2 | 600 | 89.18274 | 878.8 | 30017.81 | 40041.84
| 3215.483 | 136.5635 | 620.8 | 1.7977e+308 | 1.7977e+308 | 1.7977e+308 | 1 | 1.7977e+308 | 0.1927267 | 45 | 0 | 1.7977e+308 | 712.4867 | -784.5328 | 1.7977e+308 | 1.7977e+308 | 8100000 | 1.7977e+308 | 8100000 | 1.7977e+308 | 318545.4 | -268722.2 | 16.7719 | 1.7977e+308 | 2 | 600 | 89.18265 | 879 | 30017.81 | 40041.84
| 3214.541 | 136.095 | 621 | 1.7977e+308 | 1.7977e+308 | 1.7977e+308 | 1 | 1.7977e+308 | 0.1083588 | 45 | 0 | 1.7977e+308 | 712.4867 | -784.5329 | 1.7977e+308 | 1.7977e+308 | 8100000 | 1.7977e+308 | 8100000 | 1.7977e+308 | 317101.5 | -268723.4 | 16.30325 | 1.7977e+308 | 2 | 600 | 89.1826 | 879.2 | 30017.81 | 40041.84
| 3213.215 | 135.6438 | 621.2 | 1.7977e+308 | 1.7977e+308 | 1.7977e+308 | 1 | 1.7977e+308 | 0.1711348 | 45 | 0 | 1.7977e+308 | 712.4868 | -784.5329 | 1.7977e+308 | 1.7977e+308 | 8100000 | 1.7977e+308 | 8100000 | 1.7977e+308 | 315735.3 | -268724.9 | 15.85195 | 1.7977e+308 | 2 | 600 | 89.18253 | 879.4 | 30017.81 | 40041.84
| 3211.753 | 135.1753 | 621.4 | 1.7977e+308 | 1.7977e+308 | 1.7977e+308 | 1 | 1.7977e+308 | 0.1767326 | 45 | 0 | 1.7977e+308 | 712.4869 | -784.533 | 1.7977e+308 | 1.7977e+308 | 8100000 | 1.7977e+308 | 8100000 | 1.7977e+308 | 312957.5 | -268726.6 | 15.38329 | 1.7977e+308 | 2 | 600 | 89.18245 | 879.6 | 30017.81 | 40041.84
| 3210.489 | 134.7068 | 621.6 | 1.7977e+308 | 1.7977e+308 | 1.7977e+308 | 1 | 1.7977e+308 | 0.1203541 | 45 | 0 | 1.7977e+308 | 712.4869 | -784.5331 | 1.7977e+308 | 1.7977e+308 | 8100000 | 1.7977e+308 | 8100000 | 1.7977e+308 | 311836.9 | -268728.1 | 14.91463 | 1.7977e+308 | 2 | 600 | 89.18239 | 879.8 | 30017.81 | 40041.84
| 3209.244 | 134.2382 | 621.8 | 1.7977e+308 | 1.7977e+308 | 1.7977e+308 | 1 | 1.7977e+308 | 0.2507043 | 45 | 0 | 1.7977e+308 | 712.487 | -784.5331 | 1.7977e+308 | 1.7977e+308 | 8100000 | 1.7977e+308 | 8100000 | 1.7977e+308 | 311130.4 | -268729.6 | 14.44598 | 1.7977e+308 | 2 | 600 | 89.18232 | 880 | 30017.81 | 40041.84
| 3207.961 | 133.7697 | 622 | 1.7977e+308 | 1.7977e+308 | 1.7977e+308 | 1 | 1.7977e+308 | 0.1175551 | 45 | 0 | 1.7977e+308 | 712.4871 | -784.5332 | 1.7977e+308 | 1.7977e+308 | 8100000 | 1.7977e+308 | 8100000 | 1.7977e+308 | 310812.6 | -268731.1 | 13.97732 | 1.7977e+308 | 2 | 600 | 89.18226 | 880.2 | 30017.81 | 40041.84
| 3206.816 | 133.3012 | 622.2 | 1.7977e+308 | 1.7977e+308 | 1.7977e+308 | 1 | 1.7977e+308 | 0.04518273 | 45 | 0 | 1.7977e+308 | 712.4871 | -784.5333 | 1.7977e+308 | 1.7977e+308 | 8100000 | 1.7977e+308 | 8100000 | 1.7977e+308 | 311866.1 | -268732.5 | 13.50866 | 1.7977e+308 | 2 | 600 | 89.1822 | 880.4 | 30017.81 | 40041.84
| 3205.308 | 132.8327 | 622.4 | 1.7977e+308 | 1.7977e+308 | 1.7977e+308 | 1 | 1.7977e+308 | 0.1299503 | 45 | 0 | 1.7977e+308 | 712.4872 | -784.5333 | 1.7977e+308 | 1.7977e+308 | 8100000 | 1.7977e+308 | 8100000 | 1.7977e+308 | 311781.3 | -268734.2 | 13.04001 | 1.7977e+308 | 2 | 600 | 89.18212 | 880.6 | 30017.81 | 40041.84
| 3204.114 | 132.3642 | 622.6 | 1.7977e+308 | 1.7977e+308 | 1.7977e+308 | 1 | 1.7977e+308 | 0.05997703 | 45 | 0 | 1.7977e+308 | 712.4872 | -784.5334 | 1.7977e+308 | 1.7977e+308 | 8100000 | 1.7977e+308 | 8100000 | 1.7977e+308 | 312948.4 | -268735.6 | 12.57135 | 1.7977e+308 | 2 | 600 | 89.18206 | 880.8 | 30017.81 | 40041.84
| 3203.069 | 131.8956 | 622.8 | 1.7977e+308 | 1.7977e+308 | 1.7977e+308 | 1 | 1.7977e+308 | 0.2159173 | 45 | 0 | 1.7977e+308 | 712.4873 | -784.5335 | 1.7977e+308 | 1.7977e+308 | 8100000 | 1.7977e+308 | 8100000 | 1.7977e+308 | 315786.9 | -268736.9 | 12.10269 | 1.7977e+308 | 2 | 600 | 89.182 | 881 | 30017.81 | 40041.84
| 3201.74 | 131.4271 | 623 | 1.7977e+308 | 1.7977e+308 | 1.7977e+308 | 1 | 1.7977e+308 | 0.07477133 | 45 | 0 | 1.7977e+308 | 712.4874 | -784.5335 | 1.7977e+308 | 1.7977e+308 | 8100000 | 1.7977e+308 | 8100000 | 1.7977e+308 | 316564.8 | -268738.4 | 11.63404 | 1.7977e+308 | 2 | 600 | 89.18194 | 881.2 | 30017.81 | 40041.84
| 3200.225 | 130.9586 | 623.2 | 1.7977e+308 | 1.7977e+308 | 1.7977e+308 | 1 | 1.7977e+308 | 0.03678588 | 45 | 0 | 1.7977e+308 | 712.4874 | -784.5336 | 1.7977e+308 | 1.7977e+308 | 8100000 | 1.7977e+308 | 8100000 | 1.7977e+308 | 315225.9 | -268740.2 | 11.16538 | 1.7977e+308 | 2 | 600 | 89.18186 | 881.4 | 30017.81 | 40041.84
| 3198.737 | 130.4901 | 623.4 | 1.7977e+308 | 1.7977e+308 | 1.7977e+308 | 1 | 1.7977e+308 | 0.1263515 | 45 | 0 | 1.7977e+308 | 712.4875 | -784.5337 | 1.7977e+308 | 1.7977e+308 | 8100000 | 1.7977e+308 | 8100000 | 1.7977e+308 | 311863.1 | -268741.9 | 10.69673 | 1.7977e+308 | 2 | 600 | 89.18178 | 881.6 | 30017.81 | 40041.84
| 3197.089 | 130.0216 | 623.6 | 1.7977e+308 | 1.7977e+308 | 1.7977e+308 | 1 | 1.7977e+308 | 0.1103576 | 45 | 0 | 1.7977e+308 | 712.4876 | -784.5338 | 1.7977e+308 | 1.7977e+308 | 8100000 | 1.7977e+308 | 8100000 | 1.7977e+308 | 308174.5 | -268743.7 | 10.22807 | 1.7977e+308 | 2 | 600 | 89.1817 | 881.8 | 30017.81 | 40041.84
| 3196.374 | 129.553 | 623.8 | 1.7977e+308 | 1.7977e+308 | 1.7977e+308 | 1 | 1.7977e+308 | 0.08516724 | 45 | 0 | 1.7977e+308 | 712.4876 | -784.5338 | 1.7977e+308 | 1.7977e+308 | 8100000 | 1.7977e+308 | 8100000 | 1.7977e+308 | 306664.8 | -268744.7 | 9.759416 | 1.7977e+308 | 2 | 600 | 89.18166 | 882 | 30017.81 | 40041.84
| 3194.694 | 129.0846 | 624 | 1.7977e+308 | 1.7977e+308 | 1.7977e+308 | 1 | 1.7977e+308 | 0.1171549 | 45 | 0 | 1.7977e+308 | 712.4877 | -784.5339 | 1.7977e+308 | 1.7977e+308 | 8100000 | 1.7977e+308 | 8100000 | 1.7977e+308 | 302553.9 | -268746.6 | 9.290761 | 1.7977e+308 | 2 | 600 | 89.18158 | 882.2 | 30017.81 | 40041.84
| 3193.187 | 128.616 | 624.2 | 1.7977e+308 | 1.7977e+308 | 1.7977e+308 | 1 | 1.7977e+308 | 0.142745 | 45 | 0 | 1.7977e+308 | 712.4878 | -784.534 | 1.7977e+308 | 1.7977e+308 | 8100000 | 1.7977e+308 | 8100000 | 1.7977e+308 | 298246.3 | -268748.3 | 8.822106 | 1.7977e+308 | 2 | 600 | 89.1815 | 882.4 | 30017.81 | 40041.84
| 3192.126 | 128.1649 | 624.4 | 1.7977e+308 | 1.7977e+308 | 1.7977e+308 | 1 | 1.7977e+308 | 0.08596686 | 45 | 0 | 1.7977e+308 | 712.4878 | -784.534 | 1.7977e+308 | 1.7977e+308 | 8100000 | 1.7977e+308 | 8100000 | 1.7977e+308 | 299430.2 | -268749.6 | 8.370808 | 1.7977e+308 | 2 | 600 | 89.18144 | 882.6 | 30017.81 | 40041.84
| 3190.902 | 127.6963 | 624.6 | 1.7977e+308 | 1.7977e+308 | 1.7977e+308 | 1 | 1.7977e+308 | 0.1419452 | 45 | 0 | 1.7977e+308 | 712.4879 | -784.5341 | 1.7977e+308 | 1.7977e+308 | 8100000 | 1.7977e+308 | 8100000 | 1.7977e+308 | 300376.2 | -268751 | 7.902154 | 1.7977e+308 | 2 | 600 | 89.18138 | 882.8 | 30017.81 | 40041.84
| 3189.388 | 127.2278 | 624.8 | 1.7977e+308 | 1.7977e+308 | 1.7977e+308 | 1 | 1.7977e+308 | 0.2403072 | 45 | 0 | 1.7977e+308 | 712.4879 | -784.5342 | 1.7977e+308 | 1.7977e+308 | 8100000 | 1.7977e+308 | 8100000 | 1.7977e+308 | 300097.8 | -268752.8 | 7.433499 | 1.7977e+308 | 2 | 600 | 89.1813 | 883 | 30017.81 | 40041.84
| 3188.081 | 126.7593 | 625 | 1.7977e+308 | 1.7977e+308 | 1.7977e+308 | 1 | 1.7977e+308 | 0.1479428 | 45 | 0 | 1.7977e+308 | 712.488 | -784.5342 | 1.7977e+308 | 1.7977e+308 | 8100000 | 1.7977e+308 | 8100000 | 1.7977e+308 | 299636.4 | -268754.3 | 6.964845 | 1.7977e+308 | 2 | 600 | 89.18123 | 883.2 | 30017.81 | 40041.84
| 3187.212 | 126.2908 | 625.2 | 1.7977e+308 | 1.7977e+308 | 1.7977e+308 | 1 | 1.7977e+308 | 0.1127564 | 45 | 0 | 1.7977e+308 | 712.488 | -784.5343 | 1.7977e+308 | 1.7977e+308 | 8100000 | 1.7977e+308 | 8100000 | 1.7977e+308 | 309663.3 | -268755.4 | 6.496191 | 1.7977e+308 | 2 | 600 | 89.18119 | 883.4 | 30017.81 | 40041.84
| 3185.708 | 125.8223 | 625.4 | 1.7977e+308 | 1.7977e+308 | 1.7977e+308 | 1 | 1.7977e+308 | 0.1255514 | 45 | 0 | 1.7977e+308 | 712.4881 | -784.5343 | 1.7977e+308 | 1.7977e+308 | 8100000 | 1.7977e+308 | 8100000 | 1.7977e+308 | 310778.8 | -268757.1 | 6.027536 | 1.7977e+308 | 2 | 600 | 89.18111 | 883.6 | 30017.81 | 40041.84
| 3184.322 | 125.3538 | 625.6 | 1.7977e+308 | 1.7977e+308 | 1.7977e+308 | 1 | 1.7977e+308 | 0.235109 | 45 | 0 | 1.7977e+308 | 712.4882 | -784.5344 | 1.7977e+308 | 1.7977e+308 | 8100000 | 1.7977e+308 | 8100000 | 1.7977e+308 | 311156.4 | -268758.7 | 5.558882 | 1.7977e+308 | 2 | 600 | 89.18104 | 883.8 | 30017.81 | 40041.84
| 3182.957 | 124.8852 | 625.8 | 1.7977e+308 | 1.7977e+308 | 1.7977e+308 | 1 | 1.7977e+308 | 0.07077257 | 45 | 0 | 1.7977e+308 | 712.4882 | -784.5345 | 1.7977e+308 | 1.7977e+308 | 8100000 | 1.7977e+308 | 8100000 | 1.7977e+308 | 310228.2 | -268760.3 | 5.090228 | 1.7977e+308 | 2 | 600 | 89.18097 | 884 | 30017.81 | 40041.84
| 3181.421 | 124.4168 | 626 | 1.7977e+308 | 1.7977e+308 | 1.7977e+308 | 1 | 1.7977e+308 | 0.09756216 | 45 | 0 | 1.7977e+308 | 712.4883 | -784.5346 | 1.7977e+308 | 1.7977e+308 | 8100000 | 1.7977e+308 | 8100000 | 1.7977e+308 | 307547.8 | -268762.1 | 4.621574 | 1.7977e+308 | 2 | 600 | 89.18089 | 884.2 | 30017.81 | 40041.84
| 3180.376 | 123.9482 | 626.2 | 1.7977e+308 | 1.7977e+308 | 1.7977e+308 | 1 | 1.7977e+308 | 0.03318712 | 45 | 0 | 1.7977e+308 | 712.4884 | -784.5346 | 1.7977e+308 | 1.7977e+308 | 8100000 | 1.7977e+308 | 8100000 | 1.7977e+308 | 308453.6 | -268763.4 | 4.152921 | 1.7977e+308 | 2 | 600 | 89.18084 | 884.4 | 30017.81 | 40041.84
| 3178.692 | 123.4797 | 626.4 | 1.7977e+308 | 1.7977e+308 | 1.7977e+308 | 1 | 1.7977e+308 | 0.2559006 | 45 | 0 | 1.7977e+308 | 712.4884 | -784.5347 | 1.7977e+308 | 1.7977e+308 | 8100000 | 1.7977e+308 | 8100000 | 1.7977e+308 | 306097 | -268765.3 | 3.684267 | 1.7977e+308 | 2 | 600 | 89.18075 | 884.6 | 30017.81 | 40041.84
| 3177.788 | 123.0112 | 626.6 | 1.7977e+308 | 1.7977e+308 | 1.7977e+308 | 1 | 1.7977e+308 | 0.1687344 | 45 | 0 | 1.7977e+308 | 712.4885 | -784.5348 | 1.7977e+308 | 1.7977e+308 | 8100000 | 1.7977e+308 | 8100000 | 1.7977e+308 | 307842.2 | -268766.4 | 3.215614 | 1.7977e+308 | 2 | 600 | 89.1807 | 884.8 | 30017.81 | 40041.84
| 3176.403 | 122.5427 | 626.8 | 1.7977e+308 | 1.7977e+308 | 1.7977e+308 | 1 | 1.7977e+308 | 0.1679347 | 45 | 0 | 1.7977e+308 | 712.4886 | -784.5348 | 1.7977e+308 | 1.7977e+308 | 8100000 | 1.7977e+308 | 8100000 | 1.7977e+308 | 307924.7 | -268768 | 2.746961 | 1.7977e+308 | 2 | 600 | 89.18063 | 885 | 30017.81 | 40041.84
| 3174.977 | 122.0742 | 627 | 1.7977e+308 | 1.7977e+308 | 1.7977e+308 | 1 | 1.7977e+308 | 0.02279113 | 45 | 0 | 1.7977e+308 | 712.4886 | -784.5349 | 1.7977e+308 | 1.7977e+308 | 8100000 | 1.7977e+308 | 8100000 | 1.7977e+308 | 306698.3 | -268769.7 | 2.278308 | 1.7977e+308 | 2 | 600 | 89.18056 | 885.2 | 30017.81 | 40041.84
| 3173.724 | 121.6056 | 627.2 | 1.7977e+308 | 1.7977e+308 | 1.7977e+308 | 1 | 1.7977e+308 | 0.03478645 | 45 | 0 | 1.7977e+308 | 712.4887 | -784.535 | 1.7977e+308 | 1.7977e+308 | 8100000 | 1.7977e+308 | 8100000 | 1.7977e+308 | 306754.3 | -268771.1 | 1.809655 | 1.7977e+308 | 2 | 600 | 89.1805 | 885.4 | 30017.81 | 40041.84
| 3172.123 | 121.1371 | 627.4 | 1.7977e+308 | 1.7977e+308 | 1.7977e+308 | 1 | 1.7977e+308 | 0.1439439 | 45 | 0 | 1.7977e+308 | 712.4888 | -784.535 | 1.7977e+308 | 1.7977e+308 | 8100000 | 1.7977e+308 | 8100000 | 1.7977e+308 | 304232.3 | -268773 | 1.341002 | 1.7977e+308 | 2 | 600 | 89.18042 | 885.6 | 30017.81 | 40041.84
| 3170.706 | 120.6686 | 627.6 | 1.7977e+308 | 1.7977e+308 | 1.7977e+308 | 1 | 1.7977e+308 | 0.2586991 | 45 | 0 | 1.7977e+308 | 712.4888 | -784.5351 | 1.7977e+308 | 1.7977e+308 | 8100000 | 1.7977e+308 | 8100000 | 1.7977e+308 | 302356.9 | -268774.6 | 0.8723497 | 1.7977e+308 | 2 | 600 | 89.18034 | 885.8 | 30017.81 | 40041.84
| 3169.479 | 120.2001 | 627.8 | 1.7977e+308 | 1.7977e+308 | 1.7977e+308 | 1 | 1.7977e+308 | 0.05157986 | 45 | 0 | 1.7977e+308 | 712.4889 | -784.5352 | 1.7977e+308 | 1.7977e+308 | 8100000 | 1.7977e+308 | 8100000 | 1.7977e+308 | 301880.2 | -268776 | 0.4036973 | 1.7977e+308 | 2 | 600 | 89.18028 | 886 | 30017.81 | 40041.84
| 3167.848 | 119.749 | 628 | 1.7977e+308 | 1.7977e+308 | 1.7977e+308 | 1 | 1.7977e+308 | 0.1591378 | 45 | 0 | 1.7977e+308 | 712.489 | -784.5353 | 1.7977e+308 | 1.7977e+308 | 8100000 | 1.7977e+308 | 8100000 | 1.7977e+308 | 299364 | -268777.9 | -0.04759749 | 1.7977e+308 | 2 | 600 | 89.1802 | 886.2 | 30017.81 | 40041.84
| 3166.507 | 119.2805 | 628.2 | 1.7977e+308 | 1.7977e+308 | 1.7977e+308 | 1 | 1.7977e+308 | 0.2119171 | 45 | 0 | 1.7977e+308 | 712.489 | -784.5353 | 1.7977e+308 | 1.7977e+308 | 8100000 | 1.7977e+308 | 8100000 | 1.7977e+308 | 297142.6 | -268779.5 | -0.5162496 | 1.7977e+308 | 2 | 600 | 89.18013 | 886.4 | 30017.81 | 40041.84
| 3165.106 | 118.812 | 628.4 | 1.7977e+308 | 1.7977e+308 | 1.7977e+308 | 1 | 1.7977e+308 | 0.1235516 | 45 | 0 | 1.7977e+308 | 712.4891 | -784.5354 | 1.7977e+308 | 1.7977e+308 | 8100000 | 1.7977e+308 | 8100000 | 1.7977e+308 | 296903.4 | -268781.1 | -0.9849016 | 1.7977e+308 | 2 | 600 | 89.18006 | 886.6 | 30017.81 | 40041.84
| 3163.798 | 118.3435 | 628.6 | 1.7977e+308 | 1.7977e+308 | 1.7977e+308 | 1 | 1.7977e+308 | 0.1391455 | 45 | 0 | 1.7977e+308 | 712.4892 | -784.5355 | 1.7977e+308 | 1.7977e+308 | 8100000 | 1.7977e+308 | 8100000 | 1.7977e+308 | 296174.2 | -268782.6 | -1.453553 | 1.7977e+308 | 2 | 600 | 89.17999 | 886.8 | 30017.81 | 40041.84
| 3162.484 | 117.8749 | 628.8 | 1.7977e+308 | 1.7977e+308 | 1.7977e+308 | 1 | 1.7977e+308 | 0.07796944 | 45 | 0 | 1.7977e+308 | 712.4892 | -784.5355 | 1.7977e+308 | 1.7977e+308 | 8100000 | 1.7977e+308 | 8100000 | 1.7977e+308 | 296404.5 | -268784.2 | -1.922205 | 1.7977e+308 | 2 | 600 | 89.17992 | 887 | 30017.81 | 40041.84
| 3161.122 | 117.4064 | 629 | 1.7977e+308 | 1.7977e+308 | 1.7977e+308 | 1 | 1.7977e+308 | 0.05078008 | 45 | 0 | 1.7977e+308 | 712.4893 | -784.5356 | 1.7977e+308 | 1.7977e+308 | 8100000 | 1.7977e+308 | 8100000 | 1.7977e+308 | 296296.5 | -268785.7 | -2.390857 | 1.7977e+308 | 2 | 600 | 89.17985 | 887.2 | 30017.81 | 40041.84
| 3159.756 | 116.9379 | 629.2 | 1.7977e+308 | 1.7977e+308 | 1.7977e+308 | 1 | 1.7977e+308 | 0.1039592 | 45 | 0 | 1.7977e+308 | 712.4893 | -784.5357 | 1.7977e+308 | 1.7977e+308 | 8100000 | 1.7977e+308 | 8100000 | 1.7977e+308 | 296307 | -268787.3 | -2.859508 | 1.7977e+308 | 2 | 600 | 89.17978 | 887.4 | 30017.81 | 40041.84
| 3158.464 | 116.4694 | 629.4 | 1.7977e+308 | 1.7977e+308 | 1.7977e+308 | 1 | 1.7977e+308 | 0.04018421 | 45 | 0 | 1.7977e+308 | 712.4894 | -784.5357 | 1.7977e+308 | 1.7977e+308 | 8100000 | 1.7977e+308 | 8100000 | 1.7977e+308 | 294218.1 | -268788.8 | -3.328159 | 1.7977e+308 | 2 | 600 | 89.17972 | 887.6 | 30017.81 | 40041.84
| 3157.215 | 116.0009 | 629.6 | 1.7977e+308 | 1.7977e+308 | 1.7977e+308 | 1 | 1.7977e+308 | 0.04038412 | 45 | 0 | 1.7977e+308 | 712.4895 | -784.5358 | 1.7977e+308 | 1.7977e+308 | 8100000 | 1.7977e+308 | 8100000 | 1.7977e+308 | 294382.8 | -268790.3 | -3.79681 | 1.7977e+308 | 2 | 600 | 89.17965 | 887.8 | 30017.81 | 40041.84
| 3155.445 | 115.5324 | 629.8 | 1.7977e+308 | 1.7977e+308 | 1.7977e+308 | 1 | 1.7977e+308 | 0.3214735 | 45 | 0 | 1.7977e+308 | 712.4895 | -784.5359 | 1.7977e+308 | 1.7977e+308 | 8100000 | 1.7977e+308 | 8100000 | 1.7977e+308 | 290981.8 | -268792.3 | -4.265461 | 1.7977e+308 | 2 | 600 | 89.17956 | 888 | 30017.81 | 40041.84
| 3154.131 | 115.0639 | 630 | 1.7977e+308 | 1.7977e+308 | 1.7977e+308 | 1 | 1.7977e+308 | 0.1227517 | 45 | 0 | 1.7977e+308 | 712.4896 | -784.536 | 1.7977e+308 | 1.7977e+308 | 8100000 | 1.7977e+308 | 8100000 | 1.7977e+308 | 289690 | -268793.8 | -4.734112 | 1.7977e+308 | 2 | 600 | 89.1795 | 888.2 | 30017.81 | 40041.84
| 3152.513 | 114.5954 | 630.2 | 1.7977e+308 | 1.7977e+308 | 1.7977e+308 | 1 | 1.7977e+308 | 0.1279496 | 45 | 0 | 1.7977e+308 | 712.4897 | -784.536 | 1.7977e+308 | 1.7977e+308 | 8100000 | 1.7977e+308 | 8100000 | 1.7977e+308 | 287973.2 | -268795.7 | -5.202762 | 1.7977e+308 | 2 | 600 | 89.17942 | 888.4 | 30017.81 | 40041.84
| 3151.375 | 114.1356 | 630.4 | 1.7977e+308 | 1.7977e+308 | 1.7977e+308 | 1 | 1.7977e+308 | 0.3610576 | 45 | 0 | 1.7977e+308 | 712.4897 | -784.5361 | 1.7977e+308 | 1.7977e+308 | 8100000 | 1.7977e+308 | 8100000 | 1.7977e+308 | 288565.9 | -268797 | -5.662734 | 1.7977e+308 | 2 | 600 | 89.17935 | 888.6 | 30017.81 | 40041.84
| 3149.978 | 113.6671 | 630.6 | 1.7977e+308 | 1.7977e+308 | 1.7977e+308 | 1 | 1.7977e+308 | 0.1555386 | 45 | 0 | 1.7977e+308 | 712.4898 | -784.5362 | 1.7977e+308 | 1.7977e+308 | 8100000 | 1.7977e+308 | 8100000 | 1.7977e+308 | 288926.1 | -268798.7 | -6.131384 | 1.7977e+308 | 2 | 600 | 89.17928 | 888.8 | 30017.81 | 40041.84
| 3148.538 | 113.1986 | 630.8 | 1.7977e+308 | 1.7977e+308 | 1.7977e+308 | 1 | 1.7977e+308 | 0.06637378 | 45 | 0 | 1.7977e+308 | 712.4899 | -784.5362 | 1.7977e+308 | 1.7977e+308 | 8100000 | 1.7977e+308 | 8100000 | 1.7977e+308 | 288276.6 | -268800.3 | -6.600035 | 1.7977e+308 | 2 | 600 | 89.17921 | 889 | 30017.81 | 40041.84
| 3147.118 | 112.7301 | 631 | 1.7977e+308 | 1.7977e+308 | 1.7977e+308 | 1 | 1.7977e+308 | 0.2199131 | 45 | 0 | 1.7977e+308 | 712.4899 | -784.5363 | 1.7977e+308 | 1.7977e+308 | 8100000 | 1.7977e+308 | 8100000 | 1.7977e+308 | 287861.5 | -268802 | -7.068685 | 1.7977e+308 | 2 | 600 | 89.17914 | 889.2 | 30017.81 | 40041.84
| 3145.512 | 112.2616 | 631.2 | 1.7977e+308 | 1.7977e+308 | 1.7977e+308 | 1 | 1.7977e+308 | 0.1149545 | 45 | 0 | 1.7977e+308 | 712.49 | -784.5364 | 1.7977e+308 | 1.7977e+308 | 8100000 | 1.7977e+308 | 8100000 | 1.7977e+308 | 285758.6 | -268803.8 | -7.537334 | 1.7977e+308 | 2 | 600 | 89.17906 | 889.4 | 30017.81 | 40041.84
| 3144.286 | 111.8017 | 631.4 | 1.7977e+308 | 1.7977e+308 | 1.7977e+308 | 1 | 1.7977e+308 | 0.09036423 | 45 | 0 | 1.7977e+308 | 712.4901 | -784.5365 | 1.7977e+308 | 1.7977e+308 | 8100000 | 1.7977e+308 | 8100000 | 1.7977e+308 | 286147.5 | -268805.3 | -7.997305 | 1.7977e+308 | 2 | 600 | 89.17899 | 889.6 | 30017.81 | 40041.84
| 3142.588 | 111.3333 | 631.6 | 1.7977e+308 | 1.7977e+308 | 1.7977e+308 | 1 | 1.7977e+308 | 0.1263499 | 45 | 0 | 1.7977e+308 | 712.4902 | -784.5365 | 1.7977e+308 | 1.7977e+308 | 8100000 | 1.7977e+308 | 8100000 | 1.7977e+308 | 284605.2 | -268807.2 | -8.465955 | 1.7977e+308 | 2 | 600 | 89.17891 | 889.8 | 30017.81 | 40041.84
| 3141.304 | 110.8647 | 631.8 | 1.7977e+308 | 1.7977e+308 | 1.7977e+308 | 1 | 1.7977e+308 | 0.1091567 | 45 | 0 | 1.7977e+308 | 712.4902 | -784.5366 | 1.7977e+308 | 1.7977e+308 | 8100000 | 1.7977e+308 | 8100000 | 1.7977e+308 | 284917.9 | -268808.7 | -8.934604 | 1.7977e+308 | 2 | 600 | 89.17884 | 890 | 30017.81 | 40041.84
| 3139.836 | 110.3962 | 632 | 1.7977e+308 | 1.7977e+308 | 1.7977e+308 | 1 | 1.7977e+308 | 0.1127553 | 45 | 0 | 1.7977e+308 | 712.4903 | -784.5367 | 1.7977e+308 | 1.7977e+308 | 8100000 | 1.7977e+308 | 8100000 | 1.7977e+308 | 282371.1 | -268810.4 | -9.403253 | 1.7977e+308 | 2 | 600 | 89.17877 | 890.2 | 30017.81 | 40041.84
| 3138.532 | 109.9277 | 632.2 | 1.7977e+308 | 1.7977e+308 | 1.7977e+308 | 1 | 1.7977e+308 | 0.1319476 | 45 | 0 | 1.7977e+308 | 712.4903 | -784.5368 | 1.7977e+308 | 1.7977e+308 | 8100000 | 1.7977e+308 | 8100000 | 1.7977e+308 | 282188.1 | -268811.9 | -9.871902 | 1.7977e+308 | 2 | 600 | 89.1787 | 890.4 | 30017.81 | 40041.84
| 3137.088 | 109.4592 | 632.4 | 1.7977e+308 | 1.7977e+308 | 1.7977e+308 | 1 | 1.7977e+308 | 0.1955223 | 45 | 0 | 1.7977e+308 | 712.4904 | -784.5368 | 1.7977e+308 | 1.7977e+308 | 8100000 | 1.7977e+308 | 8100000 | 1.7977e+308 | 282400.6 | -268813.6 | -10.34055 | 1.7977e+308 | 2 | 600 | 89.17863 | 890.6 | 30017.81 | 40041.84
| 3135.51 | 108.9907 | 632.6 | 1.7977e+308 | 1.7977e+308 | 1.7977e+308 | 1 | 1.7977e+308 | 0.2598966 | 45 | 0 | 1.7977e+308 | 712.4905 | -784.5369 | 1.7977e+308 | 1.7977e+308 | 8100000 | 1.7977e+308 | 8100000 | 1.7977e+308 | 281073.4 | -268815.4 | -10.8092 | 1.7977e+308 | 2 | 600 | 89.17855 | 890.8 | 30017.81 | 40041.84
| 3134.137 | 108.5222 | 632.8 | 1.7977e+308 | 1.7977e+308 | 1.7977e+308 | 1 | 1.7977e+308 | 0.1191526 | 45 | 0 | 1.7977e+308 | 712.4906 | -784.537 | 1.7977e+308 | 1.7977e+308 | 8100000 | 1.7977e+308 | 8100000 | 1.7977e+308 | 280693.4 | -268817 | -11.27785 | 1.7977e+308 | 2 | 600 | 89.17848 | 891 | 30017.81 | 40041.84
| 3132.897 | 108.0537 | 633 | 1.7977e+308 | 1.7977e+308 | 1.7977e+308 | 1 | 1.7977e+308 | 0.01319474 | 45 | 0 | 1.7977e+308 | 712.4906 | -784.537 | 1.7977e+308 | 1.7977e+308 | 8100000 | 1.7977e+308 | 8100000 | 1.7977e+308 | 282373.4 | -268818.4 | -11.7465 | 1.7977e+308 | 2 | 600 | 89.17841 | 891.2 | 30017.81 | 40041.84
| 3131.568 | 107.5852 | 633.2 | 1.7977e+308 | 1.7977e+308 | 1.7977e+308 | 1 | 1.7977e+308 | 0.1095563 | 45 | 0 | 1.7977e+308 | 712.4907 | -784.5371 | 1.7977e+308 | 1.7977e+308 | 8100000 | 1.7977e+308 | 8100000 | 1.7977e+308 | 283630.1 | -268820 | -12.21515 | 1.7977e+308 | 2 | 600 | 89.17835 | 891.4 | 30017.81 | 40041.84
| 3129.854 | 107.1167 | 633.4 | 1.7977e+308 | 1.7977e+308 | 1.7977e+308 | 1 | 1.7977e+308 | 0.09076379 | 45 | 0 | 1.7977e+308 | 712.4908 | -784.5372 | 1.7977e+308 | 1.7977e+308 | 8100000 | 1.7977e+308 | 8100000 | 1.7977e+308 | 283073 | -268821.9 | -12.68379 | 1.7977e+308 | 2 | 600 | 89.17826 | 891.6 | 30017.81 | 40041.84
| 3128.284 | 106.6482 | 633.6 | 1.7977e+308 | 1.7977e+308 | 1.7977e+308 | 1 | 1.7977e+308 | 0.1287486 | 45 | 0 | 1.7977e+308 | 712.4908 | -784.5373 | 1.7977e+308 | 1.7977e+308 | 8100000 | 1.7977e+308 | 8100000 | 1.7977e+308 | 281309 | -268823.7 | -13.15244 | 1.7977e+308 | 2 | 600 | 89.17818 | 891.8 | 30017.81 | 40041.84
| 3126.879 | 106.1797 | 633.8 | 1.7977e+308 | 1.7977e+308 | 1.7977e+308 | 1 | 1.7977e+308 | 0.09196325 | 45 | 0 | 1.7977e+308 | 712.4909 | -784.5373 | 1.7977e+308 | 1.7977e+308 | 8100000 | 1.7977e+308 | 8100000 | 1.7977e+308 | 280568.5 | -268825.3 | -13.62109 | 1.7977e+308 | 2 | 600 | 89.17811 | 892 | 30017.81 | 40041.84
| 3125.423 | 105.7112 | 634 | 1.7977e+308 | 1.7977e+308 | 1.7977e+308 | 1 | 1.7977e+308 | 0.1479408 | 45 | 0 | 1.7977e+308 | 712.491 | -784.5374 | 1.7977e+308 | 1.7977e+308 | 8100000 | 1.7977e+308 | 8100000 | 1.7977e+308 | 279736.9 | -268827 | -14.08974 | 1.7977e+308 | 2 | 600 | 89.17804 | 892.2 | 30017.81 | 40041.84
| 3124.108 | 105.2601 | 634.2 | 1.7977e+308 | 1.7977e+308 | 1.7977e+308 | 1 | 1.7977e+308 | 0.07836863 | 45 | 0 | 1.7977e+308 | 712.491 | -784.5375 | 1.7977e+308 | 1.7977e+308 | 8100000 | 1.7977e+308 | 8100000 | 1.7977e+308 | 280460.2 | -268828.6 | -14.54103 | 1.7977e+308 | 2 | 600 | 89.17797 | 892.4 | 30017.81 | 40041.84
| 3122.53 | 104.7916 | 634.4 | 1.7977e+308 | 1.7977e+308 | 1.7977e+308 | 1 | 1.7977e+308 | 0.04798078 | 45 | 0 | 1.7977e+308 | 712.4911 | -784.5376 | 1.7977e+308 | 1.7977e+308 | 8100000 | 1.7977e+308 | 8100000 | 1.7977e+308 | 280378.4 | -268830.4 | -15.00967 | 1.7977e+308 | 2 | 600 | 89.17789 | 892.6 | 30017.81 | 40041.84
| 3121.096 | 104.3231 | 634.6 | 1.7977e+308 | 1.7977e+308 | 1.7977e+308 | 1 | 1.7977e+308 | 0.2379046 | 45 | 0 | 1.7977e+308 | 712.4912 | -784.5376 | 1.7977e+308 | 1.7977e+308 | 8100000 | 1.7977e+308 | 8100000 | 1.7977e+308 | 276867.2 | -268832 | -15.47832 | 1.7977e+308 | 2 | 600 | 89.17782 | 892.8 | 30017.81 | 40041.84
| 3119.54 | 103.8546 | 634.8 | 1.7977e+308 | 1.7977e+308 | 1.7977e+308 | 1 | 1.7977e+308 | 0.1351458 | 45 | 0 | 1.7977e+308 | 712.4912 | -784.5377 | 1.7977e+308 | 1.7977e+308 | 8100000 | 1.7977e+308 | 8100000 | 1.7977e+308 | 274681.2 | -268833.8 | -15.94697 | 1.7977e+308 | 2 | 600 | 89.17774 | 893 | 30017.81 | 40041.84
| 3117.928 | 103.3861 | 635 | 1.7977e+308 | 1.7977e+308 | 1.7977e+308 | 1 | 1.7977e+308 | 0.08556564 | 45 | 0 | 1.7977e+308 | 712.4913 | -784.5378 | 1.7977e+308 | 1.7977e+308 | 8100000 | 1.7977e+308 | 8100000 | 1.7977e+308 | 271329.3 | -268835.6 | -16.41561 | 1.7977e+308 | 2 | 600 | 89.17766 | 893.2 | 30017.81 | 40041.84
| 3116.546 | 102.9176 | 635.2 | 1.7977e+308 | 1.7977e+308 | 1.7977e+308 | 1 | 1.7977e+308 | 0.1811272 | 45 | 0 | 1.7977e+308 | 712.4914 | -784.5379 | 1.7977e+308 | 1.7977e+308 | 8100000 | 1.7977e+308 | 8100000 | 1.7977e+308 | 271321.7 | -268837.2 | -16.88426 | 1.7977e+308 | 2 | 600 | 89.17759 | 893.4 | 30017.81 | 40041.84
| 3114.848 | 102.4492 | 635.4 | 1.7977e+308 | 1.7977e+308 | 1.7977e+308 | 1 | 1.7977e+308 | 0.04478199 | 45 | 0 | 1.7977e+308 | 712.4915 | -784.538 | 1.7977e+308 | 1.7977e+308 | 8100000 | 1.7977e+308 | 8100000 | 1.7977e+308 | 270051.7 | -268839.2 | -17.35291 | 1.7977e+308 | 2 | 600 | 89.1775 | 893.6 | 30017.81 | 40041.84
| 3113.304 | 101.9807 | 635.6 | 1.7977e+308 | 1.7977e+308 | 1.7977e+308 | 1 | 1.7977e+308 | 0.1103556 | 45 | 0 | 1.7977e+308 | 712.4915 | -784.538 | 1.7977e+308 | 1.7977e+308 | 8100000 | 1.7977e+308 | 8100000 | 1.7977e+308 | 268843.4 | -268840.9 | -17.82155 | 1.7977e+308 | 2 | 600 | 89.17742 | 893.8 | 30017.81 | 40041.84
| 3111.651 | 101.5122 | 635.8 | 1.7977e+308 | 1.7977e+308 | 1.7977e+308 | 1 | 1.7977e+308 | 0.129148 | 45 | 0 | 1.7977e+308 | 712.4916 | -784.5381 | 1.7977e+308 | 1.7977e+308 | 8100000 | 1.7977e+308 | 8100000 | 1.7977e+308 | 265407.8 | -268842.8 | -18.2902 | 1.7977e+308 | 2 | 600 | 89.17734 | 894 | 30017.81 | 40041.84
| 3110.399 | 101.0437 | 636 | 1.7977e+308 | 1.7977e+308 | 1.7977e+308 | 1 | 1.7977e+308 | 0.1319468 | 45 | 0 | 1.7977e+308 | 712.4917 | -784.5382 | 1.7977e+308 | 1.7977e+308 | 8100000 | 1.7977e+308 | 8100000 | 1.7977e+308 | 266948 | -268844.3 | -18.75884 | 1.7977e+308 | 2 | 600 | 89.17728 | 894.2 | 30017.81 | 40041.84
| 3108.499 | 100.5752 | 636.2 | 1.7977e+308 | 1.7977e+308 | 1.7977e+308 | 1 | 1.7977e+308 | 0.07876821 | 45 | 0 | 1.7977e+308 | 712.4918 | -784.5383 | 1.7977e+308 | 1.7977e+308 | 8100000 | 1.7977e+308 | 8100000 | 1.7977e+308 | 264307.2 | -268846.4 | -19.22749 | 1.7977e+308 | 2 | 600 | 89.17718 | 894.4 | 30017.81 | 40041.84
| 3107.241 | 100.1067 | 636.4 | 1.7977e+308 | 1.7977e+308 | 1.7977e+308 | 1 | 1.7977e+308 | 0.257496 | 45 | 0 | 1.7977e+308 | 712.4918 | -784.5383 | 1.7977e+308 | 1.7977e+308 | 8100000 | 1.7977e+308 | 8100000 | 1.7977e+308 | 265234.7 | -268847.9 | -19.69614 | 1.7977e+308 | 2 | 600 | 89.17712 | 894.6 | 30017.81 | 40041.84
| 3105.682 | 99.63822 | 636.6 | 1.7977e+308 | 1.7977e+308 | 1.7977e+308 | 1 | 1.7977e+308 | 0.06717285 | 45 | 0 | 1.7977e+308 | 712.4919 | -784.5384 | 1.7977e+308 | 1.7977e+308 | 8100000 | 1.7977e+308 | 8100000 | 1.7977e+308 | 265709.1 | -268849.7 | -20.16478 | 1.7977e+308 | 2 | 600 | 89.17704 | 894.8 | 30017.81 | 40041.84
| 3103.983 | 99.16975 | 636.8 | 1.7977e+308 | 1.7977e+308 | 1.7977e+308 | 1 | 1.7977e+308 | 0.1315468 | 45 | 0 | 1.7977e+308 | 712.492 | -784.5385 | 1.7977e+308 | 1.7977e+308 | 8100000 | 1.7977e+308 | 8100000 | 1.7977e+308 | 265002 | -268851.6 | -20.63343 | 1.7977e+308 | 2 | 600 | 89.17696 | 895 | 30017.81 | 40041.84
| 3102.626 | 98.70125 | 637 | 1.7977e+308 | 1.7977e+308 | 1.7977e+308 | 1 | 1.7977e+308 | 0.1487398 | 45 | 0 | 1.7977e+308 | 712.492 | -784.5386 | 1.7977e+308 | 1.7977e+308 | 8100000 | 1.7977e+308 | 8100000 | 1.7977e+308 | 266635.1 | -268853.2 | -21.10207 | 1.7977e+308 | 2 | 600 | 89.17689 | 895.2 | 30017.81 | 40041.84
| 3100.804 | 98.23279 | 637.2 | 1.7977e+308 | 1.7977e+308 | 1.7977e+308 | 1 | 1.7977e+308 | 0.2427017 | 45 | 0 | 1.7977e+308 | 712.4921 | -784.5387 | 1.7977e+308 | 1.7977e+308 | 8100000 | 1.7977e+308 | 8100000 | 1.7977e+308 | 264574.7 | -268855.2 | -21.57072 | 1.7977e+308 | 2 | 600 | 89.1768 | 895.4 | 30017.81 | 40041.84
| 3099.699 | 97.76426 | 637.4 | 1.7977e+308 | 1.7977e+308 | 1.7977e+308 | 1 | 1.7977e+308 | 0.1347454 | 45 | 0 | 1.7977e+308 | 712.4922 | -784.5387 | 1.7977e+308 | 1.7977e+308 | 8100000 | 1.7977e+308 | 8100000 | 1.7977e+308 | 267457.4 | -268856.5 | -22.03936 | 1.7977e+308 | 2 | 600 | 89.17674 | 895.6 | 30017.81 | 40041.84
| 3098.043 | 97.31314 | 637.6 | 1.7977e+308 | 1.7977e+308 | 1.7977e+308 | 1 | 1.7977e+308 | 0.1687315 | 45 | 0 | 1.7977e+308 | 712.4922 | -784.5388 | 1.7977e+308 | 1.7977e+308 | 8100000 | 1.7977e+308 | 8100000 | 1.7977e+308 | 267924.9 | -268858.4 | -22.49065 | 1.7977e+308 | 2 | 600 | 89.17665 | 895.8 | 30017.81 | 40041.84
| 3096.166 | 96.84468 | 637.8 | 1.7977e+308 | 1.7977e+308 | 1.7977e+308 | 1 | 1.7977e+308 | 0.07636898 | 45 | 0 | 1.7977e+308 | 712.4923 | -784.5389 | 1.7977e+308 | 1.7977e+308 | 8100000 | 1.7977e+308 | 8100000 | 1.7977e+308 | 265582.2 | -268860.5 | -22.95929 | 1.7977e+308 | 2 | 600 | 89.17656 | 896 | 30017.81 | 40041.84
| 3094.65 | 96.3762 | 638 | 1.7977e+308 | 1.7977e+308 | 1.7977e+308 | 1 | 1.7977e+308 | 0.1971199 | 45 | 0 | 1.7977e+308 | 712.4924 | -784.539 | 1.7977e+308 | 1.7977e+308 | 8100000 | 1.7977e+308 | 8100000 | 1.7977e+308 | 264882.5 | -268862.3 | -23.42794 | 1.7977e+308 | 2 | 600 | 89.17648 | 896.2 | 30017.81 | 40041.84
| 3093.162 | 95.9077 | 638.2 | 1.7977e+308 | 1.7977e+308 | 1.7977e+308 | 1 | 1.7977e+308 | 0.2055164 | 45 | 0 | 1.7977e+308 | 712.4925 | -784.539 | 1.7977e+308 | 1.7977e+308 | 8100000 | 1.7977e+308 | 8100000 | 1.7977e+308 | 264497.1 | -268864 | -23.89658 | 1.7977e+308 | 2 | 600 | 89.17641 | 896.4 | 30017.81 | 40041.84
| 3091.497 | 95.43923 | 638.4 | 1.7977e+308 | 1.7977e+308 | 1.7977e+308 | 1 | 1.7977e+308 | 0.1879235 | 45 | 0 | 1.7977e+308 | 712.4925 | -784.5391 | 1.7977e+308 | 1.7977e+308 | 8100000 | 1.7977e+308 | 8100000 | 1.7977e+308 | 262804 | -268865.9 | -24.36522 | 1.7977e+308 | 2 | 600 | 89.17633 | 896.6 | 30017.81 | 40041.84
| 3090.139 | 94.97073 | 638.6 | 1.7977e+308 | 1.7977e+308 | 1.7977e+308 | 1 | 1.7977e+308 | 0.05037947 | 45 | 0 | 1.7977e+308 | 712.4926 | -784.5392 | 1.7977e+308 | 1.7977e+308 | 8100000 | 1.7977e+308 | 8100000 | 1.7977e+308 | 263639.4 | -268867.4 | -24.83387 | 1.7977e+308 | 2 | 600 | 89.17626 | 896.8 | 30017.81 | 40041.84
| 3088.581 | 94.50224 | 638.8 | 1.7977e+308 | 1.7977e+308 | 1.7977e+308 | 1 | 1.7977e+308 | 0.06317424 | 45 | 0 | 1.7977e+308 | 712.4927 | -784.5393 | 1.7977e+308 | 1.7977e+308 | 8100000 | 1.7977e+308 | 8100000 | 1.7977e+308 | 263955.2 | -268869.2 | -25.30251 | 1.7977e+308 | 2 | 600 | 89.17617801 | 897 | 30017.81 | 40041.84
| 3086.82 | 94.03378 | 639 | 1.7977e+308 | 1.7977e+308 | 1.7977e+308 | 1 | 1.7977e+308 | 0.1611342 | 45 | 0 | 1.7977e+308 | 712.4928 | -784.5394 | 1.7977e+308 | 1.7977e+308 | 8100000 | 1.7977e+308 | 8100000 | 1.7977e+308 | 262613.1 | -268871.2 | -25.77115 | 1.7977e+308 | 2 | 600 | 89.17609 | 897.2 | 30017.81 | 40041.84
| 3085.128 | 93.56531 | 639.2 | 1.7977e+308 | 1.7977e+308 | 1.7977e+308 | 1 | 1.7977e+308 | 0.1535373 | 45 | 0 | 1.7977e+308 | 712.4928 | -784.5395 | 1.7977e+308 | 1.7977e+308 | 8100000 | 1.7977e+308 | 8100000 | 1.7977e+308 | 261567.4 | -268873.1 | -26.2398 | 1.7977e+308 | 2 | 600 | 89.17601 | 897.4 | 30017.81 | 40041.84
| 3084.082 | 93.09678 | 639.4 | 1.7977e+308 | 1.7977e+308 | 1.7977e+308 | 1 | 1.7977e+308 | 0.1827253 | 45 | 0 | 1.7977e+308 | 712.4929 | -784.5395 | 1.7977e+308 | 1.7977e+308 | 8100000 | 1.7977e+308 | 8100000 | 1.7977e+308 | 264640.9 | -268874.4 | -26.70844 | 1.7977e+308 | 2 | 600 | 89.17595 | 897.6 | 30017.81 | 40041.84
| 3082.417 | 92.6283 | 639.6 | 1.7977e+308 | 1.7977e+308 | 1.7977e+308 | 1 | 1.7977e+308 | 0.07317006 | 45 | 0 | 1.7977e+308 | 712.493 | -784.5396 | 1.7977e+308 | 1.7977e+308 | 8100000 | 1.7977e+308 | 8100000 | 1.7977e+308 | 264767.9 | -268876.3 | -27.17708 | 1.7977e+308 | 2 | 600 | 89.17587 | 897.8 | 30017.81 | 40041.84
| 3081.004 | 92.1598 | 639.8 | 1.7977e+308 | 1.7977e+308 | 1.7977e+308 | 1 | 1.7977e+308 | 0.04878003 | 45 | 0 | 1.7977e+308 | 712.493 | -784.5397 | 1.7977e+308 | 1.7977e+308 | 8100000 | 1.7977e+308 | 8100000 | 1.7977e+308 | 266510.5 | -268877.9 | -27.64573 | 1.7977e+308 | 2 | 600 | 89.1758 | 898 | 30017.81 | 40041.84
| 3079.21 | 91.69134 | 640 | 1.7977e+308 | 1.7977e+308 | 1.7977e+308 | 1 | 1.7977e+308 | 0.07317001 | 45 | 0 | 1.7977e+308 | 712.4931 | -784.5398 | 1.7977e+308 | 1.7977e+308 | 8100000 | 1.7977e+308 | 8100000 | 1.7977e+308 | 265390.8 | -268879.9 | -28.11437 | 1.7977e+308 | 2 | 600 | 89.17571 | 898.2 | 30017.81 | 40041.84
| 3077.464 | 91.22288 | 640.2 | 1.7977e+308 | 1.7977e+308 | 1.7977e+308 | 1 | 1.7977e+308 | 0.2367029 | 45 | 0 | 1.7977e+308 | 712.4932 | -784.5398 | 1.7977e+308 | 1.7977e+308 | 8100000 | 1.7977e+308 | 8100000 | 1.7977e+308 | 263146.2 | -268881.9 | -28.58301 | 1.7977e+308 | 2 | 600 | 89.17562 | 898.4 | 30017.81 | 40041.84
| 3076.15 | 90.75437 | 640.4 | 1.7977e+308 | 1.7977e+308 | 1.7977e+308 | 1 | 1.7977e+308 | 0.1919212 | 45 | 0 | 1.7977e+308 | 712.4933 | -784.5399 | 1.7977e+308 | 1.7977e+308 | 8100000 | 1.7977e+308 | 8100000 | 1.7977e+308 | 263623.2 | -268883.4 | -29.05165 | 1.7977e+308 | 2 | 600 | 89.17555 | 898.6 | 30017.81 | 40041.84
| 3074.441 | 90.2859 | 640.6 | 1.7977e+308 | 1.7977e+308 | 1.7977e+308 | 1 | 1.7977e+308 | 0.0435821 | 45 | 0 | 1.7977e+308 | 712.4933 | -784.54 | 1.7977e+308 | 1.7977e+308 | 8100000 | 1.7977e+308 | 8100000 | 1.7977e+308 | 265125.6 | -268885.4 | -29.52029 | 1.7977e+308 | 2 | 600 | 89.17547 | 898.8 | 30017.81 | 40041.84
| 3072.968 | 89.81741 | 640.8 | 1.7977e+308 | 1.7977e+308 | 1.7977e+308 | 1 | 1.7977e+308 | 0.1079556 | 45 | 0 | 1.7977e+308 | 712.4934 | -784.5401 | 1.7977e+308 | 1.7977e+308 | 8100000 | 1.7977e+308 | 8100000 | 1.7977e+308 | 266238.5 | -268887.1 | -29.98894 | 1.7977e+308 | 2 | 600 | 89.17539 | 899 | 30017.81 | 40041.84
| 3071.606 | 89.36627 | 641 | 1.7977e+308 | 1.7977e+308 | 1.7977e+308 | 1 | 1.7977e+308 | 0.160334 | 45 | 0 | 1.7977e+308 | 712.4935 | -784.5401 | 1.7977e+308 | 1.7977e+308 | 8100000 | 1.7977e+308 | 8100000 | 1.7977e+308 | 267993.7 | -268888.6 | -30.44022 | 1.7977e+308 | 2 | 600 | 89.17532 | 899.2 | 30017.81 | 40041.84
| 3069.835 | 88.89781 | 641.2 | 1.7977e+308 | 1.7977e+308 | 1.7977e+308 | 1 | 1.7977e+308 | 0.08316575 | 45 | 0 | 1.7977e+308 | 712.4936 | -784.5402 | 1.7977e+308 | 1.7977e+308 | 8100000 | 1.7977e+308 | 8100000 | 1.7977e+308 | 267398.2 | -268890.6 | -30.90886 | 1.7977e+308 | 2 | 600 | 89.17524 | 899.4 | 30017.81 | 40041.84
| 3068.032 | 88.42935 | 641.4 | 1.7977e+308 | 1.7977e+308 | 1.7977e+308 | 1 | 1.7977e+308 | 0.08156638 | 45 | 0 | 1.7977e+308 | 712.4936 | -784.5403 | 1.7977e+308 | 1.7977e+308 | 8100000 | 1.7977e+308 | 8100000 | 1.7977e+308 | 265246.6 | -268892.7 | -31.3775 | 1.7977e+308 | 2 | 600 | 89.17515 | 899.6 | 30017.81 | 40041.84
| 3066.328 | 87.96088 | 641.6 | 1.7977e+308 | 1.7977e+308 | 1.7977e+308 | 1 | 1.7977e+308 | 0.1195507 | 45 | 0 | 1.7977e+308 | 712.4937 | -784.5404 | 1.7977e+308 | 1.7977e+308 | 8100000 | 1.7977e+308 | 8100000 | 1.7977e+308 | 262937.3 | -268894.6 | -31.84614 | 1.7977e+308 | 2 | 600 | 89.17506 | 899.8 | 30017.81 | 40041.84
| 3064.935 | 87.49238 | 641.8 | 1.7977e+308 | 1.7977e+308 | 1.7977e+308 | 1 | 1.7977e+308 | 0.07117062 | 45 | 0 | 1.7977e+308 | 712.4938 | -784.5405 | 1.7977e+308 | 1.7977e+308 | 8100000 | 1.7977e+308 | 8100000 | 1.7977e+308 | 259331 | -268896.2 | -32.31478 | 1.7977e+308 | 2 | 600 | 89.17499 | 900 | 30017.81 | 40041.84
| 3063.258 | 87.02391 | 642 | 1.7977e+308 | 1.7977e+308 | 1.7977e+308 | 1 | 1.7977e+308 | 0.1663313 | 45 | 0 | 1.7977e+308 | 712.4939 | -784.5406 | 1.7977e+308 | 1.7977e+308 | 8100000 | 1.7977e+308 | 8100000 | 1.7977e+308 | 256809.9 | -268898.1 | -32.78342 | 1.7977e+308 | 2 | 600 | 89.17491 | 900.2 | 30017.81 | 40041.84
| 3061.628 | 86.55544 | 642.2 | 1.7977e+308 | 1.7977e+308 | 1.7977e+308 | 1 | 1.7977e+308 | 0.2446988 | 45 | 0 | 1.7977e+308 | 712.4939 | -784.5406 | 1.7977e+308 | 1.7977e+308 | 8100000 | 1.7977e+308 | 8100000 | 1.7977e+308 | 255679.1 | -268900 | -33.25206 | 1.7977e+308 | 2 | 600 | 89.17483 | 900.4 | 30017.81 | 40041.84
| 3060.084 | 86.08696 | 642.4 | 1.7977e+308 | 1.7977e+308 | 1.7977e+308 | 1 | 1.7977e+308 | 0.2335034 | 45 | 0 | 1.7977e+308 | 712.494 | -784.5407 | 1.7977e+308 | 1.7977e+308 | 8100000 | 1.7977e+308 | 8100000 | 1.7977e+308 | 255339.9 | -268901.7 | -33.7207 | 1.7977e+308 | 2 | 600 | 89.17475 | 900.6 | 30017.81 | 40041.84
| 3058.56 | 85.61847 | 642.6 | 1.7977e+308 | 1.7977e+308 | 1.7977e+308 | 1 | 1.7977e+308 | 0.1499379 | 45 | 0 | 1.7977e+308 | 712.4941 | -784.5408 | 1.7977e+308 | 1.7977e+308 | 8100000 | 1.7977e+308 | 8100000 | 1.7977e+308 | 256060.3 | -268903.5 | -34.18934 | 1.7977e+308 | 2 | 600 | 89.17467 | 900.8 | 30017.81 | 40041.84
| 3056.894 | 85.15 | 642.8 | 1.7977e+308 | 1.7977e+308 | 1.7977e+308 | 1 | 1.7977e+308 | 0.2143112 | 45 | 0 | 1.7977e+308 | 712.4942 | -784.5409 | 1.7977e+308 | 1.7977e+308 | 8100000 | 1.7977e+308 | 8100000 | 1.7977e+308 | 255688.9 | -268905.4 | -34.65798 | 1.7977e+308 | 2 | 600 | 89.17459 | 901 | 30017.81 | 40041.84
| 3055.217 | 84.68153 | 643 | 1.7977e+308 | 1.7977e+308 | 1.7977e+308 | 1 | 1.7977e+308 | 0.1151522 | 45 | 0 | 1.7977e+308 | 712.4942 | -784.541 | 1.7977e+308 | 1.7977e+308 | 8100000 | 1.7977e+308 | 8100000 | 1.7977e+308 | 257323.9 | -268907.3 | -35.12662 | 1.7977e+308 | 2 | 600 | 89.1745 | 901.2 | 30017.81 | 40041.84
| 3053.504 | 84.21307 | 643.2 | 1.7977e+308 | 1.7977e+308 | 1.7977e+308 | 1 | 1.7977e+308 | 0.1751273 | 45 | 0 | 1.7977e+308 | 712.4943 | -784.541 | 1.7977e+308 | 1.7977e+308 | 8100000 | 1.7977e+308 | 8100000 | 1.7977e+308 | 256691.9 | -268909.2 | -35.59526 | 1.7977e+308 | 2 | 600 | 89.17442 | 901.4 | 30017.81 | 40041.84
| 3051.75 | 83.7446 | 643.4 | 1.7977e+308 | 1.7977e+308 | 1.7977e+308 | 1 | 1.7977e+308 | 0.05997507 | 45 | 0 | 1.7977e+308 | 712.4944 | -784.5411 | 1.7977e+308 | 1.7977e+308 | 8100000 | 1.7977e+308 | 8100000 | 1.7977e+308 | 255285.7 | -268911.2 | -36.0639 | 1.7977e+308 | 2 | 600 | 89.17433 | 901.6 | 30017.81 | 40041.84
| 3049.802 | 83.27616 | 643.6 | 1.7977e+308 | 1.7977e+308 | 1.7977e+308 | 1 | 1.7977e+308 | 0.1435403 | 45 | 0 | 1.7977e+308 | 712.4945 | -784.5412 | 1.7977e+308 | 1.7977e+308 | 8100000 | 1.7977e+308 | 8100000 | 1.7977e+308 | 252629.9 | -268913.4 | -36.53254 | 1.7977e+308 | 2 | 600 | 89.17424 | 901.8 | 30017.81 | 40041.84
| 3048.263 | 82.80768 | 643.8 | 1.7977e+308 | 1.7977e+308 | 1.7977e+308 | 1 | 1.7977e+308 | 0.1827239 | 45 | 0 | 1.7977e+308 | 712.4946 | -784.5413 | 1.7977e+308 | 1.7977e+308 | 8100000 | 1.7977e+308 | 8100000 | 1.7977e+308 | 251716.6 | -268915.1 | -37.00118 | 1.7977e+308 | 2 | 600 | 89.17416 | 902 | 30017.81 | 40041.84
| 3046.943 | 82.33918 | 644 | 1.7977e+308 | 1.7977e+308 | 1.7977e+308 | 1 | 1.7977e+308 | 0.05637651 | 45 | 0 | 1.7977e+308 | 712.4946 | -784.5414 | 1.7977e+308 | 1.7977e+308 | 8100000 | 1.7977e+308 | 8100000 | 1.7977e+308 | 253170.5 | -268916.7 | -37.46982 | 1.7977e+308 | 2 | 600 | 89.17409 | 902.2 | 30017.81 | 40041.84
| 3044.94 | 81.87074 | 644.2 | 1.7977e+308 | 1.7977e+308 | 1.7977e+308 | 1 | 1.7977e+308 | 0.1179508 | 45 | 0 | 1.7977e+308 | 712.4947 | -784.5415 | 1.7977e+308 | 1.7977e+308 | 8100000 | 1.7977e+308 | 8100000 | 1.7977e+308 | 247941.5 | -268918.9 | -37.93846 | 1.7977e+308 | 2 | 600 | 89.17399 | 902.4 | 30017.81 | 40041.84
| 3043.243 | 81.41963 | 644.4 | 1.7977e+308 | 1.7977e+308 | 1.7977e+308 | 1 | 1.7977e+308 | 0.01639316 | 45 | 0 | 1.7977e+308 | 712.4948 | -784.5416 | 1.7977e+308 | 1.7977e+308 | 8100000 | 1.7977e+308 | 8100000 | 1.7977e+308 | 245841.2 | -268920.8 | -38.38974 | 1.7977e+308 | 2 | 600 | 89.17391 | 902.6 | 30017.81 | 40041.84
| 3041.926 | 80.95113 | 644.6 | 1.7977e+308 | 1.7977e+308 | 1.7977e+308 | 1 | 1.7977e+308 | 0.1279466 | 45 | 0 | 1.7977e+308 | 712.4949 | -784.5416 | 1.7977e+308 | 1.7977e+308 | 8100000 | 1.7977e+308 | 8100000 | 1.7977e+308 | 247107.3 | -268922.3 | -38.85838 | 1.7977e+308 | 2 | 600 | 89.17384 | 902.8 | 30017.81 | 40041.84
| 3040.203 | 80.48266 | 644.8 | 1.7977e+308 | 1.7977e+308 | 1.7977e+308 | 1 | 1.7977e+308 | 0.05397743 | 45 | 0 | 1.7977e+308 | 712.4949 | -784.5417 | 1.7977e+308 | 1.7977e+308 | 8100000 | 1.7977e+308 | 8100000 | 1.7977e+308 | 247767.2 | -268924.3 | -39.32701 | 1.7977e+308 | 2 | 600 | 89.17375 | 903 | 30017.81 | 40041.84
| 3038.734 | 80.01418 | 645 | 1.7977e+308 | 1.7977e+308 | 1.7977e+308 | 1 | 1.7977e+308 | 0.04318193 | 45 | 0 | 1.7977e+308 | 712.495 | -784.5418 | 1.7977e+308 | 1.7977e+308 | 8100000 | 1.7977e+308 | 8100000 | 1.7977e+308 | 249157.2 | -268926 | -39.79565 | 1.7977e+308 | 2 | 600 | 89.17368 | 903.2 | 30017.81 | 40041.84
| 3036.683 | 79.54574 | 645.2 | 1.7977e+308 | 1.7977e+308 | 1.7977e+308 | 1 | 1.7977e+308 | 0.04278208 | 45 | 0 | 1.7977e+308 | 712.4951 | -784.5419 | 1.7977e+308 | 1.7977e+308 | 8100000 | 1.7977e+308 | 8100000 | 1.7977e+308 | 247123.5 | -268928.3 | -40.26429 | 1.7977e+308 | 2 | 600 | 89.17358 | 903.4 | 30017.81 | 40041.84
| 3034.906 | 79.07729 | 645.4 | 1.7977e+308 | 1.7977e+308 | 1.7977e+308 | 1 | 1.7977e+308 | 0.1683294 | 45 | 0 | 1.7977e+308 | 712.4952 | -784.542 | 1.7977e+308 | 1.7977e+308 | 8100000 | 1.7977e+308 | 8100000 | 1.7977e+308 | 243147.7 | -268930.3 | -40.73292 | 1.7977e+308 | 2 | 600 | 89.17349 | 903.6 | 30017.81 | 40041.84
| 3033.263 | 78.60882 | 645.6 | 1.7977e+308 | 1.7977e+308 | 1.7977e+308 | 1 | 1.7977e+308 | 0.2111114 | 45 | 0 | 1.7977e+308 | 712.4952 | -784.542 | 1.7977e+308 | 1.7977e+308 | 8100000 | 1.7977e+308 | 8100000 | 1.7977e+308 | 242304.8 | -268932.1 | -41.20156 | 1.7977e+308 | 2 | 600 | 89.17341 | 903.8 | 30017.81 | 40041.84
| 3031.572 | 78.14035 | 645.8 | 1.7977e+308 | 1.7977e+308 | 1.7977e+308 | 1 | 1.7977e+308 | 0.2351013 | 45 | 0 | 1.7977e+308 | 712.4953 | -784.5421 | 1.7977e+308 | 1.7977e+308 | 8100000 | 1.7977e+308 | 8100000 | 1.7977e+308 | 241801.7 | -268934 | -41.6702 | 1.7977e+308 | 2 | 600 | 89.17333 | 904 | 30017.81 | 40041.84
| 3029.956 | 77.67188 | 646 | 1.7977e+308 | 1.7977e+308 | 1.7977e+308 | 1 | 1.7977e+308 | 0.07516841 | 45 | 0 | 1.7977e+308 | 712.4954 | -784.5422 | 1.7977e+308 | 1.7977e+308 | 8100000 | 1.7977e+308 | 8100000 | 1.7977e+308 | 242225.7 | -268935.9 | -42.13884 | 1.7977e+308 | 2 | 600 | 89.17324 | 904.2 | 30017.81 | 40041.84
| 3028.139 | 77.20342 | 646.2 | 1.7977e+308 | 1.7977e+308 | 1.7977e+308 | 1 | 1.7977e+308 | 0.2219067 | 45 | 0 | 1.7977e+308 | 712.4955 | -784.5423 | 1.7977e+308 | 1.7977e+308 | 8100000 | 1.7977e+308 | 8100000 | 1.7977e+308 | 241904 | -268937.9 | -42.60747 | 1.7977e+308 | 2 | 600 | 89.17315 | 904.4 | 30017.81 | 40041.84
| 3026.602 | 76.73494 | 646.4 | 1.7977e+308 | 1.7977e+308 | 1.7977e+308 | 1 | 1.7977e+308 | 0.2558923 | 45 | 0 | 1.7977e+308 | 712.4956 | -784.5424 | 1.7977e+308 | 1.7977e+308 | 8100000 | 1.7977e+308 | 8100000 | 1.7977e+308 | 242765.9 | -268939.7 | -43.07611 | 1.7977e+308 | 2 | 600 | 89.17308 | 904.6 | 30017.81 | 40041.84
| 3024.586 | 76.26651 | 646.6 | 1.7977e+308 | 1.7977e+308 | 1.7977e+308 | 1 | 1.7977e+308 | 0.1387415 | 45 | 0 | 1.7977e+308 | 712.4957 | -784.5425 | 1.7977e+308 | 1.7977e+308 | 8100000 | 1.7977e+308 | 8100000 | 1.7977e+308 | 240427.6 | -268941.9 | -43.54474 | 1.7977e+308 | 2 | 600 | 89.17298 | 904.8 | 30017.81 | 40041.84
| 3022.836 | 75.79805 | 646.8 | 1.7977e+308 | 1.7977e+308 | 1.7977e+308 | 1 | 1.7977e+308 | 0.11855 | 45 | 0 | 1.7977e+308 | 712.4957 | -784.5426 | 1.7977e+308 | 1.7977e+308 | 8100000 | 1.7977e+308 | 8100000 | 1.7977e+308 | 240250.7 | -268943.9 | -44.01338 | 1.7977e+308 | 2 | 600 | 89.17289 | 905 | 30017.81 | 40041.84
| 3021.096 | 75.33827 | 647 | 1.7977e+308 | 1.7977e+308 | 1.7977e+308 | 1 | 1.7977e+308 | 0.1181501 | 45 | 0 | 1.7977e+308 | 712.4958 | -784.5427 | 1.7977e+308 | 1.7977e+308 | 8100000 | 1.7977e+308 | 8100000 | 1.7977e+308 | 239865.5 | -268945.9 | -44.47334 | 1.7977e+308 | 2 | 600 | 89.17281 | 905.2 | 30017.81 | 40041.84
| 3019.44 | 74.8698 | 647.2 | 1.7977e+308 | 1.7977e+308 | 1.7977e+308 | 1 | 1.7977e+308 | 0.1611319 | 45 | 0 | 1.7977e+308 | 712.4959 | -784.5427 | 1.7977e+308 | 1.7977e+308 | 8100000 | 1.7977e+308 | 8100000 | 1.7977e+308 | 240393.9 | -268947.7 | -44.94197 | 1.7977e+308 | 2 | 600 | 89.17272 | 905.4 | 30017.81 | 40041.84
| 3017.498 | 74.40136 | 647.4 | 1.7977e+308 | 1.7977e+308 | 1.7977e+308 | 1 | 1.7977e+308 | 0.1267464 | 45 | 0 | 1.7977e+308 | 712.496 | -784.5428 | 1.7977e+308 | 1.7977e+308 | 8100000 | 1.7977e+308 | 8100000 | 1.7977e+308 | 239284.7 | -268949.9 | -45.41061 | 1.7977e+308 | 2 | 600 | 89.17263 | 905.6 | 30017.81 | 40041.84
| 3015.593 | 73.93292 | 647.6 | 1.7977e+308 | 1.7977e+308 | 1.7977e+308 | 1 | 1.7977e+308 | 0.1161508 | 45 | 0 | 1.7977e+308 | 712.4961 | -784.5429 | 1.7977e+308 | 1.7977e+308 | 8100000 | 1.7977e+308 | 8100000 | 1.7977e+308 | 233250.7 | -268952 | -45.87924 | 1.7977e+308 | 2 | 600 | 89.17253 | 905.8 | 30017.81 | 40041.84
| 3014.001 | 73.47312 | 647.8 | 1.7977e+308 | 1.7977e+308 | 1.7977e+308 | 1 | 1.7977e+308 | 0.1455384 | 45 | 0 | 1.7977e+308 | 712.4961 | -784.543 | 1.7977e+308 | 1.7977e+308 | 8100000 | 1.7977e+308 | 8100000 | 1.7977e+308 | 232014 | -268953.8 | -46.3392 | 1.7977e+308 | 2 | 600 | 89.17245 | 906 | 30017.81 | 40041.84
| 3012.359 | 73.00465 | 648 | 1.7977e+308 | 1.7977e+308 | 1.7977e+308 | 1 | 1.7977e+308 | 0.03318593 | 45 | 0 | 1.7977e+308 | 712.4962 | -784.5431 | 1.7977e+308 | 1.7977e+308 | 8100000 | 1.7977e+308 | 8100000 | 1.7977e+308 | 232382.9 | -268955.7 | -46.80783 | 1.7977e+308 | 2 | 600 | 89.17237 | 906.2 | 30017.81 | 40041.84
| 3010.599 | 72.5362 | 648.2 | 1.7977e+308 | 1.7977e+308 | 1.7977e+308 | 1 | 1.7977e+308 | 0.1383413 | 45 | 0 | 1.7977e+308 | 712.4963 | -784.5432 | 1.7977e+308 | 1.7977e+308 | 8100000 | 1.7977e+308 | 8100000 | 1.7977e+308 | 233129.4 | -268957.7 | -47.27647 | 1.7977e+308 | 2 | 600 | 89.17228 | 906.4 | 30017.81 | 40041.84
| 3008.737 | 72.06775 | 648.4 | 1.7977e+308 | 1.7977e+308 | 1.7977e+308 | 1 | 1.7977e+308 | 0.2606893 | 45 | 0 | 1.7977e+308 | 712.4964 | -784.5433 | 1.7977e+308 | 1.7977e+308 | 8100000 | 1.7977e+308 | 8100000 | 1.7977e+308 | 232602 | -268959.8 | -47.7451 | 1.7977e+308 | 2 | 600 | 89.17219 | 906.6 | 30017.81 | 40041.84
| 3007 | 71.59929 | 648.6 | 1.7977e+308 | 1.7977e+308 | 1.7977e+308 | 1 | 1.7977e+308 | 0.1047555 | 45 | 0 | 1.7977e+308 | 712.4965 | -784.5434 | 1.7977e+308 | 1.7977e+308 | 8100000 | 1.7977e+308 | 8100000 | 1.7977e+308 | 232555.4 | -268961.7 | -48.21373 | 1.7977e+308 | 2 | 600 | 89.17211 | 906.8 | 30017.81 | 40041.84
| 3005.447 | 71.13081 | 648.8 | 1.7977e+308 | 1.7977e+308 | 1.7977e+308 | 1 | 1.7977e+308 | 0.08716292 | 45 | 0 | 1.7977e+308 | 712.4965 | -784.5434 | 1.7977e+308 | 1.7977e+308 | 8100000 | 1.7977e+308 | 8100000 | 1.7977e+308 | 235731 | -268963.5 | -48.68237 | 1.7977e+308 | 2 | 600 | 89.17203 | 907 | 30017.81 | 40041.84
| 3003.577 | 70.66237 | 649 | 1.7977e+308 | 1.7977e+308 | 1.7977e+308 | 1 | 1.7977e+308 | 0.04797957 | 45 | 0 | 1.7977e+308 | 712.4966 | -784.5435 | 1.7977e+308 | 1.7977e+308 | 8100000 | 1.7977e+308 | 8100000 | 1.7977e+308 | 236655.3 | -268965.6 | -49.151 | 1.7977e+308 | 2 | 600 | 89.17194 | 907.2 | 30017.81 | 40041.84
| 3001.475 | 70.19394 | 649.2 | 1.7977e+308 | 1.7977e+308 | 1.7977e+308 | 1 | 1.7977e+308 | 0.1363419 | 45 | 0 | 1.7977e+308 | 712.4967 | -784.5436 | 1.7977e+308 | 1.7977e+308 | 8100000 | 1.7977e+308 | 8100000 | 1.7977e+308 | 234964.2 | -268967.9 | -49.61963 | 1.7977e+308 | 2 | 600 | 89.17183 | 907.4 | 30017.81 | 40041.84
| 2999.871 | 69.72547 | 649.4 | 1.7977e+308 | 1.7977e+308 | 1.7977e+308 | 1 | 1.7977e+308 | 0.2003146 | 45 | 0 | 1.7977e+308 | 712.4968 | -784.5437 | 1.7977e+308 | 1.7977e+308 | 8100000 | 1.7977e+308 | 8100000 | 1.7977e+308 | 235107.3 | -268969.8 | -50.08827 | 1.7977e+308 | 2 | 600 | 89.17175 | 907.6 | 30017.81 | 40041.84
| 2997.984 | 69.25703 | 649.6 | 1.7977e+308 | 1.7977e+308 | 1.7977e+308 | 1 | 1.7977e+308 | 0.1419394 | 45 | 0 | 1.7977e+308 | 712.4969 | -784.5438 | 1.7977e+308 | 1.7977e+308 | 8100000 | 1.7977e+308 | 8100000 | 1.7977e+308 | 234301 | -268971.9 | -50.5569 | 1.7977e+308 | 2 | 600 | 89.17166 | 907.8 | 30017.81 | 40041.84
| 2996.279 | 68.80593 | 649.8 | 1.7977e+308 | 1.7977e+308 | 1.7977e+308 | 1 | 1.7977e+308 | 0.2406971 | 45 | 0 | 1.7977e+308 | 712.4969 | -784.5439 | 1.7977e+308 | 1.7977e+308 | 8100000 | 1.7977e+308 | 8100000 | 1.7977e+308 | 234105.8 | -268973.8 | -51.00818 | 1.7977e+308 | 2 | 600 | 89.17158 | 908 | 30017.81 | 40041.84
| 2994.117 | 68.32015 | 650 | 1.7977e+308 | 1.7977e+308 | 1.7977e+308 | 1 | 1.7977e+308 | 0.1955164 | 45 | 0 | 1.7977e+308 | 712.497 | -784.544 | 1.7977e+308 | 1.7977e+308 | 8100000 | 1.7977e+308 | 8100000 | 1.7977e+308 | 230849.9 | -268976.2 | -51.49416 | 1.7977e+308 | 2 | 600 | 89.17147 | 908.2 | 30017.81 | 40041.84
| 2992.444 | 67.85169 | 650.2 | 1.7977e+308 | 1.7977e+308 | 1.7977e+308 | 1 | 1.7977e+308 | 0.0943596 | 45 | 0 | 1.7977e+308 | 712.4971 | -784.5441 | 1.7977e+308 | 1.7977e+308 | 8100000 | 1.7977e+308 | 8100000 | 1.7977e+308 | 230006.9 | -268978.1 | -51.9628 | 1.7977e+308 | 2 | 600 | 89.17139 | 908.4 | 30017.81 | 40041.84
| 2990.624 | 67.38324 | 650.4 | 1.7977e+308 | 1.7977e+308 | 1.7977e+308 | 1 | 1.7977e+308 | 0.09915751 | 45 | 0 | 1.7977e+308 | 712.4972 | -784.5442 | 1.7977e+308 | 1.7977e+308 | 8100000 | 1.7977e+308 | 8100000 | 1.7977e+308 | 229728.8 | -268980.1 | -52.43143 | 1.7977e+308 | 2 | 600 | 89.1713 | 908.6 | 30017.81 | 40041.84
| 2988.828 | 66.91479 | 650.6 | 1.7977e+308 | 1.7977e+308 | 1.7977e+308 | 1 | 1.7977e+308 | 0.05437668 | 45 | 0 | 1.7977e+308 | 712.4973 | -784.5443 | 1.7977e+308 | 1.7977e+308 | 8100000 | 1.7977e+308 | 8100000 | 1.7977e+308 | 229726.8 | -268982.1 | -52.90006 | 1.7977e+308 | 2 | 600 | 89.17121 | 908.8 | 30017.81 | 40041.84
| 2987.342 | 66.46366 | 650.8 | 1.7977e+308 | 1.7977e+308 | 1.7977e+308 | 1 | 1.7977e+308 | 0.05757529 | 45 | 0 | 1.7977e+308 | 712.4974 | -784.5443 | 1.7977e+308 | 1.7977e+308 | 8100000 | 1.7977e+308 | 8100000 | 1.7977e+308 | 232560.1 | -268983.9 | -53.35134 | 1.7977e+308 | 2 | 600 | 89.17113 | 909 | 30017.81 | 40041.84
| 2985.334 | 65.99523 | 651 | 1.7977e+308 | 1.7977e+308 | 1.7977e+308 | 1 | 1.7977e+308 | 0.1515349 | 45 | 0 | 1.7977e+308 | 712.4975 | -784.5444 | 1.7977e+308 | 1.7977e+308 | 8100000 | 1.7977e+308 | 8100000 | 1.7977e+308 | 231771.8 | -268986.1 | -53.81997 | 1.7977e+308 | 2 | 600 | 89.17104 | 909.2 | 30017.81 | 40041.84
| 2983.272 | 65.52681 | 651.2 | 1.7977e+308 | 1.7977e+308 | 1.7977e+308 | 1 | 1.7977e+308 | 0.05917455 | 45 | 0 | 1.7977e+308 | 712.4975 | -784.5445 | 1.7977e+308 | 1.7977e+308 | 8100000 | 1.7977e+308 | 8100000 | 1.7977e+308 | 229290.3 | -268988.4 | -54.2886 | 1.7977e+308 | 2 | 600 | 89.17093 | 909.4 | 30017.81 | 40041.84
| 2981.061 | 65.0584 | 651.4 | 1.7977e+308 | 1.7977e+308 | 1.7977e+308 | 1 | 1.7977e+308 | 0.2023129 | 45 | 0 | 1.7977e+308 | 712.4976 | -784.5446 | 1.7977e+308 | 1.7977e+308 | 8100000 | 1.7977e+308 | 8100000 | 1.7977e+308 | 225952.1 | -268990.8 | -54.75723 | 1.7977e+308 | 2 | 600 | 89.17083 | 909.6 | 30017.81 | 40041.84
| 2979.465 | 64.58993 | 651.6 | 1.7977e+308 | 1.7977e+308 | 1.7977e+308 | 1 | 1.7977e+308 | 0.06357261 | 45 | 0 | 1.7977e+308 | 712.4977 | -784.5447 | 1.7977e+308 | 1.7977e+308 | 8100000 | 1.7977e+308 | 8100000 | 1.7977e+308 | 225635.1 | -268992.6 | -55.22586 | 1.7977e+308 | 2 | 600 | 89.17075 | 909.8 | 30017.81 | 40041.84
| 2977.913 | 64.20824 | 651.76 | 1.7977e+308 | 1.7977e+308 | 1.7977e+308 | 1 | 1.7977e+308 | 0.1759241 | 45 | 0 | 1.7977e+308 | 712.4977 | -784.5448 | 1.7977e+308 | 1.7977e+308 | 8100000 | 1.7977e+308 | 8100000 | 1.7977e+308 | 225635.1 | -268994.4 | -55.6077 | 1.7977e+308 | 2 | 600 | 89.17067 | 909.96 | 30017.81 | 40041.84
Thermal Drift Hold Segment | 2977.007 | 64.19097 | 651.84 | 1.7977e+308 | 1.7977e+308 | 1.7977e+308 | 1 | 1.7977e+308 | 0.2307005 | 45 | 0 | 1.7977e+308 | 712.4978 | -784.5448 | 1.7977e+308 | 1.7977e+308 | 8100000 | 1.7977e+308 | 8100000 | 1.7977e+308 | 225635.1 | -268995.3 | -55.62506 | 1.7977e+308 | 3 | 400 | 89.17063 | 910.04 | 30017.81 | 40041.84
| 2976.412 | 64.19103 | 651.92 | 1.7977e+308 | 1.7977e+308 | 1.7977e+308 | 1 | 1.7977e+308 | 0.2183058 | 45 | 0 | 1.7977e+308 | 712.4978 | -784.5449 | 1.7977e+308 | 1.7977e+308 | 8100000 | 1.7977e+308 | 8100000 | 1.7977e+308 | 225635.1 | -268996 | -55.62505 | 1.7977e+308 | 3 | 400 | 89.1706 | 910.12 | 30017.81 | 40041.84
| 2963.906 | 64.19253 | 655.8 | 1.7977e+308 | 1.7977e+308 | 1.7977e+308 | 1 | 1.7977e+308 | 0.01559323 | 45 | 0 | 1.7977e+308 | 712.4985 | -784.5449 | 1.7977e+308 | 1.7977e+308 | 8100000 | 1.7977e+308 | 8100000 | 1.7977e+308 | 1679.867 | -269011.7 | -55.62496 | 1.7977e+308 | 3 | 400 | 89.17053 | 914 | 30017.81 | 40041.84
| 2959.069 | 64.19314 | 657.8 | 1.7977e+308 | 1.7977e+308 | 1.7977e+308 | 1 | 1.7977e+308 | 0.1779225 | 45 | 0 | 1.7977e+308 | 712.4988 | -784.5449 | 1.7977e+308 | 1.7977e+308 | 8100000 | 1.7977e+308 | 8100000 | 1.7977e+308 | -81.82761 | -269018.2 | -55.62493 | 1.7977e+308 | 3 | 400 | 89.17058 | 916 | 30017.81 | 40041.84
| 2954.917 | 64.1937 | 659.8 | 1.7977e+308 | 1.7977e+308 | 1.7977e+308 | 1 | 1.7977e+308 | 0.1171488 | 45 | 0 | 1.7977e+308 | 712.499 | -784.5448 | 1.7977e+308 | 1.7977e+308 | 8100000 | 1.7977e+308 | 8100000 | 1.7977e+308 | -83.54564 | -269024 | -55.6249 | 1.7977e+308 | 3 | 400 | 89.17064 | 918 | 30017.81 | 40041.84
| 2951.396 | 64.19419 | 661.8 | 1.7977e+308 | 1.7977e+308 | 1.7977e+308 | 1 | 1.7977e+308 | 0.1179484 | 45 | 0 | 1.7977e+308 | 712.4992 | -784.5448 | 1.7977e+308 | 1.7977e+308 | 8100000 | 1.7977e+308 | 8100000 | 1.7977e+308 | -83.54363 | -269029.2 | -55.62487 | 1.7977e+308 | 3 | 400 | 89.17068 | 920 | 30017.81 | 40041.84
| 2948.84 | 64.19459 | 663.8 | 1.7977e+308 | 1.7977e+308 | 1.7977e+308 | 1 | 1.7977e+308 | 0.1463358 | 45 | 0 | 1.7977e+308 | 712.4994 | -784.5447 | 1.7977e+308 | 1.7977e+308 | 8100000 | 1.7977e+308 | 8100000 | 1.7977e+308 | -83.55585 | -269033.4 | -55.62484 | 1.7977e+308 | 3 | 400 | 89.17072 | 922 | 30017.81 | 40041.84
| 2945.947 | 64.19502 | 665.8 | 1.7977e+308 | 1.7977e+308 | 1.7977e+308 | 1 | 1.7977e+308 | 0.1127505 | 45 | 0 | 1.7977e+308 | 712.4996 | -784.5447 | 1.7977e+308 | 1.7977e+308 | 8100000 | 1.7977e+308 | 8100000 | 1.7977e+308 | -83.55576 | -269037.9 | -55.62482 | 1.7977e+308 | 3 | 400 | 89.17076 | 924 | 30017.81 | 40041.84
| 2943.635 | 64.1954 | 667.8 | 1.7977e+308 | 1.7977e+308 | 1.7977e+308 | 1 | 1.7977e+308 | 0.109152 | 45 | 0 | 1.7977e+308 | 712.4997 | -784.5447 | 1.7977e+308 | 1.7977e+308 | 8100000 | 1.7977e+308 | 8100000 | 1.7977e+308 | -83.54364 | -269041.9 | -55.62479 | 1.7977e+308 | 3 | 400 | 89.1708 | 926 | 30017.81 | 40041.84
| 2941.496 | 64.19576 | 669.8 | 1.7977e+308 | 1.7977e+308 | 1.7977e+308 | 1 | 1.7977e+308 | 0.2227018 | 45 | 0 | 1.7977e+308 | 712.4999 | -784.5446 | 1.7977e+308 | 1.7977e+308 | 8100000 | 1.7977e+308 | 8100000 | 1.7977e+308 | -83.5463 | -269045.7 | -55.62477 | 1.7977e+308 | 3 | 400 | 89.17083 | 928 | 30017.81 | 40041.84
| 2939.66 | 64.19609 | 671.8 | 1.7977e+308 | 1.7977e+308 | 1.7977e+308 | 1 | 1.7977e+308 | 0.2458915 | 45 | 0 | 1.7977e+308 | 712.5 | -784.5446 | 1.7977e+308 | 1.7977e+308 | 8100000 | 1.7977e+308 | 8100000 | 1.7977e+308 | -83.5615 | -269049.2 | -55.62475 | 1.7977e+308 | 3 | 400 | 89.17086 | 930 | 30017.81 | 40041.84
| 2938.003 | 64.1964 | 673.8 | 1.7977e+308 | 1.7977e+308 | 1.7977e+308 | 1 | 1.7977e+308 | 0.257886 | 45 | 0 | 1.7977e+308 | 712.5002 | -784.5446 | 1.7977e+308 | 1.7977e+308 | 8100000 | 1.7977e+308 | 8100000 | 1.7977e+308 | -83.5639 | -269052.5 | -55.62474 | 1.7977e+308 | 3 | 400 | 89.17089 | 932 | 30017.81 | 40041.84
| 2936.696 | 64.19669 | 675.8 | 1.7977e+308 | 1.7977e+308 | 1.7977e+308 | 1 | 1.7977e+308 | 0.07596638 | 45 | 0 | 1.7977e+308 | 712.5003 | -784.5445 | 1.7977e+308 | 1.7977e+308 | 8100000 | 1.7977e+308 | 8100000 | 1.7977e+308 | -83.56246 | -269055.5 | -55.62472 | 1.7977e+308 | 3 | 400 | 89.17092 | 934 | 30017.81 | 40041.84
| 2936.055 | 64.19684 | 677.04 | 1.7977e+308 | 1.7977e+308 | 1.7977e+308 | 1 | 1.7977e+308 | 0.115149 | 45 | 0 | 1.7977e+308 | 712.5004 | -784.5445 | 1.7977e+308 | 1.7977e+308 | 8100000 | 1.7977e+308 | 8100000 | 1.7977e+308 | -83.56161 | -269057.1 | -55.62471 | 1.7977e+308 | 3 | 400 | 89.17093 | 935.24 | 30017.81 | 40041.84
| 2935.985 | 64.19686 | 677.12 | 1.7977e+308 | 1.7977e+308 | 1.7977e+308 | 1 | 1.7977e+308 | 0.07956476 | 45 | 0 | 1.7977e+308 | 712.5004 | -784.5445 | 1.7977e+308 | 1.7977e+308 | 8100000 | 1.7977e+308 | 8100000 | 1.7977e+308 | -83.56161 | -269057.3 | -55.62471 | 1.7977e+308 | 3 | 400 | 89.17094 | 935.32 | 30017.81 | 40041.84
| 2934.611 | 64.1972 | 679.8 | 1.7977e+308 | 1.7977e+308 | 1.7977e+308 | 1 | 1.7977e+308 | 0.07276772 | 45 | 0 | 1.7977e+308 | 712.5005 | -784.5445 | 1.7977e+308 | 1.7977e+308 | 8100000 | 1.7977e+308 | 8100000 | 1.7977e+308 | -83.56161 | -269060.9 | -55.62469 | 1.7977e+308 | 3 | 400 | 89.17097 | 938 | 30017.81 | 40041.84
| 2933.743 | 64.19744 | 681.8 | 1.7977e+308 | 1.7977e+308 | 1.7977e+308 | 1 | 1.7977e+308 | 0.1203466 | 45 | 0 | 1.7977e+308 | 712.5006 | -784.5445 | 1.7977e+308 | 1.7977e+308 | 8100000 | 1.7977e+308 | 8100000 | 1.7977e+308 | -83.56161 | -269063.4 | -55.62467 | 1.7977e+308 | 3 | 400 | 89.17099 | 940 | 30017.81 | 40041.84
| 2932.79 | 64.19769 | 683.8 | 1.7977e+308 | 1.7977e+308 | 1.7977e+308 | 1 | 1.7977e+308 | 0.3218569 | 45 | 0 | 1.7977e+308 | 712.5007 | -784.5444 | 1.7977e+308 | 1.7977e+308 | 8100000 | 1.7977e+308 | 8100000 | 1.7977e+308 | -83.56161 | -269066 | -55.62466 | 1.7977e+308 | 3 | 400 | 89.17101 | 942 | 30017.81 | 40041.84
| 2932.392 | 64.19788 | 685.8 | 1.7977e+308 | 1.7977e+308 | 1.7977e+308 | 1 | 1.7977e+308 | 0.1335406 | 45 | 0 | 1.7977e+308 | 712.5008 | -784.5444 | 1.7977e+308 | 1.7977e+308 | 8100000 | 1.7977e+308 | 8100000 | 1.7977e+308 | -83.5416 | -269068.1 | -55.62465 | 1.7977e+308 | 3 | 400 | 89.17103 | 944 | 30017.81 | 40041.84
| 2931.934 | 64.19808 | 687.8 | 1.7977e+308 | 1.7977e+308 | 1.7977e+308 | 1 | 1.7977e+308 | 0.1695245 | 45 | 0 | 1.7977e+308 | 712.5009 | -784.5444 | 1.7977e+308 | 1.7977e+308 | 8100000 | 1.7977e+308 | 8100000 | 1.7977e+308 | -83.54822 | -269070.2 | -55.62464 | 1.7977e+308 | 3 | 400 | 89.17105 | 946 | 30017.81 | 40041.84
| 2931.848 | 64.19825 | 689.8 | 1.7977e+308 | 1.7977e+308 | 1.7977e+308 | 1 | 1.7977e+308 | 0.0915592 | 45 | 0 | 1.7977e+308 | 712.501 | -784.5444 | 1.7977e+308 | 1.7977e+308 | 8100000 | 1.7977e+308 | 8100000 | 1.7977e+308 | -83.54794 | -269071.9 | -55.62463 | 1.7977e+308 | 3 | 400 | 89.17107 | 948 | 30017.81 | 40041.84
| 2931.249 | 64.19846 | 691.8 | 1.7977e+308 | 1.7977e+308 | 1.7977e+308 | 1 | 1.7977e+308 | 0.0443802 | 45 | 0 | 1.7977e+308 | 712.5011 | -784.5444 | 1.7977e+308 | 1.7977e+308 | 8100000 | 1.7977e+308 | 8100000 | 1.7977e+308 | -83.54776 | -269074.2 | -55.62461 | 1.7977e+308 | 3 | 400 | 89.17109 | 950 | 30017.81 | 40041.84
| 2931.078 | 64.19864 | 693.8 | 1.7977e+308 | 1.7977e+308 | 1.7977e+308 | 1 | 1.7977e+308 | 0.03238554 | 45 | 0 | 1.7977e+308 | 712.5011 | -784.5444 | 1.7977e+308 | 1.7977e+308 | 8100000 | 1.7977e+308 | 8100000 | 1.7977e+308 | -83.55007 | -269076 | -55.6246 | 1.7977e+308 | 3 | 400 | 89.1711 | 952 | 30017.81 | 40041.84
| 2931.022 | 64.1988 | 695.8 | 1.7977e+308 | 1.7977e+308 | 1.7977e+308 | 1 | 1.7977e+308 | 0.04557964 | 45 | 0 | 1.7977e+308 | 712.5012 | -784.5443 | 1.7977e+308 | 1.7977e+308 | 8100000 | 1.7977e+308 | 8100000 | 1.7977e+308 | -83.55127 | -269077.7 | -55.62459 | 1.7977e+308 | 3 | 400 | 89.17112 | 954 | 30017.81 | 40041.84
| 2931.172 | 64.19894 | 697.8 | 1.7977e+308 | 1.7977e+308 | 1.7977e+308 | 1 | 1.7977e+308 | 0.04398034 | 45 | 0 | 1.7977e+308 | 712.5013 | -784.5443 | 1.7977e+308 | 1.7977e+308 | 8100000 | 1.7977e+308 | 8100000 | 1.7977e+308 | -83.58573 | -269079.2 | -55.62459 | 1.7977e+308 | 3 | 400 | 89.17113 | 956 | 30017.81 | 40041.84
| 2930.892 | 64.19912 | 699.8 | 1.7977e+308 | 1.7977e+308 | 1.7977e+308 | 1 | 1.7977e+308 | 0.1419365 | 45 | 0 | 1.7977e+308 | 712.5013 | -784.5443 | 1.7977e+308 | 1.7977e+308 | 8100000 | 1.7977e+308 | 8100000 | 1.7977e+308 | -83.58536 | -269081.1 | -55.62457 | 1.7977e+308 | 3 | 400 | 89.17115 | 958 | 30017.81 | 40041.84
| 2931.147 | 64.19926 | 701.8 | 1.7977e+308 | 1.7977e+308 | 1.7977e+308 | 1 | 1.7977e+308 | 0.06597047 | 45 | 0 | 1.7977e+308 | 712.5014 | -784.5443 | 1.7977e+308 | 1.7977e+308 | 8100000 | 1.7977e+308 | 8100000 | 1.7977e+308 | -83.5874 | -269082.5 | -55.62457 | 1.7977e+308 | 3 | 400 | 89.17116 | 960 | 30017.81 | 40041.84
| 2931.004 | 64.19943 | 703.8 | 1.7977e+308 | 1.7977e+308 | 1.7977e+308 | 1 | 1.7977e+308 | 0.2666805 | 45 | 0 | 1.7977e+308 | 712.5015 | -784.5443 | 1.7977e+308 | 1.7977e+308 | 8100000 | 1.7977e+308 | 8100000 | 1.7977e+308 | -83.58246 | -269084.3 | -55.62456 | 1.7977e+308 | 3 | 400 | 89.17118 | 962 | 30017.81 | 40041.84
| 2931.197 | 64.19957 | 705.8 | 1.7977e+308 | 1.7977e+308 | 1.7977e+308 | 1 | 1.7977e+308 | 0.1575294 | 45 | 0 | 1.7977e+308 | 712.5015 | -784.5443 | 1.7977e+308 | 1.7977e+308 | 8100000 | 1.7977e+308 | 8100000 | 1.7977e+308 | -83.57994 | -269085.8 | -55.62455 | 1.7977e+308 | 3 | 400 | 89.17119 | 964 | 30017.81 | 40041.84
| 2931.727 | 64.19967 | 707.8 | 1.7977e+308 | 1.7977e+308 | 1.7977e+308 | 1 | 1.7977e+308 | 0.1519319 | 45 | 0 | 1.7977e+308 | 712.5016 | -784.5443 | 1.7977e+308 | 1.7977e+308 | 8100000 | 1.7977e+308 | 8100000 | 1.7977e+308 | -83.57453 | -269086.9 | -55.62454 | 1.7977e+308 | 3 | 400 | 89.1712 | 966 | 30017.81 | 40041.84
| 2931.71 | 64.19983 | 709.8 | 1.7977e+308 | 1.7977e+308 | 1.7977e+308 | 1 | 1.7977e+308 | 0.1763209 | 45 | 0 | 1.7977e+308 | 712.5016 | -784.5442 | 1.7977e+308 | 1.7977e+308 | 8100000 | 1.7977e+308 | 8100000 | 1.7977e+308 | -83.55785 | -269088.6 | -55.62453 | 1.7977e+308 | 3 | 400 | 89.17122 | 968 | 30017.81 | 40041.84
| 2932.231 | 64.19994 | 711.8 | 1.7977e+308 | 1.7977e+308 | 1.7977e+308 | 1 | 1.7977e+308 | 0.1343397 | 45 | 0 | 1.7977e+308 | 712.5017 | -784.5442 | 1.7977e+308 | 1.7977e+308 | 8100000 | 1.7977e+308 | 8100000 | 1.7977e+308 | -83.56126 | -269089.7 | -55.62453 | 1.7977e+308 | 3 | 400 | 89.17123 | 970 | 30017.81 | 40041.84
| 2932.624 | 64.20006 | 713.8 | 1.7977e+308 | 1.7977e+308 | 1.7977e+308 | 1 | 1.7977e+308 | 0.1775203 | 45 | 0 | 1.7977e+308 | 712.5017 | -784.5442 | 1.7977e+308 | 1.7977e+308 | 8100000 | 1.7977e+308 | 8100000 | 1.7977e+308 | -83.56245 | -269091 | -55.62452 | 1.7977e+308 | 3 | 400 | 89.17124 | 972 | 30017.81 | 40041.84
| 2933.124 | 64.20017 | 715.8 | 1.7977e+308 | 1.7977e+308 | 1.7977e+308 | 1 | 1.7977e+308 | 0.02998652 | 45 | 0 | 1.7977e+308 | 712.5018 | -784.5442 | 1.7977e+308 | 1.7977e+308 | 8100000 | 1.7977e+308 | 8100000 | 1.7977e+308 | -83.55922 | -269092.1 | -55.62451 | 1.7977e+308 | 3 | 400 | 89.17125 | 974 | 30017.81 | 40041.84
| 2933.237 | 64.20032 | 717.8 | 1.7977e+308 | 1.7977e+308 | 1.7977e+308 | 1 | 1.7977e+308 | 0.05437555 | 45 | 0 | 1.7977e+308 | 712.5019 | -784.5442 | 1.7977e+308 | 1.7977e+308 | 8100000 | 1.7977e+308 | 8100000 | 1.7977e+308 | -83.56104 | -269093.7 | -55.6245 | 1.7977e+308 | 3 | 400 | 89.17126 | 976 | 30017.81 | 40041.84
| 2933.782 | 64.20042 | 719.8 | 1.7977e+308 | 1.7977e+308 | 1.7977e+308 | 1 | 1.7977e+308 | 0.05717428 | 45 | 0 | 1.7977e+308 | 712.5019 | -784.5442 | 1.7977e+308 | 1.7977e+308 | 8100000 | 1.7977e+308 | 8100000 | 1.7977e+308 | -83.56331 | -269094.8 | -55.6245 | 1.7977e+308 | 3 | 400 | 89.17127 | 978 | 30017.81 | 40041.84
| 2934.269 | 64.20053 | 721.8 | 1.7977e+308 | 1.7977e+308 | 1.7977e+308 | 1 | 1.7977e+308 | 0.126743 | 45 | 0 | 1.7977e+308 | 712.5019 | -784.5442 | 1.7977e+308 | 1.7977e+308 | 8100000 | 1.7977e+308 | 8100000 | 1.7977e+308 | -83.55761 | -269096 | -55.62449 | 1.7977e+308 | 3 | 400 | 89.17128 | 980 | 30017.81 | 40041.84
| 2935.054 | 64.20062 | 723.8 | 1.7977e+308 | 1.7977e+308 | 1.7977e+308 | 1 | 1.7977e+308 | 0.1015543 | 45 | 0 | 1.7977e+308 | 712.502 | -784.5442 | 1.7977e+308 | 1.7977e+308 | 8100000 | 1.7977e+308 | 8100000 | 1.7977e+308 | -83.56439 | -269096.8 | -55.62449 | 1.7977e+308 | 3 | 400 | 89.17129 | 982 | 30017.81 | 40041.84
| 2935.449 | 64.20074 | 725.8 | 1.7977e+308 | 1.7977e+308 | 1.7977e+308 | 1 | 1.7977e+308 | 0.07556596 | 45 | 0 | 1.7977e+308 | 712.502 | -784.5442 | 1.7977e+308 | 1.7977e+308 | 8100000 | 1.7977e+308 | 8100000 | 1.7977e+308 | -83.56043 | -269098.1 | -55.62448 | 1.7977e+308 | 3 | 400 | 89.1713 | 984 | 30017.81 | 40041.84
END

## Test 002
Segment | Displacement Into Surface | Load On Sample | Time On Sample | Stiffness | Modulus | Phase Angle | _CSM | _HarmonicDamping | _HarmonicDisplacement | _HarmonicFrequency | _HarmonicLoad | _HarmonicStiffness | _HarmonicSystemDamping | _HarmonicSystemStiffness | Contact Area | Contact Depth | Frame Stiffness | Hardness | Harmonic Frame Stiffness | Load By Stiffness Squared | Load vs Disp Slope | Raw Displacement | Raw Load | Reduced Modulus | Segment Number | Segment Type | Support Spring Stiffness | Time | X Position | Y Position
| nm | mN | s | N/m | GPa | deg |  | N/m | nm | Hz | uN | N/m | N/m | N/m | nm^2 | nm | N/m | GPa | N/m | 1/GPa | N/m | nm | mN | GPa |  |  | N/m | s | um | um
Load Segment Type | 0 | 0 | 0 | 494.6386 | 0 | 111.07 | 1 | 748.7683 | 2.192092 | 45 | 1.764891 | 494.6084 | 712.6352 | -784.0547 | 1.7977e+308 | 1.7977e+308 | 8100000 | 1.7977e+308 | 8100000 | 1.7977e+308 | 125.9948 | -272298.7 | -120.1231 | 1.7977e+308 | 0 | 0 | 89.66073 | 153 | 29925.8 | 40121.81
| 0.2405034 | 4.635449e-05 | 0.04 | 481.6383 | 1.7977e+308 | 111.84 | 1 | 752.1181 | 2.167318 | 45 | 1.762007 | 481.6096 | 712.6352 | -784.0548 | -1730190.5 | 0.1683209 | 8100000 | -2.679155e-05 | 8100000 | 0.0001959614 | 125.9948 | -272298.5 | -120.1231 | 1.7977e+308 | 0 | 0 | 89.66066 | 153.04 | 29925.8 | 40121.81
| 2.899664 | 0.0002766668 | 0.4 | 428.9343 | 0.987407 | 113.83 | 1 | 801.5584 | 2.011083 | 45 | 1.767775 | 428.9116 | 712.6351 | -784.0556 | 115514.1 | 2.415906 | 8100000 | 0.002395092 | 8100000 | 0.001474675 | 123.7591 | -272296.1 | -120.1226 | 1.081677 | 0 | 0 | 89.65987 | 153.4 | 29925.8 | 40121.81
| 2.91003 | 0.0006981885 | 0.6 | 477.7863 | 1.7977e+308 | 111.29 | 1 | 783.4971 | 2.083008 | 45 | 1.757201 | 477.7581 | 712.6351 | -784.0555 | -321802 | 1.814056 | 8100000 | -0.002169621 | 8100000 | 0.002999342 | 135.6083 | -272296.2 | -120.1222 | 1.7977e+308 | 0 | 0 | 89.65993 | 153.6 | 29925.8 | 40121.81
| 5.594905 | 0.0009144188 | 0.8 | 596.5295 | 0.3878031 | 105.46 | 1 | 675.6763 | 2.390685 | 45 | 1.682223 | 596.4856 | 712.635 | -784.0564 | 1442911.9 | 4.445232 | 8100000 | 0.0006337316 | 8100000 | 0.002520009 | 136.9266 | -272293.7 | -120.1218 | 0.4256341 | 0 | 0 | 89.6591 | 153.8 | 29925.8 | 40121.81
| 7.587137 | 0.001133219 | 1 | 582.4169 | 0.2911025 | 105.03 | 1 | 748.5933 | 2.133356 | 45 | 1.659153 | 582.3751 | 712.6349 | -784.057 | 2439544.1 | 6.127848 | 8100000 | 0.000464521 | 8100000 | 0.003276172 | 157.5364 | -272291.8 | -120.1214 | 0.319598 | 0 | 0 | 89.6585 | 154 | 29925.8 | 40121.81
| 8.675985 | 0.001512177 | 1.2 | 668.7573 | 0.3054926 | 98.08004 | 1 | 810.0402 | 2.027468 | 45 | 1.663959 | 668.7021 | 712.6349 | -784.0573 | 2920840.8 | 6.980104 | 8100000 | 0.0005177199 | 8100000 | 0.003315784 | 176.5069 | -272290.9 | -120.1209 | 0.3353814 | 0 | 0 | 89.6582 | 154.2 | 29925.8 | 40121.81
| 11.22721 | 0.00174171 | 1.4 | 717.3388 | 0.2723052 | 94.65003 | 1 | 818.5476 | 2.021076 | 45 | 1.664921 | 717.2753 | 712.6348 | -784.0581 | 4228804.4 | 9.406198 | 8100000 | 0.0004118683 | 8100000 | 0.003319311 | 178.0902 | -272288.5 | -120.1205 | 0.2989785 | 0 | 0 | 89.65741 | 154.4 | 29925.8 | 40121.81
| 12.73213 | 0.002146092 | 1.6 | 647.8105 | 0.234097 | 100.89 | 1 | 705.94 | 2.234452 | 45 | 1.612051 | 647.7587 | 712.6347 | -784.0585 | 4665306.9 | 10.2475 | 8100000 | 0.0004600109 | 8100000 | 0.005015024 | 183.4274 | -272287.1 | -120.1199 | 0.2570587 | 0 | 0 | 89.65697 | 154.6 | 29925.8 | 40121.81
| 15.26433 | 0.002445632 | 1.8 | 677.3203 | 0.2189691 | 96.89003 | 1 | 881.2844 | 1.857249 | 45 | 1.653386 | 677.2636 | 712.6346 | -784.0593 | 5828500.9 | 12.55626 | 8100000 | 0.0004195989 | 8100000 | 0.005227857 | 182.3023 | -272284.7 | -120.1194 | 0.2404584 | 0 | 0 | 89.65619 | 154.8 | 29925.8 | 40121.81
| 16.65267 | 0.002861501 | 2 | 707.2386 | 0.2190673 | 95.45003 | 1 | 803.3082 | 2.027071 | 45 | 1.64089 | 707.1769 | 712.6346 | -784.0597 | 6349090.1 | 13.61815 | 8100000 | 0.0004506946 | 8100000 | 0.005610255 | 186.8545 | -272283.5 | -120.1189 | 0.2405662 | 0 | 0 | 89.65578 | 155 | 29925.8 | 40121.81
| 19.37998 | 0.00314094 | 2.2 | 739.8025 | 0.2096881 | 93.47003 | 1 | 728.478 | 2.197294 | 45 | 1.609168 | 739.7349 | 712.6345 | -784.0605 | 7582154.8 | 16.19574 | 8100000 | 0.0004142543 | 8100000 | 0.005627931 | 182.2934 | -272280.9 | -120.1184 | 0.2302734 | 0 | 0 | 89.65494 | 155.2 | 29925.8 | 40121.81
| 20.85758 | 0.003548039 | 2.4 | 763.3208 | 0.2089084 | 91.53003 | 1 | 776.6711 | 2.057041 | 45 | 1.603401 | 763.2488 | 712.6344 | -784.061 | 8132212.4 | 17.37146 | 8100000 | 0.0004362944 | 8100000 | 0.005971657 | 186.5281 | -272279.6 | -120.1179 | 0.2294178 | 0 | 0 | 89.65451 | 155.4 | 29925.8 | 40121.81
| 22.88834 | 0.003898586 | 2.6 | 808.8179 | 0.2103257 | 88.35003 | 1 | 854.0948 | 1.89681 | 45 | 1.625511 | 808.7371 | 712.6343 | -784.0616 | 9007975.3 | 19.27326 | 8100000 | 0.0004327928 | 8100000 | 0.005844217 | 187.9922 | -272277.7 | -120.1173 | 0.2309732 | 0 | 0 | 89.65389 | 155.6 | 29925.8 | 40121.81
| 24.24205 | 0.004317947 | 2.8 | 878.0897 | 0.2213208 | 83.51003 | 1 | 823.1961 | 1.957147 | 45 | 1.626472 | 877.9945 | 712.6343 | -784.062 | 9589018.6 | 20.55397 | 8100000 | 0.0004503012 | 8100000 | 0.00549187 | 194.0453 | -272276.5 | -120.1168 | 0.2430391 | 0 | 0 | 89.65349 | 155.8 | 29925.8 | 40121.81
| 26.1367 | 0.004750106 | 3 | 988.0585 | 0.2383 | 76.74003 | 1 | 862.6309 | 1.853657 | 45 | 1.64762 | 987.938 | 712.6342 | -784.0625 | 10473807.9 | 22.53107 | 8100000 | 0.0004535224 | 8100000 | 0.004771541 | 198.3127 | -272274.8 | -120.1162 | 0.2616705 | 0 | 0 | 89.65292 | 156 | 29925.8 | 40121.81
| 27.16652 | 0.005202899 | 3.2 | 1201.087 | 0.2816005 | 64.70002 | 1 | 879.3251 | 1.728588 | 45 | 1.686071 | 1200.909 | 712.6342 | -784.0628 | 11086357.2 | 23.91766 | 8100000 | 0.0004693065 | 8100000 | 0.003536852 | 206.6793 | -272273.9 | -120.1157 | 0.3091751 | 0 | 0 | 89.65264 | 156.2 | 29925.8 | 40121.81
| 28.16171 | 0.00565883 | 3.4 | 1558.069 | 0.3548971 | 45.15002 | 1 | 775.2475 | 1.594729 | 45 | 1.749515 | 1557.769 | 712.6341 | -784.0631 | 11751046.5 | 25.43775 | 8100000 | 0.0004815597 | 8100000 | 0.002285988 | 218.8068 | -272273 | -120.1152 | 0.3895586 | 0 | 0 | 89.65236 | 156.4 | 29925.8 | 40121.81
| 28.7652 | 0.006222334 | 3.6 | 1789.295 | 0.4023177 | 38.12001 | 1 | 785.939 | 1.427704 | 45 | 1.823533 | 1788.9 | 712.6341 | -784.0633 | 12063250.8 | 26.15705 | 8100000 | 0.000515809 | 8100000 | 0.001905943 | 260.1559 | -272272.6 | -120.1146 | 0.4415443 | 0 | 0 | 89.65221 | 156.6 | 29925.8 | 40121.81
| 29.596 | 0.006762974 | 3.8 | 2036.921 | 0.4504802 | 33.75001 | 1 | 834.2702 | 1.283455 | 45 | 1.933119 | 2036.409 | 712.6341 | -784.0635 | 12472913.7 | 27.10585 | 8100000 | 0.0005422129 | 8100000 | 0.00159849 | 296.0917 | -272271.9 | -120.114 | 0.4943274 | 0 | 0 | 89.65199 | 156.8 | 29925.8 | 40121.81
| 30.50824 | 0.007363288 | 4 | 2313.845 | 0.5030926 | 27.27001 | 1 | 785.7037 | 1.187955 | 45 | 2.043665 | 2313.184 | 712.6341 | -784.0637 | 12908868.7 | 28.12154 | 8100000 | 0.0005704054 | 8100000 | 0.001348727 | 327.4537 | -272271.1 | -120.1133 | 0.5519688005 | 0 | 0 | 89.65175 | 157 | 29925.8 | 40121.81
| 31.51267 | 0.008089301 | 4.2 | 2652.42 | 0.5665826 | 19.95001 | 1 | 675.3447 | 1.101246 | 45 | 2.187856 | 2651.552 | 712.634 | -784.064 | 13379761.0 | 29.22533 | 8100000 | 0.0006045924 | 8100000 | 0.001127579 | 356.3061 | -272270.3 | -120.1125 | 0.6215021 | 0 | 0 | 89.65146 | 157.2 | 29925.8 | 40121.81
| 31.90004 | 0.00887832 | 4.4 | 3266.28 | 0.6910444 | 12.88 | 1 | 564.77 | 0.9182381 | 45 | 2.336853 | 3264.963 | 712.634 | -784.0641 | 13649819.3 | 29.86141 | 8100000 | 0.000650435 | 8100000 | 0.0008161025 | 397.6297 | -272270 | -120.1117 | 0.7577297 | 0 | 0 | 89.65138 | 157.4 | 29925.8 | 40121.81
| 32.6469 | 0.009698578 | 4.6 | 3716.902 | 0.7766895 | 26.05001 | 1 | 1430.256 | 0.7751881 | 45 | 2.529108 | 3715.197 | 712.634 | -784.0643 | 14000207.8 | 30.68992 | 8100000 | 0.0006927453 | 8100000 | 0.0006884408 | 440.3533 | -272269.4 | -120.1108 | 0.851409 | 0 | 0 | 89.65119 | 157.6 | 29925.8 | 40121.81
| 33.26498 | 0.0106674 | 4.8 | 3304.422 | 0.6887102 | 32.86001 | 1 | 1624.607 | 0.8978596 | 45 | 2.692525 | 3303.075 | 712.634 | -784.0644 | 14065126.8 | 30.84381 | 8100000 | 0.0007584287 | 8100000 | 0.0009580496 | 482.0013 | -272269 | -120.1098 | 0.7551759 | 0 | 0 | 89.65103 | 157.8 | 29925.8 | 40121.81
| 33.99963 | 0.01162477 | 5 | 3353.724 | 0.6932484 | 38.33001 | 1 | 2027.962 | 0.8834748 | 45 | 2.892469 | 3352.336 | 712.634 | -784.0646 | 14299304.2 | 31.39996 | 8100000 | 0.0008129608 | 8100000 | 0.001013563 | 527.992 | -272268.4 | -120.1088 | 0.7601411 | 0 | 0 | 89.65085 | 158 | 29925.8 | 40121.81
| 34.69622 | 0.01272076 | 5.2 | 3470.6 | 0.7117532 | 36.20001 | 1 | 1962.638 | 0.9230335 | 45 | 3.071266 | 3469.114 | 712.6339 | -784.0648 | 14529117.7 | 31.94725 | 8100000 | 0.000875536 | 8100000 | 0.001035678 | 573.4027 | -272267.8 | -120.1076 | 0.7803858 | 0 | 0 | 89.65066 | 158.2 | 29925.8 | 40121.81
| 35.43035 | 0.01394932 | 5.4 | 4210.775 | 0.8517735 | 23.06001 | 1 | 1455.337 | 0.8902679 | 45 | 3.313507 | 4208.587 | 712.6339 | -784.065 | 14946833.5 | 32.94577 | 8100000 | 0.0009332626 | 8100000 | 0.0007715244 | 622.7714 | -272267.3 | -120.1063 | 0.9334946 | 0 | 0 | 89.65048 | 158.4 | 29925.8 | 40121.81
| 36.40154 | 0.01515325 | 5.6 | 3908.545 | 0.7844972 | 22.45001 | 1 | 1287.709 | 1.026525 | 45 | 3.468272 | 3906.66 | 712.6339 | -784.0653 | 15175264.1 | 33.49383 | 8100000 | 0.0009985495 | 8100000 | 0.0009727388 | 665.5718 | -272266.4 | -120.1051 | 0.8599465 | 0 | 0 | 89.65021 | 158.6 | 29925.8 | 40121.81
| 37.21078 | 0.01650924 | 5.8 | 4981.736 | 0.9840938 | 26.33001 | 1 | 2073.317 | 0.7983643 | 45 | 3.736468 | 4978.674 | 712.6338 | -784.0655 | 15686464.1 | 34.72531 | 8100000 | 0.001052451 | 8100000 | 0.0006523587 | 711.9721 | -272265.8 | -120.1037 | 1.078059 | 0 | 0 | 89.64999 | 158.8 | 29925.8 | 40121.81
| 38.00195 | 0.01800271 | 6 | 5070.085 | 0.9935755 | 15.21001 | 1 | 1161.906 | 0.8966615 | 45 | 3.97967 | 5066.914 | 712.6338 | -784.0657 | 15940114.7 | 35.33887 | 8100000 | 0.001129397 | 8100000 | 0.0006867966 | 761.483 | -272265.1 | -120.1021 | 1.088414 | 0 | 0 | 89.64978 | 159 | 29925.8 | 40121.81
| 38.76921 | 0.01949868 | 6.2 | 5625.498 | 1.091103 | 21.15001 | 1 | 1868.978 | 0.8319294 | 45 | 4.315155 | 5621.594 | 712.6338 | -784.0659 | 16282492.2 | 36.16962 | 8100000 | 0.001197524 | 8100000 | 0.0006042323 | 812.5156 | -272264.5 | -120.1006 | 1.194882 | 0 | 0 | 89.64958 | 159.2 | 29925.8 | 40121.81
| 39.44623 | 0.02113943 | 6.4 | 8365.793 | 1.597632 | 15.18001 | 1 | 2052.206 | 0.6013707 | 45 | 4.71889 | 8357.161 | 712.6338 | -784.0661 | 16849211.4 | 37.55106 | 8100000 | 0.001254624 | 8100000 | 0.0002962099 | 869.2998 | -272264 | -120.0989 | 1.746794 | 0 | 0 | 89.64941 | 159.4 | 29925.8 | 40121.81
| 40.18175 | 0.02290993 | 6.6 | 7851.899 | 1.49101 | 9.020003 | 1 | 1118.236 | 0.7020654 | 45 | 5.018807 | 7844.295 | 712.6337 | -784.0662 | 17030025.3 | 37.99344 | 8100000 | 0.001345267 | 8100000 | 0.000364414 | 929.051 | -272263.4 | -120.097 | 1.630765 | 0 | 0 | 89.64922 | 159.6 | 29925.8 | 40121.81
| 41.21579 | 0.02478488 | 6.8 | 6530.971 | 1.233623 | 18.05001 | 1 | 1868.594 | 0.87948 | 45 | 5.311035 | 6525.71 | 712.6337 | -784.0665 | 17183511.4 | 38.36956 | 8100000 | 0.001442364 | 8100000 | 0.0005698388 | 978.8778 | -272262.5 | -120.0951 | 1.35035 | 0 | 0 | 89.64892 | 159.8 | 29925.8 | 40121.81
| 42.0869 | 0.02674479 | 7 | 9548.872 | 1.77315 | 27.84001 | 1 | 4620.522 | 0.5873856 | 45 | 5.814742 | 9537.628 | 712.6337 | -784.0668 | 17840743.1 | 39.98627 | 8100000 | 0.001499085 | 8100000 | 0.0002876443 | 1422.421 | -272261.8 | -120.0931 | 1.937626 | 0 | 0 | 89.64869 | 160 | 29925.8 | 40121.81
| 42.82922 | 0.02878574 | 7.2 | 7085.958 | 1.316968 | 11.82 | 1 | 1315.013 | 0.9673883 | 45 | 6.222323 | 7079.765 | 712.6337 | -784.067 | 17758103.3 | 39.78245 | 8100000 | 0.001620992 | 8100000 | 0.000562213 | 1689.448 | -272261.2 | -120.091 | 1.441201 | 0 | 0 | 89.6485 | 160.2 | 29925.8 | 40121.81
| 43.75728 | 0.03175631 | 7.4 | 7895.426 | 1.45226 | 12.47 | 1 | 1568.424 | 0.9082502 | 45 | 6.607794 | 7887.738 | 712.6336 | -784.0672 | 18146082.0 | 40.74069 | 8100000 | 0.001750037 | 8100000 | 0.0004995737 | 1874.675 | -272260.4 | -120.0879 | 1.588578 | 0 | 0 | 89.64824 | 160.4 | 29925.8 | 40121.81
| 44.76526 | 0.03526092 | 7.6 | 8373.551 | 1.525933 | 8.010003 | 1 | 1064.246 | 0.9274303 | 45 | 7.099966 | 8364.904 | 712.6336 | -784.0675 | 18495698.1 | 41.60702 | 8100000 | 0.001906439 | 8100000 | 0.0004931681 | 2028.865 | -272259.6 | -120.0843 | 1.668779 | 0 | 0 | 89.64796 | 160.6 | 29925.8 | 40121.81
| 46.00636 | 0.03908104 | 7.8 | 8684.954 | 1.565536 | 0.1500001 | 1 | 18.13974 | 0.9534034 | 45 | 7.523889 | 8675.652 | 712.6335 | -784.0679 | 18907764.8 | 42.63147 | 8100000 | 0.002066931 | 8100000 | 0.000508103 | 2160.62 | -272258.5 | -120.0804 | 1.711874 | 0 | 0 | 89.64761 | 160.8 | 29925.8 | 40121.81
| 47.18109 | 0.04324645 | 8 | 9708.284 | 1.728898 | 5.150002 | 1 | 800.7477 | 0.8998595 | 45 | 8.05259 | 9696.662 | 712.6335 | -784.0682 | 19392096.4 | 43.84014 | 8100000 | 0.002230107 | 8100000 | 0.0004499727 | 2282.346 | -272257.4 | -120.0762 | 1.889533 | 0 | 0 | 89.64727 | 161 | 29925.8 | 40121.81
| 48.54358 | 0.0476641 | 8.2 | 10956.72 | 1.924116 | 6.640002 | 1 | 1179.971 | 0.8567048 | 45 | 8.76105 | 10941.92 | 712.6334 | -784.0686 | 19966945.0 | 45.28092 | 8100000 | 0.00238715 | 8100000 | 0.0003893593 | 2388.028 | -272256.2 | -120.0716 | 2.101596 | 0 | 0 | 89.64687 | 161.2 | 29925.8 | 40121.81
| 49.23582 | 0.05235292 | 8.4 | 12504.52 | 2.180082 | 19.67001 | 1 | 4180.197 | 0.7659997 | 45 | 9.518534 | 12485.25 | 712.6334 | -784.0688 | 20290910.4 | 46.09578 | 8100000 | 0.002580117 | 8100000 | 0.0003283428 | 2528.222 | -272255.7 | -120.0669 | 2.379253 | 0 | 0 | 89.64669 | 161.4 | 29925.8 | 40121.81
| 50.16023 | 0.05722219 | 8.6 | 14086.06 | 2.433696 | 19.56001 | 1 | 4714.956 | 0.7220457 | 45 | 10.17412 | 14061.61 | 712.6334 | -784.069 | 20694384.5 | 47.11348 | 8100000 | 0.002765107 | 8100000 | 0.0002828173 | 2685.189 | -272254.9 | -120.062 | 2.653919 | 0 | 0 | 89.64645 | 161.6 | 29925.8 | 40121.81
| 50.8407 | 0.06245446 | 8.8 | 19356.2 | 3.312398 | 5.290002 | 1 | 1712.823 | 0.5929806 | 45 | 11.03254 | 19310.06 | 712.6334 | -784.0692 | 21210876.2 | 48.42076 | 8100000 | 0.002944454 | 8100000 | 0.0001634722 | 2853.575 | -272254.4 | -120.0567 | 3.602179 | 0 | 0 | 89.64626 | 161.8 | 29925.8 | 40121.81
| 52.13136 | 0.06789609 | 9 | 17546.51 | 2.977286 | -4.540002 | 1 | -1330.517 | 0.7204476 | 45 | 12.08706 | 17508.58 | 712.6333 | -784.0696 | 21529323.9 | 49.22924 | 8100000 | 0.003153656 | 8100000 | 0.0002162638 | 2994.63 | -272253.2 | -120.0511 | 3.241156 | 0 | 0 | 89.64589 | 162 | 29925.8 | 40121.81
| 52.74541 | 0.07374547 | 9.2 | 15436.66 | 2.61793 | 9.250003 | 1 | 2379.023 | 0.8662954 | 45 | 12.83493 | 15407.3 | 712.6333 | -784.0697 | 21503041.7 | 49.16244 | 8100000 | 0.003429537 | 8100000 | 0.0003034936 | 3172.833 | -272252.8 | -120.0453 | 2.853171 | 0 | 0 | 89.64574 | 162.2 | 29925.8 | 40121.81
| 53.72576 | 0.07982839 | 9.4 | 19059.52 | 3.196971 | 16.57001 | 1 | 5421.897 | 0.7392282 | 45 | 14.06056 | 19014.78 | 712.6333 | -784.07 | 22061520.2 | 50.58448 | 8100000 | 0.003618444 | 8100000 | 0.0002155034 | 3337.66 | -272251.9 | -120.0391 | 3.477912 | 0 | 0 | 89.64547 | 162.4 | 29925.8 | 40121.81
| 54.53095 | 0.0863363 | 9.6 | 26191.75 | 4.352712 | 19.24001 | 1 | 8835.801 | 0.5761985 | 45 | 15.45441 | 26107.33 | 712.6332 | -784.0702 | 22638221.4 | 52.05871 | 8100000 | 0.00381374 | 8100000 | 0.0001234198 | 4418.227 | -272251.3 | -120.0325 | 4.718107 | 0 | 0 | 89.64526 | 162.6 | 29925.8 | 40121.81
| 55.11024 | 0.09327353 | 9.8 | 21205.34 | 3.522415 | 30.65001 | 1 | 12065.84 | 0.6936759 | 45 | 16.42145 | 21149.97 | 712.6332 | -784.0703 | 22541593.4 | 51.8113 | 8100000 | 0.004137841 | 8100000 | 0.0002034177 | 5129.021 | -272250.8 | -120.0256 | 3.828047 | 0 | 0 | 89.64511 | 162.8 | 29925.8 | 40121.81
| 56.06633 | 0.1022734 | 10 | 26984.52 | 4.44137 | 16.70001 | 1 | 7831.109 | 0.6565148 | 45 | 17.89701 | 26894.92 | 712.6332 | -784.0706 | 23092402.9 | 53.22377 | 8100000 | 0.004428879 | 8100000 | 0.0001377382 | 5661.329 | -272250 | -120.0165 | 4.812874 | 0 | 0 | 89.64485 | 163 | 29925.8 | 40121.81
| 57.04712 | 0.1126944 | 10.2 | 26103.9 | 4.273152 | 10.49 | 1 | 4670.135 | 0.7664002 | 45 | 19.6696 | 26020.05 | 712.6331 | -784.0709 | 23320137.9 | 53.80926 | 8100000 | 0.004832494 | 8100000 | 0.0001621856 | 6132.097 | -272249.2 | -120.006 | 4.633021 | 0 | 0 | 89.64458 | 163.2 | 29925.8 | 40121.81
| 57.71559 | 0.1242315 | 10.4 | 36216.9 | 5.893636 | 5.030002 | 1 | 3101.956 | 0.6101633 | 45 | 21.60465 | 36055.69 | 712.6331 | -784.0711 | 23837654.8 | 55.14294 | 8100000 | 0.005211564 | 8100000 | 9.288161e-05 | 6630.849 | -272248.7 | -119.9944 | 6.357757 | 0 | 0 | 89.6444 | 163.4 | 29925.8 | 40121.81
| 58.67273 | 0.1366205 | 10.6 | 31335.73 | 5.075633 | 9.270003 | 1 | 4964.371 | 0.7464212 | 45 | 23.01484 | 31214.97 | 712.6331 | -784.0713 | 23938296.6 | 55.40281 | 8100000 | 0.005707195 | 8100000 | 0.0001364448 | 7134.135 | -272247.9 | -119.9819 | 5.489308 | 0 | 0 | 89.64414 | 163.6 | 29925.8 | 40121.81
| 59.61559 | 0.1500276 | 10.8 | 35558.66 | 5.723021 | 10.26 | 1 | 6263.885 | 0.7052643 | 45 | 24.81242 | 35403.24 | 712.6331 | -784.0716 | 24343692.1 | 56.45122 | 8100000 | 0.006162893 | 8100000 | 0.0001163593 | 7608.795 | -272247.1 | -119.9685 | 6.176985 | 0 | 0 | 89.64389 | 163.8 | 29925.8 | 40121.81
| 60.74856 | 0.1644995 | 11 | 36424.19 | 5.822297 | 5.860002 | 1 | 3638.646 | 0.7540136 | 45 | 26.8907 | 36261.13 | 712.633 | -784.0719 | 24694819.9 | 57.3614 | 8100000 | 0.006661297 | 8100000 | 0.0001215922 | 8063.179 | -272246.1 | -119.9539 | 6.282194 | 0 | 0 | 89.64356 | 164 | 29925.8 | 40121.81
| 61.47314 | 0.1798942 | 11.2 | 42838.59 | 6.817895 | 14.33001 | 1 | 10682.92 | 0.6872832 | 45 | 29.67167 | 42613.23 | 712.633 | -784.0721 | 25065230.7 | 58.32363 | 8100000 | 0.007177043 | 8100000 | 9.613189e-05 | 8562.888 | -272245.5 | -119.9385 | 7.33371 | 0 | 0 | 89.64337 | 164.2 | 29925.8 | 40121.81
| 62.23614 | 0.1962341 | 11.4 | 36804.66 | 5.843743 | 9.590003 | 1 | 6055.312 | 0.8818804 | 45 | 32.06717 | 36638.18 | 712.633 | -784.0723 | 25032035.3 | 58.23731 | 8100000 | 0.007839318 | 8100000 | 0.0001420658 | 9146.887 | -272244.9 | -119.9221 | 6.304913 | 0 | 0 | 89.64317 | 164.4 | 29925.8 | 40121.81
| 63.4268 | 0.2135471 | 11.6 | 35745.81 | 5.64143 | -2.370001 | 1 | -1443.013 | 0.9697889 | 45 | 33.78209 | 35588.75 | 712.6329 | -784.0726 | 25304486.0 | 58.94627 | 8100000 | 0.008439102 | 8100000 | 0.0001638944 | 9613.103 | -272243.9 | -119.9047 | 6.090469 | 0 | 0 | 89.64283 | 164.6 | 29925.8 | 40121.81
| 64.46855 | 0.2320272 | 11.8 | 41144.64 | 6.446923 | 3.670001 | 1 | 2572.922 | 0.8978641 | 45 | 36.12568 | 40936.7 | 712.6329 | -784.0729 | 25800206.1 | 60.23907 | 8100000 | 0.008993231 | 8100000 | 0.0001344105 | 10106.51 | -272243 | -119.8861 | 6.942663 | 0 | 0 | 89.64254 | 164.8 | 29925.8 | 40121.81
| 65.38872 | 0.2514689 | 12 | 43474.08 | 6.778279 | 0.7300003 | 1 | 538.4612 | 0.9154459 | 45 | 38.87109 | 43242 | 712.6328 | -784.0732 | 26110622.2 | 61.05046 | 8100000 | 0.009630904 | 8100000 | 0.00013048 | 10604.16 | -272242.2 | -119.8666 | 7.291993 | 0 | 0 | 89.64229 | 165 | 29925.8 | 40121.81
| 66.2078 | 0.2718695 | 12.2 | 47521 | 7.376409 | -0.2100001 | 1 | -172.8051 | 0.9038581 | 45 | 41.99331 | 47243.83 | 712.6328 | -784.0734 | 26441551.4 | 61.91702 | 8100000 | 0.01028191 | 8100000 | 0.000118062 | 11163.75 | -272241.5 | -119.8461 | 7.920754 | 0 | 0 | 89.64206 | 165.2 | 29925.8 | 40121.81
| 67.23748 | 0.2932657 | 12.4 | 46184.09 | 7.134874 | 2.990001 | 1 | 2355.171 | 0.9925658 | 45 | 44.86368 | 45922.25 | 712.6328 | -784.0737 | 26654333.5 | 62.47503 | 8100000 | 0.01100255 | 8100000 | 0.0001348333 | 15004.28 | -272240.6 | -119.8246 | 7.66713 | 0 | 0 | 89.64178 | 165.4 | 29925.8 | 40121.81
| 67.9904 | 0.3161809 | 12.6 | 55800.38 | 8.581936 | 14.03001 | 1 | 13649.79 | 0.8503141 | 45 | 47.88497 | 55418.61 | 712.6328 | -784.0739 | 27136051.6 | 63.74068 | 8100000 | 0.01165169 | 8100000 | 9.958226e-05 | 17406.56 | -272240 | -119.8017 | 9.180963 | 0 | 0 | 89.64158 | 165.6 | 29925.8 | 40121.81
| 68.96384 | 0.3465974 | 12.8 | 45652.96 | 7.010412 | 8.780003 | 1 | 6887.994 | 1.117236 | 45 | 50.43428 | 45397.09 | 712.6327 | -784.0741 | 26956989.7 | 63.26984 | 8100000 | 0.01285742 | 8100000 | 0.0001630828 | 19184.63 | -272239.2 | -119.7712 | 7.53629 | 0 | 0 | 89.64132 | 165.8 | 29925.8 | 40121.81
| 70.30154 | 0.381924 | 13 | 54031.55 | 8.228656 | 4.720002 | 1 | 4364.37 | 1.013345 | 45 | 53.7776 | 53673.51 | 712.6327 | -784.0745 | 27614198.7 | 65.00014 | 8100000 | 0.01383071 | 8100000 | 0.000128293 | 20349.86 | -272238 | -119.7358 | 8.812631 | 0 | 0 | 89.64092 | 166 | 29925.8 | 40121.81
| 71.41831 | 0.4209337 | 13.2 | 53897.73 | 8.17553 | 9.360003 | 1 | 8693.571 | 1.072483 | 45 | 57.3449 | 53541.46 | 712.6326 | -784.0749 | 27826713.7 | 65.56092 | 8100000 | 0.01512696 | 8100000 | 0.0001420998 | 21609.99 | -272237 | -119.6967 | 8.757172 | 0 | 0 | 89.64061 | 166.2 | 29925.8 | 40121.81
| 72.94649 | 0.4622056 | 13.4 | 59955.14 | 9.020323 | 10.85 | 1 | 11254.06 | 1.01814 | 45 | 60.88433 | 59514.62 | 712.6326 | -784.0753 | 28433189.8 | 67.1646 | 8100000 | 0.01625585 | 8100000 | 0.0001260965 | 22541.79 | -272235.6 | -119.6553 | 9.636915 | 0 | 0 | 89.64015 | 166.4 | 29925.8 | 40121.81
| 74.56026 | 0.5056377 | 13.6 | 56002.61 | 8.374278 | 1.18 | 1 | 1126.939 | 1.164788 | 45 | 63.88352 | 55618.08 | 712.6325 | -784.0758 | 28668691.3 | 67.78864 | 8100000 | 0.01763728 | 8100000 | 0.0001581043 | 23204.59 | -272234.2 | -119.6117 | 8.964556 | 0 | 0 | 89.63967 | 166.6 | 29925.8 | 40121.81
| 75.52547 | 0.5513728 | 13.8 | 60799.22 | 9.055155 | 7.160003 | 1 | 7479.691 | 1.116039 | 45 | 66.99614 | 60346.26 | 712.6325 | -784.0761 | 29021138.4 | 68.72391 | 8100000 | 0.01899901 | 8100000 | 0.000146275 | 24286.75 | -272233.4 | -119.5659 | 9.673089 | 0 | 0 | 89.6394 | 166.8 | 29925.8 | 40121.81
| 77.09782 | 0.5984015 | 14 | 59265.16 | 8.773576 | 4.890002 | 1 | 4963.966 | 1.218732 | 45 | 71.00659 | 58834.68 | 712.6324 | -784.0765 | 29322562.8 | 69.52505 | 8100000 | 0.02040755 | 8100000 | 0.0001670762 | 25093.61 | -272231.9 | -119.5187 | 9.380433 | 0 | 0 | 89.63894 | 167 | 29925.8 | 40121.81
| 78.41382 | 0.6474898 | 14.2 | 57358.94 | 8.460301 | 1.32 | 1 | 1291.808 | 1.313434 | 45 | 73.79719 | 56955.61 | 712.6324 | -784.0769 | 29481344.5 | 69.94754 | 8100000 | 0.02196269 | 8100000 | 0.0001929974 | 25920.41 | -272230.8 | -119.4695 | 9.054237 | 0 | 0 | 89.63855 | 167.2 | 29925.8 | 40121.81
| 79.96526 | 0.6979771 | 14.4 | 54305.9 | 7.978884 | 2.600001 | 1 | 2411.468 | 1.436506 | 45 | 76.44359 | 53944.23 | 712.6323 | -784.0774 | 29623382.6 | 70.32574 | 8100000 | 0.02356169 | 8100000 | 0.0002320961 | 30476.26 | -272229.3 | -119.4189 | 8.551732 | 0 | 0 | 89.63809 | 167.4 | 29925.8 | 40121.81
| 81.30913 | 0.7505194 | 14.6 | 55356.61 | 8.094503 | 12.21 | 1 | 11725.14 | 1.422521 | 45 | 78.88044 | 54980.87 | 712.6323 | -784.0778 | 29929132.5 | 71.1407 | 8100000 | 0.02507655 | 8100000 | 0.0002401837 | 33060.29 | -272228.1 | -119.3663 | 8.672551 | 0 | 0 | 89.6377 | 167.6 | 29925.8 | 40121.81
| 82.94211 | 0.8121821 | 14.8 | 56460.75 | 8.206978 | 5.120002 | 1 | 4951.062 | 1.470871 | 45 | 81.64412 | 56069.92 | 712.6322 | -784.0782 | 30308473.9 | 72.15343 | 8100000 | 0.02679719 | 8100000 | 0.0002498508 | 34723.3 | -272226.7 | -119.3045 | 8.790003 | 0 | 0 | 89.63721 | 167.8 | 29925.8 | 40121.81
| 84.34084 | 0.8786808 | 15 | 56466.79 | 8.181158 | 6.920002 | 1 | 6708.106 | 1.510031 | 45 | 84.105 | 56075.87 | 712.6321 | -784.0787 | 30501740.3 | 72.67007 | 8100000 | 0.02880756 | 8100000 | 0.0002702499 | 36145.2 | -272225.4 | -119.2379 | 8.763048 | 0 | 0 | 89.6368 | 168 | 29925.8 | 40121.81
| 86.27612 | 0.9492595 | 15.2 | 69720.48 | 9.952286 | 5.280002 | 1 | 6313.26 | 1.281868 | 45 | 87.978 | 69125.49 | 712.6321 | -784.0792 | 31767493.7 | 76.0647 | 8100000 | 0.02988147 | 8100000 | 0.0001915071 | 37036.32 | -272223.6 | -119.1671 | 10.60213 | 0 | 0 | 89.63622 | 168.2 | 29925.8 | 40121.81
| 88.11249 | 1.02283 | 15.4 | 70475.58 | 9.99363 | 3.500001 | 1 | 4222.814 | 1.329819 | 45 | 92.04037 | 69867.68 | 712.632 | -784.0798 | 32199491.3 | 77.22755 | 8100000 | 0.03176542 | 8100000 | 0.0002019515 | 37581.43 | -272221.9 | -119.0934 | 10.64483 | 0 | 0 | 89.63566 | 168.4 | 29925.8 | 40121.81
| 89.70867 | 1.098121 | 15.6 | 71690.42 | 10.11193 | 7.620003 | 1 | 9399.455 | 1.353395 | 45 | 95.96047 | 71061.48 | 712.6319 | -784.0803 | 32567758.1 | 78.22051 | 8100000 | 0.03371803 | 8100000 | 0.0002095311 | 38415.28 | -272220.4 | -119.018 | 10.76692 | 0 | 0 | 89.63519 | 168.6 | 29925.8 | 40121.81
| 91.80464 | 1.174918 | 15.8 | 68828.28 | 9.651716 | 1.06 | 1 | 1245.744 | 1.459685 | 45 | 98.49346 | 68248.36 | 712.6318 | -784.0809 | 32857168.5 | 79.00192 | 8100000 | 0.03575836 | 8100000 | 0.0002432173 | 40662.77 | -272218.5 | -118.941 | 10.29144 | 0 | 0 | 89.63455 | 168.8 | 29925.8 | 40121.81
| 93.32546 | 1.252114 | 16 | 68936.37 | 9.62825 | 6.830002 | 1 | 8090.664 | 1.491253 | 45 | 101.485 | 68354.63 | 712.6318 | -784.0814 | 33116520.6 | 79.70296 | 8100000 | 0.03780935 | 8100000 | 0.0002583853 | 42415.93 | -272217.1 | -118.8637 | 10.26716 | 0 | 0 | 89.6341 | 169 | 29925.8 | 40121.81
| 95.28901 | 1.334754 | 16.2 | 71244.9 | 9.874043 | 5.040002 | 1 | 6156.79 | 1.490055 | 45 | 104.4688 | 70623.72 | 712.6317 | -784.082 | 33683452.7 | 81.23796 | 8100000 | 0.03962641 | 8100000 | 0.0002578781 | 43320.35 | -272215.3 | -118.7809 | 10.52131 | 0 | 0 | 89.6335 | 169.2 | 29925.8 | 40121.81
| 96.99888 | 1.421555 | 16.4 | 74261.19 | 10.22494 | 11.48 | 1 | 14782.84 | 1.460486 | 45 | 108.4975 | 73586.54 | 712.6316 | -784.0825 | 34200871.4 | 82.6419 | 8100000 | 0.04156488 | 8100000 | 0.0002527904 | 44386.91 | -272213.7 | -118.6939 | 10.88348 | 0 | 0 | 89.63298 | 169.4 | 29925.8 | 40121.81
| 98.76777 | 1.508418 | 16.6 | 69182.89 | 9.516622 | 7.700003 | 1 | 9166.146 | 1.615126 | 45 | 110.523 | 68597 | 712.6316 | -784.083 | 34117416.7 | 82.41527 | 8100000 | 0.04421255 | 8100000 | 0.0003090615 | 45203.64 | -272212.1 | -118.6069 | 10.15161 | 0 | 0 | 89.63246 | 169.6 | 29925.8 | 40121.81
| 100.8983 | 1.597481 | 16.8 | 72778.1 | 9.916068 | 0.7300003 | 1 | 906.5404 | 1.587155 | 45 | 113.2463 | 72130.02 | 712.6315 | -784.0837 | 34860506.1 | 84.43581 | 8100000 | 0.04582494 | 8100000 | 0.0002957704 | 45585.75 | -272210.1 | -118.5177 | 10.56473 | 0 | 0 | 89.63181 | 169.8 | 29925.8 | 40121.81
| 102.2808 | 1.688924 | 17 | 83085.2 | 11.21333 | 2.470001 | 1 | 3511.261 | 1.441707 | 45 | 117.5471 | 82241.61 | 712.6314 | -784.0841 | 35813388.5 | 87.0351 | 8100000 | 0.047159 | 8100000 | 0.0002399293 | 48123.46 | -272208.8 | -118.4261 | 11.89941 | 0 | 0 | 89.6314 | 170 | 29925.8 | 40121.81
| 104.2042 | 1.780583 | 17.2 | 73295.28 | 9.905837 | -1.750001 | 1 | -2197.856 | 1.667074 | 45 | 119.8416 | 72637.99 | 712.6314 | -784.0846 | 35428563.3 | 85.98427 | 8100000 | 0.05025839 | 8100000 | 0.0003250355 | 49441.18 | -272207.1 | -118.3343 | 10.55416 | 0 | 0 | 89.63081 | 170.2 | 29925.8 | 40121.81
| 105.7963 | 1.877427 | 17.4 | 84913.56 | 11.33915 | 4.630002 | 1 | 6739.372 | 1.480467 | 45 | 123.6503 | 84032.63 | 712.6313 | -784.0851 | 36609570.2 | 89.21389 | 8100000 | 0.05128241 | 8100000 | 0.0002553463 | 50867.88 | -272205.6 | -118.2373 | 12.0283 | 0 | 0 | 89.63034 | 170.4 | 29925.8 | 40121.81
| 107.8016 | 1.977076 | 17.6 | 87461.49 | 11.59458 | 9.430003 | 1 | 14238.29 | 1.474074 | 45 | 128.1231 | 86527.19 | 712.6312 | -784.0857 | 37205175.2 | 90.84781 | 8100000 | 0.05313981 | 8100000 | 0.0002534605 | 51669.28 | -272203.7 | -118.1375 | 12.28965 | 0 | 0 | 89.62973 | 170.6 | 29925.8 | 40121.81
| 109.3934 | 2.079817 | 17.8 | 86150.34 | 11.38914 | 9.730003 | 1 | 14479.94 | 1.528818 | 45 | 131.0079 | 85243.7 | 712.6312 | -784.0862 | 37365122.4 | 91.28717 | 8100000 | 0.05566198 | 8100000 | 0.0002748095 | 52745.77 | -272202.3 | -118.0347 | 12.07948 | 0 | 0 | 89.62925 | 170.8 | 29925.8 | 40121.81
| 111.1532 | 2.185523 | 18 | 88885.58 | 11.6805 | 9.600003 | 1 | 14735.55 | 1.528019 | 45 | 135.0376 | 87920.78 | 712.6311 | -784.0867 | 37883281.5 | 92.71215 | 8100000 | 0.05769096 | 8100000 | 0.0002712772 | 53722.37 | -272200.7 | -117.9288 | 12.37747 | 0 | 0 | 89.62873 | 171 | 29925.8 | 40121.81
| 112.9544 | 2.291428 | 18.2 | 93527.73 | 12.20146 | 5.320002 | 1 | 8534.286 | 1.504844 | 45 | 138.555 | 92460.13 | 712.631 | -784.0873 | 38560882.2 | 94.57937 | 8100000 | 0.05942364 | 8100000 | 0.0002568893 | 54576.66 | -272199 | -117.8227 | 12.90896 | 0 | 0 | 89.62818 | 171.2 | 29925.8 | 40121.81
| 114.6176 | 2.400804 | 18.4 | 91229.86 | 11.87296 | 5.180002 | 1 | 8104.745 | 1.587159 | 45 | 142.5212 | 90213.79 | 712.631 | -784.0878 | 38670038.6 | 94.88056 | 8100000 | 0.06208434 | 8100000 | 0.0002828807 | 58948.7 | -272197.5 | -117.7132 | 12.57402 | 0 | 0 | 89.62768 | 171.4 | 29925.8 | 40121.81
| 116.4944 | 2.513954 | 18.6 | 90181.47 | 11.6914 | 1.11 | 1 | 1710.366 | 1.642702 | 45 | 145.2494 | 89188.49 | 712.6309 | -784.0883 | 38925896.6 | 95.58695 | 8100000 | 0.06458307 | 8100000 | 0.0003031401 | 61350.45 | -272195.7 | -117.5999 | 12.3886 | 0 | 0 | 89.62711 | 171.6 | 29925.8 | 40121.81
| 118.2937 | 2.635042 | 18.8 | 111600.8 | 14.25497 | 2.320001 | 1 | 4425.635 | 1.380973 | 45 | 151.0642 | 110084.1 | 712.6308 | -784.0889 | 40730336.9 | 100.5852 | 8100000 | 0.06469482 | 8100000 | 0.0002074787 | 62863.51 | -272194.1 | -117.4787 | 14.98762 | 0 | 0 | 89.62657 | 171.8 | 29925.8 | 40121.81
| 120.4173 | 2.760638 | 19 | 106127.3 | 13.50579 | 6.920002 | 1 | 12616.15 | 1.488862 | 45 | 155.9341 | 104754.8 | 712.6307 | -784.0895 | 40846495.3 | 100.9079 | 8100000 | 0.06758568 | 8100000 | 0.0002403674 | 63666.19 | -272192.1 | -117.3529 | 14.23227 | 0 | 0 | 89.62592 | 172 | 29925.8 | 40121.81
| 122.4896 | 2.890781 | 19.2 | 107108.1 | 13.55286 | 7.640003 | 1 | 14072.18 | 1.507644 | 45 | 159.6081 | 105710.3 | 712.6306 | -784.0902 | 41328250.4 | 102.2476 | 8100000 | 0.06994685 | 8100000 | 0.0002471106 | 64161.5 | -272190.1 | -117.2226 | 14.27983 | 0 | 0 | 89.62529 | 172.2 | 29925.8 | 40121.81
| 124.0298 | 3.020977 | 19.4 | 110870.4 | 13.96505 | 1.590001 | 1 | 3011.683 | 1.52123 | 45 | 165.2528 | 109373.3 | 712.6306 | -784.0906 | 41811690.4 | 103.5939 | 8100000 | 0.07225198 | 8100000 | 0.0002410112 | 65295.71 | -272188.7 | -117.0923 | 14.69572 | 0 | 0 | 89.62482 | 172.4 | 29925.8 | 40121.81
| 126.0499 | 3.151397 | 19.6 | 121676.4 | 15.18705 | 8.560003 | 1 | 17923.35 | 1.418936 | 45 | 170.8869 | 119875.6 | 712.6305 | -784.0913 | 42897627.1 | 106.625 | 8100000 | 0.07346319 | 8100000 | 0.0002087427 | 68056.5 | -272186.8 | -116.9617 | 15.9226 | 0 | 0 | 89.62421 | 172.6 | 29925.8 | 40121.81
| 127.9664 | 3.287045 | 19.8 | 100571.9 | 12.6239 | 7.430003 | 1 | 12849.94 | 1.738207 | 45 | 172.7585 | 99338.48 | 712.6304 | -784.0918 | 41761395.9 | 103.4538 | 8100000 | 0.07871014 | 8100000 | 0.0003186934 | 69561.15 | -272185 | -116.8259 | 13.3387 | 0 | 0 | 89.62363 | 172.8 | 29925.8 | 40121.81
| 129.9701 | 3.42804 | 20 | 102347.8 | 12.77645 | 3.430001 | 1 | 6008.302 | 1.744601 | 45 | 175.2742 | 101070.8 | 712.6304 | -784.0924 | 42261964.2 | 104.8496 | 8100000 | 0.08111406 | 8100000 | 0.0003209292 | 70777.55 | -272183.2 | -116.6847 | 13.49361 | 0 | 0 | 89.62301 | 173 | 29925.8 | 40121.81
| 132.0483 | 3.569365 | 20.2 | 106943.4 | 13.24831 | -3.060001 | 1 | -5603.079 | 1.70744 | 45 | 179.1367 | 105549.8 | 712.6303 | -784.0931 | 43037522.5 | 107.0162 | 8100000 | 0.08293612 | 8100000 | 0.0003060579 | 71329.94 | -272181.2 | -116.5432 | 13.97188 | 0 | 0 | 89.62238 | 173.2 | 29925.8 | 40121.81
| 133.9508 | 3.716572 | 20.4 | 112023.3 | 13.78333 | -2.180001 | 1 | -4178.842 | 1.661488 | 45 | 182.4156 | 110495.1 | 712.6302 | -784.0937 | 43770481.6 | 109.0682 | 8100000 | 0.08491047 | 8100000 | 0.0002904334 | 72224.99 | -272179.5 | -116.3959 | 14.5125 | 0 | 0 | 89.62181 | 173.4 | 29925.8 | 40121.81
| 136.0154 | 3.863694 | 20.6 | 118598.7 | 14.47565 | 1.670001 | 1 | 3382.497 | 1.610341 | 45 | 187.0452 | 116887.3 | 712.6301 | -784.0943 | 44666375.0 | 111.582 | 8100000 | 0.08650118 | 8100000 | 0.0002693788 | 72691.28 | -272177.5 | -116.2486 | 15.20947 | 0 | 0 | 89.62117 | 173.6 | 29925.8 | 40121.81
| 138.1054 | 4.01017 | 20.8 | 122905.7 | 14.89937 | 5.740002 | 1 | 12088.29 | 1.584369 | 45 | 191.5354 | 121068.6 | 712.63 | -784.0949 | 45396244.1 | 113.6344 | 8100000 | 0.08833705 | 8100000 | 0.0002603393 | 73863.37 | -272175.6 | -116.1019 | 15.63458 | 0 | 0 | 89.62053 | 173.8 | 29925.8 | 40121.81
| 139.9 | 4.157693 | 21 | 112912 | 13.71139 | 6.370002 | 1 | 12341.89 | 1.742606 | 45 | 193.8867 | 111359.7 | 712.63 | -784.0955 | 44915902.2 | 112.2832 | 8100000 | 0.09256616 | 8100000 | 0.0003198107 | 75256.07 | -272173.9 | -115.9542 | 14.43991 | 0 | 0 | 89.61998 | 174 | 29925.8 | 40121.81
| 142.0904 | 4.311479 | 21.2 | 124791.6 | 14.98361 | 4.620002 | 1 | 9865.451 | 1.631122 | 45 | 199.8323 | 122898.2 | 712.6299 | -784.0961 | 46298948.2 | 116.1783 | 8100000 | 0.0931226 | 8100000 | 0.0002715039 | 75886.98 | -272171.8 | -115.8003 | 15.71898 | 0 | 0 | 89.61932 | 174.2 | 29925.8 | 40121.81
| 144.0813 | 4.465352 | 21.4 | 119053.2 | 14.27645 | 3.440001 | 1 | 7003.16 | 1.732218 | 45 | 202.2451 | 117328.7 | 712.6298 | -784.0968 | 46218318.0 | 115.9509 | 8100000 | 0.09661434 | 8100000 | 0.0003089543 | 76383.76 | -272170 | -115.6462 | 15.00923 | 0 | 0 | 89.6187 | 174.4 | 29925.8 | 40121.81
| 146.0326 | 4.619299 | 21.6 | 114850.6 | 13.75511 | -3.100001 | 1 | -6093.178 | 1.816932 | 45 | 204.633 | 113244.9 | 712.6297 | -784.0973 | 46188782.4 | 115.8676 | 8100000 | 0.1000091 | 8100000 | 0.0003434238 | 77113.46 | -272168.2 | -115.4921 | 14.48403 | 0 | 0 | 89.61812 | 174.6 | 29925.8 | 40121.81
| 147.8732 | 4.773526 | 21.8 | 115529.5 | 13.78399 | 3.150001 | 1 | 6222.894 | 1.822926 | 45 | 206.5229 | 113904.9 | 712.6296 | -784.0979 | 46549046.8 | 116.8842 | 8100000 | 0.1025483 | 8100000 | 0.0003507309 | 77852.21 | -272166.4 | -115.3377 | 14.51316 | 0 | 0 | 89.61755 | 174.8 | 29925.8 | 40121.81
| 150.0802 | 4.934631 | 22 | 112040.1 | 13.3414 | 8.780003 | 1 | 16944.97 | 1.876072 | 45 | 208.2975 | 110511.5 | 712.6296 | -784.0986 | 46606948.1 | 117.0477 | 8100000 | 0.1058776 | 8100000 | 0.0003855033 | 79669.21 | -272164.4 | -115.1764 | 14.06607 | 0 | 0 | 89.61688 | 175 | 29925.8 | 40121.81
| 151.9834 | 5.095834 | 22.2 | 108058.5 | 12.87002 | 6.560002 | 1 | 12170.07 | 1.956391 | 45 | 208.4523 | 106635.9 | 712.6295 | -784.0992 | 46453614.3 | 116.6148 | 8100000 | 0.1096973 | 8100000 | 0.0004279746 | 81116.29 | -272162.6 | -115.0151 | 13.58857 | 0 | 0 | 89.61629 | 175.2 | 29925.8 | 40121.81
| 153.9421 | 5.257438 | 22.4 | 118261.9 | 13.92074 | 5.780002 | 1 | 11716.75 | 1.812539 | 45 | 210.9209 | 116560.1 | 712.6294 | -784.0998 | 47863097.5 | 120.6002 | 8100000 | 0.1098433 | 8100000 | 0.000368642 | 82110.26 | -272160.8 | -114.8533 | 14.65106 | 0 | 0 | 89.6157 | 175.4 | 29925.8 | 40121.81
| 156.1266 | 5.426747 | 22.6 | 136689.5 | 15.85229 | 5.060002 | 1 | 11830.23 | 1.615941 | 45 | 216.7944 | 134421.1 | 712.6293 | -784.1004 | 49888364.1 | 126.3507 | 8100000 | 0.1087778 | 8100000 | 0.0002848329 | 82553.62 | -272158.7 | -114.6838 | 16.58669 | 0 | 0 | 89.61503 | 175.6 | 29925.8 | 40121.81
| 157.9112 | 5.596028 | 22.8 | 144483.7 | 16.65007 | 7.510003 | 1 | 18607.61 | 1.568391 | 45 | 223.3215 | 141951.7 | 712.6292 | -784.101 | 50770113.0 | 128.8628 | 8100000 | 0.1102229 | 8100000 | 0.0002628831 | 83616.97 | -272157 | -114.5144 | 17.37958 | 0 | 0 | 89.61449 | 175.8 | 29925.8 | 40121.81
| 160.2602 | 5.765252 | 23 | 129612.2 | 14.96226 | 3.940001 | 1 | 8729.867 | 1.778176 | 45 | 225.9834 | 127570.9 | 712.6292 | -784.1017 | 50081189.0 | 126.8996 | 8100000 | 0.1151181 | 8100000 | 0.0003365479 | 83746.28 | -272154.8 | -114.345 | 15.69759 | 0 | 0 | 89.61376 | 176 | 29925.8 | 40121.81
| 162.4652 | 5.934558 | 23.2 | 115179.6 | 13.37776 | 8.040003 | 1 | 15928.06 | 1.974376 | 45 | 224.8818 | 113564.8 | 712.6291 | -784.1024 | 48998977.9 | 123.822 | 8100000 | 0.121116 | 8100000 | 0.0004386901 | 84286.98 | -272152.8 | -114.1755 | 14.10284 | 0 | 0 | 89.61308 | 176.2 | 29925.8 | 40121.81
| 164.3903 | 6.103757 | 23.4 | 138409.6 | 15.77514 | 8.420003 | 1 | 20025.13 | 1.688669 | 45 | 230.9668 | 136084.3 | 712.629 | -784.103 | 51629439.1 | 131.3159 | 8100000 | 0.1182224 | 8100000 | 0.0003124534 | 85134.15 | -272151 | -114.0061 | 16.50981 | 0 | 0 | 89.61249 | 176.4 | 29925.8 | 40121.81
| 166.4602 | 6.273416 | 23.6 | 127031.9 | 14.51694 | 7.020003 | 1 | 15301.96 | 1.8549 | 45 | 232.2799 | 125070.4 | 712.6289 | -784.1036 | 50966066.9 | 129.4218 | 8100000 | 0.1230901 | 8100000 | 0.0003812406 | 85623.27 | -272149 | -113.8363 | 15.25094 | 0 | 0 | 89.61186 | 176.6 | 29925.8 | 40121.81
| 168.6403 | 6.451672 | 23.8 | 121224.8 | 13.85896 | -2.000001 | 1 | -4145.981 | 1.957595 | 45 | 232.4165 | 119437.3 | 712.6288 | -784.1043 | 50721686.0 | 128.7247 | 8100000 | 0.1271975 | 8100000 | 0.0004305366 | 86011.09 | -272147 | -113.6578 | 14.58878 | 0 | 0 | 89.61119 | 176.8 | 29925.8 | 40121.81
| 170.7077 | 6.629804 | 24 | 128900.3 | 14.59882 | 1.35 | 1 | 2969.122 | 1.862094 | 45 | 234.8697 | 126881.2 | 712.6287 | -784.1049 | 51915125.5 | 132.1325 | 8100000 | 0.1277047 | 8100000 | 0.0003913032 | 86391.27 | -272145 | -113.4795 | 15.33315 | 0 | 0 | 89.61055 | 177 | 29925.8 | 40121.81
| 172.5399 | 6.808028 | 24.2 | 115673.2 | 13.21328 | 4.270002 | 1 | 8453.939 | 2.054297 | 45 | 233.3183 | 114044.5 | 712.6287 | -784.1055 | 50607143.2 | 128.3981 | 8100000 | 0.134527 | 8100000 | 0.0004989726 | 87096.67 | -272143.3 | -113.3012 | 13.93642 | 0 | 0 | 89.61 | 177.2 | 29925.8 | 40121.81
| 174.8639 | 6.986133 | 24.4 | 134892.5 | 15.1046 | 10.08 | 1 | 23444.74 | 1.772986 | 45 | 237.5211 | 132682.9 | 712.6286 | -784.1062 | 53273185.0 | 136.0211 | 8100000 | 0.1311379 | 8100000 | 0.0003765145 | 87985.94 | -272141.1 | -113.1229 | 15.8401 | 0 | 0 | 89.60927 | 177.4 | 29925.8 | 40121.81
| 177.0181 | 7.164325 | 24.6 | 126932.2 | 14.23836 | 0.1500001 | 1 | 322.6081 | 1.924032 | 45 | 238.9457 | 124973.8 | 712.6285 | -784.1068 | 52807529.0 | 134.6865 | 8100000 | 0.1356686 | 8100000 | 0.0004360662 | 88498.5 | -272139.1 | -112.9445 | 14.97091 | 0 | 0 | 89.60863 | 177.6 | 29925.8 | 40121.81
| 179.0079 | 7.342532 | 24.8 | 125649.9 | 14.06413 | -5.860002 | 1 | -12621.05 | 1.935222 | 45 | 239.1784 | 123730.5 | 712.6284 | -784.1075 | 52979974.4 | 135.1806 | 8100000 | 0.1385907 | 8100000 | 0.0004560815 | 88797.82 | -272137.2 | -112.7661 | 14.79553 | 0 | 0 | 89.608 | 177.8 | 29925.8 | 40121.81
| 180.8446 | 7.520756 | 25 | 129280.9 | 14.38883 | -1.890001 | 1 | -4175.726 | 1.910847 | 45 | 241.7883 | 127249.9 | 712.6283 | -784.108 | 53689087.4 | 137.2143 | 8100000 | 0.1400798 | 8100000 | 0.0004412792 | 89779.83 | -272135.5 | -112.5877 | 15.12223 | 0 | 0 | 89.60746 | 178 | 29925.8 | 40121.81
| 183.1192 | 7.699409 | 25.2 | 130243 | 14.42431 | 2.680001 | 1 | 5960.841 | 1.905254 | 45 | 242.991 | 128181.9 | 712.6282 | -784.1087 | 54235172.1 | 138.7825 | 8100000 | 0.1419634 | 8100000 | 0.0004451118 | 89925.64 | -272133.4 | -112.4089 | 15.15788 | 0 | 0 | 89.60675 | 178.2 | 29925.8 | 40121.81
| 185.1776 | 7.887506 | 25.4 | 136057.9 | 14.95333 | 0.1900001 | 1 | 438.6127 | 1.845715 | 45 | 245.5298 | 133810.3 | 712.6282 | -784.1093 | 55249115.0 | 141.6988 | 8100000 | 0.1427626 | 8100000 | 0.0004178425 | 90347.43 | -272131.4 | -112.2206 | 15.68865 | 0 | 0 | 89.60612 | 178.4 | 29925.8 | 40121.81
| 187.5013 | 8.075508 | 25.6 | 127339.8 | 14.03415 | 6.200002 | 1 | 13531.71 | 1.961997 | 45 | 245.873 | 125368.8 | 712.6281 | -784.1101 | 54637366.8 | 139.9386 | 8100000 | 0.1478019 | 8100000 | 0.0004883852 | 90274.73 | -272129.2 | -112.0324 | 14.76534 | 0 | 0 | 89.6054 | 178.6 | 29925.8 | 40121.81
| 189.5782 | 8.263603 | 25.8 | 131733 | 14.41686 | 6.300002 | 1 | 14221.63 | 1.912049 | 45 | 247.8466 | 129624.9 | 712.628 | -784.1107 | 55537971.2 | 142.5308 | 8100000 | 0.1487919 | 8100000 | 0.0004669829 | 90759.82 | -272127.3 | -111.8441 | 15.15039 | 0 | 0 | 89.60476 | 178.8 | 29925.8 | 40121.81
| 191.5946 | 8.451704 | 26 | 145398.2 | 15.70903 | 0.4100001 | 1 | 1013.987 | 1.770993 | 45 | 251.5764 | 142834.3 | 712.6279 | -784.1113 | 57432421.5 | 147.9987 | 8100000 | 0.1471591 | 8100000 | 0.0003920547 | 91266.78 | -272125.4 | -111.6559 | 16.44391 | 0 | 0 | 89.60415 | 179 | 29925.8 | 40121.81
| 193.7071 | 8.639796 | 26.2 | 142984.4 | 15.41651 | 4.890002 | 1 | 11951.15 | 1.820544 | 45 | 255.2957 | 140504.2 | 712.6278 | -784.112 | 57567254.1 | 148.3886 | 8100000 | 0.1500818 | 8100000 | 0.0004144258 | 91835.27 | -272123.4 | -111.4676 | 16.15196 | 0 | 0 | 89.6035 | 179.2 | 29925.8 | 40121.81
| 196.1411 | 8.827855 | 26.4 | 147299.7 | 15.76649 | 5.610002 | 1 | 14130.86 | 1.787378 | 45 | 258.4141 | 144668.8 | 712.6277 | -784.1127 | 58535868.9 | 151.1927 | 8100000 | 0.150811 | 8100000 | 0.0003989994 | 91593.68 | -272121.1 | -111.2793 | 16.50119 | 0 | 0 | 89.60275 | 179.4 | 29925.8 | 40121.81
| 198.1561 | 9.015956 | 26.6 | 151466.8 | 16.12002 | 3.590001 | 1 | 9276.787 | 1.774592 | 45 | 262.9822 | 148686.4 | 712.6276 | -784.1133 | 59336006.0 | 153.5128 | 8100000 | 0.1519475 | 8100000 | 0.0003853876 | 91790.66 | -272119.2 | -111.0911 | 16.85321 | 0 | 0 | 89.60212 | 179.6 | 29925.8 | 40121.81
| 200.2242 | 9.204053 | 26.8 | 130837.9 | 14.08949 | -0.7600003 | 1 | -1700.131 | 2.043918 | 45 | 261.5913 | 128758.1 | 712.6276 | -784.114 | 57247459.9 | 147.4639 | 8100000 | 0.1607766 | 8100000 | 0.0005272697 | 92119.6 | -272117.3 | -110.9028 | 14.82108 | 0 | 0 | 89.60149 | 179.8 | 29925.8 | 40121.81
| 202.4508 | 9.392133 | 27 | 136958.1 | 14.61616 | 2.430001 | 1 | 5679.648 | 1.954011 | 45 | 261.8711 | 134680.8 | 712.6275 | -784.1147 | 58475692.8 | 151.0183 | 8100000 | 0.160616 | 8100000 | 0.0004910318 | 92204.85 | -272115.2 | -110.7145 | 15.35057 | 0 | 0 | 89.60081 | 180 | 29925.8 | 40121.81
| 204.8126 | 9.5802 | 27.2 | 136687.7 | 14.53099 | 5.600002 | 1 | 13100.53 | 1.958806 | 45 | 263.0209 | 134419.3 | 712.6274 | -784.1154 | 58899418.8 | 152.2464 | 8100000 | 0.1626536 | 8100000 | 0.0005028478 | 91743.1 | -272112.9 | -110.5263 | 15.26505 | 0 | 0 | 89.60008 | 180.2 | 29925.8 | 40121.81
| 206.8841 | 9.768296 | 27.4 | 138140 | 14.62096 | 4.990002 | 1 | 11788.15 | 1.945621 | 45 | 263.7351 | 135823.6 | 712.6273 | -784.116 | 59451973.6 | 153.8494 | 8100000 | 0.1643057 | 8100000 | 0.0005019967 | 91619.63 | -272111 | -110.338 | 15.35538 | 0 | 0 | 89.59944 | 180.4 | 29925.8 | 40121.81
| 209.0767 | 9.956312 | 27.6 | 143542.1 | 15.07435 | 6.310002 | 1 | 15506.95 | 1.886881 | 45 | 266.2643 | 141042.7 | 712.6272 | -784.1167 | 60555502.3 | 157.0555 | 8100000 | 0.1644163 | 8100000 | 0.0004738712 | 92120.62 | -272108.9 | -110.1498 | 15.80982 | 0 | 0 | 89.59877 | 180.6 | 29925.8 | 40121.81
| 211.0219 | 10.14449 | 27.8 | 146086.1 | 15.26908 | 9.580003 | 1 | 24084.49 | 1.854115 | 45 | 268.3504 | 143498 | 712.6271 | -784.1173 | 61203300.5 | 158.9405 | 8100000 | 0.1657507 | 8100000 | 0.0004661581 | 92798.2 | -272107.1 | -109.9615 | 16.00464 | 0 | 0 | 89.59817 | 180.8 | 29925.8 | 40121.81
| 212.8705 | 10.33261 | 28 | 165287.3 | 17.03545 | 4.030001 | 1 | 11354.34 | 1.704668 | 45 | 275.4697 | 161981.9 | 712.6271 | -784.1178 | 63618103.9 | 165.9857 | 8100000 | 0.1624162 | 8100000 | 0.0003708957 | 94159.19 | -272105.4 | -109.7732 | 17.76125 | 0 | 0 | 89.59761 | 181 | 29925.8 | 40121.81
| 215.0073 | 10.52117 | 28.2 | 161160.4 | 16.585 | -0.3800001 | 1 | -1045.34 | 1.778194 | 45 | 279.5957 | 158016.4 | 712.627 | -784.1185 | 63638192.0 | 166.0444 | 8100000 | 0.165328 | 8100000 | 0.0003972539 | 94560.77 | -272103.4 | -109.5844 | 17.31505 | 0 | 0 | 89.59695 | 181.2 | 29925.8 | 40121.81
| 217.197 | 10.72037 | 28.4 | 144641.9 | 14.99377 | 2.740001 | 1 | 6760.854 | 1.970799 | 45 | 278.8324 | 142104.3 | 712.6269 | -784.1192 | 62119302.2 | 161.6095 | 8100000 | 0.1725772 | 8100000 | 0.0005025073 | 95119.41 | -272101.3 | -109.385 | 15.72915 | 0 | 0 | 89.59628 | 181.4 | 29925.8 | 40121.81
| 219.3047 | 10.91958 | 28.6 | 154806.5 | 15.88214 | 6.780002 | 1 | 17963.85 | 1.854517 | 45 | 282.2268 | 151903.3 | 712.6268 | -784.1198 | 63760483.2 | 166.402 | 8100000 | 0.1712594 | 8100000 | 0.0004468364 | 95445.89 | -272099.3 | -109.1857 | 16.61643 | 0 | 0 | 89.59563 | 181.6 | 29925.8 | 40121.81
| 221.4208 | 11.11872 | 28.8 | 153772.8 | 15.73587 | 3.270001 | 1 | 8574.7 | 1.890082 | 45 | 284.2091 | 150907.9 | 712.6267 | -784.1205 | 64030298.7 | 167.1911 | 8100000 | 0.1736478 | 8100000 | 0.0004611226 | 97251.4 | -272097.3 | -108.9863 | 16.47067 | 0 | 0 | 89.59498 | 181.8 | 29925.8 | 40121.81
| 223.3822 | 11.31788 | 29 | 165301 | 16.75275 | 5.750002 | 1 | 16230.57 | 1.780993 | 45 | 288.5676 | 161995.1 | 712.6266 | -784.1211 | 65682474.6 | 172.0309 | 8100000 | 0.172312 | 8100000 | 0.000406195 | 98908.8 | -272095.5 | -108.787 | 17.48136 | 0 | 0 | 89.59438 | 182 | 29925.8 | 40121.81
| 225.544 | 11.51701 | 29.2 | 167500 | 16.89802 | 4.470002 | 1 | 12765.19 | 1.786588 | 45 | 292.68 | 164106.5 | 712.6266 | -784.1217 | 66345015.8 | 173.9753 | 8100000 | 0.1735927 | 8100000 | 0.0004025601 | 99461.41 | -272093.5 | -108.5877 | 17.62524 | 0 | 0 | 89.59371 | 182.2 | 29925.8 | 40121.81
| 227.3952 | 11.71618 | 29.4 | 182589.9 | 18.24922 | 2.070001 | 1 | 6423.188 | 1.682694 | 45 | 299.3457 | 178564.7 | 712.6265 | -784.1223 | 68145779.0 | 179.2702 | 8100000 | 0.1719282 | 8100000 | 0.0003446301 | 100371.2 | -272091.7 | -108.3884 | 18.95753 | 0 | 0 | 89.59315 | 182.4 | 29925.8 | 40121.81
| 229.578 | 11.91592 | 29.6 | 165863.2 | 16.6469 | -1.22 | 1 | -3447.204 | 1.868107 | 45 | 302.2363 | 162534.9 | 712.6264 | -784.123 | 66930942.6 | 175.6966 | 8100000 | 0.1780331 | 8100000 | 0.0004247648 | 100766.9 | -272089.7 | -108.1885 | 17.37644 | 0 | 0 | 89.59248 | 182.6 | 29925.8 | 40121.81
| 233.5242 | 12.12742 | 29.8 | 123095.4 | 12.74306 | -0.9000003 | 1 | -1894.993 | 2.416353 | 45 | 291.1307 | 121252.8 | 712.6262 | -784.1242 | 61441397.7 | 159.6338 | 8100000 | 0.1973819 | 8100000 | 0.0007848836 | 97488.38 | -272085.8 | -107.9766 | 13.45971 | 0 | 0 | 89.59123 | 182.8 | 29925.8 | 40121.81
| 235.2895 | 12.33846 | 30 | 137314.3 | 13.94958 | -0.8000003 | 1 | -1877.003 | 2.144229 | 45 | 287.8719 | 135025.3 | 712.6262 | -784.1248 | 64271806.1 | 167.8978 | 8100000 | 0.1919731 | 8100000 | 0.0006417265 | 95789.6 | -272084.2 | -107.7654 | 14.68013 | 0 | 0 | 89.5907 | 183 | 29925.8 | 40121.81
| 237.6489 | 12.53757 | 30.2 | 157063.8 | 15.6331 | -0.8400003 | 1 | -2250.061 | 1.906071 | 45 | 292.217 | 154076.2 | 712.6261 | -784.1255 | 67639601.8 | 177.7804 | 8100000 | 0.1853585 | 8100000 | 0.0004984043 | 94651.41 | -272082 | -107.5661 | 16.36817 | 0 | 0 | 89.58997 | 183.2 | 29925.8 | 40121.81
| 239.2674 | 12.73683 | 30.4 | 176913.8 | 17.37818 | 1.31 | 1 | 3938.705 | 1.734645 | 45 | 299.0413 | 173132.4 | 712.626 | -784.126 | 70180913.0 | 185.2715 | 8100000 | 0.1814857 | 8100000 | 0.0003990787 | 95402.55 | -272080.5 | -107.3667 | 18.09992 | 0 | 0 | 89.58947 | 183.4 | 29925.8 | 40121.81
| 241.4732 | 12.93596 | 30.6 | 159579 | 15.77603 | 6.590002 | 1 | 17986.4 | 1.909269 | 45 | 299.273 | 156495.9 | 712.6259 | -784.1267 | 68623018.9 | 180.6759 | 8100000 | 0.1885076 | 8100000 | 0.0004981589 | 95910.07 | -272078.4 | -107.1674 | 16.51069 | 0 | 0 | 89.58879 | 183.6 | 29925.8 | 40121.81
| 243.2336 | 13.13521 | 30.8 | 155545.9 | 15.38893 | 9.620003 | 1 | 25732.31 | 1.94843 | 45 | 300.0517 | 152615.2 | 712.6259 | -784.1272 | 68359374.6 | 179.8992 | 8100000 | 0.1921493 | 8100000 | 0.0005324028 | 97107.39 | -272076.8 | -106.968 | 16.12442 | 0 | 0 | 89.58826 | 183.8 | 29925.8 | 40121.81
| 245.1921 | 13.33436 | 31 | 170656.2 | 16.67514 | 8.100003 | 1 | 23672.7 | 1.813368 | 45 | 304.6948 | 167134.9 | 712.6258 | -784.1278 | 70627309.5 | 186.5902 | 8100000 | 0.188799 | 8100000 | 0.0004490026 | 97938.46 | -272074.9 | -106.7687 | 17.40444 | 0 | 0 | 89.58765 | 184 | 29925.8 | 40121.81
| 246.9569 | 13.53354 | 31.2 | 156331.7 | 15.38536 | 8.720003 | 1 | 23401.16 | 1.972807 | 45 | 304.5459 | 153371.6 | 712.6257 | -784.1283 | 69082381.3 | 182.0299 | 8100000 | 0.1959044 | 8100000 | 0.0005430478 | 104648 | -272073.3 | -106.5694 | 16.12085 | 0 | 0 | 89.58713 | 184.2 | 29925.8 | 40121.81
| 249.1514 | 13.73328 | 31.4 | 173842.3 | 16.86288 | 2.520001 | 1 | 7453.131 | 1.820961 | 45 | 308.7795 | 170189.6 | 712.6256 | -784.129 | 71747284.0 | 189.9025 | 8100000 | 0.1914119 | 8100000 | 0.0004456403 | 107022 | -272071.2 | -106.3694 | 17.59045 | 0 | 0 | 89.58645 | 184.4 | 29925.8 | 40121.81
| 251.052 | 13.93482 | 31.6 | 168277.5 | 16.33397 | 5.130002 | 1 | 14726.8 | 1.895287 | 45 | 312.2075 | 164852.7 | 712.6255 | -784.1296 | 71423910.4 | 188.9456 | 8100000 | 0.1951002 | 8100000 | 0.0004825808 | 108534.6 | -272069.4 | -106.1677 | 17.06588 | 0 | 0 | 89.58587 | 184.6 | 29925.8 | 40121.81
| 252.4172 | 14.14292 | 31.8 | 158592.8 | 15.47987 | 3.950001 | 1 | 10683.87 | 2.003578 | 45 | 310.8185 | 155547.3 | 712.6255 | -784.13 | 70269831.6 | 185.5341 | 8100000 | 0.2012658 | 8100000 | 0.0005514326 | 111572.2 | -272068.2 | -105.9595 | 16.21525 | 0 | 0 | 89.58547 | 184.8 | 29925.8 | 40121.81
| 254.832 | 14.36826 | 32 | 169948.2 | 16.40377 | -3.190001 | 1 | -9235.998 | 1.891692 | 45 | 313.886 | 166455.8 | 712.6254 | -784.1307 | 72260916.0 | 191.4233 | 8100000 | 0.1988386 | 8100000 | 0.0004878559 | 111700.5 | -272065.9 | -105.734 | 17.1352 | 0 | 0 | 89.58471 | 185 | 29925.8 | 40121.81
| 256.5755 | 14.59367 | 32.2 | 163578.7 | 15.82672 | 5.450002 | 1 | 15220.5 | 1.966816 | 45 | 315.2434 | 160340.6 | 712.6253 | -784.1313 | 71666799.6 | 189.6643 | 8100000 | 0.2036322 | 8100000 | 0.0005348496 | 112614.5 | -272064.3 | -105.5084 | 16.56121 | 0 | 0 | 89.58418 | 185.2 | 29925.8 | 40121.81
| 258.7722 | 14.81903 | 32.4 | 175625.3 | 16.81392 | 6.510002 | 1 | 19523.71 | 1.848936 | 45 | 318.4321 | 171898.1 | 712.6252 | -784.132 | 73632010.5 | 195.4882 | 8100000 | 0.201258 | 8100000 | 0.000471158 | 114656.5 | -272062.2 | -105.2829 | 17.54196 | 0 | 0 | 89.5835 | 185.4 | 29925.8 | 40121.81
| 260.7426 | 15.04442 | 32.6 | 170079.8 | 16.29834 | 2.220001 | 1 | 6424.752 | 1.930055 | 45 | 320.2394 | 166582 | 712.6252 | -784.1326 | 73265652.9 | 194.4013 | 8100000 | 0.2053407 | 8100000 | 0.0005100239 | 115818.7 | -272060.3 | -105.0573 | 17.03048 | 0 | 0 | 89.58291 | 185.6 | 29925.8 | 40121.81
| 262.8896 | 15.26979 | 32.8 | 169260.7 | 16.18346 | 4.220002 | 1 | 12173.12 | 1.942443 | 45 | 321.3978 | 165796.1 | 712.6251 | -784.1332 | 73544517.5 | 195.2286 | 8100000 | 0.2076265 | 8100000 | 0.0005226868 | 116240.2 | -272058.3 | -104.8318 | 16.9163 | 0 | 0 | 89.58224 | 185.8 | 29925.8 | 40121.81
| 264.957 | 15.49517 | 33 | 176303.9 | 16.73971 | 6.640002 | 1 | 19992.79 | 1.874512 | 45 | 324.1481 | 172548.2 | 712.625 | -784.1338 | 74828042.9 | 199.0403 | 8100000 | 0.207077 | 8100000 | 0.0004888699 | 116876.5 | -272056.4 | -104.6062 | 17.46844 | 0 | 0 | 89.58161 | 186 | 29925.8 | 40121.81
| 267.2004 | 15.73788 | 33.2 | 190576.9 | 17.91007 | 2.950001 | 1 | 9552.268 | 1.776212 | 45 | 329.7679 | 186196.1 | 712.6249 | -784.1345 | 76919553.9 | 205.2652 | 8100000 | 0.2046018 | 8100000 | 0.0004249387 | 116587.2 | -272054.3 | -104.3633 | 18.62414 | 0 | 0 | 89.58092 | 186.2 | 29925.8 | 40121.81
| 269.3205 | 15.96325 | 33.4 | 175117.5 | 16.54645 | 5.530002 | 1 | 16517.22 | 1.930058 | 45 | 330.861 | 171411.7 | 712.6248 | -784.1352 | 75471128.7 | 200.9525 | 8100000 | 0.2115146 | 8100000 | 0.0005104846 | 116160.3 | -272052.3 | -104.1378 | 17.27681 | 0 | 0 | 89.58026 | 186.4 | 29925.8 | 40121.81
| 271.4185 | 16.20597 | 33.6 | 173999.6 | 16.41178 | 2.650001 | 1 | 7845.263 | 1.956033 | 45 | 332.0127 | 170340.4 | 712.6247 | -784.1358 | 75676994.8 | 201.565 | 8100000 | 0.2141466 | 8100000 | 0.0005249276 | 116030.4 | -272050.3 | -103.8949 | 17.14315 | 0 | 0 | 89.57961 | 186.6 | 29925.8 | 40121.81
| 273.8898 | 16.43131 | 33.8 | 184344.9 | 17.22215 | 0.2200001 | 1 | 686.5547 | 1.864925 | 45 | 334.6794 | 180242.8 | 712.6246 | -784.1366 | 77514720.1 | 207.0397 | 8100000 | 0.2119767 | 8100000 | 0.0004741665 | 114435.6 | -272047.9 | -103.6693 | 17.94582 | 0 | 0 | 89.57885 | 186.8 | 29925.8 | 40121.81
| 276.0417 | 16.65668 | 34 | 169547.9 | 15.94109 | 2.700001 | 1 | 7792.243 | 2.021968 | 45 | 334.5776 | 166071.7 | 712.6245 | -784.1373 | 75944252.9 | 202.3603 | 8100000 | 0.2193277 | 8100000 | 0.0005682304 | 113955.7 | -272045.9 | -103.4438 | 16.67513 | 0 | 0 | 89.57819 | 187 | 29925.8 | 40121.81
| 277.9772 | 16.89942 | 34.2 | 170123.3 | 15.95666 | 3.050001 | 1 | 8833.891 | 2.003587 | 45 | 332.7454 | 166623.7 | 712.6245 | -784.1379 | 76318626.9 | 203.475 | 8100000 | 0.2214325 | 8100000 | 0.000572618 | 114243.4 | -272044.1 | -103.2009 | 16.69064 | 0 | 0 | 89.57759 | 187.2 | 29925.8 | 40121.81
| 280.3525 | 17.12477 | 34.4 | 165488.9 | 15.5269 | -1.21 | 1 | -3411.369 | 2.055136 | 45 | 331.7553 | 162175.6 | 712.6244 | -784.1386 | 76072653.7 | 202.7426 | 8100000 | 0.2251107 | 8100000 | 0.0006132076 | 113509.1 | -272041.8 | -102.9753 | 16.26219 | 0 | 0 | 89.57685 | 187.4 | 29925.8 | 40121.81
| 282.4419 | 17.35015 | 34.6 | 166827.9 | 15.59748 | 1.650001 | 1 | 4683.54 | 2.039153 | 45 | 331.8611 | 163461.3 | 712.6243 | -784.1392 | 76643172.8 | 204.4417 | 8100000 | 0.2263756 | 8100000 | 0.000611345 | 112936.6 | -272039.9 | -102.7498 | 16.33264 | 0 | 0 | 89.57621 | 187.6 | 29925.8 | 40121.81
| 284.4181 | 17.57553 | 34.8 | 162881.4 | 15.24405 | 2.350001 | 1 | 6517.904 | 2.067525 | 45 | 328.7783 | 159670.6 | 712.6242 | -784.1399 | 76323741.0 | 203.4902 | 8100000 | 0.2302761 | 8100000 | 0.00064966 | 113270.3 | -272038 | -102.5242 | 15.97961 | 0 | 0 | 89.5756 | 187.8 | 29925.8 | 40121.81
| 286.785 | 17.80088 | 35 | 187550.9 | 17.20568 | -0.9000003 | 1 | -2869.811 | 1.838556 | 45 | 335.619 | 183306.5 | 712.6241 | -784.1406 | 80380063.3 | 215.6008 | 8100000 | 0.2214589 | 8100000 | 0.0004962768 | 112584.2 | -272035.8 | -102.2987 | 17.92955 | 0 | 0 | 89.57487 | 188 | 29925.8 | 40121.81
| 288.6979 | 18.02628 | 35.2 | 164283.4 | 15.27938 | 2.060001 | 1 | 5760.964 | 2.071523 | 45 | 332.142 | 161017.7 | 712.624 | -784.1412 | 77301176.3 | 206.4028 | 8100000 | 0.2331954 | 8100000 | 0.000654997 | 113045.1 | -272034 | -102.0731 | 16.01493 | 0 | 0 | 89.57428 | 188.2 | 29925.8 | 40121.81
| 290.7565 | 18.25166 | 35.4 | 177187.5 | 16.28102 | -0.6200002 | 1 | -1870.417 | 1.934861 | 45 | 333.9964 | 173394.5 | 712.624 | -784.1418 | 79678140.7 | 213.5008 | 8100000 | 0.2290673 | 8100000 | 0.0005701078 | 113906.4 | -272032 | -101.8476 | 17.01327 | 0 | 0 | 89.57366 | 188.4 | 29925.8 | 40121.81
| 292.7654 | 18.47704 | 35.6 | 178124.2 | 16.31884 | 1.11 | 1 | 3359.283 | 1.933263 | 45 | 335.4981 | 174291.4 | 712.6239 | -784.1424 | 80168274.2 | 214.967 | 8100000 | 0.2304782 | 8100000 | 0.0005710938 | 114141.8 | -272030.1 | -101.622 | 17.05085 | 0 | 0 | 89.57303 | 188.6 | 29925.8 | 40121.81
| 294.9866 | 18.7024 | 35.8 | 178663 | 16.31686 | 8.030003 | 1 | 24547.75 | 1.922874 | 45 | 337.9379 | 174807.2 | 712.6238 | -784.1431 | 80672648.4 | 216.4767 | 8100000 | 0.2318308 | 8100000 | 0.0005745781 | 115131.1 | -272028 | -101.3964 | 17.04888 | 0 | 0 | 89.57235 | 188.8 | 29925.8 | 40121.81
| 297.1777 | 18.94512 | 36 | 188894.2 | 17.09926 | 2.690001 | 1 | 8633.372 | 1.856541 | 45 | 341.6188 | 184589.6 | 712.6237 | -784.1438 | 82500903.7 | 221.9566 | 8100000 | 0.2296353 | 8100000 | 0.0005206917 | 115192.9 | -272026 | -101.1535 | 17.82435 | 0 | 0 | 89.57167 | 189 | 29925.8 | 40121.81
| 299.1759 | 19.17051 | 36.2 | 177601.1 | 16.15374 | 7.630003 | 1 | 23173.67 | 1.960038 | 45 | 342.1283 | 173790.6 | 712.6236 | -784.1444 | 81254648.7 | 218.2199 | 8100000 | 0.2359312 | 8100000 | 0.000596023 | 115315.4 | -272024.1 | -100.928 | 16.88674 | 0 | 0 | 89.57106 | 189.2 | 29925.8 | 40121.81
| 301.3912 | 19.39587 | 36.4 | 195141.2 | 17.51487 | 2.440001 | 1 | 8083.768 | 1.825374 | 45 | 346.709 | 190550.6 | 712.6235 | -784.1451 | 84128790.9 | 226.8456 | 8100000 | 0.2305497 | 8100000 | 0.000499496 | 115112 | -272022 | -100.7024 | 18.2348 | 0 | 0 | 89.57037 | 189.4 | 29925.8 | 40121.81
| 303.4796 | 19.62125 | 36.6 | 190639.9 | 17.1089 | 6.050002 | 1 | 19655.04 | 1.88012 | 45 | 350.6629 | 186256.3 | 712.6235 | -784.1457 | 83943032.9 | 226.2873 | 8100000 | 0.2337448 | 8100000 | 0.0005294433 | 115448.4 | -272020 | -100.4769 | 17.83389 | 0 | 0 | 89.56974 | 189.6 | 29925.8 | 40121.81
| 305.7122 | 19.86396 | 36.8 | 192822.2 | 17.23777 | 1.890001 | 1 | 6186.536 | 1.882118 | 45 | 353.1921 | 188338.7 | 712.6234 | -784.1464 | 84662160.3 | 228.4495 | 8100000 | 0.2346262 | 8100000 | 0.0005239292 | 113946.2 | -272017.9 | -100.234 | 17.96126 | 0 | 0 | 89.56905 | 189.8 | 29925.8 | 40121.81
| 307.7782 | 20.08934 | 37 | 193039.4 | 17.21279 | 0.2600001 | 1 | 849.5215 | 1.892509 | 45 | 355.3445 | 188546 | 712.6233 | -784.1471 | 85086703.3 | 229.7268 | 8100000 | 0.2361044 | 8100000 | 0.000528682 | 113379.2 | -272016 | -100.0084 | 17.93657 | 0 | 0 | 89.5684 | 190 | 29925.8 | 40121.81
| 309.892 | 20.31472 | 37.2 | 204019 | 18.04524 | 0.4400002 | 1 | 1519.748 | 1.823379 | 45 | 361.445 | 199006.5 | 712.6232 | -784.1477 | 86907807.4 | 235.2125 | 8100000 | 0.2337502 | 8100000 | 0.0004786195 | 113713.5 | -272014 | -99.78287 | 18.75709 | 0 | 0 | 89.56776 | 190.2 | 29925.8 | 40121.81
| 311.719 | 20.54012 | 37.4 | 193686.5 | 17.18696 | 1.37 | 1 | 4502.673 | 1.925677 | 45 | 362.861 | 189163.3 | 712.6231 | -784.1483 | 85902479.8 | 232.1828 | 8100000 | 0.2391097 | 8100000 | 0.0005369389 | 114732.1 | -272012.3 | -99.55732 | 17.91105 | 0 | 0 | 89.5672 | 190.4 | 29925.8 | 40121.81
| 313.9523 | 20.76548 | 37.6 | 188157 | 16.70447 | 1.36 | 1 | 4344.477 | 1.978825 | 45 | 362.4276 | 183885.5 | 712.623 | -784.1489 | 85569628.0 | 231.1804 | 8100000 | 0.2426735 | 8100000 | 0.0005752039 | 114926.6 | -272010.2 | -99.33176 | 17.43352 | 0 | 0 | 89.56651 | 190.6 | 29925.8 | 40121.81
| 316.0693 | 21.00821 | 37.8 | 183261.5 | 16.28365 | 8.540003 | 1 | 26790.3 | 2.013191 | 45 | 363.2265 | 179206.9 | 712.623 | -784.1496 | 85208383.8 | 230.093 | 8100000 | 0.246551 | 8100000 | 0.0006134333 | 114643.3 | -272008.2 | -99.08886 | 17.01588 | 0 | 0 | 89.56586 | 190.8 | 29925.8 | 40121.81
| 318.1992 | 21.23358 | 38 | 180035.4 | 15.99393 | 0.6700002 | 1 | 2047.908 | 2.05555 | 45 | 360.4378 | 176120.8 | 712.6229 | -784.1503 | 85092215.8 | 229.7434 | 8100000 | 0.2495361 | 8100000 | 0.0006424337 | 114765.2 | -272006.1 | -98.8633 | 16.72774 | 0 | 0 | 89.5652 | 191 | 29925.8 | 40121.81
| 320.2379 | 21.45897 | 38.2 | 206236.9 | 18.00085 | 4.750002 | 1 | 16643.79 | 1.823781 | 45 | 366.621 | 201116.2 | 712.6228 | -784.1509 | 89222421.5 | 242.2003 | 8100000 | 0.2405109 | 8100000 | 0.0004947627 | 114841.3 | -272004.2 | -98.63775 | 18.71344 | 0 | 0 | 89.56457 | 191.2 | 29925.8 | 40121.81
| 322.2815 | 21.68435 | 38.4 | 206220.5 | 17.95655 | 7.460003 | 1 | 26227.38 | 1.842963 | 45 | 372.3273 | 201100.6 | 712.6227 | -784.1515 | 89625187.0 | 243.418 | 8100000 | 0.2419448 | 8100000 | 0.0005000384 | 115569.9 | -272002.3 | -98.4122 | 18.66987 | 0 | 0 | 89.56395 | 191.4 | 29925.8 | 40121.81
| 324.6122 | 21.92705 | 38.6 | 195320.2 | 17.05628 | 3.830001 | 1 | 12712.98 | 1.955652 | 45 | 372.2822 | 190721.3 | 712.6226 | -784.1522 | 88631794.1 | 240.4156 | 8100000 | 0.2473949 | 8100000 | 0.0005636461 | 115137 | -272000.1 | -98.16929 | 17.78185 | 0 | 0 | 89.56322 | 191.6 | 29925.8 | 40121.81
| 326.5489 | 22.15245 | 38.8 | 184441.5 | 16.18382 | 11.38 | 1 | 36136.09 | 2.026781 | 45 | 371.2085 | 180335.1 | 712.6225 | -784.1528 | 87324662.4 | 236.4697 | 8100000 | 0.2536791 | 8100000 | 0.0006385945 | 115129.5 | -271998.3 | -97.94374 | 16.91666 | 0 | 0 | 89.56263 | 191.8 | 29925.8 | 40121.81
| 328.8134 | 22.37781 | 39 | 198823.5 | 17.24426 | 3.220001 | 1 | 10870.96 | 1.92808 | 45 | 373.2408 | 194060.1 | 712.6224 | -784.1535 | 89949898.9 | 244.4001 | 8100000 | 0.2487808 | 8100000 | 0.0005551404 | 114746 | -271996.1 | -97.71818 | 17.96767 | 0 | 0 | 89.56193 | 192 | 29925.8 | 40121.81
| 330.9097 | 22.60318 | 39.2 | 235379.9 | 20.06178 | 3.700001 | 1 | 14738.27 | 1.683125 | 45 | 384.4679 | 228733.1 | 712.6224 | -784.1542 | 94728010.9 | 258.8883 | 8100000 | 0.2386114 | 8100000 | 0.0004000844 | 115613.5 | -271994.2 | -97.49263 | 20.72786 | 0 | 0 | 89.56129 | 192.2 | 29925.8 | 40121.81
| 333.0974 | 22.8459 | 39.4 | 191941.1 | 16.63432 | 5.860002 | 1 | 19160.75 | 2.033977 | 45 | 381.7667 | 187498.1 | 712.6223 | -784.1549 | 89760837.0 | 243.8282 | 8100000 | 0.2545197 | 8100000 | 0.0006081253 | 114969.2 | -271992.1 | -97.24972 | 17.36397 | 0 | 0 | 89.56061 | 192.4 | 29925.8 | 40121.81
| 335.2664 | 23.07127 | 39.6 | 198451.7 | 17.08907 | 5.130002 | 1 | 17317.1 | 1.962848 | 45 | 380.1989 | 193705.8 | 712.6222 | -784.1555 | 91163712.6 | 248.0741 | 8100000 | 0.2530752 | 8100000 | 0.0005744903 | 114709.4 | -271990 | -97.02417 | 17.81428 | 0 | 0 | 89.55995 | 192.6 | 29925.8 | 40121.81
| 337.2616 | 23.29666 | 39.8 | 215507.9 | 18.3614 | 6.080002 | 1 | 22274.11 | 1.838572 | 45 | 386.6916 | 209922.8 | 712.6221 | -784.1561 | 93838440.0 | 256.1858 | 8100000 | 0.2482635 | 8100000 | 0.0004919124 | 114747.5 | -271988.2 | -96.79861 | 19.06766 | 0 | 0 | 89.55933 | 192.8 | 29925.8 | 40121.81
| 339.0437 | 23.52207 | 40 | 193494.6 | 16.64616 | 3.900001 | 1 | 12827.4 | 2.034778 | 45 | 383.826 | 188980.2 | 712.622 | -784.1567 | 91096454.5 | 247.8704 | 8100000 | 0.2582106 | 8100000 | 0.0006161103 | 116073.6 | -271986.5 | -96.57306 | 17.37571 | 0 | 0 | 89.55879 | 193 | 29925.8 | 40121.81
| 341.1188 | 23.7648 | 40.2 | 217822.2 | 18.46395 | 3.800001 | 1 | 14034.26 | 1.842969 | 45 | 390.3399 | 212118 | 712.622 | -784.1573 | 94860978.5 | 259.2924 | 8100000 | 0.2505224 | 8100000 | 0.0004911914 | 116425.3 | -271984.6 | -96.33015 | 19.16826 | 0 | 0 | 89.55814 | 193.2 | 29925.8 | 40121.81
| 343.3204 | 23.99017 | 40.4 | 184336.1 | 15.88414 | 5.560002 | 1 | 17466.25 | 2.133082 | 45 | 384.5914 | 180234.4 | 712.6219 | -784.158 | 90383728.4 | 245.7127 | 8100000 | 0.2654258 | 8100000 | 0.0006923623 | 117339.5 | -271982.5 | -96.1046 | 16.61841 | 0 | 0 | 89.55747 | 193.4 | 29925.8 | 40121.81
| 345.5526 | 24.23289 | 40.6 | 192117.1 | 16.42527 | 2.310001 | 1 | 7536.101 | 2.046768 | 45 | 382.815 | 187666 | 712.6218 | -784.1587 | 92113017.0 | 250.9506 | 8100000 | 0.2630778 | 8100000 | 0.0006438633 | 117718.9 | -271980.4 | -95.86169 | 17.15655 | 0 | 0 | 89.55678 | 193.6 | 29925.8 | 40121.81
| 347.6635 | 24.45826 | 40.8 | 193215.9 | 16.46919 | 9.130003 | 1 | 30199.95 | 2.011204 | 45 | 382.816 | 188714.4 | 712.6217 | -784.1593 | 92698039.9 | 252.7246 | 8100000 | 0.2638488 | 8100000 | 0.0006424812 | 117422.1 | -271978.4 | -95.63613 | 17.20014 | 0 | 0 | 89.55613 | 193.8 | 29925.8 | 40121.81
| 349.5191 | 24.70102 | 41 | 222887.7 | 18.67677 | 11.1 | 1 | 42401.39 | 1.775039 | 45 | 390.9612 | 216918.7 | 712.6216 | -784.1599 | 97197327.4 | 266.402 | 8100000 | 0.2541327 | 8100000 | 0.0004875997 | 118300.7 | -271976.6 | -95.39323 | 19.37685 | 0 | 0 | 89.55556 | 194 | 29925.8 | 40121.81
| 352.207 | 24.92634 | 41.2 | 199013 | 16.81619 | 6.430002 | 1 | 21799.67 | 2.005212 | 45 | 390.3768 | 194240.6 | 712.6215 | -784.1607 | 94524454.8 | 258.2697 | 8100000 | 0.2637025 | 8100000 | 0.0006171864 | 117364.5 | -271974.1 | -95.16768 | 17.5442 | 0 | 0 | 89.55473 | 194.2 | 29925.8 | 40121.81
| 353.8909 | 25.16911 | 41.4 | 199701 | 16.84362 | 8.360003 | 1 | 28522.96 | 1.989228 | 45 | 390.2798 | 194896 | 712.6214 | -784.1612 | 94884992.2 | 259.3654 | 8100000 | 0.2652591 | 8100000 | 0.0006189107 | 116879.4 | -271972.5 | -94.92476 | 17.57138 | 0 | 0 | 89.55421 | 194.4 | 29925.8 | 40121.81
| 356.3623 | 25.39445 | 41.6 | 193458.9 | 16.33326 | 7.050003 | 1 | 23267.56 | 2.04957 | 45 | 388.589 | 188946.1 | 712.6214 | -784.162 | 94407152.7 | 257.9132 | 8100000 | 0.2689886 | 8100000 | 0.0006653991 | 116253.6 | -271970.2 | -94.69921 | 17.06517 | 0 | 0 | 89.55346 | 194.6 | 29925.8 | 40121.81
| 358.2032 | 25.6372 | 41.8 | 203833.9 | 17.07123 | 7.780003 | 1 | 27056.01 | 1.954065 | 45 | 390.5905 | 198830.4 | 712.6213 | -784.1626 | 96366488.5 | 263.872 | 8100000 | 0.2660386 | 8100000 | 0.000605116 | 116204.7 | -271968.4 | -94.4563 | 17.79663 | 0 | 0 | 89.55288 | 194.8 | 29925.8 | 40121.81
| 360.6336 | 25.86255 | 42 | 194650.4 | 16.34734 | 0.1900001 | 1 | 625.2191 | 2.053567 | 45 | 388.7391 | 190082.5 | 712.6212 | -784.1633 | 95417200.9 | 260.9836 | 8100000 | 0.271047 | 8100000 | 0.0006693934 | 115543 | -271966.1 | -94.23075 | 17.07915 | 0 | 0 | 89.55215 | 195 | 29925.8 | 40121.81
| 362.6848 | 26.10528 | 42.2 | 191085.2 | 16.05484 | 0.2300001 | 1 | 743.7223 | 2.075147 | 45 | 385.7668 | 186681.2 | 712.6211 | -784.164 | 95167025.7 | 260.2229 | 8100000 | 0.2743102 | 8100000 | 0.0007011242 | 114640.6 | -271964.2 | -93.98784 | 16.78836 | 0 | 0 | 89.55149 | 195.2 | 29925.8 | 40121.81
| 364.7411 | 26.33067 | 42.4 | 223368.7 | 18.39591 | 4.550002 | 1 | 17233.69 | 1.809011 | 45 | 393.0526 | 217374.3 | 712.621 | -784.1646 | 100451865.5 | 276.3312 | 8100000 | 0.2621222 | 8100000 | 0.0005175328 | 116336.3 | -271962.3 | -93.76229 | 19.10151 | 0 | 0 | 89.55087 | 195.4 | 29925.8 | 40121.81
| 366.8783 | 26.55604 | 42.6 | 211445 | 17.46979 | 4.420002 | 1 | 15865.12 | 1.926495 | 45 | 396.6537 | 206065.8 | 712.6209 | -784.1653 | 99257330.6 | 272.6834 | 8100000 | 0.2675474 | 8100000 | 0.000582491 | 116987.8 | -271960.2 | -93.53673 | 18.19033 | 0 | 0 | 89.55021 | 195.6 | 29925.8 | 40121.81
| 368.6705 | 26.7988 | 42.8 | 191208.7 | 15.96946 | 2.860001 | 1 | 9290.401 | 2.10432 | 45 | 391.9232 | 186799.1 | 712.6209 | -784.1658 | 96262169.3 | 263.5544 | 8100000 | 0.2783939 | 8100000 | 0.0007188207 | 118171.8 | -271958.6 | -93.29382 | 16.70338 | 0 | 0 | 89.54966 | 195.8 | 29925.8 | 40121.81
| 370.7467 | 27.02418 | 43 | 213534.1 | 17.55609 | -0.05000002 | 1 | -183.3935 | 1.907715 | 45 | 395.4032 | 208049.4 | 712.6208 | -784.1664 | 100287533.3 | 275.8291 | 8100000 | 0.269467 | 8100000 | 0.0005812178 | 118652.2 | -271956.6 | -93.06826 | 18.27545 | 0 | 0 | 89.54903 | 196 | 29925.8 | 40121.81
| 372.9379 | 27.2669 | 43.2 | 233676.7 | 19.00067 | 3.860001 | 1 | 15269.06 | 1.781041 | 45 | 404.0377 | 227124.4 | 712.6207 | -784.1671 | 103423767.5 | 285.4231 | 8100000 | 0.2636425 | 8100000 | 0.0004896951 | 118772.8 | -271954.5 | -92.82536 | 19.6938 | 0 | 0 | 89.54834 | 196.2 | 29925.8 | 40121.81
| 374.801 | 27.49231 | 43.4 | 202449.7 | 16.67949 | 3.370001 | 1 | 11581.97 | 2.037189 | 45 | 401.4682 | 197513.1 | 712.6206 | -784.1677 | 99345435.9 | 272.9524 | 8100000 | 0.2767345 | 8100000 | 0.0006578054 | 119551.8 | -271952.8 | -92.5998 | 17.40875 | 0 | 0 | 89.54777 | 196.4 | 29925.8 | 40121.81
| 376.9956 | 27.73503 | 43.6 | 226195 | 18.36887 | 4.200002 | 1 | 16099.36 | 1.846577 | 45 | 405.9816 | 220050 | 712.6205 | -784.1684 | 103296719.9 | 285.0339 | 8100000 | 0.2684986 | 8100000 | 0.0005315981 | 122452.2 | -271950.7 | -92.35689 | 19.07498 | 0 | 0 | 89.54711 | 196.6 | 29925.8 | 40121.81
| 379.1073 | 27.97776 | 43.8 | 198486.7 | 16.32367 | 1.530001 | 1 | 5151.286 | 2.082346 | 45 | 401.9423 | 193739.2 | 712.6204 | -784.169 | 99489062.1 | 273.3908 | 8100000 | 0.2812144 | 8100000 | 0.0006964195 | 122927.4 | -271948.7 | -92.11398 | 17.05564 | 0 | 0 | 89.54645 | 196.8 | 29925.8 | 40121.81
| 380.9702 | 28.22051 | 44 | 197580.1 | 16.23246 | 8.040003 | 1 | 27130.91 | 2.062766 | 45 | 400.1726 | 192875.4 | 712.6204 | -784.1696 | 99638551.5 | 273.8472 | 8100000 | 0.2832288 | 8100000 | 0.0007089229 | 123440.4 | -271947 | -91.87107 | 16.96501 | 0 | 0 | 89.54587 | 197 | 29925.8 | 40121.81
| 383.3009 | 28.46322 | 44.2 | 217657.6 | 17.63124 | 1.02 | 1 | 3757.338 | 1.907719 | 45 | 402.9317 | 211961.9 | 712.6203 | -784.1703 | 103358426.2 | 285.2229 | 8100000 | 0.2753836 | 8100000 | 0.0005891924 | 124062.8 | -271944.8 | -91.62816 | 18.34954 | 0 | 0 | 89.54516 | 197.2 | 29925.8 | 40121.81
| 385.3314 | 28.72331 | 44.4 | 214101.5 | 17.34209 | 9.540003 | 1 | 34921.08 | 1.924903 | 45 | 405.6118 | 208588 | 712.6202 | -784.1709 | 103192045.0 | 284.7133 | 8100000 | 0.2783481 | 8100000 | 0.0006144913 | 123993.1 | -271942.9 | -91.3679 | 18.06429 | 0 | 0 | 89.54453 | 197.4 | 29925.8 | 40121.81
| 387.4758 | 28.96604 | 44.6 | 233140.8 | 18.67949 | 9.790004 | 1 | 38965.18 | 1.799028 | 45 | 412.2853 | 226618.1 | 712.6201 | -784.1716 | 106316158.1 | 294.2938 | 8100000 | 0.2724519 | 8100000 | 0.0005226047 | 124073.5 | -271940.8 | -91.12499 | 19.37952 | 0 | 0 | 89.54387 | 197.6 | 29925.8 | 40121.81
| 389.3099 | 29.20879 | 44.8 | 215715.8 | 17.39196 | 4.830002 | 1 | 17686.28 | 1.964865 | 45 | 412.7824 | 210119.9 | 712.62 | -784.1722 | 104185400.1 | 287.7568 | 8100000 | 0.280354 | 8100000 | 0.0006155602 | 124948.9 | -271939.1 | -90.88208 | 18.11352 | 0 | 0 | 89.5433 | 197.8 | 29925.8 | 40121.81
| 391.5294 | 29.45151 | 45 | 202499.9 | 16.41563 | 6.910002 | 1 | 23844.93 | 2.061571 | 45 | 408.6373 | 197560.9 | 712.62 | -784.1728 | 102452678.6 | 282.4497 | 8100000 | 0.2874646 | 8100000 | 0.0007043339 | 124632.7 | -271937 | -90.63918 | 17.14698 | 0 | 0 | 89.54262 | 198 | 29925.8 | 40121.81
| 393.7116 | 29.71159 | 45.2 | 232125.8 | 18.49114 | 5.720002 | 1 | 22522.25 | 1.840988 | 45 | 416.0635 | 225658.9 | 712.6199 | -784.1735 | 107429286.1 | 297.7133 | 8100000 | 0.2765688 | 8100000 | 0.0005407542 | 124194.4 | -271935 | -90.37891 | 19.19492 | 0 | 0 | 89.54195 | 198.2 | 29925.8 | 40121.81
| 395.6223 | 29.95434 | 45.4 | 218604.2 | 17.49117 | 4.250002 | 1 | 15757.4 | 1.957674 | 45 | 416.3193 | 212859.5 | 712.6198 | -784.1741 | 105846933.9 | 292.8532 | 8100000 | 0.2829968 | 8100000 | 0.0006147002 | 124714.2 | -271933.2 | -90.136 | 18.21142 | 0 | 0 | 89.54136 | 198.4 | 29925.8 | 40121.81
| 397.8065 | 30.21441 | 45.6 | 199237.9 | 16.09405 | 4.570002 | 1 | 15477.79 | 2.11592 | 45 | 411.0985 | 194454.8 | 712.6197 | -784.1748 | 102981656.2 | 284.0691 | 8100000 | 0.2933961 | 8100000 | 0.0007464333 | 124929.4 | -271931.1 | -89.87574 | 16.82738 | 0 | 0 | 89.5407 | 198.6 | 29925.8 | 40121.81
| 399.8455 | 30.45715 | 45.8 | 210941.4 | 16.88087 | 4.330002 | 1 | 15504.56 | 2.003231 | 45 | 411.4427 | 205587.5 | 712.6196 | -784.1754 | 105424038.8 | 291.5554 | 8100000 | 0.2889014 | 8100000 | 0.0006712529 | 125024.2 | -271929.2 | -89.63283 | 17.60826 | 0 | 0 | 89.54006 | 198.8 | 29925.8 | 40121.81
| 401.7816 | 30.6999 | 46 | 230745.1 | 18.24995 | 8.350003 | 1 | 32812.06 | 1.854977 | 45 | 419.1602 | 224353.9 | 712.6195 | -784.176 | 108822171.0 | 301.9965 | 8100000 | 0.2821107 | 8100000 | 0.0005654479 | 127104.1 | -271927.4 | -89.38992 | 18.95825 | 0 | 0 | 89.53947 | 199 | 29925.8 | 40121.81
| 404.0692 | 30.95997 | 46.2 | 196560.1 | 15.81774 | 2.640001 | 1 | 8809.853 | 2.149489 | 45 | 411.2449 | 191903.3 | 712.6195 | -784.1767 | 103591708.6 | 285.9375 | 8100000 | 0.2988653 | 8100000 | 0.000785833 | 127015.8 | -271925.2 | -89.12966 | 16.55226 | 0 | 0 | 89.53876 | 199.2 | 29925.8 | 40121.81
| 406.0389 | 31.20271 | 46.4 | 210472.6 | 16.75173 | 0.1600001 | 1 | 568.1563 | 2.013223 | 45 | 411.4199 | 205142.2 | 712.6194 | -784.1773 | 106497596.8 | 294.8509 | 8100000 | 0.2929898 | 8100000 | 0.0006907513 | 127776.3 | -271923.3 | -88.88675 | 17.48035 | 0 | 0 | 89.53816 | 199.4 | 29925.8 | 40121.81
| 408.1495 | 31.46279 | 46.6 | 202249.8 | 16.15178 | 3.730001 | 1 | 12810.4 | 2.080358 | 45 | 409.7387 | 197322.8 | 712.6193 | -784.178 | 105398280.8 | 291.4764 | 8100000 | 0.2985133 | 8100000 | 0.0007542963 | 127634.7 | -271921.3 | -88.62649 | 16.88479 | 0 | 0 | 89.5375 | 199.6 | 29925.8 | 40121.81
| 410.2775 | 31.72287 | 46.8 | 201555.1 | 16.07368 | 6.900002 | 1 | 23701.24 | 2.066373 | 45 | 407.7085 | 196661.5 | 712.6192 | -784.1786 | 105645364.6 | 292.2346 | 8100000 | 0.300277 | 8100000 | 0.0007657829 | 127839.7 | -271919.3 | -88.36623 | 16.80711 | 0 | 0 | 89.53685 | 199.8 | 29925.8 | 40121.81
| 412.6105 | 31.98294 | 47 | 206493.8 | 16.37661 | 2.650001 | 1 | 9280.999 | 2.024015 | 45 | 406.4041 | 201360.5 | 712.6191 | -784.1793 | 107016951.2 | 296.4462 | 8100000 | 0.2988586 | 8100000 | 0.0007355719 | 127482.3 | -271917.1 | -88.10597 | 17.10823 | 0 | 0 | 89.53613 | 200 | 29925.8 | 40121.81
| 414.5505 | 32.22568 | 47.2 | 219037 | 17.21342 | 5.180002 | 1 | 19260.41 | 1.920118 | 45 | 409.6707 | 213269.9 | 712.619 | -784.1799 | 109540489.5 | 304.2072 | 8100000 | 0.2941897 | 8100000 | 0.0006587001 | 127849.3 | -271915.3 | -87.86306 | 17.9372 | 0 | 0 | 89.53553 | 200.2 | 29925.8 | 40121.81
| 416.7279 | 32.48576 | 47.4 | 236826.2 | 18.41764 | 7.680003 | 1 | 30920.5 | 1.800236 | 45 | 416.5566 | 230098.6 | 712.6189 | -784.1806 | 112668748.6 | 313.8494 | 8100000 | 0.2883298 | 8100000 | 0.0005680079 | 127315 | -271913.2 | -87.6028 | 19.12284 | 0 | 0 | 89.53486 | 200.4 | 29925.8 | 40121.81
| 418.8018 | 32.74585 | 47.6 | 227696.5 | 17.74643 | 5.440002 | 1 | 21013.96 | 1.897741 | 45 | 420.7009 | 221470.8 | 712.6189 | -784.1812 | 111726161.0 | 310.9416 | 8100000 | 0.2930902 | 8100000 | 0.0006193902 | 127296.1 | -271911.3 | -87.34253 | 18.46304 | 0 | 0 | 89.53422 | 200.6 | 29925.8 | 40121.81
| 421.0748 | 33.00592 | 47.8 | 228236.5 | 17.74543 | 8.300003 | 1 | 32266.71 | 1.891348 | 45 | 422.7899 | 221981.7 | 712.6188 | -784.1819 | 112268764.3 | 312.6152 | 8100000 | 0.2939902 | 8100000 | 0.0006213583 | 127150.2 | -271909.1 | -87.08227 | 18.46206 | 0 | 0 | 89.53352 | 200.8 | 29925.8 | 40121.81
| 423.0274 | 33.24866 | 48 | 241561.2 | 18.63974 | 1.910001 | 1 | 7793.666 | 1.836602 | 45 | 429.6028 | 234565.9 | 712.6187 | -784.1825 | 114594643.2 | 319.7969 | 8100000 | 0.2901415 | 8100000 | 0.0005587795 | 127238.5 | -271907.3 | -86.83936 | 19.34058 | 0 | 0 | 89.53291 | 201 | 29925.8 | 40121.81
| 425.0633 | 33.50875 | 48.2 | 243540.4 | 18.74351 | 4.280002 | 1 | 17633.19 | 1.840999 | 45 | 435.04 | 236431.7 | 712.6186 | -784.1832 | 115265539.5 | 321.8707 | 8100000 | 0.2907092 | 8100000 | 0.0005540346 | 127625.8 | -271905.4 | -86.5791 | 19.44221313 | 0 | 0 | 89.53229 | 201.2 | 29925.8 | 40121.81
| 427.4563 | 33.76881 | 48.4 | 220465 | 17.10939 | 7.470003 | 1 | 28036.04 | 2.006837 | 45 | 432.8137 | 214623.4 | 712.6185 | -784.1839 | 112256755.7 | 312.5782 | 8100000 | 0.3008176 | 8100000 | 0.0006813297 | 127344.4 | -271903.1 | -86.31884 | 17.83437 | 0 | 0 | 89.53154 | 201.4 | 29925.8 | 40121.81
| 429.4348 | 34.01155 | 48.6 | 218911.7 | 16.9738 | 4.070001 | 1 | 15108.37 | 2.03521 | 45 | 433.3041 | 213151.1 | 712.6184 | -784.1845 | 112364299.4 | 312.9099 | 8100000 | 0.30269 | 8100000 | 0.0006959998 | 127882.9 | -271901.2 | -86.07593 | 17.70024 | 0 | 0 | 89.53093 | 201.6 | 29925.8 | 40121.81
| 431.499 | 34.27164 | 48.8 | 205489.9 | 16.03944 | 1.38 | 1 | 4806.405 | 2.137511 | 45 | 426.8172 | 200405.8 | 712.6184 | -784.1852 | 110257085.5 | 306.4139 | 8100000 | 0.3108339 | 8100000 | 0.0007959294 | 127943.2 | -271899.3 | -85.81566 | 16.77304 | 0 | 0 | 89.53031 | 201.8 | 29925.8 | 40121.81
| 433.5949 | 34.53173 | 49 | 235871.3 | 18.0679 | 1.400001 | 1 | 5579.772 | 1.895349 | 45 | 433.0514 | 229197.1 | 712.6183 | -784.1858 | 115887548.9 | 323.7944 | 8100000 | 0.2979762 | 8100000 | 0.0006086795 | 128168.7 | -271897.3 | -85.5554 | 18.77938 | 0 | 0 | 89.52965 | 202 | 29925.8 | 40121.81
| 435.9793 | 34.77443 | 49.2 | 219136.3 | 16.88846 | -1.05 | 1 | -3898.684 | 2.029219 | 45 | 431.4432 | 213363.9 | 712.6182 | -784.1865 | 113677285.2 | 316.9628 | 8100000 | 0.3059049 | 8100000 | 0.0007101536 | 127638.2 | -271895 | -85.31249 | 17.61578 | 0 | 0 | 89.52892 | 202.2 | 29925.8 | 40121.81
| 437.723 | 35.03455 | 49.4 | 242229.8 | 18.43582 | 1.500001 | 1 | 6135.777 | 1.857387 | 45 | 435.5433 | 235196.3 | 712.6181 | -784.1871 | 117649395.5 | 329.2479 | 8100000 | 0.2977878 | 8100000 | 0.0005855473 | 127545.1 | -271893.4 | -85.05222 | 19.14067 | 0 | 0 | 89.52838 | 202.4 | 29925.8 | 40121.81
| 439.7848 | 35.29464 | 49.6 | 275810.9 | 20.72622 | 1.430001 | 1 | 6636.355 | 1.683557 | 45 | 447.8722 | 266728.6 | 712.618 | -784.1877 | 122343131.5 | 343.8097 | 8100000 | 0.288489 | 8100000 | 0.0004549949 | 128052 | -271891.5 | -84.79196 | 21.37204 | 0 | 0 | 89.52775 | 202.6 | 29925.8 | 40121.81
| 442.1924 | 35.5547 | 49.8 | 239516.2 | 18.17491 | 0.2400001 | 1 | 968.6687 | 1.934913 | 45 | 448.6192 | 232637.2 | 712.6179 | -784.1885 | 118169643.5 | 330.8595 | 8100000 | 0.3008785 | 8100000 | 0.0006077821 | 127440.1 | -271889.2 | -84.5317 | 18.88454 | 0 | 0 | 89.527 | 202.8 | 29925.8 | 40121.81
| 444.2782 | 35.79743 | 50 | 216144.2 | 16.56885 | 4.030001 | 1 | 14774.45 | 2.107545 | 45 | 443.137 | 210526.4 | 712.6179 | -784.1891 | 114681241.1 | 320.0645 | 8100000 | 0.3121473 | 8100000 | 0.0007514245 | 126973.9 | -271887.2 | -84.28879 | 17.29903 | 0 | 0 | 89.52635 | 203 | 29925.8 | 40121.81
| 446.379 | 36.05752 | 50.2 | 239289 | 18.09136 | 7.360003 | 1 | 29917.66 | 1.912936 | 45 | 446.791 | 232422.8 | 712.6178 | -784.1897 | 118977868.4 | 333.3645 | 8100000 | 0.3030607 | 8100000 | 0.0006175484 | 126945.9 | -271885.2 | -84.02852 | 18.80243 | 0 | 0 | 89.52571 | 203.2 | 29925.8 | 40121.81
| 448.1417 | 36.31764 | 50.4 | 263668.6 | 19.72833 | 10 | 1 | 44885.42 | 1.77587 | 45 | 459.0612 | 255356.4 | 712.6177 | -784.1903 | 122673693.5 | 344.837 | 8100000 | 0.2960508 | 8100000 | 0.0005122964 | 128045.4 | -271883.6 | -83.76826 | 20.40362 | 0 | 0 | 89.52518 | 203.4 | 29925.8 | 40121.81
| 450.2988 | 36.56037 | 50.6 | 245610 | 18.45777 | 8.540003 | 1 | 35676.27 | 1.914935 | 45 | 460.0851 | 238381.7 | 712.6176 | -784.191 | 120684102.2 | 338.6573 | 8100000 | 0.3029427 | 8100000 | 0.0005943457 | 130180.7 | -271881.5 | -83.52535 | 19.1622 | 0 | 0 | 89.5245 | 203.6 | 29925.8 | 40121.81
| 452.2886 | 36.80311 | 50.8 | 243889.5 | 18.30919 | 5.660002 | 1 | 23384.69 | 1.945306 | 45 | 461.2955 | 236760.7 | 712.6175 | -784.1916 | 120830910.8 | 339.113 | 8100000 | 0.3045836 | 8100000 | 0.0006067629 | 130819 | -271879.7 | -83.28243 | 19.01641 | 0 | 0 | 89.52389 | 203.8 | 29925.8 | 40121.81
| 454.4342 | 37.06319 | 51 | 243707.9 | 18.26232 | 3.970001 | 1 | 16362.53 | 1.956096 | 45 | 462.3674 | 236589.5 | 712.6175 | -784.1922 | 121237056.9 | 340.3739 | 8100000 | 0.3057085 | 8100000 | 0.0006119619 | 131100.8 | -271877.6 | -83.02217 | 18.97039 | 0 | 0 | 89.52323 | 204 | 29925.8 | 40121.81
| 456.5782 | 37.34063 | 51.2 | 241116.4 | 18.05561 | 3.960001 | 1 | 16152.05 | 1.982472 | 45 | 463.7413 | 234146.5 | 712.6174 | -784.1929 | 121254817.7 | 340.4291 | 8100000 | 0.3079517 | 8100000 | 0.0006298668 | 131529.7 | -271875.6 | -82.74455 | 18.76729 | 0 | 0 | 89.52257 | 204.2 | 29925.8 | 40121.81
| 458.5293 | 37.60073 | 51.4 | 235767.2 | 17.67016 | 2.980001 | 1 | 11883.03 | 2.022433 | 45 | 462.3763 | 229098.8 | 712.6173 | -784.1935 | 120767906.8 | 338.9174 | 8100000 | 0.311347 | 8100000 | 0.0006633616 | 132263.1 | -271873.8 | -82.48429 | 18.38789 | 0 | 0 | 89.52197 | 204.4 | 29925.8 | 40121.81
| 460.6157 | 37.87817 | 51.6 | 222335.5 | 16.75408 | 4.260002 | 1 | 16058.02 | 2.114345 | 45 | 457.1401 | 216395.7 | 712.6172 | -784.1941 | 118809348.1 | 332.8421 | 8100000 | 0.3188147 | 8100000 | 0.0007514358 | 132431.5 | -271871.8 | -82.20667 | 17.48268 | 0 | 0 | 89.52133 | 204.6 | 29925.8 | 40121.81
| 462.7507 | 38.13825 | 51.8 | 222641.9 | 16.74408 | 1.660001 | 1 | 6254.435 | 2.102757 | 45 | 454.1794 | 216685.9 | 712.6171 | -784.1948 | 119272071.7 | 334.2767 | 8100000 | 0.3197584 | 8100000 | 0.000754515 | 131815.8 | -271869.8 | -81.94641 | 17.47277 | 0 | 0 | 89.52067 | 204.8 | 29925.8 | 40121.81
| 464.7661 | 38.39835 | 52 | 236199 | 17.60734 | 1.650001 | 1 | 6586.031 | 1.987669 | 45 | 454.813 | 229506.5 | 712.617 | -784.1954 | 122031129.9 | 342.8402 | 8100000 | 0.3146603 | 8100000 | 0.0006749584 | 132157.9 | -271867.9 | -81.68614 | 18.32598 | 0 | 0 | 89.52005 | 205 | 29925.8 | 40121.81
| 467.0522 | 38.65842 | 52.2 | 237251.7 | 17.64102 | 1.980001 | 1 | 7939.059 | 1.984473 | 45 | 456.1377 | 230500.3 | 712.617 | -784.1961 | 122676360.5 | 344.8453 | 8100000 | 0.3151252 | 8100000 | 0.0006735132 | 132178.7 | -271865.7 | -81.42588 | 18.35918 | 0 | 0 | 89.51934 | 205.2 | 29925.8 | 40121.81
| 469.4026 | 38.93583 | 52.4 | 263352 | 19.33834 | 1.960001 | 1 | 8699.234 | 1.82343 | 45 | 463.9245 | 255059.3 | 712.6169 | -784.1968 | 127068750.8 | 358.5173 | 8100000 | 0.3064155 | 8100000 | 0.0005505502 | 131235.3 | -271863.5 | -81.14827 | 20.02358 | 0 | 0 | 89.51861 | 205.4 | 29925.8 | 40121.81
| 471.4917 | 39.19592 | 52.6 | 264003.6 | 19.34708 | 1.01 | 1 | 4491.036 | 1.838217 | 45 | 468.609 | 255670.5 | 712.6168 | -784.1975 | 127589613.3 | 360.1411 | 8100000 | 0.3072031 | 8100000 | 0.0005514955 | 130726.2 | -271861.5 | -80.888 | 20.0321 | 0 | 0 | 89.51797 | 205.6 | 29925.8 | 40121.81
| 473.3325 | 39.45603 | 52.8 | 224065.9 | 16.69171 | 9.840004 | 1 | 37679.35 | 2.109155 | 45 | 465.0561 | 218034.6 | 712.6167 | -784.1981 | 121523709.5 | 341.2641 | 8100000 | 0.3246776 | 8100000 | 0.0007706948 | 129930.3 | -271859.8 | -80.62773 | 17.42086 | 0 | 0 | 89.51739 | 205.8 | 29925.8 | 40121.81
| 475.3552 | 39.71613 | 53 | 225179 | 16.73685 | 7.490003 | 1 | 28699.01 | 2.08398 | 45 | 458.8567 | 219088.4 | 712.6166 | -784.1987 | 122106168.6 | 343.0734 | 8100000 | 0.325259 | 8100000 | 0.0007681245 | 131274.4 | -271857.9 | -80.36747 | 17.4656 | 0 | 0 | 89.51679 | 206 | 29925.8 | 40121.81
| 477.6619 | 39.97619 | 53.2 | 251162.8 | 18.39672 | 5.720002 | 1 | 24320.23 | 1.906952 | 45 | 465.3726 | 243609.1 | 712.6165 | -784.1994 | 126995367.5 | 358.2885 | 8100000 | 0.3147847 | 8100000 | 0.0006214574 | 130878 | -271855.7 | -80.1072 | 19.10231 | 0 | 0 | 89.51606 | 206.2 | 29925.8 | 40121.81
| 479.9105 | 40.23627 | 53.4 | 256863.4 | 18.73572 | 3.510001 | 1 | 15220.54 | 1.886173 | 45 | 468.9978 | 248968.2 | 712.6164 | -784.2001 | 128322515.7 | 362.427 | 8100000 | 0.3135558 | 8100000 | 0.0005980452 | 130160.7 | -271853.6 | -79.84694 | 19.43458 | 0 | 0 | 89.51537 | 206.4 | 29925.8 | 40121.81
| 481.9361 | 40.49636 | 53.6 | 242852 | 17.7874 | 5.800002 | 1 | 23867.77 | 1.985278 | 45 | 468.9383 | 235782.9 | 712.6164 | -784.2007 | 126540597.4 | 356.8712 | 8100000 | 0.3200266 | 8100000 | 0.000673369 | 130098.3 | -271851.6 | -79.58667 | 18.50339 | 0 | 0 | 89.51474 | 206.6 | 29925.8 | 40121.81
| 483.7789 | 40.75647 | 53.8 | 254690.4 | 18.53522 | 2.900001 | 1 | 12466.5 | 1.916545 | 45 | 472.3472 | 246926.2 | 712.6163 | -784.2013 | 128750125.2 | 363.7612 | 8100000 | 0.3165548 | 8100000 | 0.0006161581 | 131244.7 | -271849.9 | -79.32641 | 19.23814 | 0 | 0 | 89.51418 | 206.8 | 29925.8 | 40121.81
| 486.0499 | 41.01654 | 54 | 247346.6 | 18.01973 | 0.2700001 | 1 | 1124.847 | 1.975289 | 45 | 472.5597 | 240017.3 | 712.6162 | -784.202 | 128083136.9 | 361.6803 | 8100000 | 0.3202338 | 8100000 | 0.0006574577 | 132442.3 | -271847.8 | -79.06614 | 18.73201 | 0 | 0 | 89.51348 | 207 | 29925.8 | 40121.81
| 487.9844 | 41.27665 | 54.2 | 244494.9 | 17.80765 | 6.110002 | 1 | 25318.82 | 1.983282 | 45 | 471.8196 | 237331.2 | 712.6161 | -784.2026 | 127982459.1 | 361.3663 | 8100000 | 0.322518 | 8100000 | 0.0006771507 | 133896.8 | -271846 | -78.80588 | 18.52333 | 0 | 0 | 89.51288 | 207.2 | 29925.8 | 40121.81
| 489.9889 | 41.5541 | 54.4 | 260881.6 | 18.84553 | 4.740002 | 1 | 20889.23 | 1.886177 | 45 | 476.8666 | 252741.4 | 712.616 | -784.2032 | 130916628.4 | 370.5263 | 8100000 | 0.3174089 | 8100000 | 0.0005987531 | 134097.5 | -271844.1 | -78.52826 | 19.54206 | 0 | 0 | 89.51227 | 207.4 | 29925.8 | 40121.81
| 491.8589 | 41.81421 | 54.6 | 268490.5 | 19.31588 | 3.660001 | 1 | 16570.59 | 1.860202 | 45 | 482.9489 | 259876.4 | 712.616 | -784.2038 | 132365387.9 | 375.0553 | 8100000 | 0.3158999 | 8100000 | 0.0005688354 | 135467.4 | -271842.3 | -78.26799 | 20.00167 | 0 | 0 | 89.51169 | 207.6 | 29925.8 | 40121.81
| 493.9176 | 42.09165 | 54.8 | 245210.1 | 17.77332 | 4.560002 | 1 | 18917.14 | 2.017251 | 45 | 480.0535 | 238005 | 712.6159 | -784.2044 | 129203459.3 | 365.176 | 8100000 | 0.3257781 | 8100000 | 0.0006864989 | 136042.3 | -271840.4 | -77.99037 | 18.48952 | 0 | 0 | 89.51106 | 207.8 | 29925.8 | 40121.81
| 496.235 | 42.35172 | 55 | 268348.7 | 19.23586 | 1.760001 | 1 | 7954.643 | 1.873391 | 45 | 485.3611 | 259743.5 | 712.6158 | -784.2051 | 133264270.5 | 377.8674 | 8100000 | 0.3178025 | 8100000 | 0.0005767567 | 136130.6 | -271838.2 | -77.73011 | 19.92357 | 0 | 0 | 89.51034 | 208 | 29925.8 | 40121.81
| 498.0341 | 42.62919 | 55.2 | 245220.4 | 17.71672 | 0.9200003 | 1 | 3807.025 | 2.042029 | 45 | 484.494 | 238014.7 | 712.6157 | -784.2057 | 129997107.4 | 367.6539 | 8100000 | 0.3279241 | 8100000 | 0.0006952075 | 136956.4 | -271836.5 | -77.45249 | 18.43377 | 0 | 0 | 89.50979 | 208.2 | 29925.8 | 40121.81
| 500.1206 | 42.90663 | 55.4 | 257778.2 | 18.4946 | 1.830001 | 1 | 7954.513 | 1.946122 | 45 | 484.9162 | 249827.6 | 712.6156 | -784.2063 | 132438716.4 | 375.2847 | 8100000 | 0.3239735 | 8100000 | 0.0006332171 | 137902.9 | -271834.5 | -77.17487 | 19.19832 | 0 | 0 | 89.50915 | 208.4 | 29925.8 | 40121.81
| 502.461 | 43.17537 | 55.6 | 262368.1 | 18.75371 | 5.620002 | 1 | 24928.17 | 1.925343 | 45 | 490.1458 | 254136.4 | 712.6155 | -784.207 | 133639225.9 | 379.0409 | 8100000 | 0.3230741 | 8100000 | 0.0006150842 | 137445.8 | -271832.3 | -76.90593 | 19.45219 | 0 | 0 | 89.50842 | 208.6 | 29925.8 | 40121.81
| 504.4522 | 43.44415 | 55.8 | 243397.9 | 17.51112 | 3.150001 | 1 | 12958.55 | 2.06441 | 45 | 486.9313 | 236297.3 | 712.6155 | -784.2076 | 130935258.1 | 370.5846 | 8100000 | 0.3317987 | 8100000 | 0.0007191482 | 137498.9 | -271830.4 | -76.63698 | 18.2311 | 0 | 0 | 89.50781 | 208.8 | 29925.8 | 40121.81
| 506.5465 | 43.72159 | 56 | 228511.2 | 16.54567 | 0.8600003 | 1 | 3321.766 | 2.159119 | 45 | 478.2065 | 222241.5 | 712.6154 | -784.2083 | 128521316.0 | 363.0472 | 8100000 | 0.3401894 | 8100000 | 0.0008211106 | 137424 | -271828.4 | -76.35936 | 17.27604 | 0 | 0 | 89.50716 | 209 | 29925.8 | 40121.81
| 508.8788 | 43.99901 | 56.2 | 245864.2 | 17.60614 | 5.740002 | 1 | 23904.47 | 2.010863 | 45 | 480.6675 | 238621.2 | 712.6153 | -784.209 | 132239427.7 | 374.6614 | 8100000 | 0.3327223 | 8100000 | 0.0007137942 | 136703.5 | -271826.2 | -76.08175 | 18.3248 | 0 | 0 | 89.50643 | 209.2 | 29925.8 | 40121.81
| 511.0512 | 44.27644 | 56.4 | 250146.4 | 17.84746 | 6.570002 | 1 | 27854.29 | 1.978894 | 45 | 481.7962 | 242652.7 | 712.6152 | -784.2097 | 133402371.6 | 378.2996 | 8100000 | 0.3319015 | 8100000 | 0.0006939129 | 136119.6 | -271824.2 | -75.80413 | 18.56252 | 0 | 0 | 89.50576 | 209.4 | 29925.8 | 40121.81
| 513.2381 | 44.55387 | 56.6 | 259949.4 | 18.43926 | 5.940002 | 1 | 26121.47 | 1.918154 | 45 | 484.214 | 251866.4 | 712.6151 | -784.2104 | 135443866.9 | 384.6923 | 8100000 | 0.3289471 | 8100000 | 0.0006465891 | 135774.4 | -271822.1 | -75.52651 | 19.14404 | 0 | 0 | 89.50509 | 209.6 | 29925.8 | 40121.81
| 515.4521 | 44.81395 | 56.8 | 259450.9 | 18.37402 | 0.2000001 | 1 | 872.2917 | 1.942931 | 45 | 486.9289 | 251398.4 | 712.615 | -784.2111 | 135831648.3 | 385.9075 | 8100000 | 0.3299228 | 8100000 | 0.0006528651 | 135379.6 | -271820 | -75.26624 | 19.08003 | 0 | 0 | 89.50441 | 209.8 | 29925.8 | 40121.81
| 518.0371 | 45.09135 | 57 | 239174.5 | 17.05817 | 1.530001 | 1 | 6181.636 | 2.085594 | 45 | 483.0511 | 232314.8 | 712.6149 | -784.2119 | 132872101.1 | 376.6404 | 8100000 | 0.339359 | 8100000 | 0.0007730081 | 133447 | -271817.5 | -74.98863 | 17.78371 | 0 | 0 | 89.5036 | 210 | 29925.8 | 40121.81
| 520.1036 | 45.36879 | 57.2 | 240416.3 | 17.1097 | 8.420003 | 1 | 34442.92 | 2.042836 | 45 | 480.5517 | 233486.2 | 712.6148 | -784.2125 | 133489308.5 | 378.5716 | 8100000 | 0.3398683 | 8100000 | 0.0007697506 | 133006 | -271815.6 | -74.71101 | 17.83467 | 0 | 0 | 89.50296 | 210.2 | 29925.8 | 40121.81
| 522.4298 | 45.62886 | 57.4 | 267011.2 | 18.74761 | 8.810003 | 1 | 39938.54 | 1.867006 | 45 | 486.8831 | 258490.2 | 712.6147 | -784.2132 | 138495993.4 | 394.2642 | 8100000 | 0.3294598 | 8100000 | 0.0006276265 | 130130.1 | -271813.4 | -74.45074 | 19.44622 | 0 | 0 | 89.50224 | 210.4 | 29925.8 | 40121.81
| 524.2452 | 45.88898 | 57.6 | 286138.9 | 19.94129 | 4.530002 | 1 | 21832.2 | 1.794276 | 45 | 496.0368 | 276375.7 | 712.6147 | -784.2138 | 141583880.5 | 403.9654 | 8100000 | 0.3241116 | 8100000 | 0.0005496361 | 130530.1 | -271811.7 | -74.19047 | 20.61078 | 0 | 0 | 89.50169 | 210.6 | 29925.8 | 40121.81
| 526.4529 | 46.14906 | 57.8 | 287465.5 | 19.98992 | 5.510002 | 1 | 26701.84 | 1.805866 | 45 | 502.2365 | 277613.1 | 712.6146 | -784.2145 | 142246568.1 | 406.0496 | 8100000 | 0.32443 | 8100000 | 0.0005476613 | 130518.6 | -271809.6 | -73.93021 | 20.65804 | 0 | 0 | 89.50099 | 210.8 | 29925.8 | 40121.81
| 528.4327 | 46.40916 | 58 | 269415.2 | 18.81281 | 2.900001 | 1 | 13166.4 | 1.935342 | 45 | 503.7535 | 260742.6 | 712.6145 | -784.2151 | 140079992.4 | 399.2385 | 8100000 | 0.3313047 | 8100000 | 0.0006270184 | 130835.1 | -271807.7 | -73.66994 | 19.51005 | 0 | 0 | 89.50039 | 211 | 29925.8 | 40121.81
| 530.426 | 46.68661 | 58.2 | 251471.7 | 17.66185 | 5.580002 | 1 | 23749.48 | 2.047236 | 45 | 500.0843 | 243899.7 | 712.6144 | -784.2157 | 137515010.8 | 391.1859 | 8100000 | 0.3395019 | 8100000 | 0.0007239935 | 131408.8 | -271805.8 | -73.39232 | 18.3797 | 0 | 0 | 89.49977 | 211.2 | 29925.8 | 40121.81
| 532.4453 | 46.94671 | 58.4 | 265463.7 | 18.50799 | 3.680001 | 1 | 16478.96 | 1.957722 | 45 | 502.7136 | 257039.7 | 712.6143 | -784.2163 | 140261686.6 | 399.8094 | 8100000 | 0.334708 | 8100000 | 0.0006533042 | 131944.2 | -271803.9 | -73.13205 | 19.21145 | 0 | 0 | 89.49916 | 211.4 | 29925.8 | 40121.81
| 534.4071 | 47.20681 | 58.6 | 242231.7 | 17.03929 | 4.340002 | 1 | 17787.73 | 2.115172 | 45 | 497.2515 | 235198.1 | 712.6143 | -784.2169 | 136577309.3 | 388.245 | 8100000 | 0.3456417 | 8100000 | 0.0007889752 | 133820.5 | -271802.1 | -72.87178 | 17.76504 | 0 | 0 | 89.49855 | 211.6 | 29925.8 | 40121.81
| 536.3879 | 47.46691 | 58.8 | 255431.9 | 17.82899 | 3.590001 | 1 | 15484.02 | 2.012072 | 45 | 497.6342 | 247623.2 | 712.6142 | -784.2175 | 139372256.9 | 397.0154 | 8100000 | 0.3405765 | 8100000 | 0.0007134463 | 135012.7 | -271800.2 | -72.61151 | 18.54434 | 0 | 0 | 89.49795 | 211.8 | 29925.8 | 40121.81
| 538.419 | 47.72701 | 59 | 260644 | 18.12491 | -0.07000003 | 1 | -310.0718 | 1.9833 | 45 | 499.2647 | 252518.4 | 712.6141 | -784.2181 | 140667632.7 | 401.0851 | 8100000 | 0.3392892 | 8100000 | 0.0006889529 | 136464.7 | -271798.3 | -72.35124 | 18.83541 | 0 | 0 | 89.49732 | 212 | 29925.8 | 40121.81
| 540.564 | 48.00445 | 59.2 | 251847.9 | 17.55238 | 2.940001 | 1 | 12501.52 | 2.034052 | 45 | 495.8819 | 244253.5 | 712.614 | -784.2188 | 139560724.1 | 397.6073 | 8100000 | 0.3439682 | 8100000 | 0.0007422076 | 136278.1 | -271796.3 | -72.07362 | 18.27179 | 0 | 0 | 89.49666 | 212.2 | 29925.8 | 40121.81
| 542.4266 | 48.28191 | 59.4 | 261711.1 | 18.13892 | 3.690001 | 1 | 16296.87 | 1.970114 | 45 | 498.9524 | 253519.9 | 712.6139 | -784.2194 | 141614731.4 | 404.0624 | 8100000 | 0.3409385 | 8100000 | 0.0006912909 | 137119.2 | -271794.5 | -71.796 | 18.84918 | 0 | 0 | 89.49608 | 212.4 | 29925.8 | 40121.81
| 544.6693 | 48.54199 | 59.6 | 255904 | 17.7488 | 5.560002 | 1 | 24069.46 | 1.998487 | 45 | 496.5271 | 248066.8 | 712.6139 | -784.2201 | 141086966.8 | 402.4031 | 8100000 | 0.3440572 | 8100000 | 0.0007269159 | 137573.8 | -271792.4 | -71.53573 | 18.46537 | 0 | 0 | 89.4954 | 212.6 | 29925.8 | 40121.81
| 546.6524 | 48.81944 | 59.8 | 278136 | 19.0997 | 0.7100003 | 1 | 3320.128 | 1.877004 | 45 | 503.2978 | 268902.5 | 712.6138 | -784.2207 | 145092784.5 | 415.0097 | 8100000 | 0.3364705 | 8100000 | 0.0006188696 | 139055.8 | -271790.5 | -71.25811 | 19.79059 | 0 | 0 | 89.49478 | 212.8 | 29925.8 | 40121.81
| 548.774 | 49.09689 | 60 | 281216.5 | 19.26117 | 7.040003 | 1 | 33463.73 | 1.86182 | 45 | 508.3794 | 271780.8 | 712.6137 | -784.2213 | 145988831.0 | 417.8334 | 8100000 | 0.3363058 | 8100000 | 0.0006088259 | 139311.2 | -271788.5 | -70.98049 | 19.94827 | 0 | 0 | 89.49413 | 213 | 29925.8 | 40121.81
| 550.8195 | 49.37433 | 60.2 | 256097.5 | 17.68273 | 2.490001 | 1 | 10758.73 | 2.04045 | 45 | 505.4158 | 248248.6 | 712.6136 | -784.222 | 142301760.5 | 406.2232 | 8100000 | 0.3469692 | 8100000 | 0.0007382635 | 140522.8 | -271786.6 | -70.70287 | 18.40028 | 0 | 0 | 89.4935 | 213.2 | 29925.8 | 40121.81
| 552.954 | 49.63442 | 60.4 | 240560.6 | 16.71197 | 5.490002 | 1 | 22376.22 | 2.129965 | 45 | 498.2223 | 233622.3 | 712.6135 | -784.2226 | 139751917.6 | 398.2079 | 8100000 | 0.3551609 | 8100000 | 0.0008411134 | 140136.1 | -271784.6 | -70.4426 | 17.44095 | 0 | 0 | 89.49284 | 213.4 | 29925.8 | 40121.81
| 555.1557 | 49.94656 | 60.6 | 236242.2 | 16.42826 | 3.920001 | 1 | 15673.21 | 2.153144 | 45 | 493.7148 | 229547.3 | 712.6134 | -784.2233 | 139236773.4 | 396.59 | 8100000 | 0.3587167 | 8100000 | 0.0008776296 | 139777.9 | -271782.5 | -70.13027 | 17.15951 | 0 | 0 | 89.49215 | 213.6 | 29925.8 | 40121.81
| 557.2529 | 50.224 | 60.8 | 256498 | 17.62537 | 4.740002 | 1 | 20547.9 | 1.988901 | 45 | 494.6224 | 248625 | 712.6134 | -784.224 | 143628418.8 | 410.398 | 8100000 | 0.3496801 | 8100000 | 0.0007486243 | 139424.1 | -271780.5 | -69.85265 | 18.34376 | 0 | 0 | 89.4915 | 213.8 | 29925.8 | 40121.81
| 559.3877 | 50.50144 | 61 | 222548.2 | 15.56818 | 3.680001 | 1 | 13877.83 | 2.243459 | 45 | 485.1679 | 216597.2 | 712.6133 | -784.2246 | 136880278.4 | 389.195 | 8100000 | 0.3689461 | 8100000 | 0.0009999453 | 139151.3 | -271778.5 | -69.57503 | 16.3034 | 0 | 0 | 89.49085 | 214 | 29925.8 | 40121.81
| 561.3386 | 50.7789 | 61.2 | 245959.9 | 16.93966 | 4.670002 | 1 | 19433.23 | 2.027266 | 45 | 483.9481 | 238711.3 | 712.6132 | -784.2252 | 142389619.4 | 406.4996 | 8100000 | 0.3566194 | 8100000 | 0.0008231434 | 139607.8 | -271776.6 | -69.29741 | 17.66646 | 0 | 0 | 89.49025 | 214.2 | 29925.8 | 40121.81
| 563.5777 | 51.05633 | 61.4 | 296392.5 | 19.98896 | 5.040002 | 1 | 25145.1 | 1.738742 | 45 | 497.7191 | 285929.9 | 712.6131 | -784.2259 | 151232088.7 | 434.3834 | 8100000 | 0.3376025 | 8100000 | 0.0005699487 | 139394.9 | -271774.5 | -69.01979 | 20.65712 | 0 | 0 | 89.48956 | 214.4 | 29925.8 | 40121.81
| 565.4896 | 51.33379 | 61.6 | 269021.6 | 18.28202 | 5.590002 | 1 | 25404.73 | 1.913376 | 45 | 499.066 | 260373.9 | 712.613 | -784.2265 | 147429792.8 | 422.3771 | 8100000 | 0.3481915 | 8100000 | 0.0006955844 | 139944.2 | -271772.7 | -68.74216 | 18.98973 | 0 | 0 | 89.48896 | 214.6 | 29925.8 | 40121.81
| 567.5107 | 51.61125 | 61.8 | 271441 | 18.40315 | 11.65 | 1 | 53986.85 | 1.889799 | 45 | 505.2628 | 262639.6 | 712.6129 | -784.2271 | 148231685.8 | 424.9072 | 8100000 | 0.3481796 | 8100000 | 0.0006869328 | 140192.3 | -271770.8 | -68.46454 | 19.10862 | 0 | 0 | 89.48834 | 214.8 | 29925.8 | 40121.81
| 569.5464 | 51.8887 | 62 | 287374.1 | 19.34901 | 4.480002 | 1 | 21680.48 | 1.836251 | 45 | 509.7282 | 277527.9 | 712.6129 | -784.2277 | 151150453.1 | 434.1253 | 8100000 | 0.3432917 | 8100000 | 0.0006161666 | 142266.3 | -271768.9 | -68.18692 | 20.03398 | 0 | 0 | 89.48772 | 215 | 29925.8 | 40121.81
| 571.7359 | 52.16613 | 62.2 | 264648 | 17.93687 | 0.7900003 | 1 | 3520.433 | 1.996099 | 45 | 510.0331 | 256274.8 | 712.6128 | -784.2284 | 147912341.3 | 423.8995 | 8100000 | 0.3526827 | 8100000 | 0.0007304193 | 142140.9 | -271766.8 | -67.9093 | 18.65051 | 0 | 0 | 89.48704 | 215.2 | 29925.8 | 40121.81
| 573.6836 | 52.46094 | 62.4 | 270887.8 | 18.29061 | 3.930001 | 1 | 17951.15 | 1.94415 | 45 | 509.2766 | 262121.7 | 712.6127 | -784.229 | 149349662.8 | 428.4364 | 8100000 | 0.3512625 | 8100000 | 0.0007010968 | 142860.1 | -271765 | -67.61432 | 18.99817 | 0 | 0 | 89.48644 | 215.4 | 29925.8 | 40121.81
| 576.0623 | 52.73836 | 62.6 | 328114.1 | 21.77062 | 8.930003 | 1 | 49424.4 | 1.650829 | 45 | 525.6499 | 315340.3 | 712.6126 | -784.2298 | 157905961.4 | 455.5135 | 8100000 | 0.3339859 | 8100000 | 0.000480394 | 142384.6 | -271762.7 | -67.3367 | 22.37948 | 0 | 0 | 89.4857 | 215.6 | 29925.8 | 40121.81
| 577.9559 | 53.03318 | 62.8 | 300807.3 | 20.05427 | 7.660003 | 1 | 38900.29 | 1.826663 | 45 | 533.1234 | 290036.3 | 712.6125 | -784.2303 | 154818280.1 | 445.7288 | 8100000 | 0.3425511 | 8100000 | 0.0005747666 | 142967.1 | -271760.9 | -67.04173 | 20.72057 | 0 | 0 | 89.48512 | 215.8 | 29925.8 | 40121.81
| 580.1102 | 53.31062 | 63 | 274658.4 | 18.43441 | 3.530001 | 1 | 16336.61 | 1.998101 | 45 | 530.2357 | 265650.6 | 712.6124 | -784.231 | 151280636.7 | 434.5368 | 8100000 | 0.3523955 | 8100000 | 0.0006930245 | 142862.9 | -271758.9 | -66.7641 | 19.13928 | 0 | 0 | 89.48445 | 216 | 29925.8 | 40121.81
| 582.2292 | 53.60541 | 63.2 | 269114 | 18.07504 | 4.520002 | 1 | 20525.65 | 2.032069 | 45 | 529.3264 | 260460.5 | 712.6124 | -784.2317 | 150742180.4 | 432.8351 | 8100000 | 0.3556099 | 8100000 | 0.0007258663 | 143296.5 | -271756.9 | -66.46913 | 18.78639 | 0 | 0 | 89.48379 | 216.2 | 29925.8 | 40121.81
| 584.4391 | 53.88284 | 63.4 | 262500.7 | 17.65203 | 4.310002 | 1 | 19100.96 | 2.064439 | 45 | 524.7708 | 254260.7 | 712.6123 | -784.2323 | 149999449.1 | 430.4885 | 8100000 | 0.3592203 | 8100000 | 0.00076685 | 143028.2 | -271754.8 | -66.19151 | 18.37003 | 0 | 0 | 89.48312 | 216.4 | 29925.8 | 40121.81
| 586.4225 | 54.17765 | 63.6 | 274313.7 | 18.33383 | 5.180002 | 1 | 23979.75 | 1.981718 | 45 | 526.4013 | 265328.1 | 712.6122 | -784.233 | 152469439.4 | 438.2956 | 8100000 | 0.3553345 | 8100000 | 0.0007060671 | 142905.6 | -271752.9 | -65.89653 | 19.04059 | 0 | 0 | 89.4825 | 216.6 | 29925.8 | 40121.81
| 588.5734 | 54.45509 | 63.8 | 294937.3 | 19.54626 | -1.800001 | 1 | -8921.016 | 1.876219 | 45 | 532.7173 | 284575.4 | 712.6121 | -784.2336 | 156197874.0 | 450.0988 | 8100000 | 0.3486289 | 8100000 | 0.0006139029 | 143072.8 | -271750.9 | -65.61891 | 20.22631 | 0 | 0 | 89.48184 | 216.8 | 29925.8 | 40121.81
| 590.4099 | 54.74992 | 64 | 330684.4 | 21.706 | 3.700001 | 1 | 20492.39 | 1.71837 | 45 | 545.7394 | 317713.7 | 712.612 | -784.2342 | 161284218.2 | 466.2358 | 8100000 | 0.3394623 | 8100000 | 0.0004909946 | 144311.9 | -271749.2 | -65.32393 | 22.31733 | 0 | 0 | 89.48127 | 217 | 29925.8 | 40121.81
| 592.7862 | 55.02733 | 64.2 | 281826.1 | 18.70129 | 1.850001 | 1 | 8769.009 | 2.001302 | 45 | 543.7689 | 272350.2 | 712.6119 | -784.2349 | 155013370.0 | 446.3466 | 8100000 | 0.3549844 | 8100000 | 0.0006794174 | 143988.1 | -271746.9 | -65.04631 | 19.40086 | 0 | 0 | 89.48054 | 217.2 | 29925.8 | 40121.81
| 594.7525 | 55.32214 | 64.4 | 279079.2 | 18.51365 | 5.180002 | 1 | 24383.7 | 2.009295 | 45 | 542.7163 | 269784 | 712.6119 | -784.2355 | 154928935.9 | 446.0792 | 8100000 | 0.3570808 | 8100000 | 0.0006965702 | 144352 | -271745 | -64.75133 | 19.217 | 0 | 0 | 89.47993 | 217.4 | 29925.8 | 40121.81
| 596.8165 | 55.59959 | 64.6 | 315394.3 | 20.67187 | 1.620001 | 1 | 8560.936 | 1.819875 | 45 | 551.2597 | 303573.9 | 712.6118 | -784.2362 | 160769821.2 | 464.602 | 8100000 | 0.3458335 | 8100000 | 0.0005481314 | 145645 | -271743.1 | -64.47371 | 21.31945 | 0 | 0 | 89.47929 | 217.6 | 29925.8 | 40121.81
| 599.4263 | 55.89434 | 64.8 | 304670.2 | 19.9823 | 3.330001 | 1 | 17036.47 | 1.893806 | 45 | 555.5233 | 293625.9 | 712.6117 | -784.237 | 159897511.3 | 461.8324 | 8100000 | 0.3495636 | 8100000 | 0.0005905117 | 143538.5 | -271740.6 | -64.17874 | 20.65064 | 0 | 0 | 89.47849 | 217.8 | 29925.8 | 40121.81
| 601.3902 | 56.18915 | 65 | 256541.3 | 17.10367 | 6.020002 | 1 | 26138.35 | 2.185531 | 45 | 544.7566 | 248665.7 | 712.6116 | -784.2376 | 152097982.9 | 437.1209 | 8100000 | 0.3694273 | 8100000 | 0.0008372564 | 143349.8 | -271738.7 | -63.88376 | 17.82871 | 0 | 0 | 89.47787 | 218 | 29925.8 | 40121.81
| 603.2557 | 56.46662 | 65.2 | 241636.7 | 16.22207 | 1.33 | 1 | 5426.852 | 2.269452 | 45 | 530.8607 | 234637 | 712.6115 | -784.2382 | 149209143.6 | 427.9927 | 8100000 | 0.3784394 | 8100000 | 0.0009483897 | 144228.6 | -271737 | -63.60613 | 16.95468 | 0 | 0 | 89.4773 | 218.2 | 29925.8 | 40121.81
| 605.6776 | 56.76139 | 65.4 | 281835.7 | 18.53712 | 7.350003 | 1 | 35027.92 | 1.95535 | 45 | 535.4233 | 272359 | 712.6114 | -784.2389 | 157626863.9 | 454.6284 | 8100000 | 0.3600997 | 8100000 | 0.0007007802 | 143629.3 | -271734.7 | -63.31116 | 19.24001 | 0 | 0 | 89.47655 | 218.4 | 29925.8 | 40121.81
| 607.4795 | 57.05622 | 65.6 | 280606.1 | 18.44465 | 6.510002 | 1 | 30856.49 | 1.981726 | 45 | 539.3889 | 271210.6 | 712.6114 | -784.2395 | 157737878.7 | 454.9805 | 8100000 | 0.3617154 | 8100000 | 0.0007106069 | 144058.5 | -271733 | -63.01618 | 19.14933 | 0 | 0 | 89.47599 | 218.6 | 29925.8 | 40121.81
| 609.8808 | 57.31628 | 65.8 | 278658.7 | 18.29691 | 4.910002 | 1 | 23072.43 | 1.995314 | 45 | 537.9287 | 269391 | 712.6113 | -784.2402 | 157938314.7 | 455.6161 | 8100000 | 0.362903 | 8100000 | 0.0007238584 | 143254.3 | -271730.7 | -62.75591 | 19.00436 | 0 | 0 | 89.47525 | 218.8 | 29925.8 | 40121.81
| 612.0226 | 57.62843 | 66 | 308816.3 | 20.05778 | 3.440001 | 1 | 17832.03 | 1.843858 | 45 | 548.043 | 297475 | 712.6112 | -784.2409 | 163118386.8 | 472.0646 | 8100000 | 0.353292 | 8100000 | 0.0005925935 | 142768.7 | -271728.7 | -62.44358 | 20.72398 | 0 | 0 | 89.47458 | 219 | 29925.8 | 40121.81
| 613.8798 | 57.9059 | 66.2 | 287985.5 | 18.79835 | 7.050003 | 1 | 34293.02 | 1.962147 | 45 | 548.2757 | 278098.1 | 712.6111 | -784.2414 | 160289108.8 | 463.0756 | 8100000 | 0.3612591 | 8100000 | 0.0006847029 | 143095.5 | -271726.9 | -62.16596 | 19.49589 | 0 | 0 | 89.47402 | 219.2 | 29925.8 | 40121.81
| 616.1008 | 58.20068 | 66.4 | 279675.6 | 18.28263 | 12.16 | 1 | 58080.82 | 1.984127 | 45 | 547.1107 | 270341.3 | 712.611 | -784.2421 | 159328132.0 | 460.0252 | 8100000 | 0.3652882 | 8100000 | 0.0007296922 | 143547 | -271724.8 | -61.87098 | 18.99034 | 0 | 0 | 89.47333 | 219.4 | 29925.8 | 40121.81
| 617.9448 | 58.47816 | 66.6 | 275202.5 | 18.00085 | 9.460003 | 1 | 44215.64 | 2.031682 | 45 | 546.5917 | 266159.6 | 712.6109 | -784.2427 | 158871506.9 | 458.5763 | 8100000 | 0.3680846 | 8100000 | 0.0007571983 | 143997.3 | -271723.1 | -61.59335 | 18.71345 | 0 | 0 | 89.47276 | 219.6 | 29925.8 | 40121.81
| 620.1155 | 58.77295 | 66.8 | 284540.3 | 18.51935 | 8.590003 | 1 | 41402.25 | 1.973738 | 45 | 547.1388 | 274884.1 | 712.6109 | -784.2434 | 160958104.1 | 465.2 | 8100000 | 0.3651444 | 8100000 | 0.000711886 | 145663.1 | -271721 | -61.29838 | 19.22259 | 0 | 0 | 89.47209 | 219.8 | 29925.8 | 40121.81
| 622.1025 | 59.05041 | 67 | 274096 | 17.88787 | 8.140003 | 1 | 37806.96 | 2.037678 | 45 | 544.1222 | 265124.4 | 712.6108 | -784.244 | 159485538.1 | 460.5248 | 8100000 | 0.3702556 | 8100000 | 0.0007707939 | 146695.7 | -271719.2 | -61.02075 | 18.60229 | 0 | 0 | 89.47148 | 220 | 29925.8 | 40121.81
| 624.1878 | 59.34521 | 67.2 | 301659.2 | 19.47308 | 1.870001 | 1 | 9467.197 | 1.895413 | 45 | 550.046 | 290828.2 | 712.6107 | -784.2446 | 164557330.1 | 476.6408 | 8100000 | 0.3606354 | 8100000 | 0.0006395481 | 147078.2 | -271717.2 | -60.72577 | 20.15498 | 0 | 0 | 89.47083 | 220.2 | 29925.8 | 40121.81
| 626.2585 | 59.64001 | 67.4 | 304065.7 | 19.58826 | 6.650002 | 1 | 34073.95 | 1.887022 | 45 | 555.2748 | 293064.4 | 712.6106 | -784.2453 | 165346569.7 | 479.1522 | 8100000 | 0.360697 | 8100000 | 0.0006325916 | 147335.9 | -271715.2 | -60.4308 | 20.26722 | 0 | 0 | 89.47019 | 220.4 | 29925.8 | 40121.81
| 628.5693 | 59.93479 | 67.6 | 275462.1 | 17.89156 | 5.180002 | 1 | 24077.14 | 2.063256 | 45 | 550.2856 | 266402.3 | 712.6105 | -784.246 | 161016333.5 | 465.3849 | 8100000 | 0.372228 | 8100000 | 0.0007745974 | 146816 | -271713 | -60.13582 | 18.60592 | 0 | 0 | 89.46947 | 220.6 | 29925.8 | 40121.81
| 630.7634 | 60.22958 | 67.8 | 296997 | 19.11466 | 0.07000002 | 1 | 346.5382 | 1.937376 | 45 | 553.5245 | 286492.4 | 712.6104 | -784.2467 | 165194107.1 | 478.667 | 8100000 | 0.3645988 | 8100000 | 0.0006696168 | 146010.7 | -271711 | -59.84084 | 19.8052 | 0 | 0 | 89.4688 | 220.8 | 29925.8 | 40121.81
| 632.7395 | 60.52439 | 68 | 306970.5 | 19.674 | 3.600001 | 1 | 18555.9 | 1.895816 | 45 | 560.3288 | 295761.9 | 712.6104 | -784.2473 | 167140699.7 | 484.8644 | 8100000 | 0.3621164 | 8100000 | 0.0006298799 | 146318.3 | -271709.1 | -59.54586 | 20.35073 | 0 | 0 | 89.46819 | 221 | 29925.8 | 40121.81
| 634.959 | 60.81918 | 68.2 | 294807.9 | 18.93542 | 8.850003 | 1 | 44165.52 | 1.951764 | 45 | 560.329 | 284454.8 | 712.6103 | -784.248 | 165686207.6 | 480.2332 | 8100000 | 0.3670745 | 8100000 | 0.0006862512 | 145714.1 | -271707 | -59.25089 | 19.63 | 0 | 0 | 89.4675 | 221.2 | 29925.8 | 40121.81
| 637.057 | 61.11398 | 68.4 | 284899.1 | 18.33697 | 1.790001 | 1 | 8573.991 | 2.034886 | 45 | 558.716 | 275218.9 | 712.6102 | -784.2486 | 164410510.3 | 476.1738 | 8100000 | 0.3717158 | 8100000 | 0.0007383785 | 145612.2 | -271705 | -58.95591 | 19.04367 | 0 | 0 | 89.46685 | 221.4 | 29925.8 | 40121.81
| 639.337 | 61.40876 | 68.6 | 292345.7 | 18.73849 | 5.400002 | 1 | 26595.5 | 1.983336 | 45 | 560.5542 | 282161.9 | 712.6101 | -784.2493 | 166177000.7 | 481.7955 | 8100000 | 0.3695383 | 8100000 | 0.000704624 | 145353.6 | -271702.8 | -58.66093 | 19.43729 | 0 | 0 | 89.46615 | 221.6 | 29925.8 | 40121.81
| 641.3206 | 61.68622 | 68.8 | 299154.9 | 19.10837 | 2.670001 | 1 | 13414.82 | 1.952166 | 45 | 562.2789 | 288499.8 | 712.61 | -784.2499 | 167707318.8 | 486.6694 | 8100000 | 0.3678207 | 8100000 | 0.0006759531 | 145036.5 | -271701 | -58.3833 | 19.79906 | 0 | 0 | 89.46553 | 221.8 | 29925.8 | 40121.81
| 643.3932 | 61.98102 | 69 | 277017.3 | 17.81164 | 4.900002 | 1 | 22893.66 | 2.082044 | 45 | 558.0963 | 267856.7 | 712.6099 | -784.2506 | 164225426.9 | 475.585 | 8100000 | 0.3774143 | 8100000 | 0.000792074 | 145364.8 | -271699 | -58.08833 | 18.52725 | 0 | 0 | 89.46489 | 222 | 29925.8 | 40121.81
| 645.5864 | 62.27581 | 69.2 | 277476.9 | 17.81273 | 6.790002 | 1 | 31847.83 | 2.062064 | 45 | 555.5027 | 268286.4 | 712.6098 | -784.2512 | 164751740.2 | 477.2594 | 8100000 | 0.3779979 | 8100000 | 0.0007932067 | 145327.5 | -271696.9 | -57.79335 | 18.52833 | 0 | 0 | 89.46422 | 222.2 | 29925.8 | 40121.81
| 647.5722 | 62.57063 | 69.4 | 323509.8 | 20.44604 | 2.820001 | 1 | 15282.3 | 1.819492 | 45 | 565.2747 | 311085.2 | 712.6098 | -784.2519 | 172674877.4 | 502.5133 | 8100000 | 0.3623609 | 8100000 | 0.0005862952 | 145914.4 | -271695.1 | -57.49837 | 21.10072 | 0 | 0 | 89.4636 | 222.4 | 29925.8 | 40121.81
| 649.5504 | 62.84809 | 69.6 | 288952.5 | 18.42315 | 7.390003 | 1 | 36081.98 | 2.016508 | 45 | 565.7228 | 278999.7 | 712.6097 | -784.2525 | 167630001.4 | 486.423 | 8100000 | 0.3749215 | 8100000 | 0.0007381758 | 146800.4 | -271693.2 | -57.22074 | 19.12824 | 0 | 0 | 89.46299 | 222.6 | 29925.8 | 40121.81
| 651.6241 | 63.14289 | 69.8 | 273591.2 | 17.52701 | 5.710002 | 1 | 26381.51 | 2.105625 | 45 | 558.3774 | 264652.1 | 712.6096 | -784.2531 | 165150888.7 | 478.5294 | 8100000 | 0.3823345 | 8100000 | 0.0008272578 | 147099.5 | -271691.2 | -56.92576 | 18.24677 | 0 | 0 | 89.46236 | 222.8 | 29925.8 | 40121.81
| 653.5177 | 63.43771 | 70 | 290798.7 | 18.48409 | 3.290001 | 1 | 16089.48 | 2.000125 | 45 | 560.8318 | 280720.5 | 712.6095 | -784.2537 | 168722756.1 | 489.9052 | 8100000 | 0.3759879 | 8100000 | 0.0007356705 | 148987.8 | -271689.4 | -56.63078 | 19.18801 | 0 | 0 | 89.46177 | 223 | 29925.8 | 40121.81
| 655.966 | 63.73248 | 70.2 | 298540.3 | 18.89534 | 2.460001 | 1 | 12333.61 | 1.956567 | 45 | 562.3345 | 287928.2 | 712.6094 | -784.2544 | 170588865.1 | 495.8558 | 8100000 | 0.3736028 | 8100000 | 0.0007012542 | 148410 | -271687.1 | -56.33581 | 19.59079 | 0 | 0 | 89.46101 | 223.2 | 29925.8 | 40121.81
| 658.0816 | 64.02728 | 70.4 | 325744.2 | 20.43623 | 8.140003 | 1 | 44676.32 | 1.817498 | 45 | 573.5033 | 313150.7 | 712.6093 | -784.2551 | 175226122.1 | 510.6639 | 8100000 | 0.365398 | 8100000 | 0.000591742 | 148232.9 | -271685.1 | -56.04083 | 21.09122 | 0 | 0 | 89.46035 | 223.4 | 29925.8 | 40121.81
| 659.9577 | 64.3221 | 70.6 | 328156.7 | 20.55284 | 7.050003 | 1 | 38903.65 | 1.827888 | 45 | 579.4262 | 315379.7 | 712.6093 | -784.2557 | 175941183.4 | 512.9499 | 8100000 | 0.3655886 | 8100000 | 0.000585758 | 149259.2 | -271683.3 | -55.74585 | 21.2042 | 0 | 0 | 89.45978 | 223.6 | 29925.8 | 40121.81
| 662.0292 | 64.63426 | 70.8 | 304777.1 | 19.18157 | 6.410002 | 1 | 32907.84 | 1.967359 | 45 | 579.9454 | 293725.2 | 712.6092 | -784.2563 | 172819853.1 | 502.9762 | 8100000 | 0.3739979 | 8100000 | 0.0006823681 | 149634.2 | -271681.4 | -55.43351 | 19.87055 | 0 | 0 | 89.45914 | 223.8 | 29925.8 | 40121.81
| 664.0287 | 64.92907 | 71 | 324528.1 | 20.29129 | 3.060001 | 1 | 16635.85 | 1.878642 | 45 | 585.5481 | 312026.7 | 712.6091 | -784.2569 | 176261587.1 | 513.9745 | 8100000 | 0.3683676 | 8100000 | 0.0006045819 | 150110.6 | -271679.5 | -55.13853 | 20.95067 | 0 | 0 | 89.45852 | 224 | 29925.8 | 40121.81
| 666.2584 | 65.22386 | 71.2 | 301390.9 | 18.93792 | 3.200001 | 1 | 16199.51 | 2.013717 | 45 | 584.4754 | 290578.8 | 712.609 | -784.2576 | 173125177.1 | 503.9513 | 8100000 | 0.3767439 | 8100000 | 0.0007041529 | 149975.9 | -271677.4 | -54.84355 | 19.63244 | 0 | 0 | 89.45783 | 224.2 | 29925.8 | 40121.81
| 668.5091 | 65.51864 | 71.4 | 296867.6 | 18.65419 | 2.140001 | 1 | 10669.16 | 2.034898 | 45 | 581.5473 | 286371.9 | 712.6089 | -784.2583 | 172822352.2 | 502.9842 | 8100000 | 0.3791098 | 8100000 | 0.0007290546 | 149799.2 | -271675.2 | -54.54858 | 19.35473 | 0 | 0 | 89.45713 | 224.4 | 29925.8 | 40121.81
| 670.4089 | 65.83082 | 71.6 | 296226 | 18.59811 | 8.570003 | 1 | 42945.64 | 2.024508 | 45 | 583.4807 | 285774.9 | 712.6089 | -784.2589 | 173057500.2 | 503.7351 | 8100000 | 0.3803985 | 8100000 | 0.0007357048 | 150381.3 | -271673.5 | -54.23624 | 19.29978 | 0 | 0 | 89.45655 | 224.6 | 29925.8 | 40121.81
| 672.5567 | 66.12561 | 71.8 | 279163.6 | 17.6168 | 1.580001 | 1 | 7419.528 | 2.139202 | 45 | 575.8325 | 269862.9 | 712.6088 | -784.2596 | 170290459.1 | 494.9039 | 8100000 | 0.3883107 | 8100000 | 0.0008320946 | 150012.4 | -271671.4 | -53.94126 | 18.3353 | 0 | 0 | 89.45588 | 224.8 | 29925.8 | 40121.81
| 674.6797 | 66.42041 | 72 | 314768.5 | 19.59798 | 7.370003 | 1 | 39086.78 | 1.908218 | 45 | 581.4862 | 302994 | 712.6087 | -784.2602 | 177026023.5 | 516.4195 | 8100000 | 0.3752014 | 8100000 | 0.0006574153 | 150057.6 | -271669.4 | -53.64628 | 20.27669 | 0 | 0 | 89.45523 | 225 | 29925.8 | 40121.81
| 676.637 | 66.73258 | 72.2 | 295025.6 | 18.46082 | 10.89 | 1 | 54611.48 | 2.016118 | 45 | 582.8177 | 284657.6 | 712.6086 | -784.2608 | 174077314.3 | 506.9926 | 8100000 | 0.3833502 | 8100000 | 0.0007518637 | 150390.4 | -271667.6 | -53.33395 | 19.16519 | 0 | 0 | 89.45462 | 225.2 | 29925.8 | 40121.81
| 679.1204 | 67.02735 | 72.4 | 285028.1 | 17.87211 | 3.730001 | 1 | 17896.52 | 2.093647 | 45 | 576.0414 | 275339.3 | 712.6085 | -784.2616 | 172749018.9 | 502.7501 | 8100000 | 0.3880042 | 8100000 | 0.0008090911 | 148769.9 | -271665.2 | -53.03897 | 18.58678 | 0 | 0 | 89.45386 | 225.4 | 29925.8 | 40121.81
| 681.1731 | 67.32215 | 72.6 | 301685.4 | 18.78097 | 0.4100001 | 1 | 2073.2 | 1.998137 | 45 | 579.611 | 290852.6 | 712.6084 | -784.2622 | 176209523.0 | 513.808 | 8100000 | 0.3820574 | 8100000 | 0.0007253875 | 147976.7 | -271663.2 | -52.74399 | 19.47888 | 0 | 0 | 89.45321 | 225.6 | 29925.8 | 40121.81
| 683.2428 | 67.62564 | 72.8 | 250809.6 | 15.9539 | 5.040002 | 1 | 21383.42 | 2.303852 | 45 | 560.8353 | 243276.7 | 712.6083 | -784.2629 | 165933626.1 | 481.0207 | 8100000 | 0.4075463 | 8100000 | 0.00105425 | 148118 | -271661.3 | -52.44033 | 16.68789 | 0 | 0 | 89.45257 | 225.8 | 29925.8 | 40121.81
| 685.4323 | 67.92043 | 73 | 303406.7 | 18.82862 | 4.490002 | 1 | 22901.02 | 1.938993 | 45 | 567.2831 | 292452.2 | 712.6083 | -784.2636 | 177375579.6 | 517.5378 | 8100000 | 0.3829187 | 8100000 | 0.0007235536 | 148262.1 | -271659.2 | -52.14535 | 19.52552 | 0 | 0 | 89.4519 | 226 | 29925.8 | 40121.81
| 687.4999 | 68.20656 | 73.2 | 316897.8 | 19.56248 | 5.560002 | 1 | 29608.42 | 1.875054 | 45 | 573.0541 | 304966.5 | 712.6082 | -784.2642 | 180042737.8 | 526.0759 | 8100000 | 0.3788354 | 8100000 | 0.0006660525 | 148086.6 | -271657.3 | -51.85905 | 20.24211 | 0 | 0 | 89.45126 | 226.2 | 29925.8 | 40121.81
| 689.5319 | 68.51872 | 73.4 | 344047.3 | 21.07885 | 4.710002 | 1 | 27124.2 | 1.769153 | 45 | 584.4585 | 330029.3 | 712.6081 | -784.2648 | 184437749.0 | 540.1657 | 8100000 | 0.3715005 | 8100000 | 0.000567667 | 148510.3 | -271655.3 | -51.54671 | 21.71289 | 0 | 0 | 89.45063 | 226.4 | 29925.8 | 40121.81
| 691.5692 | 68.79618 | 73.6 | 306061 | 18.90733 | 5.630002 | 1 | 28992.99 | 1.975761 | 45 | 583.9539 | 294917.5 | 712.608 | -784.2654 | 179077454.4 | 522.9847 | 8100000 | 0.38417 | 8100000 | 0.0007202262 | 148859.3 | -271653.4 | -51.26908 | 19.60252 | 0 | 0 | 89.45001 | 226.6 | 29925.8 | 40121.81
| 693.568 | 69.10834 | 73.8 | 316159.5 | 19.45059 | 4.280002 | 1 | 22711.11 | 1.930204 | 45 | 587.4523 | 304282.7 | 712.6079 | -784.2661 | 181151420.0 | 529.6278 | 8100000 | 0.3814949 | 8100000 | 0.000678014 | 149526.3 | -271651.5 | -50.95675 | 20.13306 | 0 | 0 | 89.44939 | 226.8 | 29925.8 | 40121.81
| 695.4265 | 69.40317 | 74 | 276816.3 | 17.25261 | 8.100003 | 1 | 37980.77 | 2.143207 | 45 | 577.7525 | 267668.8 | 712.6079 | -784.2666 | 174200780.8 | 507.3871 | 8100000 | 0.3984091 | 8100000 | 0.000888212 | 150608.4 | -271649.8 | -50.66177 | 17.97592 | 0 | 0 | 89.44882 | 227 | 29925.8 | 40121.81
| 697.8758 | 69.69794 | 74.2 | 321113.8 | 19.67642 | 1.910001 | 1 | 10271.54 | 1.897436 | 45 | 584.8963 | 308869.1 | 712.6078 | -784.2674 | 182854743.5 | 535.0879 | 8100000 | 0.3811656 | 8100000 | 0.0006628611 | 149855.7 | -271647.4 | -50.36679 | 20.35309 | 0 | 0 | 89.44805 | 227.2 | 29925.8 | 40121.81
| 699.8215 | 70.01011 | 74.4 | 293072.7 | 18.09787 | 4.110001 | 1 | 20264.9 | 2.059686 | 45 | 582.4422 | 282839 | 712.6077 | -784.268 | 178350985.8 | 520.6591 | 8100000 | 0.3925412 | 8100000 | 0.0007993386 | 150671.1 | -271645.6 | -50.05445 | 18.80884 | 0 | 0 | 89.44746 | 227.4 | 29925.8 | 40121.81
| 701.9088 | 70.30491 | 74.6 | 312063.3 | 19.12547 | 4.030001 | 1 | 21112.41 | 1.945393 | 45 | 584.4842 | 300486.7 | 712.6076 | -784.2686 | 182185105.1 | 532.9409 | 8100000 | 0.3858983 | 8100000 | 0.0007079799 | 151489.4 | -271643.6 | -49.75947 | 19.81576 | 0 | 0 | 89.44681 | 227.6 | 29925.8 | 40121.81
| 704.0693 | 70.59971 | 74.8 | 318582.4 | 19.46284 | 3.080001 | 1 | 16448.84 | 1.929808 | 45 | 590.8772 | 306526.4 | 712.6075 | -784.2693 | 183720604.5 | 537.8649 | 8100000 | 0.3842776 | 8100000 | 0.0006821503 | 151028.1 | -271641.6 | -49.46449 | 20.145 | 0 | 0 | 89.44614 | 227.8 | 29925.8 | 40121.81
| 706.2023 | 70.91186 | 75 | 330066.8 | 20.07921 | 3.350001 | 1 | 18515.65 | 1.879056 | 45 | 595.4744 | 317143.5 | 712.6074 | -784.27 | 185966191.1 | 545.0716 | 8100000 | 0.3813159 | 8100000 | 0.0006383162 | 151372.5 | -271639.6 | -49.15215 | 20.7448 | 0 | 0 | 89.44549 | 228 | 29925.8 | 40121.81
| 708.3998 | 71.20666 | 75.2 | 317902.4 | 19.37442 | 1.23 | 1 | 6548.505 | 1.955786 | 45 | 596.8723 | 305896.8 | 712.6073 | -784.2707 | 184513273.8 | 540.4081 | 8100000 | 0.3859162 | 8100000 | 0.0006909612 | 150877.2 | -271637.5 | -48.85717 | 20.05878 | 0 | 0 | 89.4448 | 228.2 | 29925.8 | 40121.81
| 710.3294 | 71.51883 | 75.4 | 325203.8 | 19.75926 | 5.010002 | 1 | 27337.16 | 1.921818 | 45 | 601.6502 | 312651.3 | 712.6073 | -784.2713 | 186065172.6 | 545.3894 | 8100000 | 0.3843752 | 8100000 | 0.0006631776 | 151445.4 | -271635.7 | -48.54484 | 20.43372 | 0 | 0 | 89.4442 | 228.4 | 29925.8 | 40121.81
| 712.3148 | 71.81365 | 75.6 | 328305.2 | 19.90884 | 3.820001 | 1 | 21012.34 | 1.913826 | 45 | 603.6845 | 315516.8 | 712.6072 | -784.2719 | 186958867.2 | 548.2594 | 8100000 | 0.3841147 | 8100000 | 0.0006533895 | 153230.4 | -271633.8 | -48.24985 | 20.57923 | 0 | 0 | 89.44359 | 228.6 | 29925.8 | 40121.81
| 714.2629 | 72.12582 | 75.8 | 319768.7 | 19.41377 | 5.240002 | 1 | 28138.12 | 1.966178 | 45 | 605.8342 | 307624.4 | 712.6071 | -784.2725 | 185973700.6 | 545.0957 | 8100000 | 0.3878281 | 8100000 | 0.0006917348 | 154579.2 | -271631.9 | -47.93752 | 20.09715 | 0 | 0 | 89.443 | 228.8 | 29925.8 | 40121.81
| 716.3999 | 72.42062 | 76 | 290540.9 | 17.78846 | 4.270002 | 1 | 20880.65 | 2.134423 | 45 | 598.6512 | 280480.2 | 712.607 | -784.2731 | 181097151.0 | 529.4539 | 8100000 | 0.3998993 | 8100000 | 0.0008413341 | 154802 | -271629.9 | -47.64254 | 18.50443 | 0 | 0 | 89.44233 | 229 | 29925.8 | 40121.81
| 718.7817 | 72.73275 | 76.2 | 307433.3 | 18.6829 | 5.140002 | 1 | 26569.75 | 2.012537 | 45 | 596.9181 | 296191.4 | 712.6069 | -784.2739 | 184805643.2 | 541.3463 | 8100000 | 0.3935635 | 8100000 | 0.0007546559 | 154209.6 | -271627.7 | -47.3302 | 19.38285 | 0 | 0 | 89.44159 | 229.2 | 29925.8 | 40121.81
| 721.0308 | 73.04489 | 76.4 | 302130.2 | 18.36879 | 6.090002 | 1 | 30989.74 | 2.037714 | 45 | 595.2782 | 291266 | 712.6068 | -784.2746 | 184294511.3 | 539.7061 | 8100000 | 0.3963487 | 8100000 | 0.0007847337 | 153319.7 | -271625.5 | -47.01787 | 19.0749 | 0 | 0 | 89.44089 | 229.4 | 29925.8 | 40121.81
| 722.8638 | 73.35707 | 76.6 | 342005.8 | 20.54557 | 4.190001 | 1 | 23980.29 | 1.845093 | 45 | 605.6395 | 328150.3 | 712.6068 | -784.275 | 191231928.5 | 561.9957 | 8100000 | 0.3836026 | 8100000 | 0.0006150293 | 153792.6 | -271623.8 | -46.70553 | 21.19716 | 0 | 0 | 89.44048 | 229.6 | 29925.8 | 40121.81
| 724.9267 | 73.65188 | 76.8 | 298178.7 | 18.1153 | 4.640002 | 1 | 23275.01 | 2.082474 | 45 | 599.2333 | 287591.8 | 712.6067 | -784.2754 | 184283991.6 | 539.6724 | 8100000 | 0.3996651 | 8100000 | 0.000812365 | 154171.9 | -271621.8 | -46.41055 | 18.82597 | 0 | 0 | 89.44008 | 229.8 | 29925.8 | 40121.81
| 727.0241 | 73.96404 | 77 | 308191.5 | 18.63738 | 5.010002 | 1 | 25955.9 | 2.014538 | 45 | 598.8143 | 296895.1 | 712.6066 | -784.2758 | 186575705.2 | 547.0288 | 8100000 | 0.3964291 | 8100000 | 0.00076366 | 154350 | -271619.9 | -46.09821 | 19.33826 | 0 | 0 | 89.43967 | 230 | 29925.8 | 40121.81
| 729.1059 | 74.2762 | 77.2 | 297158.3 | 18.0181 | 2.990001 | 1 | 14928.65 | 2.07808 | 45 | 594.846 | 286642.5 | 712.6065 | -784.2762 | 184897058.4 | 541.6397 | 8100000 | 0.4017165 | 8100000 | 0.0008248872 | 154599.5 | -271617.9 | -45.78588 | 18.73041 | 0 | 0 | 89.43926 | 230.2 | 29925.8 | 40121.81
| 731.0701 | 74.58837 | 77.4 | 313955.9 | 18.90922 | 4.500002 | 1 | 23722.64 | 1.973377 | 45 | 596.7275 | 302241 | 712.6064 | -784.2766 | 188399558.5 | 552.8881 | 8100000 | 0.3959052 | 8100000 | 0.0007420865 | 155674.2 | -271616 | -45.47354 | 19.60438 | 0 | 0 | 89.43888 | 230.4 | 29925.8 | 40121.81
| 733.5397 | 74.90049 | 77.6 | 337009.7 | 20.1418 | -1.600001 | 1 | -9018.131 | 1.869075 | 45 | 603.505 | 323548.1 | 712.6063 | -784.2771 | 192740915.9 | 566.852 | 8100000 | 0.3886071 | 8100000 | 0.0006467262 | 154076 | -271613.7 | -45.16121 | 20.80558 | 0 | 0 | 89.43839 | 230.6 | 29925.8 | 40121.81
| 735.1519 | 75.19534 | 77.8 | 334513.8 | 19.9882 | 2.500001 | 1 | 13989.18 | 1.897049 | 45 | 608.5127 | 321247 | 712.6063 | -784.2774 | 192650020.6 | 566.5594 | 8100000 | 0.390321 | 8100000 | 0.000658997 | 157946.9 | -271612.2 | -44.86622 | 20.65637 | 0 | 0 | 89.43808 | 230.8 | 29925.8 | 40121.81
| 737.8278 | 75.50745 | 78 | 308960.9 | 18.56395 | -0.4000001 | 1 | -2074.782 | 2.035722 | 45 | 604.2676 | 297609.1 | 712.6062 | -784.2779 | 188911680.0 | 554.5341 | 8100000 | 0.3996971 | 8100000 | 0.0007757172 | 156491.7 | -271609.6 | -44.55389 | 19.26631 | 0 | 0 | 89.43756 | 231 | 29925.8 | 40121.81
| 739.914 | 75.81961 | 78.2 | 310543.5 | 18.62789 | 4.310002 | 1 | 22478.6 | 2.01734 | 45 | 603.465 | 299077.3 | 712.6061 | -784.2783 | 189616655.0 | 556.8005 | 8100000 | 0.3998573 | 8100000 | 0.000771005 | 156351.5 | -271607.6284 | -44.24155 | 19.32897 | 0 | 0 | 89.43715 | 231.2 | 29925.8 | 40121.81
| 741.9087 | 76.14913 | 78.4 | 324807.3 | 19.38061 | 3.600001 | 1 | 19595.43 | 1.947405 | 45 | 607.8171 | 312284.8 | 712.606 | -784.2787 | 192499762.4 | 566.0757 | 8100000 | 0.3955804 | 8100000 | 0.0007078382 | 156814.9 | -271605.7 | -43.91186 | 20.06481 | 0 | 0 | 89.43676 | 231.4 | 29925.8 | 40121.81
| 744.0242 | 76.46128 | 78.6 | 308628.8 | 18.48361 | 3.100001 | 1 | 16056.25 | 2.036923 | 45 | 604.8669 | 297301 | 712.6059 | -784.2791 | 190056642.1 | 558.2153 | 8100000 | 0.4023079 | 8100000 | 0.0007872077 | 156772.6 | -271603.7 | -43.59952 | 19.18754 | 0 | 0 | 89.43635 | 231.6 | 29925.8 | 40121.81
| 746.2464 | 76.77343 | 78.8 | 317135.8 | 18.91799 | 1.620001 | 1 | 8606.557 | 1.993364 | 45 | 607.0281 | 305187 | 712.6058 | -784.2795 | 192067246.1 | 564.6836 | 8100000 | 0.3997216 | 8100000 | 0.0007485848 | 156569.6 | -271601.6 | -43.28719 | 19.61296 | 0 | 0 | 89.43591 | 231.8 | 29925.8 | 40121.81
| 748.2429 | 77.0856 | 79 | 310087.7 | 18.51875 | -3.940001 | 1 | -20518.2 | 2.024936 | 45 | 604.597 | 298654.5 | 712.6058 | -784.2799 | 191170522.4 | 561.7982 | 8100000 | 0.4032295 | 8100000 | 0.0007861852 | 157718.2 | -271599.7 | -42.97485 | 19.22199 | 0 | 0 | 89.43553 | 232 | 29925.8 | 40121.81
| 750.4202 | 77.39775 | 79.2 | 307284.6 | 18.34611 | 1.880001 | 1 | 9689.384 | 2.039324 | 45 | 602.4735 | 296053.4 | 712.6057 | -784.2804 | 191081851.3 | 561.5129 | 8100000 | 0.4050502 | 8100000 | 0.0008038361 | 157916.4 | -271597.7 | -42.66251 | 19.05265 | 0 | 0 | 89.4351 | 232.2 | 29925.8 | 40121.81
| 752.503 | 77.70991 | 79.4 | 335611.2 | 19.85003 | 6.850002 | 1 | 38615.56 | 1.888263 | 45 | 611.3929 | 322258.9 | 712.6056 | -784.2808 | 196462991.9 | 578.8424 | 8100000 | 0.3955448 | 8100000 | 0.0006765878 | 157892.5 | -271595.7 | -42.35018 | 20.52204 | 0 | 0 | 89.43469 | 232.4 | 29925.8 | 40121.81
| 754.6443 | 78.02207 | 79.6 | 299864.3 | 17.90899 | 2.260001 | 1 | 11378.18 | 2.095673 | 45 | 604.8108 | 289159.5 | 712.6055 | -784.2812 | 190456363.8 | 559.5009 | 8100000 | 0.4096585 | 8100000 | 0.0008509196 | 157820.9 | -271593.7 | -42.03784 | 18.62308 | 0 | 0 | 89.43428 | 232.6 | 29925.8 | 40121.81
| 756.8032 | 78.33422 | 79.8 | 301308.7 | 17.96429 | 3.040001 | 1 | 15383.79 | 2.0673 | 45 | 599.7783 | 290502.4 | 712.6054 | -784.2816 | 191176738.3 | 561.8182 | 8100000 | 0.4097477 | 8100000 | 0.0008461531 | 157845.7 | -271591.6 | -41.7255 | 18.67749 | 0 | 0 | 89.43386 | 232.8 | 29925.8 | 40121.81
| 758.9077 | 78.66373 | 80 | 313416.6 | 18.58797 | 7.540003 | 1 | 39832.98 | 1.982978 | 45 | 601.9962 | 301741.2 | 712.6053 | -784.282 | 193925688.1 | 570.6669 | 8100000 | 0.4056385 | 8100000 | 0.0007853283 | 157137.8 | -271589.6 | -41.39581 | 19.28984 | 0 | 0 | 89.43344 | 233 | 29925.8 | 40121.81
| 760.8441 | 78.97591 | 80.2 | 301618 | 17.94306 | 5.210002 | 1 | 26441.1 | 2.054513 | 45 | 598.2923 | 290789.9 | 712.6053 | -784.2824 | 191998835.7 | 564.4635 | 8100000 | 0.4113353 | 8100000 | 0.0008513355 | 157857.1 | -271587.8 | -41.08347 | 18.6566 | 0 | 0 | 89.43307 | 233.2 | 29925.8 | 40121.81
| 763.2591 | 79.28804 | 80.4 | 331892.3 | 19.53072 | 4.190001 | 1 | 23297.38 | 1.897458 | 45 | 605.093 | 318828.5 | 712.6052 | -784.2829 | 198089201.0 | 584.0864 | 8100000 | 0.4002643 | 8100000 | 0.0007058851 | 156823.9 | -271585.5 | -40.77114 | 20.21116 | 0 | 0 | 89.4326 | 233.4 | 29925.8 | 40121.81
| 765.2877 | 79.6002 | 80.6 | 297694.2 | 17.69227 | 7.260003 | 1 | 36477.45 | 2.08209 | 45 | 601.0391 | 287141.1 | 712.6051 | -784.2833 | 192086556.5 | 564.7458 | 8100000 | 0.4143976 | 8100000 | 0.0008808342 | 156501.1 | -271583.6 | -40.4588 | 18.40968 | 0 | 0 | 89.4322 | 233.6 | 29925.8 | 40121.81
| 767.2685 | 79.91237 | 80.8 | 290248.9 | 17.28427 | 2.180001 | 1 | 10634.18 | 2.124052 | 45 | 593.9407 | 280208.2 | 712.605 | -784.2836 | 190852713.4 | 560.7758 | 8100000 | 0.4187123 | 8100000 | 0.0009302368 | 156678.8 | -271581.7 | -40.14646 | 18.00719 | 0 | 0 | 89.43181 | 233.8 | 29925.8 | 40121.81
| 769.5215 | 80.22452 | 81 | 306080.3 | 18.09302 | 4.620002 | 1 | 23767.66 | 2.016951 | 45 | 595.2223 | 294935.4 | 712.6049 | -784.2841 | 194632751.3 | 572.9443 | 8100000 | 0.4121841 | 8100000 | 0.0008397637 | 156551.4 | -271579.6 | -39.83412 | 18.80407 | 0 | 0 | 89.43138 | 234 | 29925.8 | 40121.81
| 771.6516 | 80.53668 | 81.2 | 329341.9 | 19.30482 | 9.050003 | 1 | 50280.3 | 1.879078 | 45 | 600.6838 | 316474.3 | 712.6048 | -784.2845 | 199379046.7 | 588.2479 | 8100000 | 0.4039375 | 8100000 | 0.000728149 | 155934.8 | -271577.5 | -39.52178 | 19.99087 | 0 | 0 | 89.43096 | 234.2 | 29925.8 | 40121.81
| 773.5924 | 80.84885 | 81.4 | 349187.2 | 20.3479 | 1.850001 | 1 | 10784.71 | 1.825927 | 45 | 610.1262 | 334756 | 712.6047 | -784.2849 | 203000169.1 | 599.9416 | 8100000 | 0.3982699 | 8100000 | 0.0006502463 | 157029.6 | -271575.7 | -39.20944 | 21.00557 | 0 | 0 | 89.43058 | 234.4 | 29925.8 | 40121.81
| 775.5849 | 81.16102 | 81.6 | 326597.5 | 19.1191 | 8.000003 | 1 | 44008.54 | 1.937026 | 45 | 612.5508 | 313939.3 | 712.6047 | -784.2853 | 199676011.3 | 589.2063 | 8100000 | 0.4064636 | 8100000 | 0.0007461779 | 157903.6 | -271573.8 | -38.8971 | 19.80954 | 0 | 0 | 89.4302 | 234.6 | 29925.8 | 40121.81
| 777.9523 | 81.49051 | 81.8 | 358856.6 | 20.81893 | 10.55 | 1 | 63850.17 | 1.786365 | 45 | 622.9834 | 343632.6 | 712.6046 | -784.2857 | 205381406.7 | 607.6395 | 8100000 | 0.3967765 | 8100000 | 0.0006205629 | 157435.6 | -271571.6 | -38.56741 | 21.46173 | 0 | 0 | 89.42973 | 234.8 | 29925.8 | 40121.81
| 779.8951 | 81.80268 | 82 | 326034.7 | 19.04483 | 4.420002 | 1 | 24163.2 | 1.98898 | 45 | 623.6795 | 313419.2 | 712.6045 | -784.2861 | 200454337.3 | 591.7188 | 8100000 | 0.4080864 | 8100000 | 0.0007546762 | 157410.3 | -271569.7 | -38.25508 | 19.73697 | 0 | 0 | 89.42935 | 235 | 29925.8 | 40121.81
| 781.9349 | 82.11485 | 82.2 | 272855.7 | 16.25882 | 8.910003 | 1 | 41257.36 | 2.269125 | 45 | 604.4817 | 263963.8 | 712.6044 | -784.2865 | 189437774.6 | 556.2254 | 8100000 | 0.4334661 | 8100000 | 0.001081624 | 157595.2 | -271567.8 | -37.94274 | 16.9912 | 0 | 0 | 89.42895 | 235.2 | 29925.8 | 40121.81
| 784.0806 | 82.42701 | 82.4 | 304772 | 17.88667 | 4.320002 | 1 | 22126.3 | 2.058918 | 45 | 604.85 | 293720.5 | 712.6043 | -784.2869 | 197206521.3 | 581.2397 | 8100000 | 0.417973 | 8100000 | 0.0008702418 | 158890.9 | -271565.8 | -37.6304 | 18.60111 | 0 | 0 | 89.42854 | 235.4 | 29925.8 | 40121.81
| 786.0229 | 82.73918 | 82.6 | 313515.6 | 18.32561 | 4.250002 | 1 | 22369.26 | 2.010962 | 45 | 607.067 | 301833 | 712.6042 | -784.2873 | 199330764.7 | 588.0921 | 8100000 | 0.4150849 | 8100000 | 0.0008254932 | 159230.1 | -271563.9 | -37.31806 | 19.03253 | 0 | 0 | 89.42816 | 235.6 | 29925.8 | 40121.81
| 788.3626 | 83.06867 | 82.8 | 315778.3 | 18.42057 | 2.730001 | 1 | 14452.54 | 1.998575 | 45 | 606.547 | 303929.6 | 712.6042 | -784.2878 | 200252607.9 | 591.0675 | 8100000 | 0.4148194 | 8100000 | 0.0008169459 | 158979.9 | -271561.7 | -36.98837 | 19.12571 | 0 | 0 | 89.4277 | 235.8 | 29925.8 | 40121.81
| 790.2912 | 83.38085 | 83 | 281410.2 | 16.62637 | 7.970003 | 1 | 37964.2 | 2.17921 | 45 | 596.7164 | 271961.7 | 712.6041 | -784.2881 | 193118874.0 | 568.0688 | 8100000 | 0.4317592 | 8100000 | 0.001032541 | 159608.4 | -271559.9 | -36.67603 | 17.35609 | 0 | 0 | 89.42732 | 236 | 29925.8 | 40121.81
| 792.2769 | 83.69302 | 83.2 | 313041.2 | 18.24133 | 11.28 | 1 | 59955.97 | 1.96101 | 45 | 601.1089 | 301393.3 | 712.604 | -784.2885 | 200467387.6 | 591.7609 | 8100000 | 0.4174895 | 8100000 | 0.0008375425 | 160206.1 | -271558 | -36.36369 | 18.94978 | 0 | 0 | 89.42694 | 236.2 | 29925.8 | 40121.81
| 794.6404 | 84.02251 | 83.4 | 328935.5 | 19.04837 | 8.180003 | 1 | 45322.67 | 1.901465 | 45 | 605.7225 | 316098.9 | 712.6039 | -784.289 | 203965729.5 | 603.0622 | 8100000 | 0.4119443 | 8100000 | 0.0007615438 | 159844.7 | -271555.8 | -36.03399 | 19.74043 | 0 | 0 | 89.42648 | 236.4 | 29925.8 | 40121.81
| 796.6154 | 84.33468 | 83.6 | 308360.5 | 17.95695 | 1.410001 | 1 | 7289.846 | 2.035744 | 45 | 603.3078 | 297052 | 712.6038 | -784.2894 | 200385045.3 | 591.4951 | 8100000 | 0.4208632 | 8100000 | 0.0008697799 | 159753.9 | -271553.9 | -35.72165 | 18.67027 | 0 | 0 | 89.42609 | 236.6 | 29925.8 | 40121.81
| 798.715 | 84.6642 | 83.8 | 313358.8 | 18.19682 | 4.490002 | 1 | 23626.25 | 2.001775 | 45 | 604.1952 | 301687.6 | 712.6037 | -784.2898 | 201804235.1 | 596.0779 | 8100000 | 0.4195363 | 8100000 | 0.0008455448 | 159875.7 | -271551.9 | -35.39196 | 18.90607 | 0 | 0 | 89.42568 | 236.8 | 29925.8 | 40121.81
| 800.9734 | 84.97635 | 84 | 309518.7 | 17.97589 | 6.920002 | 1 | 36085.17 | 2.010568 | 45 | 602.214 | 298126.6 | 712.6037 | -784.2902 | 201490896.5 | 595.0658 | 8100000 | 0.4217379 | 8100000 | 0.0008698511 | 159658.7 | -271549.8 | -35.07962 | 18.68889 | 0 | 0 | 89.42524 | 237 | 29925.8 | 40121.81
| 803.1133 | 85.2885 | 84.2 | 338266.9 | 19.45158 | 2.650001 | 1 | 14989.98 | 1.884284 | 45 | 611.0152 | 324706.7 | 712.6036 | -784.2906 | 207351408.7 | 614.013 | 8100000 | 0.4113235 | 8100000 | 0.0007309576 | 159383.7 | -271547.7 | -34.76728 | 20.13402 | 0 | 0 | 89.42482 | 237.2 | 29925.8 | 40121.81
| 805.2188 | 85.61802 | 84.4 | 396151 | 22.50557 | -0.6200002 | 1 | -4081.079 | 1.665284 | 45 | 627.6745 | 377679.6 | 712.6035 | -784.291 | 216332900.1 | 643.1253 | 8100000 | 0.3957697 | 8100000 | 0.0005350131 | 159180.4 | -271545.7 | -34.43759 | 23.08468 | 0 | 0 | 89.42441 | 237.4 | 29925.8 | 40121.81
| 807.3845 | 85.93017 | 84.6 | 345372.6 | 19.7802 | 1 | 1 | 5765.757 | 1.91266 | 45 | 632.1622 | 331248.7 | 712.6034 | -784.2915 | 209441998.2 | 620.7813 | 8100000 | 0.4102815 | 8100000 | 0.0007064647 | 158132.9 | -271543.7 | -34.12525 | 20.4541 | 0 | 0 | 89.42398 | 237.6 | 29925.8 | 40121.81
| 809.7261 | 86.25967 | 84.8 | 333621.7 | 19.14107 | 0.7200003 | 1 | 4014.404 | 1.976203 | 45 | 631.723 | 320424.1 | 712.6033 | -784.2919 | 207906511.4 | 615.8097 | 8100000 | 0.4148964 | 8100000 | 0.0007600109 | 157211.9 | -271541.4 | -33.79556 | 19.831 | 0 | 0 | 89.42353 | 237.8 | 29925.8 | 40121.81
| 811.7382 | 86.57184 | 85 | 321179.5 | 18.47635 | 1.590001 | 1 | 8550.942 | 2.038946 | 45 | 628.5343 | 308929.9 | 712.6032 | -784.2923 | 205981521.6 | 609.5806 | 8100000 | 0.4202893 | 8100000 | 0.0008230035 | 156951 | -271539.5 | -33.48321 | 19.18042 | 0 | 0 | 89.42313 | 238 | 29925.8 | 40121.81
| 813.8146 | 86.884 | 85.2 | 326369.1 | 18.72471 | 2.740001 | 1 | 14974.51 | 2.007376 | 45 | 628.9151 | 313728.3 | 712.6031 | -784.2927 | 207395043.4 | 614.1542 | 8100000 | 0.41893 | 8100000 | 0.0007999122 | 157188 | -271537.6 | -33.17087 | 19.4238 | 0 | 0 | 89.42273 | 238.2 | 29925.8 | 40121.81
| 815.6505 | 87.19619 | 85.4 | 321518.1 | 18.45788 | 7.240003 | 1 | 39183.69 | 2.023762 | 45 | 629.2642 | 309243.1 | 712.6031 | -784.2931 | 206806430.9 | 612.2494 | 8100000 | 0.4216319 | 8100000 | 0.0008271941 | 158329 | -271535.8 | -32.85853 | 19.16231 | 0 | 0 | 89.42238 | 238.4 | 29925.8 | 40121.81
| 817.9084 | 87.50834 | 85.6 | 295206.9 | 17.09246 | 2.200001 | 1 | 10909.27 | 2.177223 | 45 | 618.8789 | 284826.3 | 712.603 | -784.2935 | 201651807.8 | 595.5855 | 8100000 | 0.4339576 | 8100000 | 0.00098473 | 157931.3 | -271533.7 | -32.54619 | 17.81762 | 0 | 0 | 89.42193 | 238.6 | 29925.8 | 40121.81
| 820.3559 | 87.83782 | 85.8 | 344013.5 | 19.57413 | -6.950002 | 1 | -40133.31 | 1.891483 | 45 | 627.312 | 329998.2 | 712.6029 | -784.294 | 211934275.2 | 628.8566 | 8100000 | 0.4144578 | 8100000 | 0.0007278658 | 156212.6 | -271531.4 | -32.2165 | 20.25346 | 0 | 0 | 89.42145 | 238.8 | 29925.8 | 40121.81
| 822.1548 | 88.15001 | 86 | 339246 | 19.3099 | 3.450001 | 1 | 19580.09 | 1.941439 | 45 | 631.7718 | 325608.8 | 712.6028 | -784.2944 | 211446032.0 | 627.2741 | 8100000 | 0.4168913 | 8100000 | 0.0007511273 | 156751 | -271529.7 | -31.90416 | 19.99583 | 0 | 0 | 89.42111 | 239 | 29925.8 | 40121.81
| 824.1815 | 88.46218 | 86.2 | 348388.6 | 19.76417 | 7.880003 | 1 | 46119.48 | 1.887888 | 45 | 635.1126 | 334022 | 712.6027 | -784.2947 | 213441318.7 | 633.7429 | 8100000 | 0.4144567 | 8100000 | 0.0007147438 | 157488.1 | -271527.8 | -31.59181 | 20.4385 | 0 | 0 | 89.42071 | 239.2 | 29925.8 | 40121.81
| 826.3438 | 88.77434 | 86.4 | 369500.9 | 20.84347 | 1.620001 | 1 | 9969.563 | 1.825545 | 45 | 643.9379 | 353380.6 | 712.6026 | -784.2952 | 217265353.2 | 646.1527 | 8100000 | 0.4085987 | 8100000 | 0.0006376422 | 157454.3 | -271525.7 | -31.27947 | 21.48546 | 0 | 0 | 89.42029 | 239.4 | 29925.8 | 40121.81
| 828.3997 | 89.08651 | 86.6 | 332044.7 | 18.87689 | 7.350003 | 1 | 41040.16 | 2.00858 | 45 | 644.3946 | 318969.2 | 712.6026 | -784.2956 | 211416138.8 | 627.1772 | 8100000 | 0.4213799 | 8100000 | 0.0007923908 | 157560.9 | -271523.8 | -30.96713 | 19.57275 | 0 | 0 | 89.41989 | 239.6 | 29925.8 | 40121.81
| 830.4225 | 89.39868 | 86.8 | 311413.3 | 17.80471 | 3.380001 | 1 | 17662.5 | 2.124076 | 45 | 636.4175 | 299884 | 712.6025 | -784.296 | 207692515.7 | 615.117 | 8100000 | 0.4304376 | 8100000 | 0.0009040186 | 157919.3 | -271521.8 | -30.65479 | 18.52044 | 0 | 0 | 89.4195 | 239.8 | 29925.8 | 40121.81
| 832.7463 | 89.71082 | 87 | 328607.1 | 18.65813 | 5.300002 | 1 | 29220.2 | 2.012578 | 45 | 636.707 | 315795.7 | 712.6024 | -784.2964 | 211668099.8 | 627.9938 | 8100000 | 0.4238278 | 8100000 | 0.000814726 | 157505.4 | -271519.6 | -30.34245 | 19.35859 | 0 | 0 | 89.41904 | 240 | 29925.8 | 40121.81
| 834.9186 | 90.04033 | 87.2 | 323514.1 | 18.37787 | 3.070001 | 1 | 16640.04 | 2.036557 | 45 | 632.8618 | 311089.2 | 712.6023 | -784.2968 | 211108085.4 | 626.1789 | 8100000 | 0.4265129 | 8100000 | 0.0008436677 | 157330.7 | -271517.6 | -30.01275 | 19.08381 | 0 | 0 | 89.41861 | 240.2 | 29925.8 | 40121.81
| 836.6941 | 90.35252 | 87.4 | 348455 | 19.64077 | -1.980001 | 1 | -11525.09 | 1.919064 | 45 | 640.0037 | 334083.1 | 712.6022 | -784.2972 | 216054975.8 | 642.2231 | 8100000 | 0.4181923 | 8100000 | 0.0007297389 | 158895.6 | -271515.9 | -29.70041 | 20.31838 | 0 | 0 | 89.41828 | 240.4 | 29925.8 | 40121.81
| 838.9413 | 90.66467 | 87.6 | 337318 | 19.04548 | 2.510001 | 1 | 14158.55 | 1.980609 | 45 | 640.4461 | 323832.2 | 712.6021 | -784.2976 | 214555023.8 | 637.3555 | 8100000 | 0.4225707 | 8100000 | 0.0007814116 | 158715.8 | -271513.8 | -29.38807 | 19.73761 | 0 | 0 | 89.41783 | 240.6 | 29925.8 | 40121.81
| 841.2646 | 90.97682 | 87.8 | 351403.6 | 19.7447 | 5.710002 | 1 | 33594.78 | 1.909474 | 45 | 644.7982 | 336792.5 | 712.6021 | -784.2981 | 217554863.6 | 647.0929 | 8100000 | 0.4181787 | 8100000 | 0.000722502 | 157949.3 | -271511.6 | -29.07573 | 20.41955 | 0 | 0 | 89.41738 | 240.8 | 29925.8 | 40121.81
| 843.1608 | 91.30635 | 88 | 415327.1 | 23.06478 | 6.260002 | 1 | 43248.42 | 1.676885 | 45 | 665.1376 | 395069.9 | 712.602 | -784.2985 | 227142798.3 | 678.2793 | 8100000 | 0.4019778 | 8100000 | 0.0005190882 | 157824.8 | -271509.8 | -28.74603 | 23.6192 | 0 | 0 | 89.41701 | 241 | 29925.8 | 40121.81
| 845.5509 | 91.61849 | 88.2 | 336336 | 18.93065 | 4.590002 | 1 | 25859.88 | 2.040557 | 45 | 659.4658 | 322927.1 | 712.6019 | -784.2989 | 215755073.5 | 641.2496 | 8100000 | 0.4246412 | 8100000 | 0.0007942499 | 156172.5 | -271507.5 | -28.43369 | 19.62534 | 0 | 0 | 89.41654 | 241.2 | 29925.8 | 40121.81
| 847.8508 | 91.93064 | 88.4 | 328176.7 | 18.49345 | 3.050001 | 1 | 16761.01 | 2.077725 | 45 | 654.6082 | 315398.2 | 712.6018 | -784.2994 | 214678710.9 | 637.7568 | 8100000 | 0.4282243 | 8100000 | 0.0008370769 | 154695.9 | -271505.3 | -28.12135 | 19.19719 | 0 | 0 | 89.41609 | 241.4 | 29925.8 | 40121.81
| 850.0234 | 92.24279 | 88.6 | 356570 | 19.92034 | 6.810002 | 1 | 40689.9 | 1.924663 | 45 | 660.4909 | 341535.3 | 712.6017 | -784.2998 | 220297000.4 | 656.0023 | 8100000 | 0.4187202 | 8100000 | 0.0007114813 | 153787 | -271503.2 | -27.809 | 20.59041 | 0 | 0 | 89.41566 | 241.6 | 29925.8 | 40121.81
| 852.2501 | 92.55495 | 88.8 | 358495.1 | 19.99592 | 4.040001 | 1 | 24188.89 | 1.934256 | 45 | 664.1653 | 343301 | 712.6016 | -784.3002 | 221101539.5 | 658.6178 | 8100000 | 0.4186083 | 8100000 | 0.0007062426 | 153036.3 | -271501.1 | -27.49666 | 20.66387 | 0 | 0 | 89.41523 | 241.8 | 29925.8 | 40121.81
| 854.2114 | 92.86712 | 89 | 342927.5 | 19.18169 | 1.23 | 1 | 7044.524 | 2.016982 | 45 | 662.1552 | 328998.8 | 712.6015 | -784.3006 | 218790398.1 | 651.1062 | 8100000 | 0.424457 | 8100000 | 0.0007744224 | 153136.1 | -271499.3 | -27.18432 | 19.87068 | 0 | 0 | 89.41485 | 242 | 29925.8 | 40121.81
| 856.2861 | 93.16194 | 89.2 | 288066.8 | 16.4183 | 2.450001 | 1 | 11866.05 | 2.309918 | 45 | 641.3335 | 278173.9 | 712.6015 | -784.301 | 207264929.3 | 613.7331 | 8100000 | 0.4494824 | 8100000 | 0.001100963 | 153203.6 | -271497.3 | -26.88933 | 17.14963 | 0 | 0 | 89.41444 | 242.2 | 29925.8 | 40121.81
| 858.5991 | 93.47408 | 89.4 | 322640.8 | 18.11471 | 0.3200001 | 1 | 1726.057 | 2.072134 | 45 | 641.3298 | 310281.6 | 712.6014 | -784.3015 | 215774413.3 | 641.3124 | 8100000 | 0.4332028 | 8100000 | 0.000880589 | 152237.3 | -271495.1 | -26.57698 | 18.82538 | 0 | 0 | 89.41399 | 242.4 | 29925.8 | 40121.81
| 860.5873 | 93.78626 | 89.6 | 353972.2 | 19.6806 | 3.870001 | 1 | 22887.03 | 1.911479 | 45 | 648.2593 | 339151.2 | 712.6013 | -784.3019 | 222102225.6 | 661.8719 | 8100000 | 0.4222662 | 8100000 | 0.0007340433 | 152085.5 | -271493.2 | -26.26464 | 20.35715 | 0 | 0 | 89.41361 | 242.6 | 29925.8 | 40121.81
| 862.3327 | 94.08111 | 89.8 | 325273 | 18.21484 | 6.810002 | 1 | 37248.21 | 2.052952 | 45 | 644.9293 | 312715.2 | 712.6012 | -784.3022 | 217034957.8 | 645.4046 | 8100000 | 0.4334837 | 8100000 | 0.0008720214 | 153628.6 | -271491.6 | -25.96965 | 18.92376 | 0 | 0 | 89.41327 | 242.8 | 29925.8 | 40121.81
| 864.7716 | 94.39324 | 90 | 308436.2 | 17.35303 | 5.610002 | 1 | 29105.89 | 2.13408 | 45 | 635.4525 | 297122.2 | 712.6011 | -784.3027 | 213903831.0 | 635.243 | 8100000 | 0.4412882 | 8100000 | 0.0009730402 | 153459.8 | -271489.3 | -25.6573 | 18.07509 | 0 | 0 | 89.41279 | 243 | 29925.8 | 40121.81
| 866.5892 | 94.68808 | 90.2 | 324653.5 | 18.14496 | 3.750001 | 1 | 20404.98 | 2.036568 | 45 | 635.4632 | 312142.7 | 712.601 | -784.303 | 217786450.4 | 647.845 | 8100000 | 0.4347749 | 8100000 | 0.0008809995 | 155156.8 | -271487.6 | -25.36231 | 18.85511 | 0 | 0 | 89.41244 | 243.2 | 29925.8 | 40121.81
| 868.7747 | 95.00024 | 90.4 | 313906.8 | 17.59057 | -0.1800001 | 1 | -949.4346 | 2.089322 | 45 | 629.7481 | 302195.5 | 712.601 | -784.3035 | 215923359.4 | 641.7959 | 8100000 | 0.439972 | 8100000 | 0.0009454619 | 155737.1 | -271485.5 | -25.04997 | 18.30945 | 0 | 0 | 89.41201 | 243.4 | 29925.8 | 40121.81
| 870.7167 | 95.31242 | 90.6 | 352854.4 | 19.525 | 2.580001 | 1 | 15198.03 | 1.888303 | 45 | 637.6476 | 338124.9 | 712.6009 | -784.3038 | 224025130.3 | 668.128 | 8100000 | 0.4254541 | 8100000 | 0.0007507221 | 156774.9 | -271483.7 | -24.73762 | 20.20559 | 0 | 0 | 89.41163 | 243.6 | 29925.8 | 40121.81
| 873.0059 | 95.62457 | 90.8 | 359540.9 | 19.84032 | 7.810003 | 1 | 47108.86 | 1.861928 | 45 | 645.5145 | 344259.9 | 712.6008 | -784.3043 | 225685696.3 | 673.5336 | 8100000 | 0.4237068 | 8100000 | 0.0007254269 | 156538 | -271481.5 | -24.42528 | 20.5126 | 0 | 0 | 89.41119 | 243.8 | 29925.8 | 40121.81
| 874.9555 | 95.93675 | 91 | 373774.3 | 20.54484 | 3.790001 | 1 | 23613.88 | 1.829158 | 45 | 653.5294 | 357287.2 | 712.6007 | -784.3047 | 228423678.5 | 682.4528 | 8100000 | 0.4199948 | 8100000 | 0.0006734214 | 157032.4 | -271479.6 | -24.11293 | 21.19645 | 0 | 0 | 89.41081 | 244 | 29925.8 | 40121.81
| 876.9719 | 96.24892 | 91.2 | 337922.4 | 18.71494 | 1.870001 | 1 | 10562.94 | 2.012194 | 45 | 651.503 | 324389.3 | 712.6006 | -784.305 | 222557500.3 | 663.3528 | 8100000 | 0.4324677 | 8100000 | 0.0008265756 | 157338.6 | -271477.7 | -23.80059 | 19.41423 | 0 | 0 | 89.41041 | 244.2 | 29925.8 | 40121.81
| 878.8508 | 96.56111 | 91.4 | 334500.5 | 18.52795 | 0.8600003 | 1 | 4807.747 | 2.024584 | 45 | 648.8517 | 321234.7 | 712.6006 | -784.3054 | 222248100.5 | 662.3464 | 8100000 | 0.4344744 | 8100000 | 0.0008463098 | 159941.6 | -271476 | -23.48824 | 19.23101 | 0 | 0 | 89.41005 | 244.4 | 29925.8 | 40121.81
| 880.8638 | 96.87328 | 91.6 | 395726.2 | 21.60642 | 2.720001 | 1 | 17884.92 | 1.769613 | 45 | 667.0271 | 377293.5 | 712.6005 | -784.3058 | 232965487.3 | 697.2648 | 8100000 | 0.4158268 | 8100000 | 0.0006066456 | 161229.3 | -271474.1 | -23.1759 | 22.2215 | 0 | 0 | 89.40966 | 244.6 | 29925.8 | 40121.81
| 883.0474 | 97.20279 | 91.8 | 349548.6 | 19.24204 | 1.17 | 1 | 6825.031 | 1.984221 | 45 | 663.4712 | 335088.2 | 712.6004 | -784.3062 | 225978401.6 | 674.4868 | 8100000 | 0.430142 | 8100000 | 0.000780161 | 161742.7 | -271472 | -22.8462 | 19.9296 | 0 | 0 | 89.40923 | 244.8 | 29925.8 | 40121.81
| 885.2966 | 97.51495 | 92 | 346246.5 | 19.055 | 4.450002 | 1 | 25777.99 | 1.99741 | 45 | 663.679 | 332052.4 | 712.6003 | -784.3067 | 225850639.5 | 674.0707 | 8100000 | 0.4317674 | 8100000 | 0.0007976662 | 161463.1 | -271469.8 | -22.53386 | 19.74691 | 0 | 0 | 89.4088 | 245 | 29925.8 | 40121.81
| 887.1279 | 97.84449 | 92.2 | 343296.3 | 18.89251 | 2.110001 | 1 | 12102.43 | 2.018192 | 45 | 663.5349 | 329338.2 | 712.6002 | -784.307 | 225634509.1 | 673.3669 | 8100000 | 0.4336415 | 8100000 | 0.0008141768 | 161977.9 | -271468.1 | -22.20416 | 19.58803 | 0 | 0 | 89.40843 | 245.2 | 29925.8 | 40121.81
| 889.4662 | 98.17399 | 92.4 | 378190.9 | 20.62253 | 0.8500003 | 1 | 5346.537 | 1.863532 | 45 | 671.945 | 361320.7 | 712.6001 | -784.3075 | 232202443.4 | 694.7748 | 8100000 | 0.4227948 | 8100000 | 0.000673124 | 161863.2 | -271465.9 | -21.87446 | 21.27169 | 0 | 0 | 89.40798 | 245.4 | 29925.8 | 40121.81
| 891.5841 | 98.48615 | 92.6 | 343042.1 | 18.83839 | 1.880001 | 1 | 10774.24 | 2.032981 | 45 | 667.8276 | 329104.3 | 712.6 | -784.3079 | 226523449.4 | 676.2618 | 8100000 | 0.4347724 | 8100000 | 0.0008207312 | 161807.6 | -271463.9 | -21.56211 | 19.53508 | 0 | 0 | 89.40756 | 245.6 | 29925.8 | 40121.81
| 893.6926 | 98.81567 | 92.8 | 329065.8 | 18.12847 | 1.480001 | 1 | 8147.254 | 2.098123 | 45 | 662.0424 | 316219.3 | 712.6 | -784.3083 | 224131441.6 | 668.474 | 8100000 | 0.4408827 | 8100000 | 0.0008949132 | 161998.6 | -271461.9 | -21.23241 | 18.83891 | 0 | 0 | 89.40716 | 245.8 | 29925.8 | 40121.81
| 895.6479 | 99.14521 | 93 | 334925.2 | 18.40145 | 4.550002 | 1 | 25530.04 | 2.050167 | 45 | 659.8593 | 321626.3 | 712.5999 | -784.3087 | 225715731.4 | 673.6314 | 8100000 | 0.4392481 | 8100000 | 0.0008667558 | 162856 | -271460 | -20.90272 | 19.10695 | 0 | 0 | 89.40677 | 246 | 29925.8 | 40121.81
| 897.4726 | 99.4574 | 93.2 | 388149.6 | 21.04672 | 0.8200003 | 1 | 5287.671 | 1.817575 | 45 | 671.8734 | 370400.1 | 712.5998 | -784.309 | 235425627.5 | 705.2965 | 8100000 | 0.4224578 | 8100000 | 0.0006473805 | 164088.8 | -271458.3 | -20.59037 | 21.68186 | 0 | 0 | 89.40642 | 246.2 | 29925.8 | 40121.81
| 899.5518 | 99.78692 | 93.4 | 330887.9 | 18.17025 | 0.4200002 | 1 | 2322.112 | 2.097326 | 45 | 665.1162 | 317901.6 | 712.5997 | -784.3094 | 225636041.4 | 673.3719 | 8100000 | 0.4422473 | 8100000 | 0.0008937837 | 165211 | -271456.3 | -20.26067 | 18.87996 | 0 | 0 | 89.40602 | 246.4 | 29925.8 | 40121.81
| 901.9754 | 100.1164 | 93.6 | 341783.7 | 18.68459 | 0.2400001 | 1 | 1367.899 | 2.029388 | 45 | 663.9435 | 327945.9 | 712.5996 | -784.3099 | 228371572.0 | 682.2829 | 8100000 | 0.4383926 | 8100000 | 0.000840472 | 164212.6 | -271454 | -19.93097 | 19.38451 | 0 | 0 | 89.40554 | 246.6 | 29925.8 | 40121.81
| 903.9288 | 100.4459 | 93.8 | 392541.4 | 21.20231 | 7.950003 | 1 | 52172.93 | 1.797196 | 45 | 677.9717 | 374397.3 | 712.5996 | -784.3103 | 237481802.8 | 712.014 | 8100000 | 0.4229627 | 8100000 | 0.000639267 | 164586.2 | -271452.2 | -19.60127 | 21.83206 | 0 | 0 | 89.40516 | 246.8 | 29925.8 | 40121.81
| 905.9797 | 100.7755 | 94 | 352282.2 | 19.16903 | 12.94 | 1 | 77385.97 | 1.960251 | 45 | 677.4459 | 337599.5 | 712.5995 | -784.3107 | 231177506.8 | 691.4312 | 8100000 | 0.4359225 | 8100000 | 0.0007963317 | 165443.7 | -271450.2 | -19.27157 | 19.85831 | 0 | 0 | 89.40476 | 247 | 29925.8 | 40121.81
| 908.2242 | 101.105 | 94.2 | 354726.6 | 19.26919 | 8.990003 | 1 | 53638.54 | 1.974239 | 45 | 677.7095 | 339843.7 | 712.5994 | -784.3111 | 232105189.8 | 694.4575 | 8100000 | 0.4355998 | 8100000 | 0.000787963 | 165055 | -271448.1 | -18.94187 | 19.9561 | 0 | 0 | 89.40432 | 247.2 | 29925.8 | 40121.81
| 910.3508 | 101.4345 | 94.4 | 391152.3 | 21.06666 | 8.350003 | 1 | 54649.25 | 1.826771 | 45 | 687.4847 | 373133.5 | 712.5993 | -784.3116 | 238658168.3 | 715.8591 | 8100000 | 0.42502 | 8100000 | 0.0006501515 | 164658 | -271446.1 | -18.61217 | 21.70112 | 0 | 0 | 89.4039 | 247.4 | 29925.8 | 40121.81
| 912.571 | 101.764 | 94.6 | 377141.6 | 20.3423 | 4.600002 | 1 | 28928.49 | 1.920289 | 45 | 692.7261 | 360362.9 | 712.5992 | -784.312 | 236926268.3 | 710.1987 | 8100000 | 0.4295176 | 8100000 | 0.0007016263 | 164012.5 | -271444 | -18.28248 | 21.00014 | 0 | 0 | 89.40347 | 247.6 | 29925.8 | 40121.81
| 914.5394 | 102.0935 | 94.8 | 361490.6 | 19.54657 | 3.920001 | 1 | 23656.21 | 1.999419 | 45 | 691.9437 | 346047 | 712.5991 | -784.3124 | 234637116.2 | 702.7216 | 8100000 | 0.4351125 | 8100000 | 0.0007661697 | 165264.1 | -271442.1 | -17.95278 | 20.22661 | 0 | 0 | 89.40309 | 247.8 | 29925.8 | 40121.81
| 916.3625 | 102.4231 | 95 | 339673.8 | 18.45865 | 7.960003 | 1 | 45472.46 | 2.090139 | 45 | 686.3651 | 326002.9 | 712.5991 | -784.3127 | 230803768.3 | 690.2123 | 8100000 | 0.443767 | 8100000 | 0.0008705514 | 167332.5 | -271440.4 | -17.62307 | 19.16307 | 0 | 0 | 89.40273 | 248 | 29925.8 | 40121.81
| 918.6788 | 102.7526 | 95.2 | 322813.3 | 17.61886 | 8.270003 | 1 | 45005.95 | 2.165273 | 45 | 677.5371 | 310441.2 | 712.599 | -784.3132 | 227656003.2 | 679.9512 | 8100000 | 0.4513502 | 8100000 | 0.0009669645 | 167108.5 | -271438.2 | -17.29338 | 18.33734 | 0 | 0 | 89.40228 | 248.2 | 29925.8 | 40121.81
| 920.9322 | 103.0821 | 95.4 | 326699.1 | 17.78809 | 7.650003 | 1 | 42072.06 | 2.112521 | 45 | 667.6872 | 314033.1 | 712.5989 | -784.3136 | 228986646.7 | 684.2876 | 8100000 | 0.4501664 | 8100000 | 0.0009471265 | 166385.4 | -271436.1 | -16.96368 | 18.50407 | 0 | 0 | 89.40184 | 248.4 | 29925.8 | 40121.81
| 923.0166 | 103.429 | 95.6 | 359287.4 | 19.36131 | 7.220003 | 1 | 43480.92 | 1.950266 | 45 | 674.7658 | 344027.5 | 712.5988 | -784.314 | 235981500.5 | 707.1122 | 8100000 | 0.4382927 | 8100000 | 0.0007857401 | 166187.5 | -271434.1 | -16.61662 | 20.04599 | 0 | 0 | 89.40143 | 248.6 | 29925.8 | 40121.81
| 924.8221 | 103.7585 | 95.8 | 380423.9 | 20.3902 | 8.800003 | 1 | 56126.92 | 1.860346 | 45 | 682.5481 | 363358.4 | 712.5987 | -784.3144 | 240005229.3 | 720.2637 | 8100000 | 0.4323178 | 8100000 | 0.0007030868 | 167094.3 | -271432.4 | -16.28692 | 21.04659 | 0 | 0 | 89.40108 | 248.8 | 29925.8 | 40121.81
| 926.8618 | 104.088 | 96 | 365912.6 | 19.65413 | 3.920001 | 1 | 23933.74 | 1.955463 | 45 | 684.67 | 350097.1 | 712.5986 | -784.3148 | 237941251.1 | 713.5156 | 8100000 | 0.4374527 | 8100000 | 0.0007623719 | 169746.9 | -271430.4 | -15.95722 | 20.33138 | 0 | 0 | 89.40068 | 249 | 29925.8 | 40121.81
| 929.1571 | 104.4176 | 96.2 | 321423.4 | 17.46981 | 6.690002 | 1 | 36168.21 | 2.166076 | 45 | 672.5349 | 309155.6 | 712.5986 | -784.3152 | 229362336.2 | 685.5123 | 8100000 | 0.4552515 | 8100000 | 0.0009911494 | 169690.6 | -271428.3 | -15.62752 | 18.19034 | 0 | 0 | 89.40023 | 249.2 | 29925.8 | 40121.81
| 931.3703 | 104.7644 | 96.4 | 342128.9 | 18.45135 | 5.330002 | 1 | 30549.77 | 2.041787 | 45 | 671.5468 | 328263.6 | 712.5985 | -784.3157 | 234327383.2 | 701.7103 | 8100000 | 0.4470857 | 8100000 | 0.0008777181 | 168996.8 | -271426.2 | -15.28047 | 19.1559 | 0 | 0 | 89.3998 | 249.4 | 29925.8 | 40121.81
| 933.347 | 105.094 | 96.6 | 343378.2 | 18.49592 | 3.030001 | 1 | 17392.76 | 2.038191 | 45 | 670.7471 | 329413.6 | 712.5984 | -784.316 | 234968258.8 | 703.8029 | 8100000 | 0.4472687 | 8100000 | 0.0008740835 | 169105.5 | -271424.3 | -14.95077 | 19.19962 | 0 | 0 | 89.39941 | 249.6 | 29925.8 | 40121.81
| 935.4846 | 105.4408 | 96.8 | 383719 | 20.45203 | -1.12 | 1 | -7149.655 | 1.859151 | 45 | 679.7965 | 366363.3 | 712.5983 | -784.3165 | 242796038.7 | 729.3947 | 8100000 | 0.4342774 | 8100000 | 0.0007022681 | 169267.9 | -271422.3 | -14.60371 | 21.10653 | 0 | 0 | 89.399 | 249.8 | 29925.8 | 40121.81
| 937.6682 | 105.7703 | 97 | 386837 | 20.58491 | 4.200002 | 1 | 27052.58 | 1.862349 | 45 | 687.9749 | 369204.7 | 712.5982 | -784.3169 | 243775368.6 | 732.6006 | 8100000 | 0.4338844 | 8100000 | 0.000693152 | 167363.7 | -271420.2 | -14.27401 | 21.23526 | 0 | 0 | 89.39857 | 250 | 29925.8 | 40121.81
| 940.1024 | 106.1172 | 97.2 | 411800.1 | 21.79904 | -2.890001 | 1 | -19746 | 1.791612 | 45 | 701.5792 | 391877.2 | 712.5981 | -784.3174 | 248119995.7 | 746.8341 | 8100000 | 0.4276849 | 8100000 | 0.0006136682 | 165637.3 | -271417.8 | -13.92696 | 22.4068 | 0 | 0 | 89.39809 | 250.2 | 29925.8 | 40121.81
| 941.7606 | 106.4467 | 97.4 | 394738.6 | 20.93694 | -0.5500002 | 1 | -3608.241 | 1.879935 | 45 | 706.1572 | 376395.6 | 712.5981 | -784.3177 | 245885876.9 | 739.5127 | 8100000 | 0.4329112 | 8100000 | 0.000669937 | 166385.2 | -271416.3 | -13.59725 | 21.57581 | 0 | 0 | 89.39777 | 250.4 | 29925.8 | 40121.81
| 944.3618 | 106.7762 | 97.6 | 379297.7 | 20.14964 | 2.790001 | 1 | 17616.81 | 1.954669 | 45 | 707.5427 | 362330.9 | 712.5979 | -784.3182 | 243967323.2 | 733.2291 | 8100000 | 0.4376661 | 8100000 | 0.000727838 | 164725.4 | -271413.8 | -13.26755 | 20.8132 | 0 | 0 | 89.39726 | 250.6 | 29925.8 | 40121.81
| 946.3965 | 107.1231 | 97.8 | 377513.8 | 20.04421 | 8.720003 | 1 | 55201.3 | 1.949475 | 45 | 709.8569 | 360702.6 | 712.5979 | -784.3186 | 244073533.0 | 733.5769 | 8100000 | 0.4388969 | 8100000 | 0.0007371201 | 164702.2 | -271411.9 | -12.9205 | 20.7108 | 0 | 0 | 89.39686 | 250.8 | 29925.8 | 40121.81
| 948.6918 | 107.4526 | 98 | 369954.9 | 19.65349 | 9.560003 | 1 | 59451.44 | 1.981847 | 45 | 709.4677 | 353795.8 | 712.5978 | -784.319 | 243242439.9 | 730.8559 | 8100000 | 0.4417511 | 8100000 | 0.0007699102 | 161923.5 | -271409.7 | -12.5908 | 20.33075 | 0 | 0 | 89.39641 | 251 | 29925.8 | 40121.81
| 950.7935 | 107.7821 | 98.2 | 374285.2 | 19.84563 | 8.640003 | 1 | 54239.02 | 1.973055 | 45 | 712.4057 | 357754.1 | 712.5977 | -784.3195 | 244452415.8 | 734.8175 | 8100000 | 0.4409125 | 8100000 | 0.0007545049 | 161421.7 | -271407.7 | -12.26109 | 20.51776 | 0 | 0 | 89.396 | 251.2 | 29925.8 | 40121.81
| 952.968 | 108.0943 | 98.4 | 334920.1 | 17.92681 | 2.900001 | 1 | 16250.4 | 2.175677 | 45 | 698.9334 | 321621.6 | 712.5976 | -784.3199 | 237143360.0 | 710.9081 | 8100000 | 0.4558184 | 8100000 | 0.0009450203 | 160747.7 | -271405.6 | -11.94875 | 18.64061 | 0 | 0 | 89.39558 | 251.4 | 29925.8 | 40121.81
| 954.9487 | 108.4238 | 98.6 | 356235.9 | 18.93377 | 6.870002 | 1 | 41014.93 | 2.040198 | 45 | 699.5969 | 341228.7 | 712.5975 | -784.3203 | 241966229.1 | 726.6789 | 8100000 | 0.4480949 | 8100000 | 0.0008378574 | 160862.9 | -271403.8 | -11.61904 | 19.62839 | 0 | 0 | 89.39519 | 251.6 | 29925.8 | 40121.81
| 957.1325 | 108.736 | 98.8 | 365449.5 | 19.3592 | 4.610002 | 1 | 28129.7 | 1.997436 | 45 | 699.1452 | 349673.3 | 712.5974 | -784.3207 | 244195795.5 | 733.9772 | 8100000 | 0.445282 | 8100000 | 0.0007984342 | 160456.7 | -271401.7 | -11.30669 | 20.04392 | 0 | 0 | 89.39476 | 251.8 | 29925.8 | 40121.81
| 958.8697 | 109.0656 | 99 | 371591.1 | 19.64284 | 4.450002 | 1 | 27586.58 | 1.974657 | 45 | 702.1476 | 355292 | 712.5974 | -784.321 | 245649264.8 | 738.7375 | 8100000 | 0.4439889 | 8100000 | 0.0007746001 | 162494.9 | -271400.1 | -10.97699 | 20.32039 | 0 | 0 | 89.39443 | 252 | 29925.8 | 40121.81
| 961.2667 | 109.3777 | 99.2 | 333802.7 | 17.8078 | 2.520001 | 1 | 14072.39 | 2.161293 | 45 | 691.8651 | 320591 | 712.5973 | -784.3215 | 238552275.1 | 715.5129 | 8100000 | 0.4585062 | 8100000 | 0.0009626532 | 161833.8 | -271397.8 | -10.66464 | 18.52347 | 0 | 0 | 89.39396 | 252.2 | 29925.8 | 40121.81
| 963.1454 | 109.7072 | 99.4 | 337069.9 | 17.94918 | 11.44 | 1 | 65323.83 | 2.084961 | 45 | 686.7085 | 323603.6 | 712.5972 | -784.3219 | 239631182.7 | 719.0405 | 8100000 | 0.4578171 | 8100000 | 0.0009469259 | 161710.3 | -271396 | -10.33494 | 18.66262 | 0 | 0 | 89.39359 | 252.4 | 29925.8 | 40121.81
| 965.1515 | 110.0368 | 99.6 | 329477.7 | 17.57423 | 4.170001 | 1 | 23023.26 | 2.14411 | 45 | 678.9399 | 316599.6 | 712.5971 | -784.3223 | 238294850.5 | 714.6714 | 8100000 | 0.4617673 | 8100000 | 0.0009940462 | 163073 | -271394.1 | -10.00523 | 18.29334 | 0 | 0 | 89.3932 | 252.6 | 29925.8 | 40121.81
| 967.0765 | 110.3663 | 99.8 | 371595.6 | 19.5711 | 4.350002 | 1 | 26964.49 | 1.922306 | 45 | 683.4488 | 355296.1 | 712.597 | -784.3226 | 247353481.0 | 744.3216 | 8100000 | 0.4461887 | 8100000 | 0.0007838194 | 164121.5 | -271392.3 | -9.675531 | 20.25051 | 0 | 0 | 89.39283 | 252.8 | 29925.8 | 40121.81
| 969.1857 | 110.6785 | 100 | 384578.2 | 20.17975 | 5.130002 | 1 | 32887.8 | 1.886338 | 45 | 693.8624 | 367146.5 | 712.597 | -784.323 | 250104581.4 | 753.3418 | 8100000 | 0.4425288 | 8100000 | 0.0007338623 | 164236 | -271390.3 | -9.363181 | 20.84242 | 0 | 0 | 89.39242 | 253 | 29925.8 | 40121.81
| 971.3644 | 111.008 | 100.2 | 347785.4 | 18.39336 | 3.320001 | 1 | 19296.39 | 2.058188 | 45 | 685.8756 | 333467.5 | 712.5969 | -784.3235 | 243584419.9 | 731.9754 | 8100000 | 0.455727 | 8100000 | 0.0009000201 | 166745.5 | -271388.2 | -9.033478 | 19.09902 | 0 | 0 | 89.39199 | 253.2 | 29925.8 | 40121.81
| 973.3041 | 111.3375 | 100.4 | 431841.5 | 22.45252 | 4.980002 | 1 | 35653.86 | 1.719287 | 45 | 706.1969 | 409983.7 | 712.5968 | -784.3238 | 258204243.8 | 779.9388 | 8100000 | 0.4311995 | 8100000 | 0.0005854821 | 168816.2 | -271386.4 | -8.703774 | 23.03388 | 0 | 0 | 89.39162 | 253.4 | 29925.8 | 40121.81
| 975.6546 | 111.667 | 100.6 | 403627.1 | 21.04476 | 7.950003 | 1 | 53579.42 | 1.844377 | 45 | 714.5263 | 384468.8 | 712.5967 | -784.3243 | 254619584.3 | 768.1604 | 8100000 | 0.4385643 | 8100000 | 0.0006721791 | 167944.1 | -271384.1 | -8.37407 | 21.67998 | 0 | 0 | 89.39115 | 253.6 | 29925.8 | 40121.81
| 977.7941 | 112.0139 | 100.8 | 328313.4 | 17.42347 | 2.650001 | 1 | 14564.98 | 2.200865 | 45 | 693.4419 | 315524.4 | 712.5966 | -784.3247 | 240508347.1 | 721.9092 | 8100000 | 0.4657382 | 8100000 | 0.001019097 | 167780.4 | -271382.1 | -8.027014 | 18.14462 | 0 | 0 | 89.39074 | 253.8 | 29925.8 | 40121.81
| 979.8017 | 112.3435 | 101 | 367812 | 19.27899 | -1.09 | 1 | -6681.755 | 1.989052 | 45 | 698.3853 | 351835.5 | 712.5965 | -784.3251 | 249306324.1 | 750.7238 | 8100000 | 0.4506242 | 8100000 | 0.0008143605 | 167859.9 | -271380.2 | -7.69731 | 19.96566 | 0 | 0 | 89.39034 | 254 | 29925.8 | 40121.81
| 981.5031 | 112.6904 | 101.2 | 378957.7 | 19.80051 | -0.2000001 | 1 | -1263.478 | 1.941894 | 45 | 701.4868 | 362020.6 | 712.5965 | -784.3254 | 251669596.2 | 758.4762 | 8100000 | 0.4477711 | 8100000 | 0.0007695306 | 170550.9 | -271378.6 | -7.350252 | 20.47386 | 0 | 0 | 89.39002 | 254.2 | 29925.8 | 40121.81
| 983.6521 | 113.0199 | 101.4 | 370393.2 | 19.37141 | -4.360002 | 1 | -26947.94 | 1.981859 | 45 | 702.4464 | 354196.7 | 712.5964 | -784.3259 | 250549413.3 | 754.8009 | 8100000 | 0.4510882 | 8100000 | 0.0008078849 | 170763.1 | -271376.6 | -7.020548 | 20.05583 | 0 | 0 | 89.3896 | 254.4 | 29925.8 | 40121.81
| 986.1599 | 113.3667 | 101.6 | 353588.3 | 18.55024 | 4.910002 | 1 | 29034.97 | 2.06219 | 45 | 699.6173 | 338798.8 | 712.5963 | -784.3264 | 247772961.0 | 745.6966 | 8100000 | 0.4575428 | 8100000 | 0.0008892225 | 169110.7 | -271374.2 | -6.673491 | 19.25287 | 0 | 0 | 89.3891 | 254.6 | 29925.8 | 40121.81
| 987.9411 | 113.6963 | 101.8 | 335695.9 | 17.69525 | 7.730003 | 1 | 43644.57 | 2.122537 | 45 | 688.7665 | 322337 | 712.5962 | -784.3267 | 244179815.8 | 733.9249 | 8100000 | 0.4656252 | 8100000 | 0.0009894065 | 169426 | -271372.5 | -6.343787 | 18.41262 | 0 | 0 | 89.38876 | 254.8 | 29925.8 | 40121.81
| 990.1299 | 114.0432 | 102 | 411094.8 | 21.27254 | 2.350001 | 1 | 16021.04 | 1.800421 | 45 | 703.5735 | 391238.5 | 712.5961 | -784.3271 | 258852457.3 | 782.0699 | 8100000 | 0.4405721 | 8100000 | 0.0006617682 | 169299.8 | -271370.4 | -5.996729 | 21.89981 | 0 | 0 | 89.38832 | 255 | 29925.8 | 40121.81
| 992.1794 | 114.3727 | 102.2 | 405705.9 | 20.99256 | 3.910001 | 1 | 26350.63 | 1.842385 | 45 | 712.0259 | 386354.5 | 712.596 | -784.3275 | 258449964.5 | 780.7466 | 8100000 | 0.4425332 | 8100000 | 0.0006814285 | 169463.5 | -271368.5 | -5.667024 | 21.62955 | 0 | 0 | 89.38793 | 255.2 | 29925.8 | 40121.81
| 994.2867 | 114.7196 | 102.4 | 407504.6 | 21.06011 | -0.1600001 | 1 | -1083.792 | 1.858771 | 45 | 719.7208 | 387985.4 | 712.596 | -784.3279 | 259180555.2 | 783.1488 | 8100000 | 0.4426241 | 8100000 | 0.0006774748 | 171772 | -271366.5 | -5.319967 | 21.6948 | 0 | 0 | 89.38752 | 255.4 | 29925.8 | 40121.81
| 996.4694 | 115.0491 | 102.6 | 358094.9 | 18.68159 | 0.4700002 | 1 | 2804.213 | 2.081776 | 45 | 712.3031 | 342934 | 712.5959 | -784.3284 | 250765139.9 | 755.5086 | 8100000 | 0.4587922 | 8100000 | 0.0008798479 | 171955 | -271364.4 | -4.990262 | 19.38157 | 0 | 0 | 89.38709 | 255.6 | 29925.8 | 40121.81
| 998.3825 | 115.396 | 102.8 | 334962.3 | 17.58398 | -3.360001 | 1 | -18841.29 | 2.184487 | 45 | 702.157 | 321660.6 | 712.5958 | -784.3287 | 246035931.0 | 740.0043 | 8100000 | 0.4690209 | 8100000 | 0.001008601 | 172717.2 | -271362.6 | -4.643203 | 18.30295 | 0 | 0 | 89.38672 | 255.8 | 29925.8 | 40121.81
| 1000.864 | 115.7428 | 103 | 350765.7 | 18.30209 | -3.450001 | 1 | -20224.03 | 2.071387 | 45 | 696.0506 | 336206.5 | 712.5957 | -784.3292 | 250117812.8 | 753.3852 | 8100000 | 0.4627532 | 8100000 | 0.0009225298 | 171367.2 | -271360.2 | -4.296145 | 19.00944 | 0 | 0 | 89.38623 | 256 | 29925.8 | 40121.81
| 1002.894 | 116.0897 | 103.2 | 358131.5 | 18.63246 | 2.510001 | 1 | 14997.36 | 2.031423 | 45 | 695.7864 | 342967.6 | 712.5956 | -784.3296 | 252066572.0 | 759.7789 | 8100000 | 0.4605518 | 8100000 | 0.0008876248 | 171251.3 | -271358.3 | -3.949087 | 19.33345 | 0 | 0 | 89.38583 | 256.2 | 29925.8 | 40121.81
| 1005.112 | 116.4366 | 103.4 | 414500.7 | 21.29627 | 6.440002 | 1 | 44418.03 | 1.792033 | 45 | 709.7109 | 394322 | 712.5955 | -784.3301 | 262610119.8 | 794.4313 | 8100000 | 0.4433819 | 8100000 | 0.000664599 | 169313.6 | -271356.2 | -3.602028 | 21.92269 | 0 | 0 | 89.3854 | 256.4 | 29925.8 | 40121.81
| 1007.061 | 116.7835 | 103.6 | 393767.4 | 20.28577 | 6.220002 | 1 | 40838.34 | 1.901937 | 45 | 716.9299 | 375512.5 | 712.5955 | -784.3304 | 259629853.8 | 784.6263 | 8100000 | 0.4498076 | 8100000 | 0.0007386227 | 169331.9 | -271354.3 | -3.25497 | 20.94531 | 0 | 0 | 89.38502 | 256.6 | 29925.8 | 40121.81
| 1008.926 | 117.113 | 103.8 | 355819.7 | 18.47802 | 6.790002 | 1 | 40487.29 | 2.074587 | 45 | 710.4726 | 340846.9 | 712.5954 | -784.3308 | 252765955.8 | 762.0744 | 8100000 | 0.4633259 | 8100000 | 0.0009071223 | 170760.1 | -271352.6 | -2.925264 | 19.18206 | 0 | 0 | 89.38466 | 256.8 | 29925.8 | 40121.81
| 1011.338 | 117.4599 | 104 | 365879.7 | 18.92959 | 4.770002 | 1 | 29143.4 | 2.021834 | 45 | 708.6461 | 350067.1 | 712.5953 | -784.3313 | 255350754.5 | 770.5619 | 8100000 | 0.4599942 | 8100000 | 0.0008604657 | 170478.5 | -271350.3 | -2.578205 | 19.6243 | 0 | 0 | 89.38419 | 257 | 29925.8 | 40121.81
| 1013.165 | 117.7894 | 104.2 | 365421.1 | 18.89431 | 2.200001 | 1 | 13399.44 | 2.02703 | 45 | 707.6772 | 349647.2 | 712.5952 | -784.3316 | 255609183.2 | 771.4109 | 8100000 | 0.4608185 | 8100000 | 0.0008650472 | 170893.1 | -271348.6 | -2.248499 | 19.58979 | 0 | 0 | 89.38383 | 257.2 | 29925.8 | 40121.81
| 1015.181 | 118.1363 | 104.4 | 349851.6 | 18.15199 | 5.950002 | 1 | 34868.31 | 2.090975 | 45 | 703.3926 | 335366.6 | 712.5951 | -784.332 | 252720297.9 | 761.9245 | 8100000 | 0.4674588 | 8100000 | 0.0009465344 | 171422.1 | -271346.6 | -1.90144 | 18.86202 | 0 | 0 | 89.38344 | 257.4 | 29925.8 | 40121.81
| 1017.503 | 118.4832 | 104.6 | 326765 | 17.06843 | 6.000002 | 1 | 32927.66 | 2.193687 | 45 | 691.0892 | 314094.1 | 712.595 | -784.3325 | 247730494.1 | 745.5574 | 8100000 | 0.4782745 | 8100000 | 0.001088194 | 172300.1 | -271344.4 | -1.55438 | 17.79386 | 0 | 0 | 89.38298 | 257.6 | 29925.8 | 40121.81
| 1019.689 | 118.8127 | 104.8 | 361749.9 | 18.6703 | 9.790004 | 1 | 59613.65 | 1.979075 | 45 | 693.8754 | 346284.7 | 712.595 | -784.3329 | 256202514.3 | 773.3601 | 8100000 | 0.4637452 | 8100000 | 0.0008903622 | 171578.5 | -271342.4 | -1.224674 | 19.37051 | 0 | 0 | 89.38255 | 257.8 | 29925.8 | 40121.81
| 1021.981 | 119.1596 | 105 | 444444.9 | 22.57897 | 1.840001 | 1 | 13507.45 | 1.700118 | 45 | 715.3408 | 421326.8 | 712.5949 | -784.3334 | 270643498.5 | 820.8999 | 8100000 | 0.4402824 | 8100000 | 0.0005915803 | 170596.5 | -271340.2 | -0.8776141 | 23.15493 | 0 | 0 | 89.3821 | 258 | 29925.8 | 40121.81
| 1024.042 | 119.5064 | 105.2 | 385379.1 | 19.74261 | 1.19 | 1 | 7622.865 | 1.952299 | 45 | 716.8282 | 367876.4 | 712.5948 | -784.3338 | 261709274.1 | 791.4667 | 8100000 | 0.4566382 | 8100000 | 0.0007891066 | 170539 | -271338.2 | -0.5305544 | 20.41752 | 0 | 0 | 89.3817 | 258.2 | 29925.8 | 40121.81
| 1026.066 | 119.8533 | 105.4 | 358061.8 | 18.44956 | -1.850001 | 1 | -11052.91 | 2.075793 | 45 | 710.5391 | 342903.7 | 712.5947 | -784.3342 | 256707775.7 | 775.0203 | 8100000 | 0.4668863 | 8100000 | 0.0009167584 | 170766.5 | -271336.3 | -0.1834944 | 19.15415 | 0 | 0 | 89.38131 | 258.4 | 29925.8 | 40121.81
| 1028.557 | 120.2002 | 105.6 | 373148.8 | 19.1313 | 2.980001 | 1 | 18526.47 | 1.997062 | 45 | 711.7794 | 356715.7 | 712.5946 | -784.3346 | 260340539.1 | 786.9637 | 8100000 | 0.4617037 | 8100000 | 0.0008465679 | 166645.7 | -271333.9 | 0.1635656 | 19.82145 | 0 | 0 | 89.38081 | 258.6 | 29925.8 | 40121.81
| 1030.556 | 120.5297 | 105.8 | 382879.9 | 19.57055 | 6.960002 | 1 | 44532.5 | 1.943509 | 45 | 714.283 | 365598.3 | 712.5945 | -784.335 | 262618261.1 | 794.4581 | 8100000 | 0.4589541 | 8100000 | 0.0008062872 | 165674.2 | -271332 | 0.4932728 | 20.24997 | 0 | 0 | 89.38043 | 258.8 | 29925.8 | 40121.81
| 1032.467 | 120.8593 | 106 | 411415.6 | 20.89998 | 5.580002 | 1 | 38172.63 | 1.847194 | 45 | 725.2177 | 391529 | 712.5944 | -784.3354 | 267987920.8 | 812.1441 | 8100000 | 0.4509877 | 8100000 | 0.0007002274 | 165768.6 | -271330.2 | 0.8229801 | 21.54009 | 0 | 0 | 89.38005 | 259 | 29925.8 | 40121.81
| 1034.623 | 121.1888 | 106.2 | 401145.5 | 20.39508 | 2.010001 | 1 | 13384.04 | 1.913137 | 45 | 730.1813 | 382216.5 | 712.5944 | -784.3358 | 266743348.4 | 808.0426 | 8100000 | 0.4543273 | 8100000 | 0.0007385491 | 166151.1 | -271328.2 | 1.152688 | 21.05133 | 0 | 0 | 89.37963 | 259.2 | 29925.8 | 40121.81
| 1036.888 | 121.5357 | 106.4 | 441071.9 | 22.27119 | 7.000003 | 1 | 51261.26 | 1.770862 | 45 | 744.9048 | 418294.3 | 712.5943 | -784.3363 | 273470624.5 | 830.2281 | 8100000 | 0.4444194 | 8100000 | 0.0006126405 | 165686.2 | -271326 | 1.499748 | 22.86011 | 0 | 0 | 89.37919 | 259.4 | 29925.8 | 40121.81
| 1038.802 | 121.8652 | 106.6 | 429742.8 | 21.71276 | 2.910001 | 1 | 20702.05 | 1.841201 | 45 | 750.9029 | 408091.6 | 712.5942 | -784.3366 | 272225444.3 | 826.1187 | 8100000 | 0.4476628 | 8100000 | 0.0006471175 | 166074.2 | -271324.2 | 1.829456 | 22.32383 | 0 | 0 | 89.37882 | 259.6 | 29925.8 | 40121.81
| 1041.072 | 122.1947 | 106.8 | 398666.6 | 20.22246 | 2.970001 | 1 | 19670.44 | 1.982679 | 45 | 752.8056 | 379965.5 | 712.5941 | -784.3371 | 267698644.4 | 811.1906 | 8100000 | 0.4564637 | 8100000 | 0.0007539687 | 165622.3 | -271322 | 2.159164 | 20.88388 | 0 | 0 | 89.37837 | 259.8 | 29925.8 | 40121.81
| 1042.941 | 122.5243 | 107 | 382456 | 19.44969 | 8.370003 | 1 | 53616.49 | 2.030638 | 45 | 747.9874 | 365211.8 | 712.594 | -784.3375 | 265112482.1 | 802.6702 | 8100000 | 0.4621595 | 8100000 | 0.0008214477 | 166088.6 | -271320.3 | 2.488872 | 20.13218 | 0 | 0 | 89.37801 | 260 | 29925.8 | 40121.81
| 1045.306 | 122.8538 | 107.2 | 365654.2 | 18.65109 | 4.640002 | 1 | 28328.78 | 2.116964 | 45 | 741.4118 | 349860.6 | 712.5939 | -784.3379 | 262271999.9 | 793.3185 | 8100000 | 0.4684212 | 8100000 | 0.0009010897 | 165337 | -271318 | 2.81858 | 19.35169 | 0 | 0 | 89.37755 | 260.2 | 29925.8 | 40121.81
| 1047.062 | 123.1833 | 107.4 | 373846.2 | 19.0171 | 2.330001 | 1 | 14505.76 | 2.069806 | 45 | 738.6384 | 357353 | 712.5939 | -784.3383 | 264281887.3 | 799.9349 | 8100000 | 0.4661058 | 8100000 | 0.0008643442 | 166376.7 | -271316.4 | 3.148288 | 19.70986 | 0 | 0 | 89.3772 | 260.4 | 29925.8 | 40121.81
| 1048.72 | 123.5129 | 107.6 | 359772.7 | 18.35708 | 0.9300003 | 1 | 5576.566 | 2.12296 | 45 | 729.7324 | 344472.5 | 712.5938 | -784.3386 | 261639935.4 | 791.2386 | 8100000 | 0.472072 | 8100000 | 0.0009357859 | 168354.4 | -271314.8 | 3.477996 | 19.06341 | 0 | 0 | 89.37689 | 260.6 | 29925.8 | 40121.81
| 1051.049 | 123.8511 | 107.8 | 372037 | 18.90299 | -0.2900001 | 1 | -1798.923 | 2.056618 | 45 | 729.9345 | 355699.5 | 712.5937 | -784.339 | 264718952.3 | 801.3741 | 8100000 | 0.4678588 | 8100000 | 0.0008775024 | 170345 | -271312.6 | 3.816382 | 19.59828 | 0 | 0 | 89.37643 | 260.8 | 29925.8 | 40121.81
| 1053.385 | 124.1893 | 108 | 350437.3 | 17.89382 | 4.670002 | 1 | 27372.75 | 2.141746 | 45 | 720.1335 | 335904.8 | 712.5936 | -784.3395 | 260533246.4 | 787.5976 | 8100000 | 0.4766734 | 8100000 | 0.0009917085 | 169944.8 | -271310.4 | 4.154767 | 18.60815 | 0 | 0 | 89.37597 | 261 | 29925.8 | 40121.81
| 1055.178 | 124.5362 | 108.2 | 374928.7 | 19.00473 | 0.1 | 1 | 621.5361 | 2.011459 | 45 | 719.2136 | 358341.9 | 712.5935 | -784.3398 | 266141073.7 | 806.0583 | 8100000 | 0.467933 | 8100000 | 0.0008687981 | 171541.7 | -271308.7 | 4.501828 | 19.69777 | 0 | 0 | 89.37562 | 261.2 | 29925.8 | 40121.81
| 1057.22 | 124.8657 | 108.4 | 366168.1 | 18.5862 | 4.950002 | 1 | 30271.51 | 2.044231 | 45 | 717.2295 | 350331.1 | 712.5935 | -784.3402 | 264746646.8 | 801.4653 | 8100000 | 0.4716423 | 8100000 | 0.0009132775 | 172025.5 | -271306.8 | 4.831537 | 19.28811 | 0 | 0 | 89.37523 | 261.4 | 29925.8 | 40121.81
| 1059.68 | 125.2126 | 108.6 | 425285.2 | 21.31137 | 10.98 | 1 | 78242.15 | 1.788054 | 45 | 734.5429 | 404069.8 | 712.5934 | -784.3407 | 276086340.6 | 838.8647 | 8100000 | 0.4535268 | 8100000 | 0.0006789034 | 171293.9 | -271304.4 | 5.1786 | 21.93725 | 0 | 0 | 89.37474 | 261.6 | 29925.8 | 40121.81
| 1061.941 | 125.5594 | 108.8 | 363825.8 | 18.44196 | 7.030003 | 1 | 42837.75 | 2.073808 | 45 | 725.9023 | 348186.4 | 712.5933 | -784.3412 | 265245839.4 | 803.1094 | 8100000 | 0.4733701 | 8100000 | 0.0009302142 | 167570.9 | -271302.2 | 5.525662 | 19.14669 | 0 | 0 | 89.3743 | 261.8 | 29925.8 | 40121.81
| 1063.493 | 125.9064 | 109 | 375256 | 18.95604 | 2.600001 | 1 | 16247.65 | 2.023851 | 45 | 724.9949 | 358640.9 | 712.5932 | -784.3415 | 267899329.6 | 811.8521 | 8100000 | 0.4699764 | 8100000 | 0.0008768253 | 168692.2 | -271300.8 | 5.872724 | 19.65017 | 0 | 0 | 89.374 | 262 | 29925.8 | 40121.81
| 1065.815 | 126.2359 | 109.2 | 383934.5 | 19.336 | 11.02 | 1 | 71229.54 | 1.953513 | 45 | 727.9705 | 366559.8 | 712.5931 | -784.3419 | 270133738.2 | 819.2187 | 8100000 | 0.4673088 | 8100000 | 0.0008398259 | 168260.8 | -271298.6 | 6.202434 | 20.02129 | 0 | 0 | 89.37354 | 262.2 | 29925.8 | 40121.81
| 1067.687 | 126.5654 | 109.4 | 405928.7 | 20.33875 | 9.710003 | 1 | 66008.03 | 1.878778 | 45 | 735.3145 | 386556.6 | 712.593 | -784.3423 | 274565509.9 | 833.8425 | 8100000 | 0.4609662 | 8100000 | 0.000753245 | 169132.3 | -271296.8 | 6.532143 | 20.99671 | 0 | 0 | 89.37318 | 262.4 | 29925.8 | 40121.81
| 1069.917 | 126.9123 | 109.6 | 413905.3 | 20.69057 | 6.380002 | 1 | 43940.46 | 1.881976 | 45 | 744.2236 | 393783.2 | 712.593 | -784.3427 | 276415160.1 | 839.9508 | 8100000 | 0.4591366 | 8100000 | 0.0007264779 | 169176.2 | -271294.7 | 6.879206 | 21.33755 | 0 | 0 | 89.37275 | 262.6 | 29925.8 | 40121.81
| 1071.785 | 127.2419 | 109.8 | 405965.3 | 20.30652 | 5.580002 | 1 | 37690.07 | 1.925939 | 45 | 746.5753 | 386589.7 | 712.5929 | -784.3431 | 275434742.8 | 836.7127 | 8100000 | 0.4619673 | 8100000 | 0.0007571342 | 169782.4 | -271292.9 | 7.208916 | 20.96544 | 0 | 0 | 89.37238 | 262.8 | 29925.8 | 40121.81
| 1073.738 | 127.5888 | 110 | 431535.5 | 21.48151 | 4.580002 | 1 | 32755.03 | 1.842411 | 45 | 755.819 | 409707.9 | 712.5928 | -784.3435 | 280058658.4 | 851.9915 | 8100000 | 0.4555787 | 8100000 | 0.0006718928 | 174100.8 | -271291.1 | 7.555979 | 22.10123 | 0 | 0 | 89.37201 | 263 | 29925.8 | 40121.81
| 1075.855 | 127.9183 | 110.2 | 397171.3 | 19.86701 | 0.9400003 | 1 | 6196.629 | 2.003074 | 45 | 756.9083 | 378606.9 | 712.5927 | -784.3439 | 274703947.7 | 834.2995 | 8100000 | 0.4656587 | 8100000 | 0.0007952387 | 174896.7 | -271289.1 | 7.885689 | 20.53855 | 0 | 0 | 89.37159 | 263.2 | 29925.8 | 40121.81
| 1077.76 | 128.2652 | 110.4 | 400129.8 | 19.98879 | 3.980001 | 1 | 26471.86 | 1.981093 | 45 | 755.6481 | 381294.3 | 712.5926 | -784.3442 | 275624904.7 | 837.3407 | 8100000 | 0.4653614 | 8100000 | 0.0007856475 | 176219.7 | -271287.3 | 8.232752 | 20.65694 | 0 | 0 | 89.37122 | 263.4 | 29925.8 | 40121.81
| 1080.016 | 128.6294 | 110.6 | 395248.3 | 19.74586 | 5.460002 | 1 | 35944.39 | 2.004274 | 45 | 757.1923 | 376859 | 712.5926 | -784.3447 | 275199767.2 | 835.9367 | 8100000 | 0.4674038 | 8100000 | 0.00080746 | 176732.9 | -271285.1 | 8.597169 | 20.42069 | 0 | 0 | 89.37077 | 263.6 | 29925.8 | 40121.81
| 1082.431 | 128.9763 | 110.8 | 347326.9 | 17.55044 | 2.470001 | 1 | 14330.03 | 2.21969 | 45 | 738.2035 | 333045.9 | 712.5925 | -784.3452 | 265493716.2 | 803.9258 | 8100000 | 0.4857978 | 8100000 | 0.001048464 | 175137.4 | -271282.8 | 8.944233 | 18.26988 | 0 | 0 | 89.3703 | 263.8 | 29925.8 | 40121.81
| 1084.113 | 129.3232 | 111 | 369171.3 | 18.52496 | 3.050001 | 1 | 18768.76 | 2.084607 | 45 | 735.4377 | 353079.1 | 712.5924 | -784.3455 | 270789950.1 | 821.383 | 8100000 | 0.4775775 | 8100000 | 0.0009305533 | 176713.7 | -271281.2 | 9.291296 | 19.22809 | 0 | 0 | 89.36997 | 264 | 29925.8 | 40121.81
| 1086.238 | 129.6874 | 111.2 | 388522 | 19.38971 | 1.420001 | 1 | 9168.199 | 1.991887 | 45 | 737.1347 | 370739.2 | 712.5923 | -784.3459 | 275185653.1 | 835.8901 | 8100000 | 0.4712725 | 8100000 | 0.0008425339 | 177997.5 | -271279.2 | 9.655713 | 20.07368 | 0 | 0 | 89.36956 | 264.2 | 29925.8 | 40121.81
| 1088.728 | 130.0343 | 111.4 | 395475 | 19.68682 | 4.810002 | 1 | 31660.8 | 1.970706 | 45 | 744.1596 | 377065.1 | 712.5922 | -784.3464 | 277073064.6 | 842.1241 | 8100000 | 0.469314 | 8100000 | 0.0008153433 | 175907.5 | -271276.8 | 10.00278 | 20.36321 | 0 | 0 | 89.36907 | 264.4 | 29925.8 | 40121.81
| 1090.807 | 130.3812 | 111.6 | 336254.2 | 17.00115 | 7.290003 | 1 | 41198.13 | 2.23528 | 45 | 725.7774 | 322851.7 | 712.5921 | -784.3468 | 264300861.2 | 799.9974 | 8100000 | 0.4933059 | 8100000 | 0.001130837 | 175061.6 | -271274.9 | 10.34984 | 17.72731 | 0 | 0 | 89.36866 | 264.6 | 29925.8 | 40121.81
| 1092.734 | 130.7454 | 111.8 | 342495.2 | 17.2669 | 7.690003 | 1 | 44261.75 | 2.160145 | 45 | 714.5574 | 328600.8 | 712.592 | -784.3472 | 266252677.7 | 806.426 | 8100000 | 0.4910577 | 8100000 | 0.001093046 | 175715.9 | -271273 | 10.71426 | 17.99003 | 0 | 0 | 89.36829 | 264.8 | 29925.8 | 40121.81
| 1094.814 | 131.0923 | 112 | 412327.6 | 20.41208 | 5.870002 | 1 | 40255.16 | 1.85281 | 45 | 729.3299 | 392354.9 | 712.592 | -784.3476 | 281381281.1 | 856.3651 | 8100000 | 0.4658885 | 8100000 | 0.0007561588 | 175717.7 | -271271.1 | 11.06132 | 21.0678 | 0 | 0 | 89.36788 | 265 | 29925.8 | 40121.81
| 1096.731 | 131.4392 | 112.2 | 424966.3 | 20.97885 | 6.410002 | 1 | 45272.12 | 1.820838 | 45 | 738.4093 | 403781.9 | 712.5919 | -784.3479 | 283919077.6 | 864.7611 | 8100000 | 0.462946 | 8100000 | 0.0007137344 | 179220.9 | -271269.3 | 11.40839 | 21.61631 | 0 | 0 | 89.36751 | 265.2 | 29925.8 | 40121.81
| 1099.088 | 131.7861 | 112.4 | 436352.8 | 21.48419 | 7.800003 | 1 | 56607.53 | 1.806451 | 45 | 753.5116 | 414047.8 | 712.5918 | -784.3484 | 286279447.1 | 872.5748 | 8100000 | 0.4603407 | 8100000 | 0.0006787575 | 178694.2 | -271267 | 11.75545 | 22.10381 | 0 | 0 | 89.36704 | 265.4 | 29925.8 | 40121.81
| 1100.977 | 132.1503 | 112.6 | 408747.1 | 20.19886 | 4.550002 | 1 | 30900.49 | 1.93634 | 45 | 754.3106 | 389111.5 | 712.5917 | -784.3488 | 282025949.7 | 858.4974 | 8100000 | 0.4685751 | 8100000 | 0.0007756746 | 179646.3 | -271265.2 | 12.11987 | 20.86097 | 0 | 0 | 89.36668 | 265.6 | 29925.8 | 40121.81
| 1103.339 | 132.5145 | 112.8 | 387188.4 | 19.19883 | 1.740001 | 1 | 11199.1 | 2.036255 | 45 | 751.196 | 369524.8 | 712.5916 | -784.3492 | 278443653.9 | 846.653 | 8100000 | 0.4759115 | 8100000 | 0.000866841 | 179255.3 | -271263 | 12.48429 | 19.88741 | 0 | 0 | 89.36621 | 265.8 | 29925.8 | 40121.81
| 1105.246 | 132.8614 | 113 | 360393.5 | 17.98103 | 0.6200002 | 1 | 3722.846 | 2.150558 | 45 | 740.3884 | 345041.5 | 712.5916 | -784.3496 | 273023718.6 | 828.753 | 8100000 | 0.4866297 | 8100000 | 0.00100315 | 179663.2 | -271261.2 | 12.83135 | 18.69395 | 0 | 0 | 89.36584 | 266 | 29925.8 | 40121.81
| 1107.315 | 133.2257 | 113.2 | 402965.9 | 19.88543 | 1.740001 | 1 | 11634.85 | 1.947133 | 45 | 746.2606 | 383868.9 | 712.5915 | -784.35 | 282285359.9 | 859.3555 | 8100000 | 0.4719539 | 8100000 | 0.0008045852 | 180029.5 | -271259.2 | 13.19577 | 20.55647 | 0 | 0 | 89.36544 | 266.2 | 29925.8 | 40121.81
| 1109.42 | 133.5899 | 113.4 | 348481.1 | 17.42397 | 5.160002 | 1 | 30097.6 | 2.190126 | 45 | 732.989 | 334107 | 712.5914 | -784.3504 | 270949119.7 | 821.908 | 8100000 | 0.4930443 | 8100000 | 0.001078788 | 180039.9 | -271257.2 | 13.56019 | 18.14511 | 0 | 0 | 89.36502 | 266.4 | 29925.8 | 40121.81
| 1111.661 | 133.9542 | 113.6 | 417612.4 | 20.51866 | 7.040003 | 1 | 48944.39 | 1.862007 | 45 | 743.6181 | 397137.2 | 712.5913 | -784.3509 | 285830820.2 | 871.0893 | 8100000 | 0.4686484 | 8100000 | 0.0007532343 | 180151.6 | -271255.1 | 13.92461 | 21.17109 | 0 | 0 | 89.36459 | 266.6 | 29925.8 | 40121.81
| 1113.948 | 134.301 | 113.8 | 393855.3 | 19.42089 | 5.110002 | 1 | 33514.15 | 1.97671 | 45 | 743.8432 | 375592.4 | 712.5912 | -784.3513 | 281937560.4 | 858.205 | 8100000 | 0.4763502 | 8100000 | 0.0008490372 | 178711.1 | -271252.9 | 14.27168 | 20.1041 | 0 | 0 | 89.36414 | 266.8 | 29925.8 | 40121.81
| 1115.838 | 134.6653 | 114 | 414388.5 | 20.33839 | 6.480002 | 1 | 44684.76 | 1.897179 | 45 | 751.218 | 394220.5 | 712.5911 | -784.3517 | 286138513.5 | 872.1081 | 8100000 | 0.4706297 | 8100000 | 0.0007690613 | 179252.4 | -271251.1 | 14.63609 | 20.99636 | 0 | 0 | 89.36377 | 267 | 29925.8 | 40121.81
| 1118.174 | 135.0295 | 114.2 | 394067.7 | 19.39917 | 10.9 | 1 | 72211.33 | 1.969518 | 45 | 752.1411 | 375785.6 | 712.591 | -784.3522 | 282837457.0 | 861.182 | 8100000 | 0.4774103 | 8100000 | 0.0008527225 | 178439 | -271248.9 | 15.00051 | 20.08291 | 0 | 0 | 89.36331 | 267.2 | 29925.8 | 40121.81
| 1120.263 | 135.3764 | 114.4 | 403184.6 | 19.79486 | 3.950001 | 1 | 26463.14 | 1.961525 | 45 | 753.6093 | 384067.3 | 712.591 | -784.3526 | 285029745.9 | 868.4372 | 8100000 | 0.4749553 | 8100000 | 0.0008166873 | 176257 | -271246.9 | 15.34758 | 20.46837 | 0 | 0 | 89.3629 | 267.4 | 29925.8 | 40121.81
| 1122.122 | 135.7407 | 114.6 | 431213.7 | 21.0553 | 0.08000003 | 1 | 568.0401 | 1.873201 | 45 | 765.4535 | 409417.9 | 712.5909 | -784.3529 | 290341244.2 | 886.0314 | 8100000 | 0.4675211 | 8100000 | 0.0007158886 | 177434.2 | -271245.1 | 15.712 | 21.69015 | 0 | 0 | 89.36254 | 267.6 | 29925.8 | 40121.81
| 1124.092 | 136.0876 | 114.8 | 389705.8 | 19.16048 | -2.270001 | 1 | -14710.15 | 2.03906 | 45 | 757.1522 | 371817 | 712.5908 | -784.3533 | 283141307.8 | 862.1874 | 8100000 | 0.4806348 | 8100000 | 0.0008787498 | 178352.7 | -271243.3 | 16.05907 | 19.84996 | 0 | 0 | 89.36216 | 267.8 | 29925.8 | 40121.81
| 1126.498 | 136.4518 | 115 | 422456.2 | 20.62009 | 5.360002 | 1 | 37595.45 | 1.903577 | 45 | 766.172 | 401515.2 | 712.5907 | -784.3538 | 289804170.1 | 884.2513 | 8100000 | 0.4708413 | 8100000 | 0.0007497845 | 177429.5 | -271241 | 16.42349 | 21.26933 | 0 | 0 | 89.36168 | 268 | 29925.8 | 40121.81
| 1128.758 | 136.7986 | 115.2 | 432914.3 | 21.07706 | 3.840001 | 1 | 27528.32 | 1.886392 | 45 | 775.4754 | 410950.6 | 712.5906 | -784.3542 | 292069803.3 | 891.7621 | 8100000 | 0.4683765 | 8100000 | 0.0007158112 | 176540.7 | -271238.8 | 16.77055 | 21.71116 | 0 | 0 | 89.36124 | 268.2 | 29925.8 | 40121.81
| 1130.952 | 137.1629 | 115.4 | 375174.7 | 18.46111 | 4.620002 | 1 | 28909.66 | 2.127388 | 45 | 763.6228 | 358566.6 | 712.5905 | -784.3546 | 281498895.5 | 856.7541 | 8100000 | 0.487259 | 8100000 | 0.0009556309 | 175774.8 | -271236.7 | 17.13497 | 19.16547 | 0 | 0 | 89.36082 | 268.4 | 29925.8 | 40121.81
| 1132.88 | 137.5098 | 115.6 | 366772 | 18.07606 | 5.450002 | 1 | 33399.89 | 2.14857 | 45 | 755.6291 | 350883.8 | 712.5905 | -784.355 | 279967687.7 | 851.6907 | 8100000 | 0.491163 | 8100000 | 0.001002448 | 176767.9 | -271234.9 | 17.48204 | 18.7874 | 0 | 0 | 89.36043 | 268.6 | 29925.8 | 40121.81
| 1134.966 | 137.874 | 115.8 | 482312.7 | 23.29315 | 5.710002 | 1 | 45435.04 | 1.70335 | 45 | 777.9014 | 455207.4 | 712.5904 | -784.3554 | 300748601.2 | 920.5705 | 8100000 | 0.4584361 | 8100000 | 0.000581227 | 176610.2 | -271232.9 | 17.84646 | 23.83698 | 0 | 0 | 89.36003 | 268.8 | 29925.8 | 40121.81
| 1137.069 | 138.2209 | 116 | 382848.3 | 18.75971 | 5.530002 | 1 | 35315.08 | 2.102211 | 45 | 770.4413 | 365569.5 | 712.5903 | -784.3558 | 284382352.9 | 866.2943 | 8100000 | 0.486039 | 8100000 | 0.0009247856 | 177201.9 | -271230.9 | 18.19353 | 19.45807 | 0 | 0 | 89.35961 | 269 | 29925.8 | 40121.81
| 1139.107 | 138.5678 | 116.2 | 378655.6 | 18.5594 | 3.340001 | 1 | 21063.18 | 2.105809 | 45 | 761.4074 | 361744.9 | 712.5902 | -784.3562 | 283884529.2 | 864.6467 | 8100000 | 0.4881133 | 8100000 | 0.0009477508 | 177936.2 | -271229 | 18.5406 | 19.26185 | 0 | 0 | 89.35922 | 269.2 | 29925.8 | 40121.81
| 1141.07 | 138.9321 | 116.4 | 430791.8 | 20.88162 | 1.08 | 1 | 7693.781 | 1.891592 | 45 | 772.3855 | 409037.4 | 712.5901 | -784.3566 | 294309728.9 | 899.1916 | 8100000 | 0.4720607 | 8100000 | 0.000734156 | 178929.6 | -271227.1 | 18.90502 | 21.52234 | 0 | 0 | 89.35884 | 269.4 | 29925.8 | 40121.81
| 1143.181 | 139.2789 | 116.6 | 403832 | 19.65159 | -2.650001 | 1 | -17769.67 | 2.005896 | 45 | 770.8282 | 384654.7 | 712.59 | -784.357 | 289882651.6 | 884.5114 | 8100000 | 0.4804666 | 8100000 | 0.0008375383 | 178801.9 | -271225.1 | 19.25208 | 20.32891 | 0 | 0 | 89.35842 | 269.6 | 29925.8 | 40121.81
| 1145.348 | 139.6432 | 116.8 | 384864.3 | 18.7913 | 4.270002 | 1 | 27370.96 | 2.077436 | 45 | 763.7555 | 367407.3 | 712.59 | -784.3575 | 286474159.0 | 873.2195 | 8100000 | 0.4874547 | 8100000 | 0.0009245387 | 180666.5 | -271223.1 | 19.6165 | 19.48899 | 0 | 0 | 89.35801 | 269.8 | 29925.8 | 40121.81
| 1147.586 | 140.0074 | 117 | 401443.7 | 19.51195 | 7.060003 | 1 | 47270.5 | 1.99111 | 45 | 765.8188 | 382487.3 | 712.5899 | -784.3579 | 290336669.7 | 886.0162 | 8100000 | 0.4822243 | 8100000 | 0.0008519663 | 179668.5 | -271220.9 | 19.98093 | 20.19287 | 0 | 0 | 89.35756 | 270 | 29925.8 | 40121.81
| 1149.666 | 140.3543 | 117.2 | 439304.4 | 21.19675 | 5.320002 | 1 | 38727.65 | 1.861221 | 45 | 777.4679 | 416704.4 | 712.5898 | -784.3583 | 297580216.2 | 910.0465 | 8100000 | 0.471652 | 8100000 | 0.0007132066 | 179679 | -271218.9 | 20.32799 | 21.82669 | 0 | 0 | 89.35715 | 270.2 | 29925.8 | 40121.81
| 1151.934 | 140.7185 | 117.4 | 429696.2 | 20.74444 | 5.150002 | 1 | 36703.2 | 1.911179 | 45 | 781.5117 | 408049.6 | 712.5897 | -784.3587 | 296458035.5 | 906.321 | 8100000 | 0.4746659 | 8100000 | 0.0007473929 | 179085 | -271216.8 | 20.69242 | 21.38968 | 0 | 0 | 89.35671 | 270.4 | 29925.8 | 40121.81
| 1153.869 | 141.0828 | 117.6 | 401858.6 | 19.48457 | 4.470002 | 1 | 29866.5 | 2.02828 | 45 | 777.3289 | 382863.9 | 712.5896 | -784.3591 | 291707897.3 | 890.562 | 8100000 | 0.483644 | 8100000 | 0.0008567382 | 179723.4 | -271215 | 21.05684 | 20.16618 | 0 | 0 | 89.35633 | 270.6 | 29925.8 | 40121.81
| 1156.322 | 141.4296 | 117.8 | 427658.2 | 20.61764 | 1.750001 | 1 | 12384.4 | 1.932762 | 45 | 783.9596 | 406211.4 | 712.5895 | -784.3596 | 297051539.8 | 908.2912 | 8100000 | 0.4761115 | 8100000 | 0.0007583461 | 176400 | -271212.6 | 21.40391 | 21.26696 | 0 | 0 | 89.35585 | 270.8 | 29925.8 | 40121.81
| 1158.224 | 141.7939 | 118 | 355374.3 | 17.41106 | -0.8500003 | 1 | -5041.754 | 2.244899 | 45 | 762.5721 | 340438.1 | 712.5894 | -784.36 | 282170415.2 | 858.9753 | 8100000 | 0.5025116 | 8100000 | 0.001101048 | 176398.9 | -271210.8 | 21.76833 | 18.13237 | 0 | 0 | 89.35548 | 271 | 29925.8 | 40121.81
| 1160.013 | 142.1582 | 118.2 | 396663.3 | 19.21035 | 3.710001 | 1 | 24466.45 | 2.023087 | 45 | 765.0372 | 378145.2 | 712.5894 | -784.3603 | 291907472.3 | 891.2238 | 8100000 | 0.4869974 | 8100000 | 0.0008860301 | 177824.2 | -271209.1 | 22.13275 | 19.89866 | 0 | 0 | 89.35513 | 271.2 | 29925.8 | 40121.81
| 1162.184 | 142.5051 | 118.4 | 415418.3 | 20.02677 | 6.040002 | 1 | 41725.62 | 1.947152 | 45 | 772.1813 | 395152.5 | 712.5893 | -784.3608 | 296031262.8 | 904.9044 | 8100000 | 0.4813852 | 8100000 | 0.0008098034 | 178695 | -271207.1 | 22.47982 | 20.69385 | 0 | 0 | 89.3547 | 271.4 | 29925.8 | 40121.81
| 1164.412 | 142.8519 | 118.6 | 374970.9 | 18.22479 | 4.950002 | 1 | 30968.66 | 2.124203 | 45 | 762.4504 | 358380.5 | 712.5892 | -784.3612 | 288124630.2 | 878.6862 | 8100000 | 0.4957991 | 8100000 | 0.0009963496 | 178304.9 | -271204.9 | 22.82689 | 18.93354 | 0 | 0 | 89.35427 | 271.6 | 29925.8 | 40121.81
| 1166.484 | 143.2162 | 118.8 | 391936.4 | 18.95515 | 1.26 | 1 | 8202.877 | 2.03428 | 45 | 759.0973 | 373847 | 712.5891 | -784.3616 | 292271005.5 | 892.4293 | 8100000 | 0.4900116 | 8100000 | 0.0009142851 | 177943.3 | -271203 | 23.19131 | 19.6493 | 0 | 0 | 89.35387 | 271.8 | 29925.8 | 40121.81
| 1168.532 | 143.5804 | 119 | 426937.2 | 20.49213 | -1.460001 | 1 | -10319.19 | 1.897596 | 45 | 768.3517 | 405560.8 | 712.589 | -784.362 | 299464532.2 | 916.3045 | 8100000 | 0.4794572 | 8100000 | 0.0007724812 | 177585.6 | -271201 | 23.55573 | 21.14539 | 0 | 0 | 89.35346 | 272 | 29925.8 | 40121.81
| 1170.589 | 143.9273 | 119.2 | 402628.7 | 19.39768 | 0.8200003 | 1 | 5476.064 | 2.003507 | 45 | 766.978 | 383562.8 | 712.589 | -784.3624 | 295302951.0 | 902.4873 | 8100000 | 0.4873887 | 8100000 | 0.000870672 | 178084.3 | -271199.1 | 23.9028 | 20.08146 | 0 | 0 | 89.35306 | 272.2 | 29925.8 | 40121.81
| 1172.844 | 144.2916 | 119.4 | 389149.6 | 18.78849 | 3.990001 | 1 | 25842.22 | 2.04827 | 45 | 760.7821 | 371310.7 | 712.5889 | -784.3628 | 292971851.9 | 894.7536 | 8100000 | 0.49251 | 8100000 | 0.0009343904 | 177666.6 | -271196.9 | 24.26723 | 19.48624 | 0 | 0 | 89.35263 | 272.4 | 29925.8 | 40121.81
| 1175.451 | 144.6384 | 119.6 | 372298.7 | 18.03373 | 7.220003 | 1 | 44989.87 | 2.107421 | 45 | 754.442 | 355938.7 | 712.5888 | -784.3634 | 289750951.8 | 884.0749 | 8100000 | 0.4991818 | 8100000 | 0.001023343 | 175258 | -271194.4 | 24.6143 | 18.74578 | 0 | 0 | 89.3521 | 272.6 | 29925.8 | 40121.81
| 1177.522 | 145.0027 | 119.8 | 376610.2 | 18.20777 | 8.180003 | 1 | 51615.67 | 2.068655 | 45 | 750.4755 | 359877.7 | 712.5887 | -784.3638 | 291163290.8 | 888.7564 | 8100000 | 0.4980114 | 8100000 | 0.001002565 | 173663.8 | -271192.5 | 24.97872 | 18.91682 | 0 | 0 | 89.3517 | 272.8 | 29925.8 | 40121.81
| 1179.704 | 145.3495 | 120 | 370757.6 | 17.93901 | 7.040003 | 1 | 43682.67 | 2.091437 | 45 | 745.4563 | 354529.8 | 712.5886 | -784.3642 | 290234749.5 | 885.6784 | 8100000 | 0.5007999 | 8100000 | 0.001036942 | 172406.6 | -271190.4 | 25.32579 | 18.65261 | 0 | 0 | 89.35127 | 273 | 29925.8 | 40121.81
| 1181.944 | 145.6964 | 120.2 | 387628.8 | 18.65698 | 4.140001 | 1 | 26716.92 | 2.009906 | 45 | 743.8808 | 369925.8 | 712.5885 | -784.3646 | 294566959.1 | 900.0451 | 8100000 | 0.4946122 | 8100000 | 0.0009509058 | 171643.2 | -271188.2 | 25.67286 | 19.35746 | 0 | 0 | 89.35084 | 273.2 | 29925.8 | 40121.81
| 1184.088 | 146.0433 | 120.4 | 438737.3 | 20.8943 | -1.05 | 1 | -7616.154 | 1.833655 | 45 | 761.8462 | 416194.1 | 712.5884 | -784.365 | 304918828.1 | 934.434 | 8100000 | 0.478958 | 8100000 | 0.0007440348 | 170739.6 | -271186.2 | 26.01993 | 21.5346 | 0 | 0 | 89.35042 | 273.4 | 29925.8 | 40121.81
| 1186.209 | 146.3902 | 120.6 | 413276.4 | 19.75061 | -0.12 | 1 | -824.4241 | 1.940766 | 45 | 761.6156 | 393214 | 712.5883 | -784.3655 | 300741090.6 | 920.5456 | 8100000 | 0.4867649 | 8100000 | 0.0008405264 | 170106.4 | -271184.2 | 26.367 | 20.42531 | 0 | 0 | 89.35 | 273.6 | 29925.8 | 40121.81
| 1188.157 | 146.7197 | 120.8 | 429790 | 20.46541 | 7.020003 | 1 | 50158.09 | 1.875621 | 45 | 769.8048 | 408134.2 | 712.5883 | -784.3658 | 304224677.5 | 932.1255 | 8100000 | 0.4822743 | 8100000 | 0.0007789269 | 171166.5 | -271182.4 | 26.69672 | 21.11949 | 0 | 0 | 89.34962 | 273.8 | 29925.8 | 40121.81
| 1190.164 | 147.0666 | 121 | 392294.8 | 18.80396 | 5.230002 | 1 | 34175.65 | 2.039884 | 45 | 764.8538 | 374173.1 | 712.5882 | -784.3662 | 297264542.4 | 908.9984 | 8100000 | 0.4947332 | 8100000 | 0.0009371513 | 172558.8 | -271180.5 | 27.04379 | 19.50138 | 0 | 0 | 89.34923 | 274 | 29925.8 | 40121.81
| 1192.387 | 147.4135 | 121.2 | 384342.2 | 18.44283 | -3.810001 | 1 | -24386.17 | 2.076654 | 45 | 762.0449 | 366931.4 | 712.5881 | -784.3667 | 295977449.8 | 904.7258 | 8100000 | 0.4980566 | 8100000 | 0.0009786376 | 172321.4 | -271178.3 | 27.39086 | 19.14755 | 0 | 0 | 89.3488 | 274.2 | 29925.8 | 40121.81
| 1194.507 | 147.7431 | 121.4 | 378272.6 | 18.16565 | -0.1500001 | 1 | -946.5997 | 2.083848 | 45 | 751.4612 | 361395.3 | 712.588 | -784.3671 | 295028658.2 | 901.5771 | 8100000 | 0.5007753 | 8100000 | 0.001012554 | 172319.7 | -271176.3 | 27.72058 | 18.87544 | 0 | 0 | 89.34839 | 274.4 | 29925.8 | 40121.81
| 1196.559 | 148.09 | 121.6 | 403027.5 | 19.22657 | 2.450001 | 1 | 16390.77 | 1.97634 | 45 | 757.9083 | 383924.8 | 712.5879 | -784.3675 | 300870552.2 | 920.9757 | 8100000 | 0.4922049 | 8100000 | 0.0008940811 | 172296.1 | -271174.4 | 28.06765 | 19.91449 | 0 | 0 | 89.34798 | 274.6 | 29925.8 | 40121.81
| 1198.512 | 148.4369 | 121.8 | 364482.2 | 17.54738 | 0.7000003 | 1 | 4249.352 | 2.1438 | 45 | 746.1047 | 348787.5 | 712.5878 | -784.3679 | 292464588.0 | 893.0712 | 8100000 | 0.5075379 | 8100000 | 0.001095746 | 172719.7 | -271172.5 | 28.41472 | 18.26687 | 0 | 0 | 89.3476 | 274.8 | 29925.8 | 40121.81
| 1200.751 | 148.7837 | 122 | 384807.1 | 18.40664 | 5.620002 | 1 | 36069.25 | 2.0251 | 45 | 745.9279 | 367355.1 | 712.5878 | -784.3683 | 297797255.5 | 910.7672 | 8100000 | 0.4996142 | 8100000 | 0.000985349 | 173308.4 | -271170.4 | 28.76179 | 19.11204 | 0 | 0 | 89.34716 | 275 | 29925.8 | 40121.81
| 1202.68 | 149.1307 | 122.2 | 388221.8 | 18.54181 | 3.170001 | 1 | 20471.72 | 2.013111 | 45 | 745.3503 | 370465.8 | 712.5877 | -784.3687 | 298944444.0 | 914.5769 | 8100000 | 0.4988574 | 8100000 | 0.0009703488 | 175039.5 | -271168.6 | 29.10887 | 19.24461 | 0 | 0 | 89.34679 | 275.2 | 29925.8 | 40121.81
| 1204.718 | 149.4776 | 122.4 | 490310.7 | 23.0314 | -6.550002 | 1 | -52996.49 | 1.661806 | 45 | 772.0307 | 462325.2 | 712.5876 | -784.3691 | 317419608.6 | 976.0707 | 8100000 | 0.4709147 | 8100000 | 0.0006097529 | 176018.9 | -271166.6 | 29.45594 | 23.58734 | 0 | 0 | 89.34639 | 275.4 | 29925.8 | 40121.81
| 1206.742 | 149.8245 | 122.6 | 440703.1 | 20.80545 | 0.4200002 | 1 | 3055.611 | 1.867634 | 45 | 779.1575 | 417962.7 | 712.5875 | -784.3695 | 310127005.1 | 951.7668 | 8100000 | 0.4831068 | 8100000 | 0.0007565037 | 176528.7 | -271164.7 | 29.80301 | 21.44869 | 0 | 0 | 89.34599 | 275.6 | 29925.8 | 40121.81
| 1208.702 | 150.1887 | 122.8 | 410587.8 | 19.47173 | 0.3300001 | 1 | 2243.714 | 1.996327 | 45 | 778.5703 | 390779.2 | 712.5874 | -784.3698 | 304896609.1 | 934.3601 | 8100000 | 0.492589 | 8100000 | 0.000873667 | 177482.2 | -271162.9 | 30.16743 | 20.15367 | 0 | 0 | 89.34561 | 275.8 | 29925.8 | 40121.81
| 1210.844 | 150.5356 | 123 | 371252.5 | 17.76016 | 3.690001 | 1 | 22840.36 | 2.16059 | 45 | 766.8666 | 354982.4 | 712.5874 | -784.3703 | 296582469.8 | 906.7341 | 8100000 | 0.5075674 | 8100000 | 0.001071078 | 177767 | -271160.8 | 30.51451 | 18.47656 | 0 | 0 | 89.34519 | 276 | 29925.8 | 40121.81
| 1213.351 | 150.8825 | 123.2 | 353663.1 | 16.9956 | 4.500002 | 1 | 26605.2 | 2.219342 | 45 | 752.6422 | 338867.5 | 712.5873 | -784.3708 | 292557730.4 | 893.3801 | 8100000 | 0.5157357 | 8100000 | 0.001182987 | 175613.3 | -271158.4 | 30.86158 | 17.72182 | 0 | 0 | 89.3447 | 276.2 | 29925.8 | 40121.81
| 1215.365 | 151.2467 | 123.4 | 430832.6 | 20.30627 | 3.750001 | 1 | 26758.22 | 1.869636 | 45 | 764.9913 | 409074.3 | 712.5872 | -784.3712 | 310218750.4 | 952.0723 | 8100000 | 0.4875486 | 8100000 | 0.0007990785 | 175989.8 | -271156.5 | 31.22601 | 20.9652 | 0 | 0 | 89.34431 | 276.4 | 29925.8 | 40121.81
| 1217.22 | 151.5936 | 123.6 | 429639.4 | 20.24101 | 7.800003 | 1 | 55778.86 | 1.880027 | 45 | 772.7228 | 407998.4 | 712.5871 | -784.3715 | 310374397.4 | 952.5906 | 8100000 | 0.4884218 | 8100000 | 0.0008053664 | 177051.1 | -271154.8 | 31.57308 | 20.90189 | 0 | 0 | 89.34395 | 276.6 | 29925.8 | 40121.81
| 1219.645 | 151.9405 | 123.8 | 428368.5 | 20.1666 | 8.210003 | 1 | 58585.08 | 1.896015 | 45 | 777.8827 | 406852.1 | 712.587 | -784.372 | 310684323.4 | 953.6228 | 8100000 | 0.4890511 | 8100000 | 0.000812006 | 176298.8 | -271152.5 | 31.92015 | 20.82966 | 0 | 0 | 89.34347 | 276.8 | 29925.8 | 40121.81
| 1221.647 | 152.3048 | 124 | 414099.6 | 19.53201 | 6.650002 | 1 | 45837.08 | 1.965158 | 45 | 777.8838 | 393959.1 | 712.5869 | -784.3724 | 308334454.8 | 945.7989 | 8100000 | 0.4939596 | 8100000 | 0.0008710128 | 176262 | -271150.6 | 32.28458 | 20.21241 | 0 | 0 | 89.34308 | 277 | 29925.8 | 40121.81
| 1223.776 | 152.6516 | 124.2 | 394937.6 | 18.69022 | 5.680002 | 1 | 37374.05 | 2.047889 | 45 | 773.378 | 376576.6 | 712.5868 | -784.3728 | 304753783.6 | 933.8851 | 8100000 | 0.5009016 | 8100000 | 0.0009597657 | 174278 | -271148.5 | 32.63165 | 19.39002 | 0 | 0 | 89.34266 | 277.2 | 29925.8 | 40121.81
| 1225.603 | 152.9986 | 124.4 | 409706.4 | 19.31482 | 6.770002 | 1 | 46199.67 | 1.980347 | 45 | 776.1556 | 389980.8 | 712.5868 | -784.3732 | 308252689.1 | 945.5267 | 8100000 | 0.4963414 | 8100000 | 0.0008938456 | 175080.9 | -271146.8 | 32.97872 | 20.00063 | 0 | 0 | 89.34231 | 277.4 | 29925.8 | 40121.81
| 1227.723 | 153.3628 | 124.6 | 428135.8 | 20.0988 | 4.060001 | 1 | 28804.94 | 1.915601 | 45 | 779.4177 | 406642.2 | 712.5867 | -784.3736 | 312318167.4 | 959.0651 | 8100000 | 0.4910467 | 8100000 | 0.0008204984 | 175776.2 | -271144.8 | 33.34315 | 20.76382 | 0 | 0 | 89.34189 | 277.6 | 29925.8 | 40121.81
| 1229.503 | 153.7097 | 124.8 | 457213.7 | 21.35752 | 6.840002 | 1 | 51816.3 | 1.820481 | 45 | 792.086 | 432784.6 | 712.5866 | -784.3739 | 317806632.6 | 977.3617 | 8100000 | 0.483658 | 8100000 | 0.0007210803 | 177673.8 | -271143.1 | 33.69022 | 21.98174 | 0 | 0 | 89.34155 | 277.8 | 29925.8 | 40121.81
| 1231.519 | 154.0566 | 125 | 398159.5 | 18.77889 | 1.24 | 1 | 8195.057 | 2.071073 | 45 | 784.5412 | 379504.7 | 712.5865 | -784.3743 | 306991041.7 | 941.3279 | 8100000 | 0.5018278 | 8100000 | 0.000952987 | 178693.1 | -271141.2 | 34.0373 | 19.47684 | 0 | 0 | 89.34116 | 278 | 29925.8 | 40121.81
| 1233.544 | 154.4209 | 125.2 | 386136.5 | 18.25225 | 5.900002 | 1 | 38004.06 | 2.101848 | 45 | 777.1387 | 368566.5 | 712.5865 | -784.3747 | 304670782.3 | 933.6091 | 8100000 | 0.5068451 | 8100000 | 0.001015652 | 179545.5 | -271139.3 | 34.40172 | 18.9605 | 0 | 0 | 89.34076 | 278.2 | 29925.8 | 40121.81
| 1235.753 | 154.7678 | 125.4 | 406572.7 | 19.11147 | 3.840001 | 1 | 25930.16 | 2.007527 | 45 | 777.3658 | 387140.5 | 712.5864 | -784.3751 | 309672884.6 | 950.2547 | 8100000 | 0.4997783 | 8100000 | 0.0009181736 | 182155.3 | -271137.2 | 34.7488 | 19.80209 | 0 | 0 | 89.34033 | 278.4 | 29925.8 | 40121.81
| 1237.648 | 155.132 | 125.6 | 416445 | 19.52402 | 0.9800004 | 1 | 6759.387 | 1.979152 | 45 | 782.467 | 396081.3 | 712.5863 | -784.3755 | 312077165.6 | 958.2622 | 8100000 | 0.4970951 | 8100000 | 0.0008772168 | 184370 | -271135.4 | 35.11322 | 20.20464 | 0 | 0 | 89.33996 | 278.6 | 29925.8 | 40121.81
| 1239.691 | 155.4963 | 125.8 | 432547 | 20.20579 | 5.900002 | 1 | 42349.83 | 1.915206 | 45 | 789.0988 | 410619.6 | 712.5862 | -784.3759 | 315621308.3 | 970.0739 | 8100000 | 0.4926673 | 8100000 | 0.0008150308 | 184862.6 | -271133.5 | 35.47765 | 20.8677 | 0 | 0 | 89.33956 | 278.8 | 29925.8 | 40121.81
| 1241.994 | 155.8605 | 126 | 418046.5 | 19.56276 | 8.300003 | 1 | 57876.36 | 1.965964 | 45 | 788.2433 | 397529.7 | 712.5861 | -784.3764 | 313310416.7 | 962.3712 | 8100000 | 0.4974636 | 8100000 | 0.0008745965 | 184779.1 | -271131.3 | 35.84208 | 20.24238 | 0 | 0 | 89.33911 | 279 | 29925.8 | 40121.81
| 1243.978 | 156.2248 | 126.2 | 453257.9 | 21.07448 | 0.4700002 | 1 | 3512.19 | 1.867247 | 45 | 800.057 | 429238.7 | 712.586 | -784.3767 | 320238227.0 | 985.4749 | 8100000 | 0.4878393 | 8100000 | 0.0007457269 | 185089.7 | -271129.4 | 36.20651 | 21.70867 | 0 | 0 | 89.33872 | 279.2 | 29925.8 | 40121.81
| 1246.101 | 156.6064 | 126.4 | 437984.7 | 20.39539 | 4.610002 | 1 | 33438.91 | 1.928797 | 45 | 802.5308 | 415516.8 | 712.586 | -784.3772 | 317976903.7 | 977.9297 | 8100000 | 0.4925087 | 8100000 | 0.0008005939 | 185478.9 | -271127.4 | 36.58829 | 21.05162 | 0 | 0 | 89.3383 | 279.4 | 29925.8 | 40121.81
| 1248.344 | 156.9706 | 126.6 | 458266.3 | 21.25978 | 0.7600003 | 1 | 5740.594 | 1.873244 | 45 | 811.0796 | 433727.7 | 712.5859 | -784.3776 | 322026965.9 | 991.4459 | 8100000 | 0.4874456 | 8100000 | 0.0007329988 | 183586.3 | -271125.2 | 36.95272 | 21.8875 | 0 | 0 | 89.33786 | 279.6 | 29925.8 | 40121.81
| 1250.385 | 157.3349 | 126.8 | 402493.9 | 18.84103 | -0.1900001 | 1 | -1271.461 | 2.099057 | 45 | 803.2214 | 383440.5 | 712.5858 | -784.378 | 311761287.4 | 957.2099 | 8100000 | 0.5046646 | 8100000 | 0.0009524168 | 182725.8 | -271123.3 | 37.31715 | 19.53766 | 0 | 0 | 89.33747 | 279.8 | 29925.8 | 40121.81
| 1252.507 | 157.7165 | 127 | 433597.4 | 20.16011 | 0.7200003 | 1 | 5159.787 | 1.957975 | 45 | 804.3637 | 411566.1 | 712.5857 | -784.3784 | 318508186.1 | 979.702 | 8100000 | 0.4951724 | 8100000 | 0.0008226675 | 183055.3 | -271121.3 | 37.69893 | 20.82336 | 0 | 0 | 89.33705 | 280 | 29925.8 | 40121.81
| 1254.673 | 158.0807 | 127.2 | 453301.9 | 20.99666 | 0.09000003 | 1 | 670.5566 | 1.908017 | 45 | 817.5742 | 429278.1 | 712.5856 | -784.3788 | 322529722.1 | 993.1246 | 8100000 | 0.4901276 | 8100000 | 0.0007544398 | 182120.8 | -271119.2 | 38.06336 | 21.63351 | 0 | 0 | 89.33663 | 280.2 | 29925.8 | 40121.81
| 1256.656 | 158.445 | 127.4 | 354145.9 | 16.76955 | 6.070002 | 1 | 35996.23 | 2.323673 | 45 | 791.0594 | 339310.6 | 712.5855 | -784.3792 | 300909729.8 | 921.1059 | 8100000 | 0.5265532 | 8100000 | 0.001238896 | 182763.5 | -271117.3 | 38.42779 | 17.498 | 0 | 0 | 89.33624 | 280.4 | 29925.8 | 40121.81
| 1258.651 | 158.8092 | 127.6 | 393801 | 18.41988 | 1.920001 | 1 | 12560.47 | 2.093864 | 45 | 785.1345 | 375543 | 712.5855 | -784.3796 | 311457079.2 | 956.1965 | 8100000 | 0.5098912 | 8100000 | 0.001004252 | 183401.8 | -271115.4 | 38.79221 | 19.12503 | 0 | 0 | 89.33585 | 280.6 | 29925.8 | 40121.81
| 1260.898 | 159.1735 | 127.8 | 444183.4 | 20.55685 | 4.170001 | 1 | 30641.67 | 1.888435 | 45 | 795.8301 | 421091.8 | 712.5854 | -784.3801 | 322233311.1 | 992.1348 | 8100000 | 0.4939697 | 8100000 | 0.0007911645 | 182855.3 | -271113.3 | 39.15664 | 21.20809 | 0 | 0 | 89.33541 | 280.8 | 29925.8 | 40121.81
| 1262.651 | 159.5378 | 128 | 438141.6 | 20.28515 | 4.060001 | 1 | 29444.88 | 1.924806 | 45 | 800.5602 | 415658.1 | 712.5853 | -784.3804 | 321461697.6 | 989.5587 | 8100000 | 0.4962885 | 8100000 | 0.0008149953 | 184233.5 | -271111.6 | 39.52107 | 20.94471 | 0 | 0 | 89.33507 | 281 | 29925.8 | 40121.81
| 1264.872 | 159.902 | 128.2 | 405737.9 | 18.8859 | 4.350002 | 1 | 29329.25 | 2.063891 | 45 | 798.1339 | 386383.5 | 712.5852 | -784.3808 | 315387873.7 | 969.2956 | 8100000 | 0.5070011 | 8100000 | 0.0009525404 | 184383 | -271109.5 | 39.8855 | 19.58157 | 0 | 0 | 89.33463 | 281.2 | 29925.8 | 40121.81
| 1266.977 | 160.2662 | 128.4 | 422703 | 19.59354 | 0.1500001 | 1 | 1047.176 | 1.984358 | 45 | 795.6383 | 401738 | 712.5851 | -784.3812 | 319381998.5 | 982.6175 | 8100000 | 0.5018011 | 8100000 | 0.000879614 | 184269.3 | -271107.5 | 40.24993 | 20.27237 | 0 | 0 | 89.33422 | 281.4 | 29925.8 | 40121.81
| 1269.235 | 160.6478 | 128.6 | 447085.4 | 20.62243 | 4.470002 | 1 | 33058.78 | 1.908821 | 45 | 809.7314 | 423699 | 712.585 | -784.3817 | 324511273.4 | 999.7427 | 8100000 | 0.4950455 | 8100000 | 0.0007881603 | 184006.4 | -271105.4 | 40.63171 | 21.27159 | 0 | 0 | 89.33378 | 281.6 | 29925.8 | 40121.81
| 1271.092 | 161.0121 | 128.8 | 402148.3 | 18.69468 | 6.590002 | 1 | 44168.39 | 2.08028 | 45 | 800.6695 | 383126.8 | 712.585 | -784.382 | 315841332.4 | 970.8075 | 8100000 | 0.509788 | 8100000 | 0.0009763528 | 185687.5 | -271103.6 | 40.99614 | 19.39439 | 0 | 0 | 89.33341 | 281.8 | 29925.8 | 40121.81
| 1273.239 | 161.3764 | 129 | 411902.9 | 19.09325 | 8.970003 | 1 | 61745.3 | 2.019131 | 45 | 799.6352 | 391970.3 | 712.5849 | -784.3825 | 318418203.8 | 979.4018 | 8100000 | 0.5068063 | 8100000 | 0.0009327622 | 185315.1 | -271101.6 | 41.36057 | 19.78428 | 0 | 0 | 89.33299 | 282 | 29925.8 | 40121.81
| 1275.353 | 161.758 | 129.2 | 399166.2 | 18.54216 | 10.74 | 1 | 72004.76 | 2.0583 | 45 | 795.3342 | 380419.2 | 712.5848 | -784.3829 | 316026038.6 | 971.4234 | 8100000 | 0.5118501 | 8100000 | 0.0009955863 | 185738 | -271099.6 | 41.74236 | 19.24495 | 0 | 0 | 89.33258 | 282.2 | 29925.8 | 40121.81
| 1277.569 | 162.1222 | 129.4 | 464007.4 | 21.29125 | 4.950002 | 1 | 37939.54 | 1.837283 | 45 | 807.8949 | 438867 | 712.5847 | -784.3833 | 329232518.1 | 1015.522 | 8100000 | 0.4924246 | 8100000 | 0.0007384368 | 185324.3 | -271097.4 | 42.10679 | 21.91785 | 0 | 0 | 89.33215 | 282.4 | 29925.8 | 40121.81
| 1279.639 | 162.4865 | 129.6 | 426953.9 | 19.68949 | 6.370002 | 1 | 45187.52 | 1.983163 | 45 | 807.7547 | 405575.9 | 712.5846 | -784.3837 | 322855005.1 | 994.2108 | 8100000 | 0.50328 | 8100000 | 0.0008741295 | 185224.1 | -271095.5 | 42.47122 | 20.36581 | 0 | 0 | 89.33175 | 282.6 | 29925.8 | 40121.81
| 1281.809 | 162.8681 | 129.8 | 442125.1 | 20.32122 | 1.11 | 1 | 8105.328 | 1.943197 | 45 | 813.2972 | 419241.5 | 712.5845 | -784.3841 | 326242542.8 | 1005.527 | 8100000 | 0.4992238 | 8100000 | 0.0008170832 | 184800.9 | -271093.4 | 42.853 | 20.9797 | 0 | 0 | 89.33131 | 282.8 | 29925.8 | 40121.81
| 1284.061 | 163.2323 | 130 | 414938.5 | 19.1508 | 2.860001 | 1 | 19677.6 | 2.042716 | 45 | 805.6986 | 394718.3 | 712.5844 | -784.3846 | 321300069.0 | 989.0191 | 8100000 | 0.5080369 | 8100000 | 0.0009297351 | 184025 | -271091.3 | 43.21743 | 19.84051 | 0 | 0 | 89.33087 | 283 | 29925.8 | 40121.81
| 1285.935 | 163.5966 | 130.2 | 476997.7 | 21.78968 | 3.480001 | 1 | 27343.88 | 1.829692 | 45 | 824.3064 | 450470.1 | 712.5844 | -784.3849 | 333173662.7 | 1028.707 | 8100000 | 0.4910249 | 8100000 | 0.0007051189 | 184791.4 | -271089.5 | 43.58186 | 22.3978 | 0 | 0 | 89.33051 | 283.2 | 29925.8 | 40121.81
| 1288.101 | 163.9782 | 130.4 | 403171.7 | 18.63063 | 4.770002 | 1 | 31979.57 | 2.110661 | 45 | 811.7672 | 384055.6 | 712.5843 | -784.3854 | 319514828.5 | 983.0607 | 8100000 | 0.5132099 | 8100000 | 0.0009892971 | 185109.2 | -271087.4 | 43.96365 | 19.33165 | 0 | 0 | 89.33009 | 283.4 | 29925.8 | 40121.81
| 1290.308 | 164.3424 | 130.6 | 435609.8 | 19.98496 | 5.630002 | 1 | 40670.83 | 1.965582 | 45 | 814.9188 | 413378.7 | 712.5842 | -784.3858 | 326789622.3 | 1007.356 | 8100000 | 0.5028997 | 8100000 | 0.0008493274 | 184749.3 | -271085.3 | 44.32808 | 20.65322 | 0 | 0 | 89.32965 | 283.6 | 29925.8 | 40121.81
| 1292.445 | 164.7067 | 130.8 | 434684.5 | 19.93104 | 5.370002 | 1 | 38702.84 | 1.981569 | 45 | 819.5298 | 412545.4 | 712.5841 | -784.3862 | 327060776.5 | 1008.262 | 8100000 | 0.5035965 | 8100000 | 0.0008548372 | 184243.3 | -271083.3 | 44.69251 | 20.60081 | 0 | 0 | 89.32923 | 283.8 | 29925.8 | 40121.81
| 1294.659 | 165.0883 | 131 | 439365.2 | 20.11449 | 4.110001 | 1 | 29887.9 | 1.965983 | 45 | 819.9078 | 416759.1 | 712.584 | -784.3867 | 328433984.8 | 1012.852 | 8100000 | 0.5026528 | 8100000 | 0.0008386591 | 182432.9 | -271081.2 | 45.0743 | 20.77907 | 0 | 0 | 89.3288 | 284 | 29925.8 | 40121.81
| 1296.37 | 165.4525 | 131.2 | 418885.3 | 19.23865 | 5.220002 | 1 | 36313.06 | 2.045518 | 45 | 816.4873 | 398288.1 | 712.584 | -784.387 | 324628171.2 | 1000.133 | 8100000 | 0.5096678 | 8100000 | 0.0009247064 | 185046 | -271079.6 | 45.43873 | 19.92629 | 0 | 0 | 89.32847 | 284.2 | 29925.8 | 40121.81
| 1298.446 | 165.8168 | 131.4 | 445957.6 | 20.36953 | 2.570001 | 1 | 18934.56 | 1.944402 | 45 | 821.1723 | 422686 | 712.5839 | -784.3874 | 330445642.2 | 1019.58 | 8100000 | 0.5017975 | 8100000 | 0.0008176397 | 186156 | -271077.6 | 45.80316 | 21.02655 | 0 | 0 | 89.32806 | 284.4 | 29925.8 | 40121.81
| 1300.41 | 166.1811 | 131.6 | 431903.2 | 19.7612 | 7.180003 | 1 | 51553.28 | 1.990765 | 45 | 821.1696 | 410039.4 | 712.5838 | -784.3878 | 328130234.2 | 1011.837 | 8100000 | 0.5064485 | 8100000 | 0.0008736335 | 186967 | -271075.7 | 46.16759 | 20.43562 | 0 | 0 | 89.32768 | 284.6 | 29925.8 | 40121.81
| 1302.595 | 166.5627 | 131.8 | 450723.1 | 20.54351 | 3.840001 | 1 | 28603.2 | 1.928816 | 45 | 823.8732 | 426964.7 | 712.5837 | -784.3882 | 332196304.9 | 1025.436 | 8100000 | 0.5013983 | 8100000 | 0.0008040418 | 187300.9 | -271073.7 | 46.54938 | 21.19517 | 0 | 0 | 89.32725 | 284.8 | 29925.8 | 40121.81
| 1304.541 | 166.9269 | 132 | 437906.2 | 19.98746 | 1.440001 | 1 | 10421.26 | 1.993963 | 45 | 827.0815 | 415446.1 | 712.5836 | -784.3886 | 330166562.2 | 1018.646 | 8100000 | 0.505584 | 8100000 | 0.00085366 | 187970 | -271071.8 | 46.91381 | 20.65565 | 0 | 0 | 89.32687 | 285 | 29925.8 | 40121.81
| 1306.783 | 167.3085 | 132.2 | 453762.2 | 20.64356 | 5.390002 | 1 | 40465.55 | 1.926819 | 45 | 830.0956 | 429690.9 | 712.5835 | -784.389 | 333634019.1 | 1030.248 | 8100000 | 0.5014732 | 8100000 | 0.0007968603 | 189210.7 | -271069.7 | 47.29559 | 21.29205 | 0 | 0 | 89.32643 | 285.2 | 29925.8 | 40121.81
| 1308.802 | 167.6901 | 132.4 | 444019.4 | 20.21724 | 4.340002 | 1 | 31884.47 | 1.979577 | 45 | 834.1307 | 420944.4 | 712.5835 | -784.3894 | 332231504.4 | 1025.554 | 8100000 | 0.5047388 | 8100000 | 0.000834112 | 190335.5 | -271067.8 | 47.67738 | 20.87882 | 0 | 0 | 89.32604 | 285.4 | 29925.8 | 40121.81
| 1311.201 | 168.0544 | 132.6 | 415463.8 | 19.00068 | 2.600001 | 1 | 17907.5 | 2.094683 | 45 | 827.0138 | 395193.6 | 712.5834 | -784.3899 | 326930822.9 | 1007.827 | 8100000 | 0.5140364 | 8100000 | 0.0009547815 | 188983.9 | -271065.5 | 48.04181 | 19.69381 | 0 | 0 | 89.32556 | 285.6 | 29925.8 | 40121.81
| 1313.321 | 168.436 | 132.8 | 407365.4 | 18.6502 | 2.900001 | 1 | 19605.84 | 2.105475 | 45 | 816.0214 | 387859.2 | 712.5833 | -784.3903 | 325550317.2 | 1003.214 | 8100000 | 0.5173884 | 8100000 | 0.0009953761 | 188224.1 | -271063.4 | 48.4236 | 19.35083 | 0 | 0 | 89.32515 | 285.8 | 29925.8 | 40121.81
| 1315.068 | 168.8176 | 133 | 443366.3 | 20.14764 | -1.2 | 1 | -8791.322 | 1.955998 | 45 | 820.8641 | 420357.4 | 712.5832 | -784.3906 | 333409390.5 | 1029.496 | 8100000 | 0.5063373 | 8100000 | 0.0008421957039 | 189619.8 | -271061.8 | 48.80538 | 20.81125 | 0 | 0 | 89.32481 | 286 | 29925.8 | 40121.81
| 1317.529 | 169.1992 | 133.2 | 485910.3 | 21.93624 | 3.430001 | 1 | 27425.96 | 1.826505 | 45 | 837.3569 | 458410.8 | 712.5831 | -784.3911 | 341432450.5 | 1056.371 | 8100000 | 0.4955568 | 8100000 | 0.0007027594 | 186938.1 | -271059.4 | 49.18717 | 22.53866 | 0 | 0 | 89.32433 | 286.2 | 29925.8 | 40121.81
| 1319.789 | 169.5808 | 133.4 | 469974.1 | 21.23999 | 2.530001 | 1 | 19590.08 | 1.897248 | 45 | 842.0919 | 444200.9 | 712.583 | -784.3916 | 339283089.6 | 1049.167 | 8100000 | 0.4998209 | 8100000 | 0.0007529209 | 184033.7 | -271057.3 | 49.56896 | 21.86841 | 0 | 0 | 89.32388 | 286.4 | 29925.8 | 40121.81
| 1321.841 | 169.945 | 133.6 | 429615.8 | 19.52451 | 7.240003 | 1 | 51726.72 | 2.036335 | 45 | 835.845 | 407977.1 | 712.5829 | -784.392 | 332113649.3 | 1025.16 | 8100000 | 0.5117075 | 8100000 | 0.0009029602 | 183482 | -271055.3 | 49.93339 | 20.20511 | 0 | 0 | 89.32348 | 286.6 | 29925.8 | 40121.81
| 1324.314 | 170.3093 | 133.8 | 428216.9 | 19.44898 | 6.250002 | 1 | 44454.16 | 2.041132 | 45 | 833.5129 | 406715.4 | 712.5828 | -784.3925 | 332372483.3 | 1026.026 | 8100000 | 0.5124048 | 8100000 | 0.0009108172 | 181766.5 | -271053 | 50.29783 | 20.13148 | 0 | 0 | 89.32299 | 286.8 | 29925.8 | 40121.81
| 1326.318 | 170.6909 | 134 | 441083.1 | 19.97471 | 2.780001 | 1 | 20271.53 | 1.996769 | 45 | 834.6734 | 418304.5 | 712.5828 | -784.3929 | 335376779.6 | 1036.082 | 8100000 | 0.5089526 | 8100000 | 0.0008603795 | 181210.2 | -271051.1 | 50.67962 | 20.64326 | 0 | 0 | 89.3226 | 287 | 29925.8 | 40121.81
| 1328.105 | 171.0552 | 134.2 | 453580.8 | 20.48857 | 1.560001 | 1 | 11673.83 | 1.955203 | 45 | 838.5922 | 429528.2 | 712.5827 | -784.3932 | 338118208.1 | 1045.264 | 8100000 | 0.5059034 | 8100000 | 0.0008153566 | 181061.2 | -271049.4 | 51.04405 | 21.14194 | 0 | 0 | 89.32226 | 287.2 | 29925.8 | 40121.81
| 1330.315 | 171.402 | 134.4 | 436702.2 | 19.76516 | 3.700001 | 1 | 26742.36 | 2.019951 | 45 | 837.1522 | 414362.3 | 712.5826 | -784.3936 | 335336194.6 | 1035.946 | 8100000 | 0.5111349 | 8100000 | 0.0008813857 | 179614.7 | -271047.3 | 51.39113 | 20.43947 | 0 | 0 | 89.32182 | 287.4 | 29925.8 | 40121.81
| 1332.378 | 171.7663 | 134.6 | 440683.9 | 19.91812 | 4.310002 | 1 | 31437.2 | 2.001967 | 45 | 837.511 | 417945.4 | 712.5825 | -784.394 | 336561486.2 | 1040.049 | 8100000 | 0.5103564 | 8100000 | 0.0008673697 | 179458 | -271045.3 | 51.75556 | 20.58825 | 0 | 0 | 89.32142 | 287.6 | 29925.8 | 40121.81
| 1334.09 | 172.1306 | 134.8 | 408887.4 | 18.58747 | 4.650002 | 1 | 31592.97 | 2.124667 | 45 | 828.0616 | 389238.6 | 712.5825 | -784.3944 | 330081191.1 | 1018.361 | 8100000 | 0.5214795 | 8100000 | 0.001009651 | 181191.3 | -271043.7 | 52.12 | 19.28935 | 0 | 0 | 89.32108 | 287.8 | 29925.8 | 40121.81
| 1336.218 | 172.4948 | 135 | 431243.1 | 19.50026 | -1.450001 | 1 | -10346.8 | 2.022352 | 45 | 826.7187 | 409444.3 | 712.5824 | -784.3948 | 335418539.7 | 1036.222 | 8100000 | 0.5142675 | 8100000 | 0.0009096044 | 182061 | -271041.7 | 52.48443 | 20.18148 | 0 | 0 | 89.32067 | 288 | 29925.8 | 40121.81
| 1338.583 | 172.8591 | 135.2 | 414530.1 | 18.79205 | -1.16 | 1 | -7971.641 | 2.085901 | 45 | 821.1043 | 394348.7 | 712.5823 | -784.3952 | 332314717.0 | 1025.833 | 8100000 | 0.5201668 | 8100000 | 0.0009865081 | 181677.2 | -271039.4 | 52.84887 | 19.48972 | 0 | 0 | 89.32021 | 288.2 | 29925.8 | 40121.81
| 1340.492 | 173.2233 | 135.4 | 411385.1 | 18.65123 | 4.840002 | 1 | 33081.62 | 2.081505 | 45 | 816.1899 | 391501.5 | 712.5822 | -784.3956 | 331972265.2 | 1024.687 | 8100000 | 0.5218007 | 8100000 | 0.00100376 | 184532.4 | -271037.6 | 53.2133 | 19.35183 | 0 | 0 | 89.31983 | 288.4 | 29925.8 | 40121.81
| 1342.932 | 173.5876 | 135.6 | 393104.1 | 17.88615 | 7.180003 | 1 | 47127.77 | 2.13746 | 45 | 805.9974 | 374909.3 | 712.5821 | -784.3961 | 328102918.9 | 1011.745 | 8100000 | 0.5290644 | 8100000 | 0.0011016 | 183936.7 | -271035.3 | 53.57774 | 18.6006 | 0 | 0 | 89.31935 | 288.6 | 29925.8 | 40121.81
| 1344.805 | 173.9519 | 135.8 | 437648.3 | 19.71059 | 2.580001 | 1 | 18671.66 | 1.955209 | 45 | 811.1188 | 415214 | 712.582 | -784.3965 | 338547829.6 | 1046.703 | 8100000 | 0.5138176 | 8100000 | 0.0008906339 | 185142.5 | -271033.5 | 53.94217 | 20.38636 | 0 | 0 | 89.31899 | 288.8 | 29925.8 | 40121.81
| 1346.82 | 174.3161 | 136 | 441895.8 | 19.87431 | 3.610001 | 1 | 26384.89 | 1.945218 | 45 | 815.2068 | 419035.3 | 712.582 | -784.3969 | 339819748.6 | 1050.965 | 8100000 | 0.5129664 | 8100000 | 0.000875424 | 186296.6 | -271031.6 | 54.3066 | 20.54565 | 0 | 0 | 89.31859 | 289 | 29925.8 | 40121.81
| 1348.812 | 174.6804 | 136.2 | 464609.3 | 20.80974 | 3.460001 | 1 | 26517.34 | 1.876475 | 45 | 824.5642 | 439405.4 | 712.5819 | -784.3973 | 344552044.7 | 1066.833 | 8100000 | 0.5069782 | 8100000 | 0.0007935768 | 186860.5 | -271029.7 | 54.67104 | 21.45285 | 0 | 0 | 89.31821 | 289.2 | 29925.8 | 40121.81
| 1351.144 | 175.062 | 136.4 | 443138 | 19.89761 | 0.4900002 | 1 | 3584.048 | 1.965203 | 45 | 824.1731 | 420152.2 | 712.5818 | -784.3977 | 340980652.2 | 1054.856 | 8100000 | 0.5134073 | 8100000 | 0.0008742475 | 186239.4 | -271027.5 | 55.05283 | 20.56831 | 0 | 0 | 89.31774 | 289.4 | 29925.8 | 40121.81
| 1353.249 | 175.4436 | 136.6 | 470044.1 | 21.00672 | 2.140001 | 1 | 16569.15 | 1.882072 | 45 | 835.2418 | 444263.4 | 712.5817 | -784.3981 | 346482903.7 | 1073.312 | 8100000 | 0.5063557 | 8100000 | 0.0007787193 | 184635.9 | -271025.5 | 55.43462 | 21.64323 | 0 | 0 | 89.31734 | 289.6 | 29925.8 | 40121.81
| 1355.06 | 175.8079 | 136.8 | 451502.3 | 20.22063 | 5.770002 | 1 | 43132.51 | 1.947619 | 45 | 835.6323 | 427663.9 | 712.5816 | -784.3985 | 343415761.9 | 1063.022 | 8100000 | 0.5119388 | 8100000 | 0.0008457443 | 185931.1 | -271023.8 | 55.79905 | 20.8821 | 0 | 0 | 89.31699 | 289.8 | 29925.8 | 40121.81
| 1357.106 | 176.1721 | 137 | 454978.9 | 20.35184 | 8.680003 | 1 | 65642.72 | 1.932032 | 45 | 840.3943 | 430781.8 | 712.5815 | -784.3989 | 344511939.1 | 1066.698 | 8100000 | 0.5113672 | 8100000 | 0.0008345941 | 186629.1 | -271021.8 | 56.16349 | 21.00939 | 0 | 0 | 89.31658 | 290 | 29925.8 | 40121.81
| 1359.236 | 176.5537 | 137.2 | 455827.9 | 20.3731 | 7.380003 | 1 | 55790.34 | 1.944823 | 45 | 844.7467 | 431542.8 | 712.5815 | -784.3993 | 345121063.4 | 1068.742 | 8100000 | 0.5115704 | 8100000 | 0.0008332891 | 187108.8 | -271019.8 | 56.54528 | 21.03002 | 0 | 0 | 89.31617 | 290.2 | 29925.8 | 40121.81
| 1361.308 | 176.918 | 137.4 | 458005.7 | 20.44991 | 11.24 | 1 | 85990.31 | 1.926438 | 45 | 849.8903 | 433494.2 | 712.5814 | -784.3997 | 345972360.4 | 1071.598 | 8100000 | 0.5113645 | 8100000 | 0.0008270865 | 187249.2 | -271017.8 | 56.90971 | 21.10448 | 0 | 0 | 89.31576 | 290.4 | 29925.8 | 40121.81
| 1363.499 | 177.2996 | 137.6 | 457407.6 | 20.41038 | 2.830001 | 1 | 21361.15 | 1.967606 | 45 | 851.3864 | 432958.4 | 712.5813 | -784.4001 | 346325924.9 | 1072.785 | 8100000 | 0.5119443 | 8100000 | 0.0008310395 | 187130.4 | -271015.7 | 57.2915 | 21.06616 | 0 | 0 | 89.31533 | 290.6 | 29925.8 | 40121.81
| 1365.528 | 177.6639 | 137.8 | 416444.5 | 18.70899 | 0.4300002 | 1 | 2964.202 | 2.124679 | 45 | 839.9017 | 396080.8 | 712.5812 | -784.4005 | 338207474.4 | 1045.563 | 8100000 | 0.5253103 | 8100000 | 0.001004629 | 189026.3 | -271013.8 | 57.65594 | 19.40841 | 0 | 0 | 89.31494 | 290.8 | 29925.8 | 40121.81
| 1367.735 | 178.0455 | 138 | 460701.2 | 20.51903 | 0.7700003 | 1 | 5845.476 | 1.944826 | 45 | 846.3164 | 435908.2 | 712.5811 | -784.4009 | 347845525.2 | 1077.885 | 8100000 | 0.5118521 | 8100000 | 0.0008226458 | 189889.9 | -271011.7 | 58.03773 | 21.17145 | 0 | 0 | 89.31451 | 291 | 29925.8 | 40121.81
| 1369.752 | 178.4271 | 138.2 | 441152.3 | 19.69736 | 1.03 | 1 | 7505.12 | 2.024362 | 45 | 845.4743 | 418366.7 | 712.581 | -784.4014 | 344425849.4 | 1066.41 | 8100000 | 0.5180421 | 8100000 | 0.0008990925 | 189988.5 | -271009.8 | 58.41952 | 20.37347 | 0 | 0 | 89.31411 | 291.2 | 29925.8 | 40121.81
| 1371.947 | 178.8087 | 138.4 | 419525.4 | 18.79669 | 2.830001 | 1 | 19675.9 | 2.090709 | 45 | 833.2908 | 398866.8 | 712.581 | -784.4018 | 340213288.0 | 1052.284 | 8100000 | 0.5255782 | 8100000 | 0.0009963061 | 189842.2 | -271007.7 | 58.80131 | 19.49427 | 0 | 0 | 89.31368 | 291.4 | 29925.8 | 40121.81
| 1373.876 | 179.1903 | 138.6 | 437527.6 | 19.52279 | 7.000003 | 1 | 50869.69 | 2.001582 | 45 | 835.5252 | 415105.3 | 712.5809 | -784.4022 | 344515889.1 | 1066.712 | 8100000 | 0.520122 | 8100000 | 0.0009179613 | 190858.1 | -271005.9 | 59.1831 | 20.20343 | 0 | 0 | 89.3133 | 291.6 | 29925.8 | 40121.81
| 1376.197 | 179.5719 | 138.8 | 453183.7 | 20.15246 | 1.710001 | 1 | 12786.56 | 1.959617 | 45 | 839.8497 | 429172.1 | 712.5808 | -784.4026 | 348181308.9 | 1079.013 | 8100000 | 0.5157425 | 8100000 | 0.0008574533 | 189738.4 | -271003.7 | 59.56489 | 20.81594 | 0 | 0 | 89.31285 | 291.8 | 29925.8 | 40121.81
| 1378.22 | 179.9535 | 139 | 394165.8 | 17.73287 | 7.070003 | 1 | 46518.03 | 2.176242 | 45 | 822.5419 | 375874.8 | 712.5807 | -784.403 | 335296510.1 | 1035.813 | 8100000 | 0.5366996 | 8100000 | 0.001135856 | 189208 | -271001.7 | 59.94668 | 18.44968 | 0 | 0 | 89.31245 | 292 | 29925.8 | 40121.81
| 1380.639 | 180.3177 | 139.2 | 402136.1 | 18.03974 | 12.09 | 1 | 81892.42 | 2.089114 | 45 | 816.8516 | 383115.7 | 712.5806 | -784.4035 | 337842280.9 | 1044.339 | 8100000 | 0.5337335 | 8100000 | 0.001093486 | 187026.2 | -270999.4 | 60.31112 | 18.75169 | 0 | 0 | 89.31197 | 292.2 | 29925.8 | 40121.81
| 1382.59 | 180.6994 | 139.4 | 407711 | 18.25453 | 10.72 | 1 | 73335.27 | 2.067132 | 45 | 815.0058 | 388172.4 | 712.5805 | -784.4039 | 339587291.9 | 1050.186 | 8100000 | 0.5321147 | 8100000 | 0.001066038 | 187282.5 | -270997.6 | 60.69292 | 18.96274 | 0 | 0 | 89.31159 | 292.4 | 29925.8 | 40121.81
| 1384.491 | 181.081 | 139.6 | 439949.5 | 19.55614 | 4.870002 | 1 | 35484.48 | 1.953225 | 45 | 816.4664 | 417284.8 | 712.5805 | -784.4042 | 347222698.1 | 1075.795 | 8100000 | 0.5215126 | 8100000 | 0.0009174617 | 188303.3 | -270995.8 | 61.07471 | 20.23593 | 0 | 0 | 89.31122 | 292.6 | 29925.8 | 40121.81
| 1386.843 | 181.4452 | 139.8 | 440929.1 | 19.58082 | 3.030001 | 1 | 22090.67 | 1.967614 | 45 | 822.3955 | 418165.9 | 712.5804 | -784.4047 | 347943181.2 | 1078.213 | 8100000 | 0.5214795 | 8100000 | 0.0009152268 | 187497.6 | -270993.5 | 61.43914 | 20.25998 | 0 | 0 | 89.31076 | 292.8 | 29925.8 | 40121.81
| 1388.909 | 181.8269 | 140 | 407288.2 | 18.20157 | 4.660002 | 1 | 31543.08 | 2.093114 | 45 | 812.7317 | 387789.2 | 712.5803 | -784.4051 | 340750238.8 | 1054.084 | 8100000 | 0.5336074 | 8100000 | 0.001074917 | 187676.6 | -270991.6 | 61.82094 | 18.91073 | 0 | 0 | 89.31036 | 293 | 29925.8 | 40121.81
| 1390.81 | 182.2085 | 140.2 | 418561.6 | 18.647 | -0.8700003 | 1 | -6034.381 | 2.042755 | 45 | 811.4983 | 397995.4 | 712.5802 | -784.4055 | 343802729.4 | 1064.319 | 8100000 | 0.5299798 | 8100000 | 0.00101993 | 189459.4 | -270989.8 | 62.20273 | 19.34769 | 0 | 0 | 89.30998 | 293.2 | 29925.8 | 40121.81
| 1393.007 | 182.5727 | 140.4 | 450385.4 | 19.92999 | 3.330001 | 1 | 24777.15 | 1.921254 | 45 | 819.6021 | 426661.7 | 712.5801 | -784.4059 | 351149269.0 | 1088.98 | 8100000 | 0.5199291 | 8100000 | 0.0008826487 | 189338.2 | -270987.7 | 62.56717 | 20.59979 | 0 | 0 | 89.30955 | 293.4 | 29925.8 | 40121.81
| 1395.284 | 182.9543 | 140.6 | 452058.6 | 19.9838 | 6.350002 | 1 | 47558.05 | 1.919656 | 45 | 825.4842 | 428163 | 712.58 | -784.4064 | 351973671.8 | 1091.749 | 8100000 | 0.5197955 | 8100000 | 0.0008779582 | 188856.9 | -270985.5 | 62.94896 | 20.65209 | 0 | 0 | 89.30911 | 293.6 | 29925.8 | 40121.81
| 1397.101 | 183.336 | 140.8 | 446263.3 | 19.73615 | 7.670003 | 1 | 56852.86 | 1.943237 | 45 | 827.7945 | 422960.6 | 712.58 | -784.4067 | 351150051.8 | 1088.982 | 8100000 | 0.5221015 | 8100000 | 0.0009027887 | 189494.8 | -270983.8 | 63.33075 | 20.41123 | 0 | 0 | 89.30875 | 293.8 | 29925.8 | 40121.81
| 1399.278 | 183.7176 | 141 | 447869.8 | 19.78811 | 3.550001 | 1 | 26278.21 | 1.956427 | 45 | 830.3732 | 424403.4 | 712.5799 | -784.4071 | 351936800.7 | 1091.625 | 8100000 | 0.5220187 | 8100000 | 0.0008981894 | 189692.5 | -270981.7 | 63.71254 | 20.4618 | 0 | 0 | 89.30833 | 294 | 29925.8 | 40121.81
| 1401.147 | 184.0992 | 141.2 | 421837.1 | 18.72002 | 3.650001 | 1 | 25524.75 | 2.057147 | 45 | 824.8847 | 400955.8 | 712.5798 | -784.4075 | 346637224.4 | 1073.83 | 8100000 | 0.5311005 | 8100000 | 0.001014573 | 192514.8 | -270979.9 | 64.09433 | 19.41921 | 0 | 0 | 89.30796 | 294.2 | 29925.8 | 40121.81
| 1403.422 | 184.4808 | 141.4 | 438020.7 | 19.36178 | 5.230002 | 1 | 37963.01 | 1.987604 | 45 | 827.8345 | 415549.2 | 712.5797 | -784.4079 | 350722230.7 | 1087.545 | 8100000 | 0.5260026 | 8100000 | 0.000942937 | 192448.9 | -270977.8 | 64.47613 | 20.04644 | 0 | 0 | 89.30751 | 294.4 | 29925.8 | 40121.81
| 1405.624 | 184.8624 | 141.6 | 532408.2 | 23.24576 | 3.050001 | 1 | 26574.3 | 1.705031 | 45 | 851.6543 | 499571.6 | 712.5796 | -784.4084 | 367860755.1 | 1145.21 | 8100000 | 0.5025337 | 8100000 | 0.0006395579 | 191810.8 | -270975.7 | 64.85792 | 23.7918 | 0 | 0 | 89.30709 | 294.6 | 29925.8 | 40121.81
| 1407.505 | 185.244 | 141.8 | 449640.7 | 19.81 | 5.440002 | 1 | 40491.08 | 1.984808 | 45 | 847.7761 | 425993.3 | 712.5795 | -784.4087 | 353988161.4 | 1098.519 | 8100000 | 0.5233058 | 8100000 | 0.0008985324 | 192719.6 | -270973.9 | 65.23971 | 20.4831 | 0 | 0 | 89.30672 | 294.8 | 29925.8 | 40121.81
| 1409.649 | 185.6257 | 142 | 433837.1 | 19.15526 | -0.1900001 | 1 | -1365.445 | 2.049157 | 45 | 842.2031 | 411782 | 712.5795 | -784.4092 | 351079899.4 | 1088.747 | 8100000 | 0.5287277 | 8100000 | 0.0009671756 | 192453.8 | -270971.8 | 65.62151 | 19.84486 | 0 | 0 | 89.3063 | 295 | 29925.8 | 40121.81
| 1411.465 | 186.0073 | 142.2 | 419288 | 18.55876 | 6.650002 | 1 | 46384.24 | 2.088726 | 45 | 836.6656 | 398652.2 | 712.5794 | -784.4095 | 348101598.5 | 1078.745 | 8100000 | 0.5343477 | 8100000 | 0.00103759 | 193870.4 | -270970.1 | 66.0033 | 19.26122 | 0 | 0 | 89.30594 | 295.2 | 29925.8 | 40121.81
| 1413.957 | 186.4062 | 142.4 | 430784.3 | 19.00658 | 10.05 | 1 | 72349.71 | 2.012787 | 45 | 834.518 | 409030.7 | 712.5793 | -784.41 | 351280865.4 | 1089.422 | 8100000 | 0.5306473 | 8100000 | 0.000985057 | 192673.1 | -270967.7 | 66.40245 | 19.69958 | 0 | 0 | 89.30545 | 295.4 | 29925.8 | 40121.81
| 1416.18 | 186.7878 | 142.6 | 434009.5 | 19.12339 | 5.200002 | 1 | 37415.32 | 2.024379 | 45 | 835.769 | 411937.3 | 712.5792 | -784.4104 | 352464007.6 | 1093.397 | 8100000 | 0.5299487 | 8100000 | 0.0009724579 | 191788.3 | -270965.6 | 66.78424 | 19.81373 | 0 | 0 | 89.30502 | 295.6 | 29925.8 | 40121.81
| 1418.532 | 187.1694 | 142.8 | 409593.5 | 18.12913 | 1.810001 | 1 | 12293.23 | 2.123101 | 45 | 826.4984 | 389878.5 | 712.5791 | -784.4109 | 347227026.5 | 1075.809 | 8100000 | 0.5390405 | 8100000 | 0.001094081 | 189804.1 | -270963.4 | 67.16604 | 18.83956 | 0 | 0 | 89.30455 | 295.8 | 29925.8 | 40121.81
| 1420.424 | 187.5511 | 143 | 411846.7 | 18.20926 | 1.870001 | 1 | 12767.75 | 2.092726 | 45 | 818.9746 | 391919.5 | 712.579 | -784.4113 | 348142167.5 | 1078.881 | 8100000 | 0.5387198 | 8100000 | 0.001084349 | 190014.4 | -270961.6 | 67.54783 | 18.91828 | 0 | 0 | 89.30418 | 296 | 29925.8 | 40121.81
| 1422.673 | 187.9327 | 143.2 | 451390 | 19.78706 | 3.340001 | 1 | 24904.34 | 1.940448 | 45 | 829.5511 | 427563.1 | 712.5789 | -784.4117 | 357526792.8 | 1110.417 | 8100000 | 0.5256464 | 8100000 | 0.0009045219 | 189569 | -270959.4 | 67.92963 | 20.46077 | 0 | 0 | 89.30374 | 296.2 | 29925.8 | 40121.81
| 1424.446 | 188.3143 | 143.4 | 408389.5 | 18.04988 | 0.4900002 | 1 | 3315.807 | 2.107116 | 45 | 817.5972 | 388787.4 | 712.5789 | -784.4121 | 348061286.7 | 1078.61 | 8100000 | 0.5410378 | 8100000 | 0.001107273 | 188032.2 | -270957.8 | 68.31142 | 18.76165 | 0 | 0 | 89.3034 | 296.4 | 29925.8 | 40121.81
| 1426.847 | 188.6959 | 143.6 | 489184.2 | 21.30193 | 5.880002 | 1 | 47427.09 | 1.806956 | 45 | 836.5755 | 461323.4 | 712.5788 | -784.4125 | 365586003.5 | 1137.545 | 8100000 | 0.5161464 | 8100000 | 0.0007732828 | 185243.4 | -270955.5 | 68.69322 | 21.92815 | 0 | 0 | 89.30292 | 296.6 | 29925.8 | 40121.81
| 1428.706 | 189.0602 | 143.8 | 398887.2 | 17.64942 | 0.4300002 | 1 | 2844.759 | 2.16707 | 45 | 822.169 | 380165.8 | 712.5787 | -784.4129 | 346458251.5 | 1073.229 | 8100000 | 0.545694 | 8100000 | 0.001165254 | 185059.5 | -270953.7 | 69.05765 | 18.36746 | 0 | 0 | 89.30256 | 296.8 | 29925.8 | 40121.81
| 1430.929 | 189.4418 | 144 | 431083.3 | 18.91957 | 4.420002 | 1 | 31574.51 | 2.008397 | 45 | 822.9095 | 409300.3 | 712.5786 | -784.4133 | 354826951.8 | 1101.338 | 8100000 | 0.5338991 | 8100000 | 0.00099971 | 185149.1 | -270951.6 | 69.43945 | 19.6145 | 0 | 0 | 89.30213 | 297 | 29925.8 | 40121.81
| 1432.971 | 189.8061 | 144.2 | 485348.1 | 21.10431 | 0.7300003 | 1 | 5821.992 | 1.836135 | 45 | 839.4131 | 457910.3 | 712.5785 | -784.4137 | 366215868.2 | 1139.667 | 8100000 | 0.5182901 | 8100000 | 0.0007901765 | 184996.9 | -270949.6 | 69.80389 | 21.73748 | 0 | 0 | 89.30173 | 297.2 | 29925.8 | 40121.81
| 1434.984 | 190.1877 | 144.4 | 506566.5 | 21.96119 | -1.19 | 1 | -9889.489 | 1.794569 | 45 | 854.339 | 476750.9 | 712.5784 | -784.4141 | 370290450.9 | 1153.4 | 8100000 | 0.5136176 | 8100000 | 0.0007268255 | 185113.5 | -270947.7 | 70.18569 | 22.56262 | 0 | 0 | 89.30133 | 297.4 | 29925.8 | 40121.81
| 1437.2 | 190.5519 | 144.6 | 480923.8 | 20.89587 | 4.380002 | 1 | 34709.1 | 1.892092 | 45 | 859.9807 | 453970.1 | 712.5784 | -784.4146 | 366325127.2 | 1140.035 | 8100000 | 0.5201716 | 8100000 | 0.0008079443 | 187778.1 | -270945.6 | 70.55013 | 21.53611 | 0 | 0 | 89.3009 | 297.6 | 29925.8 | 40121.81
| 1439.193 | 190.9162 | 144.8 | 494082.1 | 21.42005 | 7.130003 | 1 | 58150.1 | 1.85732 | 45 | 870.1832 | 465676.8 | 712.5783 | -784.4149 | 369100425.8 | 1149.388 | 8100000 | 0.5172473 | 8100000 | 0.0007669467 | 188901.2 | -270943.7 | 70.91457 | 22.04201 | 0 | 0 | 89.30051 | 297.8 | 29925.8 | 40121.81
| 1441.214 | 191.2978 | 145 | 425553.1 | 18.63993 | 7.550003 | 1 | 53481.13 | 2.108721 | 45 | 858.3678 | 404311.6 | 712.5782 | -784.4153 | 355639015.3 | 1104.068 | 8100000 | 0.5378989 | 8100000 | 0.001035913 | 189801.9 | -270941.8 | 71.29636 | 19.34076 | 0 | 0 | 89.30011 | 298 | 29925.8 | 40121.81
| 1443.323 | 191.6794 | 145.2 | 400144.7 | 17.62177 | 2.910001 | 1 | 19340.55 | 2.201448 | 45 | 838.7842 | 381307.9 | 712.5781 | -784.4157 | 349682893.1 | 1084.054 | 8100000 | 0.5481522 | 8100000 | 0.001173984 | 190798.8 | -270939.8 | 71.67816 | 18.34021 | 0 | 0 | 89.29971 | 298.2 | 29925.8 | 40121.81
| 1445.483 | 192.0611 | 145.4 | 402029.1 | 17.68453 | 5.110002 | 1 | 34178.22 | 2.165877 | 45 | 831.1758 | 383018.7 | 712.578 | -784.4162 | 350615406.0 | 1087.186 | 8100000 | 0.5477827 | 8100000 | 0.001165319 | 190163.6 | -270937.7 | 72.05996 | 18.40206 | 0 | 0 | 89.29928 | 298.4 | 29925.8 | 40121.81
| 1447.719 | 192.4427 | 145.6 | 444902.6 | 19.37519 | 5.780002 | 1 | 42607.95 | 1.978827 | 45 | 837.2511 | 421738.2 | 712.5779 | -784.4166 | 361357728.2 | 1123.307 | 8100000 | 0.5325544 | 8100000 | 0.0009534371 | 189600.4 | -270935.6 | 72.44175 | 20.05953 | 0 | 0 | 89.29884 | 298.6 | 29925.8 | 40121.81
| 1449.823 | 192.8243 | 145.8 | 419793.9 | 18.36277 | 6.240002 | 1 | 43550.82 | 2.065958 | 45 | 827.8276 | 399109.5 | 712.5779 | -784.417 | 356012723.4 | 1105.325 | 8100000 | 0.5416219 | 8100000 | 0.001073026 | 188173.7 | -270933.6 | 72.82355 | 19.069 | 0 | 0 | 89.29842 | 298.8 | 29925.8 | 40121.81
| 1451.905 | 193.1885 | 146 | 434718.1 | 18.94394 | 5.130002 | 1 | 36966.21 | 2.004408 | 45 | 828.7171 | 412575.6 | 712.5778 | -784.4174 | 359960778.5 | 1118.605 | 8100000 | 0.5366933 | 8100000 | 0.001002505 | 188022.8 | -270931.6 | 73.18799 | 19.63833 | 0 | 0 | 89.29802 | 299 | 29925.8 | 40121.81
| 1453.75 | 193.5702 | 146.2 | 428261.4 | 18.67739 | 3.100001 | 1 | 21984.09 | 2.034385 | 45 | 827.1117 | 406755.5 | 712.5777 | -784.4178 | 358817202.2 | 1114.757 | 8100000 | 0.5394674 | 8100000 | 0.001035002 | 189469.5 | -270929.9 | 73.56979 | 19.37745 | 0 | 0 | 89.29766 | 299.2 | 29925.8 | 40121.81
| 1456.066 | 193.9518 | 146.4 | 429026 | 18.69424 | 3.640001 | 1 | 25867.44 | 2.024393 | 45 | 824.9054 | 407445.2 | 712.5776 | -784.4183 | 359486679.3 | 1117.01 | 8100000 | 0.5395242 | 8100000 | 0.00103335 | 189214.5 | -270927.7 | 73.95159 | 19.39396 | 0 | 0 | 89.29721 | 299.4 | 29925.8 | 40121.81
| 1458.045 | 194.3334 | 146.6 | 447641.7 | 19.4245 | 4.900002 | 1 | 36296.88 | 1.951252 | 45 | 829.2184 | 424198.6 | 712.5775 | -784.4186 | 364073332.4 | 1132.45 | 8100000 | 0.5337754 | 8100000 | 0.000951058 | 189539.7 | -270925.8 | 74.33338 | 20.10761 | 0 | 0 | 89.29682 | 299.6 | 29925.8 | 40121.81
| 1460.063 | 194.6977 | 146.8 | 473266.4 | 20.44047 | -0.3100001 | 1 | -2417.565 | 1.881708 | 45 | 839.9248 | 447140.9 | 712.5775 | -784.419 | 369732507.0 | 1151.519 | 8100000 | 0.5265906 | 8100000 | 0.0008524523 | 189603.8 | -270923.9 | 74.69782 | 21.09533 | 0 | 0 | 89.29642 | 299.8 | 29925.8 | 40121.81
| 1462.062 | 195.0793 | 147 | 475353.7 | 20.51239 | 0.9000003 | 1 | 7038.67 | 1.884506 | 45 | 844.7762 | 449003.6 | 712.5774 | -784.4194 | 370548700.1 | 1154.271 | 8100000 | 0.5264606 | 8100000 | 0.0008466387 | 192061.7 | -270922 | 75.07962 | 21.16502 | 0 | 0 | 89.29604 | 300 | 29925.8 | 40121.81
| 1464.275 | 195.4609 | 147.2 | 487791.1 | 21.0002 | -1.510001 | 1 | -12109.93 | 1.866521 | 45 | 857.5909 | 460084.3 | 712.5773 | -784.4199 | 373357585.0 | 1163.745 | 8100000 | 0.523522 | 8100000 | 0.0008055876 | 192219.5 | -270919.9 | 75.46142 | 21.63694 | 0 | 0 | 89.2956 | 300.2 | 29925.8 | 40121.81
| 1466.636 | 195.8425 | 147.4 | 493496.1 | 21.21519 | 4.480002 | 1 | 36381.24 | 1.861326 | 45 | 866.9966 | 465156.3 | 712.5772 | -784.4203 | 374914974.2 | 1169 | 8100000 | 0.5223651 | 8100000 | 0.0007886061 | 191368.4 | -270917.6 | 75.84322 | 21.84448 | 0 | 0 | 89.29514 | 300.4 | 29925.8 | 40121.81
| 1468.713 | 196.2415 | 147.6 | 437611.8 | 18.96364 | 4.970002 | 1 | 36033.87 | 2.065166 | 45 | 859.0277 | 415181.1 | 712.5771 | -784.4207 | 364054207.0 | 1132.385 | 8100000 | 0.5390447 | 8100000 | 0.001004925 | 190228.6 | -270915.6 | 76.24237 | 19.65759 | 0 | 0 | 89.29473 | 300.6 | 29925.8 | 40121.81
| 1470.545 | 196.6231 | 147.8 | 465234.5 | 20.05396 | 7.600003 | 1 | 58596.62 | 1.950457 | 45 | 864.1934 | 439964.5 | 712.577 | -784.4211 | 370341092.2 | 1153.571 | 8100000 | 0.5309244 | 8100000 | 0.0008908641 | 191528.6 | -270913.9 | 76.62417 | 20.72027 | 0 | 0 | 89.29437 | 300.8 | 29925.8 | 40121.81
| 1472.886 | 197.0047 | 148 | 457190.2 | 19.718 | 4.740002 | 1 | 35816.27 | 1.990826 | 45 | 862.9467 | 432763.6 | 712.5769 | -784.4215 | 369195499.9 | 1149.709 | 8100000 | 0.5336054 | 8100000 | 0.00092428 | 190901.2 | -270911.7 | 77.00596 | 20.39356 | 0 | 0 | 89.29391 | 301 | 29925.8 | 40121.81
| 1474.975 | 197.3863 | 148.2 | 491829.6 | 21.09453 | 4.600002 | 1 | 37240.8 | 1.879715 | 45 | 872.9147 | 463675.4 | 712.5769 | -784.422 | 376389447.1 | 1173.977 | 8100000 | 0.5244205 | 8100000 | 0.0008002181 | 190287.5 | -270909.7 | 77.38776 | 21.72803 | 0 | 0 | 89.2935 | 301.2 | 29925.8 | 40121.81
| 1476.67 | 197.768 | 148.4 | 491202.7 | 21.05941 | 3.830001 | 1 | 30948.81 | 1.900898 | 45 | 880.8166 | 463118.2 | 712.5768 | -784.4223 | 376605077.4 | 1174.705 | 8100000 | 0.5251336 | 8100000 | 0.0008038133 | 192441.2 | -270908.1 | 77.76956 | 21.69412 | 0 | 0 | 89.29317 | 301.4 | 29925.8 | 40121.81
| 1478.878 | 198.1496 | 148.6 | 431913.9 | 18.68261 | 5.140002 | 1 | 36811.38 | 2.115929 | 45 | 869.4713 | 410049 | 712.5767 | -784.4227 | 364770970.8 | 1134.799 | 8100000 | 0.5432165 | 8100000 | 0.001041644 | 192653.2 | -270906 | 78.15136 | 19.38257 | 0 | 0 | 89.29275 | 301.6 | 29925.8 | 40121.81
| 1481.051 | 198.5312 | 148.8 | 422207.7 | 18.28908 | 6.260002 | 1 | 43930.79 | 2.138313 | 45 | 861.5447 | 401290.7 | 712.5766 | -784.4231 | 362866225.0 | 1128.385 | 8100000 | 0.5471196 | 8100000 | 0.001092187 | 192162.1 | -270903.9 | 78.53316 | 18.99666 | 0 | 0 | 89.29231 | 301.8 | 29925.8 | 40121.81
| 1483.048 | 198.9128 | 149 | 461084.9 | 19.81392 | 2.750001 | 1 | 20914.47 | 1.975242 | 45 | 861.1449 | 436251.7 | 712.5765 | -784.4235 | 372098158.8 | 1159.497 | 8100000 | 0.5345709 | 8100000 | 0.000917533 | 192568 | -270902 | 78.91495 | 20.48691 | 0 | 0 | 89.29192 | 302 | 29925.8 | 40121.81
| 1485.434 | 199.2944 | 149.2 | 472727.4 | 20.26291 | 4.600002 | 1 | 35871.76 | 1.940071 | 45 | 867.8249 | 446659.7 | 712.5764 | -784.424 | 374987620.0 | 1169.246 | 8100000 | 0.5314694 | 8100000 | 0.0008745693 | 191831.5 | -270899.7 | 79.29676 | 20.92313 | 0 | 0 | 89.29146 | 302.2 | 29925.8 | 40121.81
| 1487.189 | 199.6761 | 149.4 | 460135.4 | 19.75193 | 4.110001 | 1 | 31227.47 | 1.995228 | 45 | 869.396 | 435401.6 | 712.5764 | -784.4243 | 372759053.2 | 1161.726 | 8100000 | 0.5356707 | 8100000 | 0.0009248589 | 194726.7 | -270898.1 | 79.67855 | 20.42659 | 0 | 0 | 89.29111 | 302.4 | 29925.8 | 40121.81
| 1489.468 | 200.075 | 149.6 | 436015.5 | 18.78565 | 3.290001 | 1 | 23736.27 | 2.08156 | 45 | 861.0195 | 413744 | 712.5763 | -784.4248 | 367891914.1 | 1145.315 | 8100000 | 0.5438419 | 8100000 | 0.001032071 | 194956.7 | -270895.9 | 80.07771 | 19.48346 | 0 | 0 | 89.29067 | 302.6 | 29925.8 | 40121.81
| 1491.548 | 200.4567 | 149.8 | 462717 | 19.82863 | 1.38 | 1 | 10523.16 | 1.980041 | 45 | 865.3864 | 437712.4 | 712.5762 | -784.4252 | 374214213.8 | 1166.636 | 8100000 | 0.5356736 | 8100000 | 0.0009181431 | 195088.8 | -270893.9 | 80.45951 | 20.50122 | 0 | 0 | 89.29026 | 302.8 | 29925.8 | 40121.81
| 1493.369 | 200.8383 | 150 | 466502.2 | 19.96883 | 4.010001 | 1 | 30864.44 | 1.966053 | 45 | 867.8045 | 441098.1 | 712.5761 | -784.4256 | 375353125.9 | 1170.479 | 8100000 | 0.535065 | 8100000 | 0.0009050235 | 196304.7 | -270892.2 | 80.8413 | 20.63755 | 0 | 0 | 89.2899 | 303 | 29925.8 | 40121.81
| 1495.905 | 201.2373 | 150.2 | 480897 | 20.52561 | 4.670002 | 1 | 37015.29 | 1.921289 | 45 | 873.5548 | 453946.2 | 712.576 | -784.4261 | 378782800.9 | 1182.058 | 8100000 | 0.5312735 | 8100000 | 0.0008533454 | 195477.3 | -270889.8 | 81.24046 | 21.17783 | 0 | 0 | 89.28941 | 303.2 | 29925.8 | 40121.81
| 1498.021 | 201.6362 | 150.4 | 494969.1 | 21.07503 | -2.170001 | 1 | -17647.97 | 1.896509 | 45 | 883.8007 | 466464.7 | 712.5759 | -784.4265 | 381871338.9 | 1192.492 | 8100000 | 0.5280214 | 8100000 | 0.0008071105 | 194248.5 | -270887.8 | 81.63961 | 21.70921 | 0 | 0 | 89.28899 | 303.4 | 29925.8 | 40121.81
| 1500.089 | 202.0178 | 150.6 | 430302.3 | 18.504 | 3.350001 | 1 | 23868.84 | 2.129127 | 45 | 869.7692 | 408596.1 | 712.5759 | -784.4269 | 368682597.7 | 1147.98 | 8100000 | 0.5479452 | 8100000 | 0.001069949 | 194476 | -270885.8 | 82.02141 | 19.20754 | 0 | 0 | 89.28858 | 303.6 | 29925.8 | 40121.81
| 1502.252 | 202.4168 | 150.8 | 446808.6 | 19.13906 | 2.720001 | 1 | 20077.77 | 2.047192 | 45 | 866.2545 | 423450.4 | 712.5758 | -784.4273 | 372982683.0 | 1162.481 | 8100000 | 0.5426976 | 8100000 | 0.0009943156 | 194053.9 | -270883.7 | 82.42057 | 19.82903 | 0 | 0 | 89.28816 | 303.8 | 29925.8 | 40121.81
| 1504.068 | 202.7985 | 151 | 490620 | 20.86414 | 5.280002 | 1 | 42676.24 | 1.893713 | 45 | 878.2732 | 462600.1 | 712.5757 | -784.4277 | 382333528.4 | 1194.054 | 8100000 | 0.5304229 | 8100000 | 0.0008262185 | 195632.9 | -270882 | 82.80236 | 21.50544 | 0 | 0 | 89.28781 | 304 | 29925.8 | 40121.81
| 1506.145 | 203.1801 | 151.2 | 461022.1 | 19.67732 | 1.14 | 1 | 8661.889 | 2.009223 | 45 | 875.0113 | 436195.5 | 712.5756 | -784.4281 | 376872451.3 | 1175.608 | 8100000 | 0.5391216 | 8100000 | 0.000937472 | 196217.8 | -270880 | 83.18417 | 20.35396 | 0 | 0 | 89.2874 | 304.2 | 29925.8 | 40121.81
| 1508.441 | 203.579 | 151.4 | 446432.4 | 19.09021 | 2.530001 | 1 | 18658.28 | 2.055588 | 45 | 868.9796 | 423112.5 | 712.5755 | -784.4285 | 374153613.1 | 1166.431 | 8100000 | 0.5441055 | 8100000 | 0.001001711 | 195755 | -270877.8 | 83.58332 | 19.78132 | 0 | 0 | 89.28695 | 304.4 | 29925.8 | 40121.81
| 1510.812 | 203.978 | 151.6 | 500677.4 | 21.22275 | 4.250002 | 1 | 34980 | 1.867736 | 45 | 881.655 | 471531.1 | 712.5754 | -784.429 | 385648070.2 | 1205.259 | 8100000 | 0.5289226 | 8100000 | 0.0007979725 | 194536.4 | -270875.6 | 83.98248 | 21.85178 | 0 | 0 | 89.28648 | 304.6 | 29925.8 | 40121.81
| 1512.357 | 204.3597 | 151.8 | 486670.1 | 20.6565 | 2.820001 | 1 | 22572.57 | 1.933685 | 45 | 887.2871 | 459086.9 | 712.5754 | -784.4293 | 383329742.5 | 1197.421 | 8100000 | 0.5331172 | 8100000 | 0.0008461483 | 198003.3 | -270874.1 | 84.36427 | 21.30457 | 0 | 0 | 89.28618 | 304.8 | 29925.8 | 40121.81
| 1515.098 | 204.7586 | 152 | 512211.9 | 21.65661 | 5.490002 | 1 | 46224.29 | 1.854948 | 45 | 896.2736 | 481748.1 | 712.5753 | -784.4298 | 388611239.0 | 1215.282 | 8100000 | 0.5268983 | 8100000 | 0.0007653559 | 195842.8 | -270871.5 | 84.76343 | 22.2698 | 0 | 0 | 89.28565 | 305 | 29925.8 | 40121.81
| 1517.341 | 205.1402 | 152.2 | 465372.2 | 19.78296 | 4.950002 | 1 | 38045.26 | 2.027213 | 45 | 893.8953 | 440087.6 | 712.5752 | -784.4303 | 380167258.0 | 1186.735 | 8100000 | 0.5396051 | 8100000 | 0.0009289036 | 193991.1 | -270869.3 | 85.14524 | 20.45679 | 0 | 0 | 89.2852 | 305.2 | 29925.8 | 40121.81
| 1519.546 | 205.5392 | 152.4 | 444506 | 18.95269 | 0.9500003 | 1 | 6971.886 | 2.097959 | 45 | 882.5172 | 421381.7 | 712.5751 | -784.4307 | 376024778.6 | 1172.746 | 8100000 | 0.5466107 | 8100000 | 0.00102014 | 192915.7 | -270867.2 | 85.54439 | 19.64689 | 0 | 0 | 89.28477 | 305.4 | 29925.8 | 40121.81
| 1521.804 | 205.9208 | 152.6 | 399129.1 | 17.18679 | -0.8400003 | 1 | -5568.162 | 2.262231 | 45 | 858.8379 | 380385.6 | 712.575 | -784.4311 | 364789101.5 | 1134.861 | 8100000 | 0.5644927 | 8100000 | 0.001267634 | 191650.8 | -270865.1 | 85.9262 | 17.91088 | 0 | 0 | 89.28432 | 305.6 | 29925.8 | 40121.81
| 1524.032 | 206.3197 | 152.8 | 494871.6 | 20.90835 | -0.12 | 1 | -977.6587 | 1.878132 | 45 | 874.4485 | 466378.1 | 712.5749 | -784.4316 | 387447401.7 | 1211.345 | 8100000 | 0.5325103 | 8100000 | 0.0008261833 | 188775.2 | -270862.9 | 86.32535 | 21.54818 | 0 | 0 | 89.28389 | 305.8 | 29925.8 | 40121.81
| 1526.184 | 206.7014 | 153 | 551802.5 | 23.17318 | 1.660001 | 1 | 14946.38 | 1.737043 | 45 | 896.3861 | 516609.2 | 712.5748 | -784.432 | 397458023.5 | 1245.24 | 8100000 | 0.5200583 | 8100000 | 0.0006657277 | 187501.8 | -270860.9 | 86.70715 | 23.72261 | 0 | 0 | 89.28346 | 306 | 29925.8 | 40121.81
| 1528.26 | 207.0656 | 153.2 | 464167.3 | 19.67207 | 10.12 | 1 | 78215.18 | 2.006034 | 45 | 892.9886 | 439010 | 712.5747 | -784.4324 | 382224118.0 | 1193.685 | 8100000 | 0.5417388 | 8100000 | 0.0009424961 | 186647.6 | -270858.9 | 87.0716 | 20.34885 | 0 | 0 | 89.28306 | 306.2 | 29925.8 | 40121.81
| 1530.435 | 207.4472 | 153.4 | 478262.2 | 20.21289 | 3.380001 | 1 | 26622.81 | 1.981654 | 45 | 894.9126 | 451597.7 | 712.5747 | -784.4328 | 385607105.4 | 1205.121 | 8100000 | 0.5379757 | 8100000 | 0.0008893982 | 186029.4 | -270856.9 | 87.45341 | 20.87459 | 0 | 0 | 89.28263 | 306.4 | 29925.8 | 40121.81
| 1532.241 | 207.8289 | 153.6 | 501507 | 21.12097 | 2.720001 | 1 | 22396.98 | 1.906913 | 45 | 900.09 | 472266.9 | 712.5746 | -784.4332 | 390429051.0 | 1221.434 | 8100000 | 0.532309 | 8100000 | 0.0008103498 | 187137.4 | -270855.1 | 87.83521 | 21.75356 | 0 | 0 | 89.28228 | 306.6 | 29925.8 | 40121.81
| 1534.498 | 208.1932 | 153.8 | 505343.4 | 21.25848 | 4.200002 | 1 | 34870.71 | 1.903316 | 45 | 906.2865 | 475667.5 | 712.5745 | -784.4336 | 391633209.9 | 1225.51 | 8100000 | 0.5316024 | 8100000 | 0.0007994915 | 186810.8 | -270853 | 88.19966 | 21.88625 | 0 | 0 | 89.28184 | 306.8 | 29925.8 | 40121.81
| 1536.573 | 208.5748 | 154 | 484259.6 | 20.41275 | 0.8500003 | 1 | 6765.199 | 1.988451 | 45 | 907.1452 | 456941.3 | 712.5744 | -784.434 | 388096564.5 | 1213.541 | 8100000 | 0.5374301 | 8100000 | 0.00087222 | 187932.8 | -270851 | 88.58146 | 21.06846 | 0 | 0 | 89.28143 | 307 | 29925.8 | 40121.81
| 1538.639 | 208.939 | 154.2 | 475929.2 | 20.07317 | 3.620001 | 1 | 28386.6 | 2.012832 | 45 | 905.0293 | 449517 | 712.5743 | -784.4344 | 386866114.3 | 1209.379 | 8100000 | 0.540081 | 8100000 | 0.000904598 | 188237.6 | -270849.1 | 88.94591 | 20.73893 | 0 | 0 | 89.28103 | 307.2 | 29925.8 | 40121.81
| 1540.603 | 209.3207 | 154.4 | 467986.5 | 19.75124 | 5.230002 | 1 | 40423.08 | 2.038413 | 45 | 904.0094 | 442424.9 | 712.5743 | -784.4348 | 385613719.4 | 1205.143 | 8100000 | 0.5428248 | 8100000 | 0.000937273 | 189342.1 | -270847.2 | 89.32771 | 20.42592 | 0 | 0 | 89.28064 | 307.4 | 29925.8 | 40121.81
| 1542.81 | 209.7023 | 154.6 | 524067.6 | 21.94961 | 4.890002 | 1 | 42042.06 | 1.853358 | 45 | 914.1352 | 492221 | 712.5742 | -784.4352 | 396709215.5 | 1242.702 | 8100000 | 0.5286046 | 8100000 | 0.0007487715 | 189319.5 | -270845.1 | 89.70951 | 22.55151 | 0 | 0 | 89.28021 | 307.6 | 29925.8 | 40121.81
| 1544.813 | 210.0666 | 154.8 | 503607.2 | 21.12569 | 1.27 | 1 | 10491.2 | 1.940091 | 45 | 918.5569 | 474128.8 | 712.5741 | -784.4356 | 393541175.7 | 1231.97 | 8100000 | 0.5337855 | 8100000 | 0.0008122577 | 189219.8 | -270843.2 | 90.07396 | 21.75811 | 0 | 0 | 89.27982 | 307.8 | 29925.8 | 40121.81
| 1546.81 | 210.4482 | 155 | 480855.5 | 20.21889 | 5.390002 | 1 | 42750.6 | 2.008439 | 45 | 914.1153 | 453909.3 | 712.574 | -784.436 | 389582755.8 | 1218.57 | 8100000 | 0.5401887 | 8100000 | 0.0008925584 | 189669.5 | -270841.3 | 90.45576 | 20.88042 | 0 | 0 | 89.27943 | 308 | 29925.8 | 40121.81
| 1548.943 | 210.8298 | 155.2 | 471453.1 | 19.83892 | 7.160003 | 1 | 55865.48 | 2.040415 | 45 | 914.5809 | 445521.9 | 712.5739 | -784.4364 | 388099041.6 | 1213.55 | 8100000 | 0.5432372 | 8100000 | 0.0009301986 | 191531.3 | -270839.3 | 90.83757 | 20.51123 | 0 | 0 | 89.27901 | 308.2 | 29925.8 | 40121.81
| 1550.62 | 211.2115 | 155.4 | 438202.4 | 18.54178 | 4.770002 | 1 | 34621.2 | 2.161921 | 45 | 900.1598 | 415712.7 | 712.5739 | -784.4368 | 380874461.8 | 1189.124 | 8100000 | 0.5545436 | 8100000 | 0.00107867 | 194583.5 | -270837.7 | 91.21937 | 19.24457 | 0 | 0 | 89.27868 | 308.4 | 29925.8 | 40121.81
| 1552.773 | 211.5931 | 155.6 | 490819.3 | 20.57507 | 1.22 | 1 | 9836.189 | 1.960478 | 45 | 905.9323 | 462777.3 | 712.5738 | -784.4372 | 392795893.0 | 1229.447 | 8100000 | 0.5386846 | 8100000 | 0.0008613485 | 195636.9 | -270835.6 | 91.60117 | 21.22573 | 0 | 0 | 89.27827 | 308.6 | 29925.8 | 40121.81
| 1554.929 | 211.9921 | 155.8 | 490721.2 | 20.55849 | 3.310001 | 1 | 26711.68 | 1.962078 | 45 | 907.8092 | 462690.1 | 712.5737 | -784.4376 | 393233347.6 | 1230.928 | 8100000 | 0.5391 | 8100000 | 0.0008633178 | 195458.7 | -270833.6 | 92.00033 | 21.20968 | 0 | 0 | 89.27784 | 308.8 | 29925.8 | 40121.81
| 1556.913 | 212.3737 | 156 | 458094.2 | 19.2763 | 3.270001 | 1 | 24724.59 | 2.082385 | 45 | 902.7033 | 433573.5 | 712.5736 | -784.438 | 386816613.1 | 1209.211 | 8100000 | 0.5490295 | 8100000 | 0.0009924573 | 196051.9 | -270831.7 | 92.38213 | 19.96304 | 0 | 0 | 89.27745 | 309 | 29925.8 | 40121.81
| 1558.812 | 212.7727 | 156.2 | 440013 | 18.56937 | 7.340003 | 1 | 53655.34 | 2.119957 | 45 | 890.3801 | 417341.9 | 712.5735 | -784.4384 | 382951251.0 | 1196.142 | 8100000 | 0.5556131 | 8100000 | 0.001077719 | 196944.8 | -270829.9 | 92.78129 | 19.27162 | 0 | 0 | 89.27708 | 309.2 | 29925.8 | 40121.81
| 1561.162 | 213.1543 | 156.4 | 495135.7 | 20.69474 | 1.860001 | 1 | 15125.03 | 1.929705 | 45 | 899.3849 | 466612.7 | 712.5734 | -784.4388 | 395406703.5 | 1238.289 | 8100000 | 0.5390761 | 8100000 | 0.0008526412 | 198290 | -270827.7 | 93.1631 | 21.34158 | 0 | 0 | 89.27662 | 309.4 | 29925.8 | 40121.81
| 1563.306 | 213.5533 | 156.6 | 448034.7 | 18.85364 | 5.570002 | 1 | 41324.2 | 2.095977 | 45 | 892.4196 | 424551.5 | 712.5734 | -784.4393 | 385814530.3 | 1205.822 | 8100000 | 0.5535128 | 8100000 | 0.001043287 | 198315.5 | -270825.6 | 93.56225 | 19.55 | 0 | 0 | 89.2762 | 309.6 | 29925.8 | 40121.81
| 1565.348 | 213.9523 | 156.8 | 423824.9 | 17.91646 | 6.710002 | 1 | 47288.86 | 2.17072 | 45 | 878.5754 | 402751.3 | 712.5733 | -784.4397 | 380168247.4 | 1186.738 | 8100000 | 0.5627831 | 8100000 | 0.001168059 | 198057.9 | -270823.7 | 93.96141 | 18.63043 | 0 | 0 | 89.2758 | 309.8 | 29925.8 | 40121.81
| 1567.352 | 214.3513 | 157 | 448641.4 | 18.85624 | 0.05000002 | 1 | 367.7618 | 2.065602 | 45 | 876.4595 | 425096.2 | 712.5732 | -784.4401 | 386759386.5 | 1209.018 | 8100000 | 0.5542238 | 8100000 | 0.001044355 | 198824.3 | -270821.8 | 94.36057 | 19.55254 | 0 | 0 | 89.27541 | 310 | 29925.8 | 40121.81
| 1569.774 | 214.7502 | 157.2 | 447415.3 | 18.79577 | 5.260002 | 1 | 38959.58 | 2.058808 | 45 | 874.9945 | 423995.3 | 712.5731 | -784.4405 | 386987313.6 | 1209.789 | 8100000 | 0.5549283 | 8100000 | 0.001052041 | 197455.3 | -270819.4 | 94.75973 | 19.49337 | 0 | 0 | 89.27493 | 310.2 | 29925.8 | 40121.81
| 1571.791 | 215.1319 | 157.4 | 490188.8 | 20.43929 | 3.690001 | 1 | 29756.1 | 1.904128 | 45 | 880.4517 | 462216.8 | 712.573 | -784.4409 | 396689186.9 | 1242.634 | 8100000 | 0.5423184 | 8100000 | 0.0008780082 | 194750.9 | -270817.5 | 95.14154 | 21.09418 | 0 | 0 | 89.27453 | 310.4 | 29925.8 | 40121.81
| 1573.679 | 215.5308 | 157.6 | 462921.9 | 19.37231 | 1.450001 | 1 | 11061.94 | 2.009248 | 45 | 878.5463 | 437895.8 | 712.5729 | -784.4413 | 391331236.6 | 1224.488 | 8100000 | 0.5507632 | 8100000 | 0.0009863127 | 195873.4 | -270815.7 | 95.54069 | 20.05672 | 0 | 0 | 89.27417 | 310.6 | 29925.8 | 40121.81
| 1575.836 | 215.9298 | 157.8 | 498791.2 | 20.75165 | 3.140001 | 1 | 25730.03 | 1.893738 | 45 | 889.6374 | 469857.7 | 712.5729 | -784.4417 | 399203613.6 | 1251.156 | 8100000 | 0.5409015 | 8100000 | 0.0008511299 | 195183.1 | -270813.7 | 95.93985 | 21.39666 | 0 | 0 | 89.27375 | 310.8 | 29925.8 | 40121.81
| 1578.126 | 216.3114 | 158 | 395587 | 16.78909 | 4.690002 | 1 | 30875.62 | 2.279441 | 45 | 860.824 | 377167 | 712.5728 | -784.4422 | 374623610.3 | 1168.017 | 8100000 | 0.57741 | 8100000 | 0.001355552 | 194414.8 | -270811.5 | 96.32166 | 17.51737 | 0 | 0 | 89.27329 | 311 | 29925.8 | 40121.81
| 1580.29 | 216.7104 | 158.2 | 465282.5 | 19.42681 | 1.620001 | 1 | 12419.53 | 1.976475 | 45 | 868.4607 | 440007.5 | 712.5727 | -784.4426 | 393245483.2 | 1230.969 | 8100000 | 0.5510818 | 8100000 | 0.0009816732 | 193746.2 | -270809.4 | 96.72082 | 20.10987 | 0 | 0 | 89.27287 | 311.2 | 29925.8 | 40121.81
| 1582.105 | 217.0921 | 158.4 | 456849.8 | 19.09349 | 1.750001 | 1 | 13186.32 | 2.01005 | 45 | 868.0917 | 432458.6 | 712.5726 | -784.4429 | 391692103.9 | 1225.709 | 8100000 | 0.5542416 | 8100000 | 0.001020041 | 197678.5 | -270807.7 | 97.10263 | 19.78452 | 0 | 0 | 89.27252 | 311.4 | 29925.8 | 40121.81
| 1584.278 | 217.491 | 158.6 | 485801.7 | 20.19773 | 5.440002 | 1 | 43569.06 | 1.905731 | 45 | 875.8735 | 458314.1 | 712.5725 | -784.4434 | 398421950.8 | 1248.507 | 8100000 | 0.5458812 | 8100000 | 0.0009037409 | 198131.6 | -270805.6 | 97.50179 | 20.85988 | 0 | 0 | 89.27209 | 311.6 | 29925.8 | 40121.81
| 1586.179 | 217.8727 | 158.8 | 427034.3 | 17.93639 | 6.810002 | 1 | 48346.25 | 2.126762 | 45 | 867.1671 | 405648.4 | 712.5725 | -784.4437 | 385136498.7 | 1203.53 | 8100000 | 0.5657025 | 8100000 | 0.00117165 | 200496 | -270803.8 | 97.88359 | 18.65004 | 0 | 0 | 89.27172 | 311.8 | 29925.8 | 40121.81
| 1588.394 | 218.2717 | 159 | 505138.1 | 20.92508 | 7.330003 | 1 | 61060.74 | 1.836586 | 45 | 879.0129 | 475485.6 | 712.5724 | -784.4442 | 403084549.1 | 1264.317 | 8100000 | 0.5415034 | 8100000 | 0.0008388759 | 200058.3 | -270801.7 | 98.28275 | 21.56436 | 0 | 0 | 89.27128 | 312 | 29925.8 | 40121.81
| 1590.577 | 218.6706 | 159.2 | 493549.9 | 20.46211 | 4.220002 | 1 | 34265.32 | 1.908931 | 45 | 888.9551 | 465204 | 712.5723 | -784.4446 | 401305924.4 | 1258.285 | 8100000 | 0.5448976 | 8100000 | 0.000880337 | 199648.1 | -270799.6 | 98.68191 | 21.11629 | 0 | 0 | 89.27086 | 312.2 | 29925.8 | 40121.81
| 1592.628 | 219.0696 | 159.4 | 481984.8 | 20.0035 | -0.1600001 | 1 | -1270.696 | 1.952898 | 45 | 886.8748 | 454915.4 | 712.5722 | -784.445 | 399376299.0 | 1251.742 | 8100000 | 0.5485293 | 8100000 | 0.0009247752 | 199631.5 | -270797.7 | 99.08107 | 20.67124 | 0 | 0 | 89.27045 | 312.4 | 29925.8 | 40121.81
| 1594.883 | 219.4686 | 159.6 | 612268.3 | 25.11929 | -1.13 | 1 | -11215.18 | 1.616357 | 45 | 919.0065 | 569240.2 | 712.5721 | -784.4454 | 421251246.0 | 1326.045 | 8100000 | 0.5209921 | 8100000 | 0.0005741289 | 199782.7 | -270795.5 | 99.48024 | 25.56793 | 0 | 0 | 89.27002 | 312.6 | 29925.8 | 40121.81
| 1597.146 | 219.8675 | 159.8 | 470416.5 | 19.53311 | 4.970002 | 1 | 38591.82 | 2.047627 | 45 | 912.1902 | 444596.1 | 712.572 | -784.4459 | 397860749.1 | 1246.605 | 8100000 | 0.5526244 | 8100000 | 0.0009743539 | 198351.7 | -270793.4 | 99.8794 | 20.21349 | 0 | 0 | 89.26956 | 312.8 | 29925.8 | 40121.81
| 1599.054 | 220.2839 | 160 | 434051.8 | 18.13882 | 0.3600001 | 1 | 2581.103 | 2.177927 | 45 | 895.5617 | 411975.4 | 712.5719 | -784.4463 | 389539806.8 | 1218.425 | 8100000 | 0.5654978 | 8100000 | 0.001146622 | 198871.7 | -270791.6 | 100.2959 | 18.84907 | 0 | 0 | 89.26919 | 313 | 29925.8 | 40121.81
| 1601.062 | 220.6655 | 160.2 | 427676.1 | 17.88841 | 0.9000003 | 1 | 6366.688 | 2.182725 | 45 | 885.0796 | 406227.5 | 712.5719 | -784.4467 | 388258502.9 | 1214.089 | 8100000 | 0.5683469 | 8100000 | 0.00118311 | 199649.7 | -270789.7 | 100.6777 | 18.60282 | 0 | 0 | 89.2688 | 313.2 | 29925.8 | 40121.81
| 1603.26 | 221.0645 | 160.4 | 377660.4 | 16.01483 | 2.350001 | 1 | 14773.39 | 2.360189 | 45 | 850.5062 | 360836.5 | 712.5718 | -784.4471 | 373505822.3 | 1164.245 | 8100000 | 0.5918636 | 8100000 | 0.001519976 | 199706.3 | -270787.6 | 101.0769 | 16.74855 | 0 | 0 | 89.26837 | 313.4 | 29925.8 | 40121.81
| 1605.712 | 221.4635 | 160.6 | 474923.6 | 19.65951 | -2.490001 | 1 | -19477.13 | 1.931319 | 45 | 865.7305 | 448619.9 | 712.5717 | -784.4476 | 400625441.4 | 1255.977 | 8100000 | 0.5527943 | 8100000 | 0.000962887 | 195416.7 | -270785.2 | 101.476 | 20.33662 | 0 | 0 | 89.26788 | 313.6 | 29925.8 | 40121.81
| 1607.754 | 221.8625 | 160.8 | 483587.3 | 19.98089 | 7.260003 | 1 | 58032.6 | 1.90454 | 45 | 874.6411 | 456342.7 | 712.5716 | -784.448 | 402892384.3 | 1263.665 | 8100000 | 0.5506742 | 8100000 | 0.0009303679 | 194233.8 | -270783.3 | 101.8752 | 20.64927 | 0 | 0 | 89.26748 | 313.8 | 29925.8 | 40121.81
| 1609.631 | 222.2615 | 161 | 514114 | 21.14882 | 10.64 | 1 | 90670.99 | 1.81421 | 45 | 890.9392 | 483430.3 | 712.5715 | -784.4483 | 409293222.3 | 1285.391 | 8100000 | 0.5430372 | 8100000 | 0.0008246429 | 195836.1 | -270781.5 | 102.2744 | 21.78044 | 0 | 0 | 89.26712 | 314 | 29925.8 | 40121.81
| 1611.876 | 222.6431 | 161.2 | 484175.1 | 19.98085 | 3.950001 | 1 | 31489.89 | 1.950906 | 45 | 891.8912 | 456866.1 | 712.5714 | -784.4488 | 403874091.6 | 1266.996 | 8100000 | 0.5512685 | 8100000 | 0.0009313757 | 195175.1 | -270779.3 | 102.6562 | 20.64923 | 0 | 0 | 89.26667 | 314.2 | 29925.8 | 40121.81
| 1613.833 | 223.0421 | 161.4 | 466469.8 | 19.29387 | 7.160003 | 1 | 55306.11 | 1.99927 | 45 | 887.166 | 441069.1 | 712.5714 | -784.4492 | 400402449.5 | 1255.221 | 8100000 | 0.5570447 | 8100000 | 0.001005219 | 195500.6 | -270777.5 | 103.0553 | 19.98019 | 0 | 0 | 89.2663 | 314.4 | 29925.8 | 40121.81
| 1615.677 | 223.4237 | 161.6 | 483588.5 | 19.93832 | 4.600002 | 1 | 36650.91 | 1.955704 | 45 | 893.8182 | 456343.8 | 712.5713 | -784.4495 | 404514170.6 | 1269.168 | 8100000 | 0.552326 | 8100000 | 0.0009369102 | 197379.6 | -270775.7 | 103.4371 | 20.60789 | 0 | 0 | 89.26594 | 314.6 | 29925.8 | 40121.81
| 1617.922 | 223.8227 | 161.8 | 519179.2 | 21.29619 | 0.7700003 | 1 | 6544.321 | 1.853383 | 45 | 902.9048 | 487906.3 | 712.5712 | -784.45 | 412001306.9 | 1294.59 | 8100000 | 0.5432572 | 8100000 | 0.0008143109 | 197014.8 | -270773.6 | 103.8363 | 21.92262 | 0 | 0 | 89.26549 | 314.8 | 29925.8 | 40121.81
| 1620.185 | 224.2217 | 162 | 521497 | 21.37225 | 2.240001 | 1 | 19131.45 | 1.87137 | 45 | 916.1148 | 489952.7 | 712.5711 | -784.4504 | 412921380.6 | 1297.717 | 8100000 | 0.5430129 | 8100000 | 0.000808527 | 195886.9 | -270771.4 | 104.2355 | 21.99594 | 0 | 0 | 89.26505 | 315 | 29925.8 | 40121.81
| 1622.164 | 224.6033 | 162.2 | 513823.4 | 21.06398 | 0.2000001 | 1 | 1681.342 | 1.906544 | 45 | 919.7011 | 483173.3 | 712.571 | -784.4508 | 411922682.7 | 1294.323 | 8100000 | 0.545256 | 8100000 | 0.0008342745 | 196251.5 | -270769.6 | 104.6173 | 21.69854 | 0 | 0 | 89.26467 | 315.2 | 29925.8 | 40121.81
| 1624.23 | 225.0023 | 162.4 | 526346.7 | 21.53625 | 1.500001 | 1 | 12918.83 | 1.884561 | 45 | 930.249 | 494231 | 712.5709 | -784.4512 | 414658508.6 | 1303.621 | 8100000 | 0.5426207 | 8100000 | 0.0007964597 | 196082.7 | -270767.6 | 105.0164 | 22.15394 | 0 | 0 | 89.26426 | 315.4 | 29925.8 | 40121.81
| 1626.227 | 225.4013 | 162.6 | 480121.7 | 19.74854 | 2.210001 | 1 | 17458.74 | 2.040043 | 45 | 923.7471 | 453255.3 | 712.5709 | -784.4516 | 405975419.0 | 1274.127 | 8100000 | 0.5552092 | 8100000 | 0.0009589025 | 196790.5 | -270765.7 | 105.4156 | 20.4233 | 0 | 0 | 89.26387 | 315.6 | 29925.8 | 40121.81
| 1628.621 | 225.7829 | 162.8 | 517845.2 | 21.18113 | 1.450001 | 1 | 12298.01 | 1.918537 | 45 | 932.5991 | 486728 | 712.5708 | -784.4521 | 414069040.6 | 1301.617 | 8100000 | 0.5452783 | 8100000 | 0.00082568 | 196324.9 | -270763.4 | 105.7974 | 21.81162 | 0 | 0 | 89.26339 | 315.8 | 29925.8 | 40121.81
| 1630.772 | 226.1819 | 163 | 496600.2 | 20.35234 | 0.8500003 | 1 | 6927.981 | 1.996478 | 45 | 932.7147 | 467913.1 | 712.5707 | -784.4525 | 410407729.7 | 1289.176 | 8100000 | 0.551115 | 8100000 | 0.0008994244 | 195359.5 | -270761.4 | 106.1966 | 21.00988 | 0 | 0 | 89.26298 | 316 | 29925.8 | 40121.81
| 1632.847 | 226.5808 | 163.2 | 436687.9 | 18.07306 | 4.030001 | 1 | 29134.37 | 2.20512 | 45 | 914.221 | 414349.5 | 712.5706 | -784.4529 | 397003733.2 | 1243.7 | 8100000 | 0.5707272 | 8100000 | 0.001165203 | 195544.6 | -270759.4 | 106.5957 | 18.78444 | 0 | 0 | 89.26257 | 316.2 | 29925.8 | 40121.81
| 1635.074 | 226.9625 | 163.4 | 476712.7 | 19.57042 | 3.810001 | 1 | 29927.47 | 2.028855 | 45 | 913.8511 | 450216 | 712.5705 | -784.4533 | 407116515.4 | 1278 | 8100000 | 0.5574877 | 8100000 | 0.0009794026 | 195105.2 | -270757.3 | 106.9776 | 20.24985 | 0 | 0 | 89.26213 | 316.4 | 29925.8 | 40121.81
| 1636.97 | 227.3615 | 163.6 | 498860.1 | 20.40448 | -2.560001 | 1 | -20977.61 | 1.954512 | 45 | 917.845 | 469918.9 | 712.5704 | -784.4537 | 412165503.7 | 1295.148 | 8100000 | 0.5516266 | 8100000 | 0.0008959423 | 195441 | -270755.5 | 107.3767 | 21.06043 | 0 | 0 | 89.26176 | 316.6 | 29925.8 | 40121.81
| 1639.229 | 227.7431 | 163.8 | 477852.3 | 19.59168 | 4.960002 | 1 | 39089.7 | 2.031255 | 45 | 918.4134 | 451232.2 | 712.5703 | -784.4541 | 408230020.3 | 1281.781 | 8100000 | 0.5578793 | 8100000 | 0.0009780894 | 192765.3 | -270753.3 | 107.7585 | 20.27055 | 0 | 0 | 89.26132 | 316.8 | 29925.8 | 40121.81
| 1640.941 | 228.1421 | 164 | 521466.7 | 21.24923 | 3.890001 | 1 | 33258.03 | 1.886965 | 45 | 925.1242 | 489925.9 | 712.5703 | -784.4545 | 417362649.9 | 1312.815 | 8100000 | 0.546628 | 8100000 | 0.0008227596 | 193898.9 | -270751.7 | 108.1577 | 21.87732 | 0 | 0 | 89.26098 | 317 | 29925.8 | 40121.81
| 1643.278 | 228.5237 | 164.2 | 532829.5 | 21.6725 | -0.7400003 | 1 | -6449.723 | 1.876174 | 45 | 936.5855 | 499942.5 | 712.5702 | -784.4549 | 419948935.3 | 1321.613 | 8100000 | 0.5441702 | 8100000 | 0.0007893607 | 193322.3 | -270749.4 | 108.5395 | 22.28509 | 0 | 0 | 89.26059 | 317.2 | 29925.8 | 40121.81
| 1645.255 | 228.9054 | 164.4 | 446422.6 | 18.37717 | 0.2300001 | 1 | 1692.787 | 2.173549 | 45 | 917.939 | 423103.7 | 712.5701 | -784.4551 | 402014802.0 | 1260.689 | 8100000 | 0.5693953 | 8100000 | 0.001126378 | 193077.7 | -270747.6 | 108.9213 | 19.08313 | 0 | 0 | 89.26041 | 317.4 | 29925.8 | 40121.81
| 1647.357 | 229.3043 | 164.6 | 494696.4 | 20.18828 | 5.260002 | 1 | 42847.15 | 1.968505 | 45 | 920.0918 | 466222.5 | 712.57 | -784.4552 | 413508745.4 | 1299.713 | 8100000 | 0.5545332 | 8100000 | 0.000918873 | 193488.8 | -270745.6 | 109.3205 | 20.85071 | 0 | 0 | 89.26022 | 317.6 | 29925.8 | 40121.81
| 1649.727 | 229.686 | 164.8 | 484746.6 | 19.79694 | 4.110001 | 1 | 32806.39 | 2.010874 | 45 | 920.5131 | 457374.9 | 712.5699 | -784.4554 | 411932629.1 | 1294.357 | 8100000 | 0.5575814 | 8100000 | 0.0009585739 | 192767.3 | -270743.3 | 109.7023 | 20.47039 | 0 | 0 | 89.26001 | 317.8 | 29925.8 | 40121.81
| 1651.748 | 230.0676 | 165 | 469536.7 | 19.21177 | 7.900003 | 1 | 61472.38 | 2.046048 | 45 | 915.137 | 443810.2 | 712.5698 | -784.4556 | 408959129.2 | 1284.257 | 8100000 | 0.5625687 | 8100000 | 0.00102338 | 193222 | -270741.4 | 110.0841 | 19.90004 | 0 | 0 | 89.25983 | 318 | 29925.8 | 40121.81
| 1653.827 | 230.4492 | 165.2 | 440242.5 | 18.10435 | 4.420002 | 1 | 32212.06 | 2.161162 | 45 | 903.3809 | 417548.4 | 712.5698 | -784.4558 | 402175137.1 | 1261.232 | 8100000 | 0.5730071 | 8100000 | 0.001166036 | 193186.1 | -270739.4 | 110.4659 | 18.8152 | 0 | 0 | 89.25964 | 318.2 | 29925.8 | 40121.81
| 1655.784 | 230.8482 | 165.4 | 435683.4 | 17.92594 | 7.310003 | 1 | 52933.72 | 2.148772 | 45 | 893.9793 | 413445 | 712.5697 | -784.456 | 401338250.9 | 1258.394 | 8100000 | 0.5751962 | 8100000 | 0.001192628 | 194665.7 | -270737.6 | 110.8651 | 18.63975 | 0 | 0 | 89.25947 | 318.4 | 29925.8 | 40121.81
| 1657.964 | 231.2298 | 165.6 | 512519.3 | 20.80764 | 11.02 | 1 | 93714.52 | 1.854995 | 45 | 909.4594 | 482019.9 | 712.5696 | -784.4562 | 419354903.3 | 1319.592 | 8100000 | 0.5513942 | 8100000 | 0.0008632651 | 194704.2 | -270735.5 | 111.2469 | 21.45081 | 0 | 0 | 89.25927 | 318.6 | 29925.8 | 40121.81
| 1659.892 | 231.6115 | 165.8 | 485579 | 19.77459 | 6.300002 | 1 | 50487.34 | 1.975704 | 45 | 909.0413 | 458115.9 | 712.5695 | -784.4564 | 414227990.1 | 1302.157 | 8100000 | 0.5591401 | 8100000 | 0.0009632988 | 195526.8 | -270733.6 | 111.6287 | 20.44865 | 0 | 0 | 89.2591 | 318.8 | 29925.8 | 40121.81
| 1662.166 | 232.0105 | 166 | 454786.4 | 18.60611 | 3.210001 | 1 | 24103.67 | 2.092017 | 45 | 900.6137 | 430609.2 | 712.5694 | -784.4566 | 407573429.2 | 1279.551 | 8100000 | 0.5692483 | 8100000 | 0.001100052 | 194513 | -270731.5 | 112.0279 | 19.30763 | 0 | 0 | 89.25889 | 319 | 29925.8 | 40121.81
| 1664.098 | 232.3921 | 166.2 | 464026.7 | 18.94221 | 3.190001 | 1 | 24414.36 | 2.044054 | 45 | 896.8893 | 438884.2 | 712.5694 | -784.4567 | 410204357.5 | 1288.486 | 8100000 | 0.5665277 | 8100000 | 0.001058415 | 196201.4 | -270729.6 | 112.4097 | 19.63664 | 0 | 0 | 89.25872 | 319.2 | 29925.8 | 40121.81
| 1666.224 | 232.7911 | 166.4 | 520389.6 | 21.06114 | 5.130002 | 1 | 43824.99 | 1.857396 | 45 | 910.41 | 488975.1 | 712.5693 | -784.4569 | 422624733.5 | 1330.719 | 8100000 | 0.5508222 | 8100000 | 0.0008430045 | 196978.5 | -270727.6 | 112.8088 | 21.69579 | 0 | 0 | 89.25853 | 319.4 | 29925.8 | 40121.81
| 1668.449 | 233.1727 | 166.6 | 491420.6 | 19.9492 | 5.220002 | 1 | 42253.57 | 1.963716 | 45 | 912.0552 | 463311.9 | 712.5692 | -784.4571 | 417294474.6 | 1312.583 | 8100000 | 0.5587726 | 8100000 | 0.0009468728 | 196373.1 | -270725.5 | 113.1907 | 20.61847 | 0 | 0 | 89.25834 | 319.6 | 29925.8 | 40121.81
| 1670.098 | 233.5717 | 166.8 | 484926.8 | 19.6967 | 6.570002 | 1 | 52603.02 | 1.985301 | 45 | 912.7822 | 457535.3 | 712.5691 | -784.4573 | 416196475.2 | 1308.85 | 8100000 | 0.5612055 | 8100000 | 0.0009740665 | 198129.9 | -270723.9 | 113.5898 | 20.37283 | 0 | 0 | 89.25818 | 319.8 | 29925.8 | 40121.81
| 1672.57 | 233.9707 | 167 | 482206.1 | 19.5807 | 0.8000003 | 1 | 6341.509 | 2.004087 | 45 | 910.6019 | 455112.5 | 712.569 | -784.4575 | 416141829.7 | 1308.664 | 8100000 | 0.5622379 | 8100000 | 0.0009867718 | 197749.8 | -270721.6 | 113.989 | 20.25986 | 0 | 0 | 89.25796 | 320 | 29925.8 | 40121.81
| 1674.775 | 234.3697 | 167.2 | 516123.6 | 20.85017 | 4.710002 | 1 | 39909.36 | 1.892173 | 45 | 919.7164 | 485206.7 | 712.5689 | -784.4577 | 423648048.3 | 1334.203 | 8100000 | 0.5532179 | 8100000 | 0.000862809 | 196896.5 | -270719.5 | 114.3882 | 21.49194 | 0 | 0 | 89.25777 | 320.2 | 29925.8 | 40121.81
| 1677.107 | 234.7513 | 167.4 | 503173.5 | 20.346 | 5.720002 | 1 | 47371.9 | 1.947332 | 45 | 925.6188 | 473744.4 | 712.5688 | -784.4579 | 421591084.6 | 1327.201 | 8100000 | 0.5568223 | 8100000 | 0.0009092706 | 196056.5 | -270717.2 | 114.77 | 21.00373 | 0 | 0 | 89.25756 | 320.4 | 29925.8 | 40121.81
| 1679.33 | 235.1503 | 167.6 | 437076.7 | 17.86604 | -0.8300003 | 1 | -5999.009 | 2.193947 | 45 | 908.2028 | 414699.5 | 712.5688 | -784.4581 | 406475788.1 | 1275.825 | 8100000 | 0.5785099 | 8100000 | 0.001207121 | 194788.9 | -270715.1 | 115.1691 | 18.58081 | 0 | 0 | 89.25736 | 320.6 | 29925.8 | 40121.81
| 1681.327 | 235.5493 | 167.8 | 464747.6 | 18.8823 | -0.4000001 | 1 | -3065.585 | 2.050456 | 45 | 899.6482 | 439529 | 712.5687 | -784.4583 | 413946902.2 | 1301.202 | 8100000 | 0.5690326 | 8100000 | 0.001069469 | 194814.8 | -270713.2 | 115.5683 | 19.57804 | 0 | 0 | 89.25718 | 320.8 | 29925.8 | 40121.81
| 1683.652 | 235.9309 | 168 | 529866.4 | 21.3211 | 8.480003 | 1 | 74029.98 | 1.83342 | 45 | 920.445 | 497333.1 | 712.5686 | -784.4585 | 428198975.3 | 1349.703 | 8100000 | 0.5509842 | 8100000 | 0.0008240862 | 194008.5 | -270711 | 115.9501 | 21.94664 | 0 | 0 | 89.25697 | 321 | 29925.8 | 40121.81
| 1685.478 | 236.3299 | 168.2 | 467201.4 | 18.95307 | 1.26 | 1 | 9695.791 | 2.065646 | 45 | 911.0433 | 441723.1 | 712.5685 | -784.4587 | 415386915.1 | 1306.097 | 8100000 | 0.5689392 | 8100000 | 0.001061772 | 194850.9 | -270709.3 | 116.3493 | 19.64726 | 0 | 0 | 89.2568 | 321.2 | 29925.8 | 40121.81
| 1687.341 | 236.7116 | 168.4 | 478022.4 | 19.34758 | 2.490001 | 1 | 19592.28 | 2.018882 | 45 | 910.5666 | 451383.9 | 712.5684 | -784.4588 | 418283904.3 | 1315.949 | 8100000 | 0.5659112 | 8100000 | 0.001015883 | 195465.1 | -270707.5 | 116.7311 | 20.03259 | 0 | 0 | 89.25664 | 321.4 | 29925.8 | 40121.81
| 1689.578 | 237.1105 | 168.6 | 487244 | 19.6807 | 4.250002 | 1 | 34093.18 | 1.986107 | 45 | 913.7645 | 459597.5 | 712.5683 | -784.459 | 420826990.3 | 1324.601 | 8100000 | 0.5634395 | 8100000 | 0.0009794416 | 194440 | -270705.4 | 117.1303 | 20.35725 | 0 | 0 | 89.25644 | 321.6 | 29925.8 | 40121.81
| 1691.821 | 237.4922 | 168.8 | 507827.1 | 20.44146 | 0.4600002 | 1 | 3827.829 | 1.926153 | 45 | 918.9641 | 477867.3 | 712.5683 | -784.4592 | 425665572.3 | 1341.073 | 8100000 | 0.5579313 | 8100000 | 0.000903105 | 193626.5 | -270703.2 | 117.5121 | 21.09629 | 0 | 0 | 89.25624 | 321.8 | 29925.8 | 40121.81
| 1693.783 | 237.8912 | 169 | 497612.9 | 20.04722 | 0.1400001 | 1 | 1141.089 | 1.97092 | 45 | 922.4475 | 468812 | 712.5682 | -784.4594 | 423950926.3 | 1335.234 | 8100000 | 0.561129 | 8100000 | 0.0009421407 | 193473 | -270701.4 | 117.9113 | 20.71372 | 0 | 0 | 89.25606 | 322 | 29925.8 | 40121.81
| 1695.482 | 238.2728 | 169.2 | 471012.8 | 19.04583 | 0.4200002 | 1 | 3254.751 | 2.056856 | 45 | 913.9766 | 445128.7 | 712.5681 | -784.4595 | 418321519.1 | 1316.077 | 8100000 | 0.5695926 | 8100000 | 0.001053246 | 196081.1 | -270699.8 | 118.2931 | 19.73795 | 0 | 0 | 89.25591 | 322.2 | 29925.8 | 40121.81
| 1697.905 | 238.6544 | 169.4 | 487890.2 | 19.66154 | -0.2100001 | 1 | -1686.273 | 1.991706 | 45 | 914.9719 | 460172.5 | 712.568 | -784.4598 | 422718329.7 | 1331.038 | 8100000 | 0.5645708 | 8100000 | 0.0009832093 | 195597.9 | -270697.4 | 118.6749 | 20.3386 | 0 | 0 | 89.25569 | 322.4 | 29925.8 | 40121.81
| 1700.21 | 239.0534 | 169.6 | 463046 | 18.72596 | 3.200001 | 1 | 24442 | 2.077642 | 45 | 909.8102 | 438006.8 | 712.5679 | -784.46 | 417420651.5 | 1313.013 | 8100000 | 0.5726919 | 8100000 | 0.001093371 | 194795.6 | -270695.2 | 119.0741 | 19.42502 | 0 | 0 | 89.25549 | 322.6 | 29925.8 | 40121.81
| 1702.083 | 239.4351 | 169.8 | 513764.7 | 20.6094 | 8.980003 | 1 | 76219.57 | 1.877393 | 45 | 916.773 | 483121.4 | 712.5679 | -784.4601 | 429035111.7 | 1352.552 | 8100000 | 0.558078 | 8100000 | 0.0008895694 | 195822.8 | -270693.5 | 119.4559 | 21.25897 | 0 | 0 | 89.25532 | 322.8 | 29925.8 | 40121.81
| 1704.312 | 239.834 | 170 | 509826.7 | 20.44907 | 5.790002 | 1 | 48553.17 | 1.92176 | 45 | 924.9597 | 479637.5 | 712.5678 | -784.4603 | 428724689.7 | 1351.495 | 8100000 | 0.5594127 | 8100000 | 0.0009048704 | 195386.5 | -270691.3 | 119.855 | 21.10366 | 0 | 0 | 89.25512 | 323 | 29925.8 | 40121.81
| 1706.494 | 240.2157 | 170.2 | 545570.5 | 21.786 | 2.940001 | 1 | 26208.34 | 1.831029 | 45 | 935.7125 | 511142.8 | 712.5677 | -784.4605 | 435990344.8 | 1376.268 | 8100000 | 0.5509656 | 8100000 | 0.0007914442 | 194862.6 | -270689.3 | 120.2369 | 22.39427 | 0 | 0 | 89.25492 | 323.2 | 29925.8 | 40121.81
| 1708.34 | 240.6147 | 170.4 | 552998.7 | 22.05791 | 3.310001 | 1 | 29890.7 | 1.840623 | 45 | 952.9578 | 517657.4 | 712.5676 | -784.4607 | 437672695.7 | 1382.009 | 8100000 | 0.5497594 | 8100000 | 0.0007716043 | 195919 | -270687.5 | 120.636 | 22.65551 | 0 | 0 | 89.25476 | 323.4 | 29925.8 | 40121.81
| 1710.302 | 240.9963 | 170.6 | 458331.5 | 18.5039 | 4.950002 | 1 | 37499.48 | 2.15239 | 45 | 935.4773 | 433786.1 | 712.5675 | -784.4609 | 418282249.9 | 1315.943 | 8100000 | 0.5761572 | 8100000 | 0.00112505 | 196715.6 | -270685.7 | 121.0178 | 19.20744 | 0 | 0 | 89.25458 | 323.6 | 29925.8 | 40121.81
| 1712.887 | 241.3953 | 170.8 | 472409.5 | 19.00986 | 2.500001 | 1 | 19452.42 | 2.084841 | 45 | 929.8724 | 446375.8 | 712.5674 | -784.4611 | 422309509.2 | 1329.646 | 8100000 | 0.5716075 | 8100000 | 0.001060748 | 194196.4 | -270683.2 | 121.417 | 19.70278 | 0 | 0 | 89.25435 | 323.8 | 29925.8 | 40121.81
| 1714.685 | 241.7943 | 171 | 468684.8 | 18.86414 | 4.230002 | 1 | 32708.18 | 2.078447 | 45 | 921.7341 | 443049 | 712.5674 | -784.4613 | 421755411.2 | 1327.76 | 8100000 | 0.5733045 | 8100000 | 0.001079456 | 195424.6 | -270681.5 | 121.8162 | 19.56027 | 0 | 0 | 89.25419 | 324 | 29925.8 | 40121.81
| 1716.794 | 242.1759 | 171.2 | 487418.4 | 19.54697 | 11.36 | 1 | 92208.32 | 1.978123 | 45 | 926.0376 | 459752.8 | 712.5673 | -784.4615 | 426569816.6 | 1344.153 | 8100000 | 0.5677287 | 8100000 | 0.0009996495 | 195076.3 | -270679.5 | 122.198 | 20.22699 | 0 | 0 | 89.254 | 324.2 | 29925.8 | 40121.81
| 1719.069 | 242.5749 | 171.4 | 507545.5 | 20.28438 | 5.590002 | 1 | 46667.39 | 1.948945 | 45 | 933.7629 | 477617.9 | 712.5672 | -784.4617 | 431400779.5 | 1360.616 | 8100000 | 0.5622959 | 8100000 | 0.000923457 | 194648.3 | -270677.3 | 122.5972 | 20.94396 | 0 | 0 | 89.2538 | 324.4 | 29925.8 | 40121.81
| 1720.972 | 242.9566 | 171.6 | 491453.6 | 19.67545 | -4.820002 | 1 | -39007.1 | 2.004105 | 45 | 930.3019 | 463341.1 | 712.5671 | -784.4618 | 428344749.3 | 1350.2 | 8100000 | 0.5671986 | 8100000 | 0.000986471 | 194920.9 | -270675.5 | 122.979 | 20.35214 | 0 | 0 | 89.25363 | 324.6 | 29925.8 | 40121.81
| 1723.034 | 243.3556 | 171.8 | 451491.9 | 18.19265 | 1.650001 | 1 | 12293.86 | 2.151995 | 45 | 919.0034 | 427654.6 | 712.567 | -784.462 | 419116725.6 | 1318.782 | 8100000 | 0.5806391 | 8100000 | 0.001170744 | 194567.5 | -270673.5 | 123.3781 | 18.90196 | 0 | 0 | 89.25344 | 324.8 | 29925.8 | 40121.81
| 1724.975 | 243.7372 | 172 | 463107.5 | 18.60936 | 2.910001 | 1 | 22225.51 | 2.086844 | 45 | 913.7081 | 438061.8 | 712.5669 | -784.4622 | 422485156.2 | 1330.244 | 8100000 | 0.5769131 | 8100000 | 0.001114497 | 195160.5 | -270671.7 | 123.76 | 19.31081 | 0 | 0 | 89.25327 | 325 | 29925.8 | 40121.81
| 1726.978 | 244.1188 | 172.2 | 443113.1 | 17.86902 | 4.200002 | 1 | 30792.27 | 2.144802 | 45 | 901.8346 | 420129.8 | 712.5669 | -784.4624 | 417649062.1 | 1313.789 | 8100000 | 0.5845071 | 8100000 | 0.00121925 | 195952.6 | -270669.8 | 124.1418 | 18.58375 | 0 | 0 | 89.25309 | 325.2 | 29925.8 | 40121.81
| 1728.957 | 244.5178 | 172.4 | 456341.7 | 18.34299 | 2.880001 | 1 | 21691.17 | 2.078852 | 45 | 897.5737 | 432003.3 | 712.5668 | -784.4625 | 421558695.5 | 1327.091 | 8100000 | 0.5800327 | 8100000 | 0.001151466 | 197797.5 | -270667.9 | 124.5409 | 19.04958 | 0 | 0 | 89.25291 | 325.4 | 29925.8 | 40121.81
| 1731.076 | 244.9168 | 172.6 | 475809.7 | 19.04726 | 0.9800004 | 1 | 7671.629 | 2.003309 | 45 | 898.868 | 449410.5 | 712.5667 | -784.4627 | 426825153.4 | 1345.023 | 8100000 | 0.5738107 | 8100000 | 0.001060896 | 197700.8 | -270665.9 | 124.9401 | 19.73934 | 0 | 0 | 89.25272 | 325.6 | 29925.8 | 40121.81
| 1733.1 | 245.2985 | 172.8 | 503360.2 | 20.0558 | 3.780001 | 1 | 31256.56 | 1.918173 | 45 | 909.515 | 473909.9 | 712.5666 | -784.4629 | 433451588.7 | 1367.608 | 8100000 | 0.565919 | 8100000 | 0.0009494188 | 198153.8 | -270664 | 125.3219 | 20.72206 | 0 | 0 | 89.25254 | 325.8 | 29925.8 | 40121.81
| 1735.384 | 245.6975 | 173 | 512540.2 | 20.38482 | -0.7500003 | 1 | -6302.48 | 1.89699 | 45 | 913.0119 | 482038.4 | 712.5665 | -784.4631 | 435869365.2 | 1375.855 | 8100000 | 0.5636952 | 8100000 | 0.0009172032 | 199276.6 | -270661.8 | 125.7211 | 21.04138 | 0 | 0 | 89.25234 | 326 | 29925.8 | 40121.81
| 1737.589 | 246.0964 | 173.2 | 514683.1 | 20.45275 | -3.130001 | 1 | -26422.66 | 1.913778 | 45 | 926.0212 | 483933.5 | 712.5664 | -784.4633 | 436783705.0 | 1378.975 | 8100000 | 0.5634286 | 8100000 | 0.0009110582 | 199154.2 | -270659.7 | 126.1203 | 21.10722 | 0 | 0 | 89.25214 | 326.2 | 29925.8 | 40121.81
| 1739.731 | 246.4954 | 173.4 | 513562.4 | 20.39967 | 2.700001 | 1 | 22735.48 | 1.922972 | 45 | 928.2068 | 482942.5 | 712.5664 | -784.4635 | 437011384.6 | 1379.752 | 8100000 | 0.5640481 | 8100000 | 0.0009165224 | 199266.8 | -270657.6 | 126.5195 | 21.05578 | 0 | 0 | 89.25195 | 326.4 | 29925.8 | 40121.81
| 1741.603 | 246.8944 | 173.6 | 517832.7 | 20.5491 | 9.880004 | 1 | 84631.49 | 1.898191 | 45 | 936.2781 | 486716.9 | 712.5663 | -784.4637 | 438260528.9 | 1384.015 | 8100000 | 0.5633509 | 8100000 | 0.0009029279 | 200108.6 | -270655.9 | 126.9186 | 21.20058 | 0 | 0 | 89.25178 | 326.6 | 29925.8 | 40121.81
| 1743.701 | 247.2934 | 173.8 | 478692 | 19.09164 | 5.500002 | 1 | 43442.76 | 2.052077 | 45 | 930.1723 | 451980.9 | 712.5662 | -784.4639 | 430119761.9 | 1356.249 | 8100000 | 0.5749409 | 8100000 | 0.00105833 | 200394 | -270653.9 | 127.3178 | 19.78271 | 0 | 0 | 89.25159 | 326.8 | 29925.8 | 40121.81
| 1745.904 | 247.6924 | 174 | 426186.7 | 17.1734 | 5.210002 | 1 | 36844.49 | 2.242337 | 45 | 909.8853 | 404883.5 | 712.5661 | -784.4641 | 416539869.6 | 1310.017 | 8100000 | 0.5946428 | 8100000 | 0.001337315 | 198725 | -270651.8 | 127.717 | 17.89765 | 0 | 0 | 89.25139 | 327 | 29925.8 | 40121.81
| 1747.821 | 248.0914 | 174.2 | 489333.8 | 19.46272 | 4.860002 | 1 | 39167.05 | 1.980132 | 45 | 915.4829 | 461456.5 | 712.566 | -784.4642 | 433440922.9 | 1367.572 | 8100000 | 0.5723766 | 8100000 | 0.001016066 | 198796.9 | -270649.9 | 128.1161 | 20.14488 | 0 | 0 | 89.25122 | 327.2 | 29925.8 | 40121.81
| 1749.894 | 248.4904 | 174.4 | 550365.2 | 21.7193 | 2.410001 | 1 | 21654.1 | 1.813456 | 45 | 933.9666 | 515349.1 | 712.566 | -784.4644 | 446240260.6 | 1411.268 | 8100000 | 0.5568534 | 8100000 | 0.0008045044 | 199087 | -270648 | 128.5153 | 22.33012 | 0 | 0 | 89.25104 | 327.4 | 29925.8 | 40121.81
| 1752.21 | 248.8894 | 174.6 | 509244 | 20.17472 | 8.660003 | 1 | 72851.65 | 1.936966 | 45 | 937.2078 | 479121.8 | 712.5659 | -784.4646 | 438740377.2 | 1385.653 | 8100000 | 0.5672817 | 8100000 | 0.0009411855 | 198370.7 | -270645.7 | 128.9145 | 20.83754 | 0 | 0 | 89.25083 | 327.6 | 29925.8 | 40121.81
| 1754.071 | 249.2884 | 174.8 | 460294.1 | 18.37084 | 6.070002 | 1 | 46229.61 | 2.115234 | 45 | 924.8027 | 435543.7 | 712.5658 | -784.4648 | 427664352.5 | 1347.882 | 8100000 | 0.5829067 | 8100000 | 0.001153857 | 199207.6 | -270644 | 129.3137 | 19.07692 | 0 | 0 | 89.25066 | 327.8 | 29925.8 | 40121.81
| 1756.071 | 249.6874 | 175 | 479234.8 | 19.05226 | 5.530002 | 1 | 43728.06 | 2.035294 | 45 | 923.601 | 452464.9 | 712.5657 | -784.465 | 432778120.6 | 1365.312 | 8100000 | 0.5769409 | 8100000 | 0.001066156 | 199269.7 | -270642.1 | 129.7128 | 19.74423 | 0 | 0 | 89.25048 | 328 | 29925.8 | 40121.81
| 1758.365 | 250.0864 | 175.2 | 556912.7 | 21.91667 | 1.510001 | 1 | 13712.92 | 1.810661 | 45 | 942.4165 | 521085.7 | 712.5656 | -784.4652 | 449254044.9 | 1421.571 | 8100000 | 0.5566703 | 8100000 | 0.000790745 | 199972.4 | -270639.9 | 130.112 | 22.51985 | 0 | 0 | 89.25028 | 328.2 | 29925.8 | 40121.81
| 1760.386 | 250.4854 | 175.4 | 578308.4 | 22.70917 | -0.5700002 | 1 | -5364.737 | 1.784681 | 45 | 961.9664 | 539770.9 | 712.5655 | -784.4654 | 453336728.7 | 1435.535 | 8100000 | 0.5525372 | 8100000 | 0.000734487 | 200440.5 | -270638 | 130.5112 | 23.27949 | 0 | 0 | 89.2501 | 328.4 | 29925.8 | 40121.81
| 1762.334 | 250.8844 | 175.6 | 554879.9 | 21.81855 | 1.980001 | 1 | 17923.42 | 1.864623 | 45 | 967.4237 | 519305.5 | 712.5655 | -784.4655 | 449738657.4 | 1423.228 | 8100000 | 0.5578449 | 8100000 | 0.0007990913 | 200970.8 | -270636.1 | 130.9104 | 22.42556 | 0 | 0 | 89.24992 | 328.6 | 29925.8 | 40121.81
| 1764.553 | 251.2834 | 175.8 | 548974.1 | 21.58526 | 6.590002 | 1 | 59302.7 | 1.894601 | 45 | 979.0524 | 514129.2 | 712.5654 | -784.4657 | 449161263.8 | 1421.253 | 8100000 | 0.5594503 | 8100000 | 0.0008176749 | 201066.4 | -270634 | 131.3095 | 22.20113 | 0 | 0 | 89.24972 | 328.8 | 29925.8 | 40121.81
| 1766.725 | 251.6824 | 176 | 535651.5 | 21.07726 | 3.820001 | 1 | 33492.36 | 1.947363 | 45 | 979.0536 | 502426.1 | 712.5653 | -784.4659 | 447135550.2 | 1414.328 | 8100000 | 0.5628771 | 8100000 | 0.0008602188 | 200918.8 | -270631.9 | 131.7087 | 21.71136 | 0 | 0 | 89.24953 | 329 | 29925.8 | 40121.81
| 1768.539 | 252.0814 | 176.2 | 456987.5 | 18.18546 | 7.490003 | 1 | 56768.04 | 2.203974 | 45 | 959.8607 | 432582 | 712.5652 | -784.4661 | 429702586.3 | 1354.827 | 8100000 | 0.5866416 | 8100000 | 0.00118373 | 202738.6 | -270630.2 | 132.1079 | 18.89491 | 0 | 0 | 89.24937 | 329.2 | 29925.8 | 40121.81
| 1770.83 | 252.4977 | 176.4 | 518536.2 | 20.42236 | 1.750001 | 1 | 14863.04 | 1.982938 | 45 | 965.2564 | 487338.3 | 712.5651 | -784.4663 | 444588049.9 | 1405.622 | 8100000 | 0.5679364 | 8100000 | 0.0009209161 | 201310.4 | -270628 | 132.5244 | 21.07777 | 0 | 0 | 89.24916 | 329.4 | 29925.8 | 40121.81
| 1772.658 | 252.8967 | 176.6 | 561773.2 | 22.01842 | -0.7900003 | 1 | -7235.583 | 1.863427 | 45 | 977.561 | 525338.5 | 712.5651 | -784.4665 | 453188032.6 | 1435.027 | 8100000 | 0.5580393 | 8100000 | 0.000785854 | 203232.4 | -270626.3 | 132.9236 | 22.61758 | 0 | 0 | 89.249 | 329.6 | 29925.8 | 40121.81
| 1774.861 | 253.2957 | 176.8 | 485316.2 | 19.18434 | 5.360002 | 1 | 42883.97 | 2.110446 | 45 | 968.916 | 457881.9 | 712.565 | -784.4667 | 438086770.4 | 1383.422 | 8100000 | 0.5781862 | 8100000 | 0.001054627 | 203514.9 | -270624.2 | 133.3228 | 19.87326 | 0 | 0 | 89.2488 | 329.8 | 29925.8 | 40121.81
| 1776.961 | 253.7121 | 177 | 496113.6 | 19.56841 | 5.560002 | 1 | 45428.55 | 2.057286 | 45 | 964.6667 | 467481.1 | 712.5649 | -784.4668 | 441013102.3 | 1393.412 | 8100000 | 0.5752937 | 8100000 | 0.00101088 | 203260.9 | -270622.2 | 133.7393 | 20.24789 | 0 | 0 | 89.24861 | 330 | 29925.8 | 40121.81
| 1779.351 | 254.1111 | 177.2 | 494447.5 | 19.49525 | 4.050001 | 1 | 32936.61 | 2.059685 | 45 | 960.5991 | 466001.4 | 712.5648 | -784.4671 | 441157312.8 | 1393.904 | 8100000 | 0.5760101 | 8100000 | 0.001019304 | 202001.1 | -270619.9 | 134.1385 | 20.17659 | 0 | 0 | 89.24839 | 330.2 | 29925.8 | 40121.81
| 1781.52 | 254.51 | 177.4 | 508214.1 | 19.98795 | 8.350003 | 1 | 70071.88 | 1.996932 | 45 | 963.6009 | 478210 | 712.5647 | -784.4673 | 444676708.6 | 1405.925 | 8100000 | 0.5723485 | 8100000 | 0.0009663451 | 200889.5 | -270617.8 | 134.5376 | 20.65613 | 0 | 0 | 89.2482 | 330.4 | 29925.8 | 40121.81
| 1783.597 | 254.9264 | 177.6 | 473521.8 | 18.71436 | 5.410002 | 1 | 42290.78 | 2.121641 | 45 | 951.7312 | 447368.9 | 712.5646 | -784.4674 | 437032769.5 | 1379.825 | 8100000 | 0.5833119 | 8100000 | 0.00111495 | 201145.3 | -270615.8 | 134.9542 | 19.41366 | 0 | 0 | 89.24801 | 330.6 | 29925.8 | 40121.81
| 1785.468 | 255.3254 | 177.8 | 479661.2 | 18.92847 | 1.27 | 1 | 10019.35 | 2.091664 | 45 | 945.7907 | 452844.9 | 712.5646 | -784.4676 | 438912624.2 | 1386.241 | 8100000 | 0.5817226 | 8100000 | 0.001088292 | 202450.4 | -270614.1 | 135.3533 | 19.62321 | 0 | 0 | 89.24785 | 330.8 | 29925.8 | 40121.81
| 1787.816 | 255.7244 | 178 | 468858.2 | 18.52629 | 1.980001 | 1 | 15292.49 | 2.120843 | 45 | 938.8628 | 443203.9 | 712.5645 | -784.4678 | 436718099.4 | 1378.751 | 8100000 | 0.5855594 | 8100000 | 0.001140801 | 201631.1 | -270611.8 | 135.7525 | 19.22938 | 0 | 0 | 89.24764 | 331 | 29925.8 | 40121.81
| 1789.901 | 256.1234 | 178.2 | 488917.2 | 19.24287 | 8.180003 | 1 | 66163.94 | 2.013722 | 45 | 936.4469 | 461086 | 712.5644 | -784.468 | 442066047.8 | 1397.007 | 8100000 | 0.5793781 | 8100000 | 0.00105075 | 200910.2 | -270609.8 | 136.1517 | 19.93041 | 0 | 0 | 89.24745 | 331.2 | 29925.8 | 40121.81
| 1791.989 | 256.5397 | 178.4 | 461216 | 18.23234 | 7.280003 | 1 | 55642.61 | 2.116048 | 45 | 929.2084 | 436369 | 712.5643 | -784.4682 | 435566054.8 | 1374.821 | 8100000 | 0.5889801 | 8100000 | 0.001182678 | 201076 | -270607.9 | 136.5682 | 18.94095 | 0 | 0 | 89.24726 | 331.4 | 29925.8 | 40121.81
| 1794.002 | 256.9387 | 178.6 | 433824.4 | 17.24463 | 2.060001 | 1 | 14780.35 | 2.201186 | 45 | 905.242 | 411770.5 | 712.5642 | -784.4684 | 428228589.6 | 1349.804 | 8100000 | 0.6000037 | 8100000 | 0.001338821 | 201665.1 | -270605.9 | 136.9674 | 17.96803 | 0 | 0 | 89.24708 | 331.6 | 29925.8 | 40121.81
| 1796.027 | 257.3377 | 178.8 | 531936 | 20.78505 | 1.660001 | 1 | 14440.57 | 1.854641 | 45 | 924.6881 | 499155.8 | 712.5641 | -784.4686 | 452652634.0 | 1433.195 | 8100000 | 0.5685104 | 8100000 | 0.000891878 | 202451 | -270604 | 137.3666 | 21.42897 | 0 | 0 | 89.2469 | 331.8 | 29925.8 | 40121.81
| 1797.874 | 257.7368 | 179 | 495319.5 | 19.43807 | 3.800001 | 1 | 30948.6 | 1.98055 | 45 | 924.9527 | 466775.9 | 712.5641 | -784.4687 | 445171260.6 | 1407.615 | 8100000 | 0.5789609 | 8100000 | 0.001030211 | 203950 | -270602.3 | 137.7657 | 20.12085 | 0 | 0 | 89.24674 | 332 | 29925.8 | 40121.81
| 1799.922 | 258.1531 | 179.2 | 483971.4 | 19.01737 | 3.110001 | 1 | 24767.96 | 2.018123 | 45 | 921.4196 | 456684.7 | 712.564 | -784.4689 | 442903571.4 | 1399.868 | 8100000 | 0.5828653 | 8100000 | 0.001080833 | 204895 | -270600.3 | 138.1823 | 19.71013 | 0 | 0 | 89.24655 | 332.2 | 29925.8 | 40121.81
| 1802.346 | 258.5521 | 179.4 | 470716.4 | 18.52758 | 4.380002 | 1 | 34011.61 | 2.058494 | 45 | 916.8126 | 444864 | 712.5639 | -784.4691 | 440128209.3 | 1390.39 | 8100000 | 0.5874472 | 8100000 | 0.001144327 | 203615.1 | -270598 | 138.5815 | 19.23066 | 0 | 0 | 89.24633 | 332.4 | 29925.8 | 40121.81
| 1804.454 | 258.9684 | 179.6 | 533920.2 | 20.81416 | 8.630003 | 1 | 75901.11 | 1.841853 | 45 | 931.693 | 500902.6 | 712.5638 | -784.4693 | 454840094.0 | 1440.68 | 8100000 | 0.5693615 | 8100000 | 0.0008908711 | 204959.8 | -270596 | 138.998 | 21.45712 | 0 | 0 | 89.24615 | 332.6 | 29925.8 | 40121.81
| 1806.594 | 259.3674 | 179.8 | 463418.3 | 18.2466 | 5.520002 | 1 | 42283.43 | 2.097267 | 45 | 921.9461 | 438339.9 | 712.5637 | -784.4695 | 439085777.2 | 1386.832 | 8100000 | 0.5906988 | 8100000 | 0.001184377 | 205089.7 | -270593.9 | 139.3972 | 18.95496 | 0 | 0 | 89.24595 | 332.8 | 29925.8 | 40121.81
| 1808.664 | 259.7838 | 180 | 476520.2 | 18.70774 | -2.150001 | 1 | -16868.72 | 2.042908 | 45 | 918.4428 | 450044.2 | 712.5636 | -784.4697 | 442880146.2 | 1399.788 | 8100000 | 0.5865781 | 8100000 | 0.001121941 | 205171.3 | -270592 | 139.8137 | 19.40719 | 0 | 0 | 89.24577 | 333 | 29925.8 | 40121.81
| 1810.91 | 260.2001 | 180.2 | 486716 | 19.06446 | 2.190001 | 1 | 17525.14 | 2.004936 | 45 | 919.6208 | 459127.7 | 712.5635 | -784.4699 | 445856584.4 | 1409.957 | 8100000 | 0.583596 | 8100000 | 0.001077152 | 204278.4 | -270589.8 | 140.2302 | 19.75615 | 0 | 0 | 89.24556 | 333.2 | 29925.8 | 40121.81
| 1813.059 | 260.5991 | 180.4 | 459665.4 | 18.08381 | 1.740001 | 1 | 13187.52 | 2.09727 | 45 | 911.0469 | 434980.8 | 712.5635 | -784.4701 | 439386920.0 | 1387.86 | 8100000 | 0.5930971 | 8100000 | 0.001209511 | 203927.7 | -270587.8 | 140.6294 | 18.79501 | 0 | 0 | 89.24537 | 333.4 | 29925.8 | 40121.81
| 1814.899 | 261.0155 | 180.6 | 520658.7 | 20.27624 | -2.070001 | 1 | -17656.29 | 1.889422 | 45 | 923.4496 | 489212.6 | 712.5634 | -784.4703 | 454323212.2 | 1438.911 | 8100000 | 0.574515 | 8100000 | 0.0009442364 | 204983.9 | -270586 | 141.0459 | 20.93606 | 0 | 0 | 89.24521 | 333.6 | 29925.8 | 40121.81
| 1817.02 | 261.4145 | 180.8 | 513117.7 | 19.99127 | 5.400002 | 1 | 45537.66 | 1.9202 | 45 | 929.2088 | 482549.3 | 712.5633 | -784.4704 | 453157704.7 | 1434.923 | 8100000 | 0.5768731 | 8100000 | 0.0009736801 | 205819.9 | -270584 | 141.4451 | 20.65935 | 0 | 0 | 89.24502 | 333.8 | 29925.8 | 40121.81
| 1819.418 | 261.8308 | 181 | 499259.4 | 19.47711 | 5.470002 | 1 | 44956.01 | 1.974162 | 45 | 931.0867 | 470273.2 | 712.5632 | -784.4707 | 450575258.1 | 1426.089 | 8100000 | 0.5811034 | 8100000 | 0.001030123 | 203435.9 | -270581.7 | 141.8617 | 20.15891 | 0 | 0 | 89.2448 | 334 | 29925.8 | 40121.81
| 1821.238 | 262.2472 | 181.2 | 520205.3 | 20.22815 | 2.670001 | 1 | 22756.2 | 1.916205 | 45 | 936.1777 | 488812.4 | 712.5631 | -784.4708 | 455560584.1 | 1443.146 | 8100000 | 0.5756582 | 8100000 | 0.0009503465 | 204705.8 | -270580 | 142.2782 | 20.88941 | 0 | 0 | 89.24464 | 334.2 | 29925.8 | 40121.81
| 1823.501 | 262.6462 | 181.4 | 510808.9 | 19.87558 | 2.890001 | 1 | 24215.22 | 1.963371 | 45 | 943.0723 | 480506.8 | 712.563 | -784.471 | 454018473.5 | 1437.868 | 8100000 | 0.5784923 | 8100000 | 0.0009871313 | 204012.7 | -270577.8 | 142.6774 | 20.54689 | 0 | 0 | 89.24443 | 334.4 | 29925.8 | 40121.81
| 1825.764 | 263.0625 | 181.6 | 506358.7 | 19.70336 | -1.03 | 1 | -8556.53 | 1.977762 | 45 | 941.1362 | 476566.9 | 712.563 | -784.4712 | 453509289.3 | 1436.126 | 8100000 | 0.5800598 | 8100000 | 0.001006151 | 203360.1 | -270575.7 | 143.0939 | 20.37932 | 0 | 0 | 89.24423 | 334.6 | 29925.8 | 40121.81
| 1827.856 | 263.4615 | 181.8 | 592123.7 | 22.83339 | 2.080001 | 1 | 20009.24 | 1.752726 | 45 | 966.3934 | 551787.1 | 712.5629 | -784.4714 | 470443604.8 | 1494.149 | 8100000 | 0.5600279 | 8100000 | 0.0007369075 | 202858 | -270573.7 | 143.4931 | 23.39823 | 0 | 0 | 89.24405 | 334.8 | 29925.8 | 40121.81
| 1830.473 | 263.8778 | 182 | 607155.3 | 23.37565 | 3.630001 | 1 | 35779.97 | 1.749129 | 45 | 988.5509 | 564818 | 712.5628 | -784.4717 | 473463500.4 | 1504.512 | 8100000 | 0.5573351 | 8100000 | 0.0007019787 | 199871.8 | -270571.1 | 143.9096 | 23.91558 | 0 | 0 | 89.24381 | 335 | 29925.8 | 40121.81
| 1832.455 | 264.2769 | 182.2 | 530387.6 | 20.5408 | 1.530001 | 1 | 13272.5 | 1.978164 | 45 | 983.5132 | 497792.2 | 712.5627 | -784.4718 | 460118313.4 | 1458.752 | 8100000 | 0.5743672 | 8100000 | 0.0009212831 | 199110.2 | -270569.3 | 144.3088 | 21.19254 | 0 | 0 | 89.24363 | 335.2 | 29925.8 | 40121.81
| 1834.686 | 264.6758 | 182.4 | 523385.8 | 20.27511 | 4.330002 | 1 | 37162.02 | 1.996151 | 45 | 982.5856 | 491619.5 | 712.5626 | -784.472 | 459143118.5 | 1455.412 | 8100000 | 0.5764561 | 8100000 | 0.000947526 | 198136.2 | -270567.1 | 144.708 | 20.93497 | 0 | 0 | 89.24343 | 335.4 | 29925.8 | 40121.81
| 1837.148 | 265.0748 | 182.6 | 481729.5 | 18.76312 | 3.630001 | 1 | 28793.28 | 2.131654 | 45 | 969.5103 | 454688 | 712.5625 | -784.4723 | 450097670.2 | 1424.456 | 8100000 | 0.5889273 | 8100000 | 0.001120167 | 196454.4 | -270564.8 | 145.1072 | 19.46141 | 0 | 0 | 89.24321 | 335.6 | 29925.8 | 40121.81
| 1838.897 | 265.4738 | 182.8 | 528469.4 | 20.43833 | 2.080001 | 1 | 17986.83 | 1.968173 | 45 | 975.5137 | 496102.1 | 712.5624 | -784.4724 | 461106899.0 | 1462.138 | 8100000 | 0.5757317 | 8100000 | 0.0009321863 | 193883.7 | -270563.1 | 145.5063 | 21.09325 | 0 | 0 | 89.24305 | 335.8 | 29925.8 | 40121.81
| 1841.134 | 265.8728 | 183 | 535411.5 | 20.67872 | 4.660002 | 1 | 40870.16 | 1.948188 | 45 | 980.1211 | 502215 | 712.5623 | -784.4726 | 463022449.8 | 1468.702 | 8100000 | 0.5742115 | 8100000 | 0.0009095346 | 191709.1 | -270561 | 145.9055 | 21.32608 | 0 | 0 | 89.24285 | 336 | 29925.8 | 40121.81
| 1843.022 | 266.2545 | 183.2 | 556296 | 21.42993 | 4.510002 | 1 | 40994.85 | 1.899424 | 45 | 990.3135 | 520545.7 | 712.5623 | -784.4728 | 467501651.0 | 1484.057 | 8100000 | 0.5695263 | 8100000 | 0.0008437344 | 192616.7 | -270559.2 | 146.2873 | 22.05153 | 0 | 0 | 89.24268 | 336.2 | 29925.8 | 40121.81
| 1845.184 | 266.6361 | 183.4 | 506909.7 | 19.62859 | 1.780001 | 1 | 14798.47 | 2.063306 | 45 | 983.1663 | 477054.9 | 712.5622 | -784.473 | 457761926.2 | 1450.682 | 8100000 | 0.5824777 | 8100000 | 0.001017603 | 192527.8 | -270557.1 | 146.6692 | 20.30651 | 0 | 0 | 89.24249 | 336.4 | 29925.8 | 40121.81
| 1847.231 | 267.0178 | 183.6 | 495155.9 | 19.1972 | 5.060002 | 1 | 41245.35 | 2.079296 | 45 | 972.4215 | 466630.6 | 712.5621 | -784.4732 | 455455480.0 | 1442.786 | 8100000 | 0.5862654 | 8100000 | 0.001068014 | 192702 | -270555.2 | 147.051 | 19.88581 | 0 | 0 | 89.24231 | 336.6 | 29925.8 | 40121.81
| 1849.412 | 267.4168 | 183.8 | 516721.8 | 19.9611 | 1.980001 | 1 | 16762.85 | 2.008148 | 45 | 974.4349 | 485735.4 | 712.562 | -784.4733 | 460852871.9 | 1461.268 | 8100000 | 0.580265 | 8100000 | 0.0009821905 | 192457.9 | -270553.1 | 147.4502 | 20.63004 | 0 | 0 | 89.24211 | 336.8 | 29925.8 | 40121.81
| 1851.261 | 267.7984 | 184 | 493549.1 | 19.1212 | 2.540001 | 1 | 20599.3 | 2.078098 | 45 | 966.0571 | 465203.4 | 712.5619 | -784.4735 | 455901566.7 | 1444.313 | 8100000 | 0.5874041 | 8100000 | 0.001078122 | 196864.6 | -270551.4 | 147.832 | 19.81159 | 0 | 0 | 89.24195 | 337 | 29925.8 | 40121.81
| 1853.477 | 268.1801 | 184.2 | 534985 | 20.60033 | 1.12 | 1 | 9793.2 | 1.944995 | 45 | 974.7363 | 501839.8 | 712.5619 | -784.4737 | 465593108.9 | 1477.513 | 8100000 | 0.5759967 | 8100000 | 0.0009188908 | 198153.5 | -270549.2 | 148.2138 | 21.25019 | 0 | 0 | 89.24175 | 337.2 | 29925.8 | 40121.81
| 1855.333 | 268.5791 | 184.4 | 564102.9 | 21.64927 | 0.2300001 | 1 | 2111.362 | 1.86985 | 45 | 984.6537 | 527375.3 | 712.5618 | -784.4739 | 471637486.1 | 1498.245 | 8100000 | 0.5694609 | 8100000 | 0.0008277062 | 200063.4 | -270547.5 | 148.613 | 22.26274 | 0 | 0 | 89.24158 | 337.4 | 29925.8 | 40121.81
| 1857.549 | 268.9781 | 184.6 | 530410 | 20.4148 | 3.600001 | 1 | 31267.8 | 1.977773 | 45 | 984.951 | 497812 | 712.5617 | -784.4741 | 465505867.0 | 1477.214 | 8100000 | 0.5778189 | 8100000 | 0.0009375925 | 200254.6 | -270545.4 | 149.0122 | 21.07044 | 0 | 0 | 89.24138 | 337.6 | 29925.8 | 40121.81
| 1859.517 | 269.3771 | 184.8 | 525839.5 | 20.24047 | -2.960001 | 1 | -25494.41 | 1.994561 | 45 | 984.631 | 493783.8 | 712.5616 | -784.4743 | 464949600.8 | 1475.307 | 8100000 | 0.5793684 | 8100000 | 0.0009553775 | 200191.5 | -270543.5 | 149.4114 | 20.90136 | 0 | 0 | 89.24121 | 337.8 | 29925.8 | 40121.81
| 1861.648 | 269.7761 | 185 | 532770.9 | 20.47975 | 2.360001 | 1 | 20567.2 | 1.972978 | 45 | 985.5619 | 499891 | 712.5615 | -784.4744 | 466865270.4 | 1481.875 | 8100000 | 0.5778457 | 8100000 | 0.0009320586 | 201097.3 | -270541.5 | 149.8105 | 21.13339 | 0 | 0 | 89.24102 | 338 | 29925.8 | 40121.81
| 1863.749 | 270.1751 | 185.2 | 530781.1 | 20.39754 | 3.380001 | 1 | 29371.55 | 1.986569 | 45 | 989.7501 | 498138.8 | 712.5615 | -784.4746 | 466898288.0 | 1481.988 | 8100000 | 0.5786595 | 8100000 | 0.0009404488 | 201952.2 | -270539.5 | 150.2097 | 21.05371 | 0 | 0 | 89.24083 | 338.2 | 29925.8 | 40121.81
| 1865.723 | 270.5741 | 185.4 | 467185.5 | 18.12113 | 3.480001 | 1 | 26811.09 | 2.198816 | 45 | 971.3031 | 441709 | 712.5614 | -784.4748 | 452114822.7 | 1431.355 | 8100000 | 0.5984633 | 8100000 | 0.001215705 | 202917 | -270537.6 | 150.6089 | 18.8317 | 0 | 0 | 89.24065 | 338.4 | 29925.8 | 40121.81
| 1868.007 | 270.9731 | 185.6 | 478123 | 18.49709 | 7.370003 | 1 | 58291.84 | 2.119275 | 45 | 963.0907 | 451473.6 | 712.5613 | -784.475 | 455503315.8 | 1442.95 | 8100000 | 0.5948872 | 8100000 | 0.001162432 | 202212 | -270535.4 | 151.0081 | 19.20075 | 0 | 0 | 89.24044 | 338.6 | 29925.8 | 40121.81
| 1869.888 | 271.3895 | 185.8 | 496569.4 | 19.14361 | 5.600002 | 1 | 45797.16 | 2.050125 | 45 | 962.2083 | 467885.8 | 712.5612 | -784.4752 | 460480301.8 | 1459.992 | 8100000 | 0.5893618 | 8100000 | 0.001079329 | 203799.9 | -270533.6 | 151.4246 | 19.83348 | 0 | 0 | 89.24028 | 338.8 | 29925.8 | 40121.81
| 1872.135 | 271.7885 | 186 | 530744.6 | 20.35494 | -1.08 | 1 | -9377.932 | 1.947799 | 45 | 968.8559 | 498106.6 | 712.5611 | -784.4754 | 468671256.6 | 1488.069 | 8100000 | 0.5799128 | 8100000 | 0.0009461949 | 203194.9 | -270531.5 | 151.8238 | 21.01241 | 0 | 0 | 89.24008 | 339 | 29925.8 | 40121.81
| 1874.247 | 272.2048 | 186.2 | 534952.1 | 20.49595 | 1.04 | 1 | 9092.819 | 1.943403 | 45 | 973.8566 | 501810.7 | 712.561 | -784.4756 | 469997138.9 | 1492.617 | 8100000 | 0.5791627 | 8100000 | 0.0009327962 | 201091.8 | -270529.5 | 152.2403 | 21.14909 | 0 | 0 | 89.23988 | 339.2 | 29925.8 | 40121.81
| 1876.048 | 272.6039 | 186.4 | 503339.1 | 19.35653 | 5.710002 | 1 | 47303.2 | 2.028543 | 45 | 964.5029 | 473891.2 | 712.561 | -784.4757 | 463358867.8 | 1469.855 | 8100000 | 0.5883212 | 8100000 | 0.001055192 | 203458.7 | -270527.8 | 152.6395 | 20.04132 | 0 | 0 | 89.23973 | 339.4 | 29925.8 | 40121.81
| 1878.24 | 273.0029 | 186.6 | 569180.7 | 21.71283 | 3.310001 | 1 | 30709.25 | 1.847474 | 45 | 982.6965 | 531810.8 | 712.5609 | -784.4759 | 477539498.5 | 1518.508 | 8100000 | 0.5716864 | 8100000 | 0.0008263947 | 203326 | -270525.7 | 153.0387 | 22.32389 | 0 | 0 | 89.23953 | 339.6 | 29925.8 | 40121.81
| 1880.473 | 273.4192 | 186.8 | 478022.3 | 18.43959 | 6.650002 | 1 | 52532.13 | 2.130471 | 45 | 966.4915 | 451383.9 | 712.5608 | -784.4761 | 457997377.9 | 1451.488 | 8100000 | 0.5969886 | 8100000 | 0.00117342 | 202779.5 | -270523.5 | 153.4552 | 19.14437 | 0 | 0 | 89.23933 | 339.8 | 29925.8 | 40121.81
| 1882.122 | 273.8182 | 187 | 542202.9 | 20.71861 | 7.710003 | 1 | 68690.99 | 1.903035 | 45 | 974.4111 | 508185.7 | 712.5607 | -784.4763 | 473128908.7 | 1503.364 | 8100000 | 0.5787392 | 8100000 | 0.0009133966 | 204286.1 | -270522 | 153.8544 | 21.36469 | 0 | 0 | 89.23918 | 340 | 29925.8 | 40121.81
| 1884.311 | 274.2172 | 187.2 | 624452.1 | 23.69999 | 3.450001 | 1 | 34901.84 | 1.725163 | 45 | 1000.636 | 579757 | 712.5606 | -784.4765 | 488143426.3 | 1554.962 | 8100000 | 0.5617555 | 8100000 | 0.0006896315 | 204776 | -270519.9 | 154.2536 | 24.22422 | 0 | 0 | 89.23898 | 340.2 | 29925.8 | 40121.81
| 1886.349 | 274.6336 | 187.4 | 551338.4 | 21.02626 | 0.6200002 | 1 | 5575.056 | 1.945406 | 45 | 1002.756 | 516202.4 | 712.5606 | -784.4767 | 475865093.3 | 1512.758 | 8100000 | 0.5771249 | 8100000 | 0.0008860084 | 208022.9 | -270518 | 154.6701 | 21.66211 | 0 | 0 | 89.2388 | 340.4 | 29925.8 | 40121.81
| 1888.475 | 275.05 | 187.6 | 463848.4 | 17.90866 | 0.5600002 | 1 | 4277.976 | 2.235199 | 45 | 978.9305 | 438724.7 | 712.5605 | -784.4768 | 455735694.6 | 1443.745 | 8100000 | 0.6035295 | 8100000 | 0.001253661 | 207666.4 | -270515.9 | 155.0867 | 18.62275 | 0 | 0 | 89.23861 | 340.6 | 29925.8 | 40121.81
| 1890.421 | 275.4663 | 187.8 | 481544.8 | 18.52169 | 7.510003 | 1 | 59813.9 | 2.122081 | 45 | 971.2016 | 454523.4 | 712.5604 | -784.477 | 460887304.4 | 1461.386 | 8100000 | 0.5976869 | 8100000 | 0.001164973 | 209246.8 | -270514.1 | 155.5032 | 19.22488 | 0 | 0 | 89.23844 | 340.8 | 29925.8 | 40121.81
| 1892.699 | 275.8827 | 188 | 475933.5 | 18.31445 | -1.3 | 1 | -10185.77 | 2.134073 | 45 | 957.883 | 449520.9 | 712.5603 | -784.4772 | 459884004.0 | 1457.949 | 8100000 | 0.5998962 | 8100000 | 0.001194408 | 208752.6 | -270511.9 | 155.9198 | 19.02158 | 0 | 0 | 89.23823 | 341 | 29925.8 | 40121.81
| 1894.664 | 276.299 | 188.2 | 481887.1 | 18.51546 | 3.810001 | 1 | 30234.63 | 2.0977 | 45 | 954.5575 | 454828.3 | 712.5602 | -784.4774 | 461836446.8 | 1464.638 | 8100000 | 0.5982617 | 8100000 | 0.001166835 | 209502.9 | -270510 | 156.3363 | 19.21877 | 0 | 0 | 89.23806 | 341.2 | 29925.8 | 40121.81
| 1896.95 | 276.7154 | 188.4 | 564738.1 | 21.45543 | 2.950001 | 1 | 27162.76 | 1.83389 | 45 | 968.0102 | 527930.4 | 712.5601 | -784.4776 | 480726556.5 | 1529.458 | 8100000 | 0.5756191 | 8100000 | 0.0008508632 | 209239.1 | -270507.8 | 156.7528 | 22.07611 | 0 | 0 | 89.23785 | 341.4 | 29925.8 | 40121.81
| 1898.952 | 277.1318 | 188.6 | 568358.5 | 21.57594 | 7.300003 | 1 | 67931.56 | 1.839486 | 45 | 983.4666 | 531092.9 | 712.5601 | -784.4778 | 481830439.6 | 1533.252 | 8100000 | 0.5751645 | 8100000 | 0.000841322 | 208552.3 | -270505.9 | 157.1694 | 22.19216 | 0 | 0 | 89.23767 | 341.6 | 29925.8 | 40121.81
| 1900.951 | 277.5481 | 188.8 | 512987.4 | 19.58566 | 5.350002 | 1 | 45102.72 | 2.01736 | 45 | 975.9118 | 482434 | 712.56 | -784.478 | 470740929.8 | 1495.169 | 8100000 | 0.5895984 | 8100000 | 0.001034298 | 209067.7 | -270504 | 157.5859 | 20.2647 | 0 | 0 | 89.23749 | 341.8 | 29925.8 | 40121.81
| 1902.951 | 277.9645 | 189 | 527682.6 | 20.09867 | 5.530002 | 1 | 47885.77 | 1.972992 | 45 | 980.4529 | 495408.7 | 712.5599 | -784.4781 | 474443731.9 | 1507.878 | 8100000 | 0.5858745 | 8100000 | 0.000978959 | 209841 | -270502.1 | 158.0024 | 20.7637 | 0 | 0 | 89.23731 | 342 | 29925.8 | 40121.81
| 1905.316 | 278.3808 | 189.2 | 545227.5 | 20.71295 | 1.14 | 1 | 10147.3 | 1.928625 | 45 | 983.9037 | 510841.7 | 712.5598 | -784.4784 | 478667391.3 | 1522.383 | 8100000 | 0.5815747 | 8100000 | 0.0009183421 | 208848.2 | -270499.9 | 158.419 | 21.35921 | 0 | 0 | 89.2371 | 342.2 | 29925.8 | 40121.81
| 1907.539 | 278.7972 | 189.4 | 585615 | 22.15427 | 2.290001 | 1 | 21805.52 | 1.83789 | 45 | 1003.088 | 546130.8 | 712.5597 | -784.4786 | 486841312.1 | 1550.482 | 8100000 | 0.5726654 | 8100000 | 0.0007972319 | 207825.5 | -270497.7 | 158.8355 | 22.74798 | 0 | 0 | 89.2369 | 342.4 | 29925.8 | 40121.81
| 1909.523 | 279.2309 | 189.6 | 503505.8 | 19.21157 | 5.790002 | 1 | 47985.47 | 2.089312 | 45 | 993.8464 | 474039 | 712.5596 | -784.4787 | 470281699.0 | 1493.593 | 8100000 | 0.5937524 | 8100000 | 0.001080128 | 207799.2 | -270495.9 | 159.2694 | 19.89985 | 0 | 0 | 89.23672 | 342.6 | 29925.8 | 40121.81
| 1911.527 | 279.6299 | 189.8 | 425093.6 | 16.47765 | 5.620002 | 1 | 39665.06 | 2.352325 | 45 | 952.8313 | 403896.8 | 712.5596 | -784.4789 | 448259819.9 | 1418.171 | 8100000 | 0.6238121 | 8100000 | 0.001517523 | 208268.4 | -270494 | 159.6686 | 17.20854 | 0 | 0 | 89.23654 | 342.8 | 29925.8 | 40121.81
| 1913.793 | 280.0463 | 190 | 547098.8 | 20.73836 | 1.730001 | 1 | 15452.53 | 1.892254 | 45 | 968.7069 | 512484.1 | 712.5595 | -784.4791 | 480851172.9 | 1529.887 | 8100000 | 0.582397 | 8100000 | 0.0009175271 | 207698 | -270491.8 | 160.0852 | 21.3838 | 0 | 0 | 89.23634 | 343 | 29925.8 | 40121.81
| 1915.919 | 280.4626 | 190.2 | 573116.4 | 21.65996 | 1.620001 | 1 | 15113.02 | 1.840691 | 45 | 984.1701 | 535245 | 712.5594 | -784.4793 | 486380235.9 | 1548.896 | 8100000 | 0.5766324 | 8100000 | 0.0008373558 | 207216.4 | -270489.8 | 160.5017 | 22.27303 | 0 | 0 | 89.23615 | 343.2 | 29925.8 | 40121.81
| 1917.756 | 280.879 | 190.4 | 484639.4 | 18.51356 | 8.120003 | 1 | 65128.92 | 2.106103 | 45 | 971.1619 | 457279.5 | 712.5593 | -784.4795 | 467217775.0 | 1483.084 | 8100000 | 0.6011736 | 8100000 | 0.001172742 | 208152.5 | -270488 | 160.9182 | 19.21691 | 0 | 0 | 89.23598 | 343.4 | 29925.8 | 40121.81
| 1920.186 | 281.2953 | 190.6 | 482519.8 | 18.42863 | 3.460001 | 1 | 27483.92 | 2.098909 | 45 | 955.9222 | 455392 | 712.5592 | -784.4797 | 467180996.1 | 1482.958 | 8100000 | 0.6021121 | 8100000 | 0.001184821 | 207182.2 | -270485.7 | 161.3348 | 19.13361 | 0 | 0 | 89.23576 | 343.6 | 29925.8 | 40121.81
| 1922.102 | 281.7117 | 190.8 | 589651 | 22.22348 | 3.010001 | 1 | 28857.8 | 1.786332 | 45 | 981.7911 | 549639.2 | 712.5591 | -784.4799 | 490706664.3 | 1563.782 | 8100000 | 0.5740939 | 8100000 | 0.0007945761 | 208249 | -270483.9 | 161.7513 | 22.81437 | 0 | 0 | 89.23559 | 343.8 | 29925.8 | 40121.81
| 1924.343 | 282.1281 | 191 | 563438.8 | 21.27021 | 6.850002 | 1 | 63186.01 | 1.870672 | 45 | 991.0673 | 526794.7 | 712.5591 | -784.4801 | 486351985.3 | 1548.799 | 8100000 | 0.5800903 | 8100000 | 0.0008715123 | 208266.7 | -270481.7 | 162.1679 | 21.89756 | 0 | 0 | 89.23539 | 344 | 29925.8 | 40121.81
| 1926.194 | 282.5444 | 191.2 | 536467.5 | 20.30093 | 4.530002 | 1 | 39798.71 | 1.965006 | 45 | 990.233 | 503144 | 712.559 | -784.4802 | 481229679.1 | 1531.187 | 8100000 | 0.5871301 | 8100000 | 0.0009627655 | 209319.4 | -270480 | 162.5844 | 20.96002 | 0 | 0 | 89.23523 | 344.2 | 29925.8 | 40121.81
| 1928.324 | 282.9608 | 191.4 | 526956.6 | 19.9542 | -0.4300002 | 1 | -3709.9 | 2.006577 | 45 | 991.2456 | 494768.7 | 712.5589 | -784.4804 | 479602208.9 | 1525.595 | 8100000 | 0.5899906 | 8100000 | 0.0009993031 | 209778.6 | -270477.9 | 163.0009 | 20.62332 | 0 | 0 | 89.23504 | 344.4 | 29925.8 | 40121.81
| 1930.515 | 283.3772 | 191.6 | 522309 | 19.77988 | 5.620002 | 1 | 48203.77 | 2.010975 | 45 | 989.9046 | 490669.4 | 712.5588 | -784.4806 | 479023138.4 | 1523.605 | 8100000 | 0.591573 | 8100000 | 0.001018663 | 209533.9 | -270475.8 | 163.4175 | 20.45379 | 0 | 0 | 89.23484 | 344.6 | 29925.8 | 40121.81
| 1932.266 | 283.8109 | 191.8 | 466494.1 | 17.82316 | 2.830001 | 1 | 21763.16 | 2.200841 | 45 | 970.2278 | 441090.9 | 712.5587 | -784.4808 | 465143867.1 | 1475.973 | 8100000 | 0.6101572 | 8100000 | 0.001278961 | 210612.8 | -270474.2 | 163.8514 | 18.5386 | 0 | 0 | 89.23468 | 344.8 | 29925.8 | 40121.81
| 1934.536 | 284.2272 | 192 | 497360.6 | 18.88661 | -1.02 | 1 | -8331.408 | 2.069735 | 45 | 968.383 | 468588.1 | 712.5586 | -784.481 | 473877257.3 | 1505.933 | 8100000 | 0.5997909 | 8100000 | 0.001126792 | 212351.2 | -270472 | 164.2679 | 19.58226 | 0 | 0 | 89.23448 | 345 | 29925.8 | 40121.81
| 1936.861 | 284.6436 | 192.2 | 503830.1 | 19.10236 | 0.7100003 | 1 | 5865.835 | 2.047751 | 45 | 969.7705 | 474326.4 | 712.5586 | -784.4812 | 475976688.6 | 1513.141 | 8100000 | 0.59802 | 8100000 | 0.001099649 | 211860.4 | -270469.8 | 164.6845 | 19.79318 | 0 | 0 | 89.23427 | 345.2 | 29925.8 | 40121.81
| 1939.041 | 285.0773 | 192.4 | 499075.8 | 18.9267 | 5.290002 | 1 | 43452.91 | 2.046153 | 45 | 964.4203 | 470110.3 | 712.5585 | -784.4814 | 475246233.9 | 1510.633 | 8100000 | 0.5998518 | 8100000 | 0.001122407 | 210588.1 | -270467.7 | 165.1184 | 19.62147 | 0 | 0 | 89.23407 | 345.4 | 29925.8 | 40121.81
| 1940.946 | 285.4937 | 192.6 | 489508 | 18.58543 | 8.530003 | 1 | 69115.22 | 2.06574 | 45 | 962.5966 | 461611.4 | 712.5584 | -784.4816 | 473176310.5 | 1503.527 | 8100000 | 0.6033558 | 8100000 | 0.001168416 | 211278.8 | -270465.9 | 165.5349 | 19.28736 | 0 | 0 | 89.2339 | 345.6 | 29925.8 | 40121.81
| 1942.94 | 285.9101 | 192.8 | 524789 | 19.8112 | 4.260002 | 1 | 36651.17 | 1.958617 | 45 | 966.4522 | 492857.4 | 712.5583 | -784.4817 | 482144895.1 | 1534.333 | 8100000 | 0.5929961 | 8100000 | 0.001018077 | 211899.5 | -270464 | 165.9514 | 20.48426 | 0 | 0 | 89.23372 | 345.8 | 29925.8 | 40121.81
| 1945.283 | 286.3438 | 193 | 556788.3 | 20.93067 | 6.160002 | 1 | 56141.02 | 1.87028 | 45 | 978.5551 | 520976.8 | 712.5582 | -784.4819 | 489484145.1 | 1559.575 | 8100000 | 0.5849909 | 8100000 | 0.0009057913 | 208393.3 | -270461.8 | 166.3853 | 21.56975 | 0 | 0 | 89.23351 | 346 | 29925.8 | 40121.81
| 1947.29 | 286.7601 | 193.2 | 497365.5 | 18.83206 | 5.330002 | 1 | 43641.77 | 2.070939 | 45 | 973.0087 | 468592.4 | 712.5581 | -784.4821 | 476480524.1 | 1514.871 | 8100000 | 0.6018297 | 8100000 | 0.001136811 | 207596 | -270459.8 | 166.8019 | 19.52889 | 0 | 0 | 89.23333 | 346.2 | 29925.8 | 40121.81
| 1949.557 | 287.1765 | 193.4 | 478413.4 | 18.16466 | 6.670002 | 1 | 52732.35 | 2.118506 | 45 | 961.8465 | 451732.6 | 712.5581 | -784.4823 | 471961167.0 | 1499.356 | 8100000 | 0.6084748 | 8100000 | 0.001230447 | 206386.6 | -270457.7 | 167.2184 | 18.87446 | 0 | 0 | 89.23313 | 346.4 | 29925.8 | 40121.81
| 1951.628 | 287.5928 | 193.6 | 508901.6 | 19.2153 | 6.540002 | 1 | 54800.69 | 2.002589 | 45 | 963.5763 | 478818.7 | 712.558 | -784.4825 | 480239423.8 | 1527.784 | 8100000 | 0.598853 | 8100000 | 0.001089008 | 206295 | -270455.7 | 167.635 | 19.9035 | 0 | 0 | 89.23294 | 346.6 | 29925.8 | 40121.81
| 1953.861 | 288.0092 | 193.8 | 540042.2 | 20.29729 | 1.510001 | 1 | 13322.82 | 1.926243 | 45 | 974.0592 | 506287.1 | 712.5579 | -784.4827 | 487828757.4 | 1553.879 | 8100000 | 0.5903899 | 8100000 | 0.0009684375 | 204726.3 | -270453.6 | 168.0515 | 20.95648 | 0 | 0 | 89.23274 | 346.8 | 29925.8 | 40121.81
| 1956.032 | 288.4255 | 194 | 517756.9 | 19.50495 | 8.050003 | 1 | 68713.84 | 1.987801 | 45 | 975.4151 | 486649.9 | 712.5578 | -784.4829 | 483278849.8 | 1538.231 | 8100000 | 0.5968098 | 8100000 | 0.001055122 | 202879 | -270451.5 | 168.4681 | 20.18605 | 0 | 0 | 89.23255 | 347 | 29925.8 | 40121.81
| 1957.841 | 288.8246 | 194.2 | 508566.8 | 19.17653 | 5.570002 | 1 | 46587.54 | 2.026974 | 45 | 972.9559 | 478522.3 | 712.5577 | -784.4831 | 481437545.8 | 1531.902 | 8100000 | 0.5999212 | 8100000 | 0.001095113 | 204093.1 | -270449.8 | 168.8672 | 19.86563 | 0 | 0 | 89.23239 | 347.2 | 29925.8 | 40121.81
| 1960.01 | 289.2409 | 194.4 | 472393.3 | 17.91469 | 1.21 | 1 | 9408.789 | 2.144092 | 45 | 955.5711 | 446361.4 | 712.5576 | -784.4833 | 472380104.1 | 1500.794 | 8100000 | 0.6123055 | 8100000 | 0.00127108 | 203917.4 | -270447.7 | 169.2838 | 18.62869 | 0 | 0 | 89.23219 | 347.4 | 29925.8 | 40121.81
| 1962.319 | 289.6399 | 194.6 | 565525.3 | 21.15682 | 6.230002 | 1 | 57618.23 | 1.83471 | 45 | 974.1754 | 528618.3 | 712.5575 | -784.4835 | 494893653.0 | 1578.198 | 8100000 | 0.5852569 | 8100000 | 0.0008881268 | 202807.9 | -270445.5 | 169.683 | 21.78816 | 0 | 0 | 89.23198 | 347.6 | 29925.8 | 40121.81
| 1964.208 | 290.0563 | 194.8 | 592688.7 | 22.11338 | -1.930001 | 1 | -18586.52 | 1.800335 | 45 | 993.4363 | 552277.8 | 712.5575 | -784.4836 | 500398384.5 | 1597.165 | 8100000 | 0.5796508 | 8100000 | 0.0008097476 | 203261.7 | -270443.7 | 170.0995 | 22.70874 | 0 | 0 | 89.23181 | 347.8 | 29925.8 | 40121.81
| 1966.276 | 290.4553 | 195 | 541314.3 | 20.28418 | 5.110002 | 1 | 45301.28 | 1.955427 | 45 | 994.6124 | 507404.9 | 712.5574 | -784.4838 | 490725005.0 | 1563.845 | 8100000 | 0.5918902 | 8100000 | 0.0009720779 | 203697.5 | -270441.7 | 170.4987 | 20.94377 | 0 | 0 | 89.23163 | 348 | 29925.8 | 40121.81
| 1968.18 | 290.863 | 195.2 | 531197.5 | 19.92096 | 9.020003 | 1 | 79006.86 | 1.974214 | 45 | 994.9116 | 498505.6 | 712.5573 | -784.484 | 488883776.1 | 1557.509 | 8100000 | 0.5949533 | 8100000 | 0.001010874 | 207011.3 | -270439.9 | 170.9066 | 20.59101 | 0 | 0 | 89.23146 | 348.2 | 29925.8 | 40121.81
| 1970.354 | 291.2707 | 195.4 | 557086.5 | 20.82014 | 5.630002 | 1 | 51303.52 | 1.922252 | 45 | 1005.292 | 521237.8 | 712.5572 | -784.4842 | 494899829.2 | 1578.219 | 8100000 | 0.5885448 | 8100000 | 0.0009203907 | 208638.6 | -270437.9 | 171.3144 | 21.4629 | 0 | 0 | 89.23126 | 348.4 | 29925.8 | 40121.81
| 1972.415 | 291.6871 | 195.6 | 537492.6 | 20.12196 | 1.12 | 1 | 9836.325 | 1.992203 | 45 | 1002.79 | 504045.6 | 712.5571 | -784.4844 | 491177893.3 | 1565.404 | 8100000 | 0.5938522 | 8100000 | 0.0009901314 | 209164.5 | -270435.9 | 171.731 | 20.78632 | 0 | 0 | 89.23108 | 348.6 | 29925.8 | 40121.81
| 1974.41 | 292.1035 | 195.8 | 504917.7 | 18.97829 | 0.02000001 | 1 | 163.1136 | 2.096531 | 45 | 994.816 | 475290.2 | 712.5571 | -784.4846 | 483945164.9 | 1540.522 | 8100000 | 0.6035879 | 8100000 | 0.001123612 | 209555.3 | -270434 | 172.1475 | 19.67193 | 0 | 0 | 89.2309 | 348.8 | 29925.8 | 40121.81
| 1976.584 | 292.5198 | 196 | 473403.2 | 17.88329 | -0.5400002 | 1 | -4210.605 | 2.192065 | 45 | 978.7533 | 447263 | 712.557 | -784.4848 | 475979929.1 | 1513.152 | 8100000 | 0.6145633 | 8100000 | 0.001280011 | 210212.9 | -270431.9 | 172.5641 | 18.59779 | 0 | 0 | 89.23071 | 349 | 29925.8 | 40121.81
| 1978.724 | 292.9362 | 196.2 | 484511.2 | 18.25582 | 1.09 | 1 | 8680.756 | 2.125312 | 45 | 970.1273 | 457165.3 | 712.5569 | -784.4849 | 479508434.8 | 1525.273 | 8100000 | 0.6109093 | 8100000 | 0.001223731 | 209711 | -270429.9 | 172.9806 | 18.964 | 0 | 0 | 89.23051 | 349.2 | 29925.8 | 40121.81
| 1980.824 | 293.3525 | 196.4 | 528100.6 | 19.75576 | 3.020001 | 1 | 26112.21 | 1.97262 | 45 | 977.7903 | 495777.1 | 712.5568 | -784.4851 | 490830672.0 | 1564.209 | 8100000 | 0.5976655 | 8100000 | 0.001031519 | 209300.4 | -270427.9 | 173.3972 | 20.43032 | 0 | 0 | 89.23032 | 349.4 | 29925.8 | 40121.81
| 1982.67 | 293.7863 | 196.6 | 500352.5 | 18.78584 | 0.8800003 | 1 | 7223.771 | 2.064556 | 45 | 971.4026 | 471242.9 | 712.5567 | -784.4853 | 484462662.5 | 1542.301 | 8100000 | 0.6064168 | 8100000 | 0.0011508 | 210889.4 | -270426.1 | 173.8311 | 19.48365 | 0 | 0 | 89.23016 | 349.6 | 29925.8 | 40121.81
| 1984.734 | 294.2026 | 196.8 | 546791 | 20.39153 | 5.490002 | 1 | 49152.45 | 1.907867 | 45 | 980.2356 | 512213.9 | 712.5567 | -784.4855 | 495763561.2 | 1581.194 | 8100000 | 0.5934334 | 8100000 | 0.000964994 | 211775.4 | -270424.2 | 174.2476 | 21.04788 | 0 | 0 | 89.22998 | 349.8 | 29925.8 | 40121.81
| 1987.097 | 294.619 | 197 | 551649.2 | 20.55027 | 6.340002 | 1 | 57294.66 | 1.905869 | 45 | 988.8861 | 516474.8 | 712.5566 | -784.4857 | 497316674.7 | 1586.545 | 8100000 | 0.5924173 | 8100000 | 0.0009494135 | 211198.7 | -270421.9 | 174.6642 | 21.20171 | 0 | 0 | 89.22976 | 350 | 29925.8 | 40121.81
| 1989.121 | 295.0354 | 197.2 | 549905.4 | 20.47991 | 4.710002 | 1 | 42359.6 | 1.925056 | 45 | 993.1436 | 514946 | 712.5565 | -784.4859 | 497370775.9 | 1586.731 | 8100000 | 0.59319 | 8100000 | 0.0009567946 | 210837.9 | -270420 | 175.0807 | 21.13354 | 0 | 0 | 89.22958 | 350.2 | 29925.8 | 40121.81
| 1991.434 | 295.4691 | 197.4 | 592757.2 | 21.97738 | 1.810001 | 1 | 17427.08 | 1.833521 | 45 | 1011.788 | 552337.2 | 712.5564 | -784.4861 | 506319476.6 | 1617.584 | 8100000 | 0.5835625 | 8100000 | 0.0008246677 | 209705.6 | -270417.8 | 175.5146 | 22.57818 | 0 | 0 | 89.22937 | 350.4 | 29925.8 | 40121.81
| 1993.472 | 295.8854 | 197.6 | 524897.2 | 19.58857 | 3.620001 | 1 | 31134.57 | 2.033382 | 45 | 1002.767 | 492952.9 | 712.5563 | -784.4863 | 492715026.4 | 1570.696 | 8100000 | 0.6005204 | 8100000 | 0.001053163 | 210309.8 | -270415.8 | 175.9311 | 20.26753 | 0 | 0 | 89.22919 | 350.6 | 29925.8 | 40121.81
| 1995.61 | 296.3018 | 197.8 | 535762.6 | 19.95653 | 3.970001 | 1 | 34818.53 | 1.99501 | 45 | 1003.383 | 502523.9 | 712.5562 | -784.4865 | 495656381.3 | 1580.825 | 8100000 | 0.5977968 | 8100000 | 0.001012302 | 209377.2 | -270413.8 | 176.3477 | 20.62559 | 0 | 0 | 89.229 | 350.8 | 29925.8 | 40121.81
| 1997.729 | 296.7355 | 198 | 584282.6 | 21.64661 | 4.400002 | 1 | 41870.41 | 1.865501 | 45 | 1018.183 | 544971.8 | 712.5561 | -784.4866 | 506101251.3 | 1616.831 | 8100000 | 0.5863165 | 8100000 | 0.0008524018 | 209019.2 | -270411.7 | 176.7816 | 22.26018 | 0 | 0 | 89.22881 | 351 | 29925.8 | 40121.81
| 2000.152 | 297.1519 | 198.2 | 554629.4 | 20.59327 | 2.920001 | 1 | 26434.9 | 1.969429 | 45 | 1022.085 | 519086.1 | 712.5561 | -784.4869 | 500735445.2 | 1598.327 | 8100000 | 0.5934309 | 8100000 | 0.0009473128 | 207501.9 | -270409.4 | 177.1981 | 21.24335 | 0 | 0 | 89.22859 | 351.2 | 29925.8 | 40121.81
| 2001.809 | 297.5683 | 198.4 | 555083.3 | 20.60218 | 3.980001 | 1 | 36086.52 | 1.965033 | 45 | 1021.725 | 519483.7 | 712.556 | -784.487 | 501148230.8 | 1599.75 | 8100000 | 0.593773 | 8100000 | 0.0009470895 | 208867.7 | -270407.9 | 177.6147 | 21.25198 | 0 | 0 | 89.22844 | 351.4 | 29925.8 | 40121.81
| 2003.975 | 297.9846 | 198.6 | 615529 | 22.72097 | 1.650001 | 1 | 16453.51 | 1.820734 | 45 | 1040.568 | 572057.6 | 712.5559 | -784.4872 | 513071586.3 | 1640.892 | 8100000 | 0.5807857 | 8100000 | 0.0007712898 | 208999.6 | -270405.8 | 178.0312 | 23.29077 | 0 | 0 | 89.22825 | 351.6 | 29925.8 | 40121.81
| 2006.353 | 298.401 | 198.8 | 559766.7 | 20.74404 | 4.290002 | 1 | 39215.17 | 1.98502 | 45 | 1040.682 | 523583.4 | 712.5558 | -784.4874 | 503118238.5 | 1606.542 | 8100000 | 0.5931031 | 8100000 | 0.0009339137 | 208098.1 | -270403.5 | 178.4478 | 21.38929 | 0 | 0 | 89.22803 | 351.8 | 29925.8 | 40121.81
| 2008.215 | 298.8174 | 199 | 506875.5 | 18.90312 | 7.850003 | 1 | 65657.71 | 2.128521 | 45 | 1023.276 | 477024.6 | 712.5557 | -784.4876 | 491371004.7 | 1566.069 | 8100000 | 0.6081298 | 8100000 | 0.001140575 | 208838.4 | -270401.7 | 178.8643 | 19.59841 | 0 | 0 | 89.22787 | 352 | 29925.8 | 40121.81
| 2010.483 | 299.2337 | 199.2 | 533142.5 | 19.7992 | 4.930002 | 1 | 43077.48 | 2.038185 | 45 | 1021.718 | 500218.1 | 712.5556 | -784.4878 | 498184351.5 | 1589.535 | 8100000 | 0.6006486 | 8100000 | 0.001032392 | 208422.4 | -270399.6 | 179.2809 | 20.47259 | 0 | 0 | 89.22766 | 352.2 | 29925.8 | 40121.81
| 2012.668 | 299.6501 | 199.4 | 539083.5 | 19.99519 | 1.630001 | 1 | 14358.36 | 2.022597 | 45 | 1021.137 | 505444.4 | 712.5556 | -784.488 | 499996506.6 | 1595.78 | 8100000 | 0.5993044 | 8100000 | 0.001011167 | 207976.3 | -270397.5 | 179.6974 | 20.66317 | 0 | 0 | 89.22747 | 352.4 | 29925.8 | 40121.81
| 2014.897 | 300.0664 | 199.6 | 578822.3 | 21.37015 | 2.870001 | 1 | 27040.87 | 1.911874 | 45 | 1032.625 | 540218.6 | 712.5555 | -784.4882 | 508784641.1 | 1626.091 | 8100000 | 0.589771 | 8100000 | 0.0008783094 | 206688.4 | -270395.4 | 180.114 | 21.99392 | 0 | 0 | 89.22726 | 352.6 | 29925.8 | 40121.81
| 2016.904 | 300.4655 | 199.8 | 530019.3 | 19.66261 | 3.650001 | 1 | 31681.32 | 2.055775 | 45 | 1023.145 | 497467.8 | 712.5554 | -784.4884 | 498822060.2 | 1591.732 | 8100000 | 0.60235 | 8100000 | 0.001048895 | 205785.8 | -270393.5 | 180.5132 | 20.33964 | 0 | 0 | 89.22709 | 352.8 | 29925.8 | 40121.81
| 2019.069 | 300.8992 | 200 | 516616.1 | 19.19153 | 0.6600002 | 1 | 5582.884 | 2.092551 | 45 | 1014.656 | 485642 | 712.5553 | -784.4886 | 496066373.3 | 1582.238 | 8100000 | 0.6065704 | 8100000 | 0.00110562 | 204254.8 | -270391.4 | 180.9471 | 19.88028 | 0 | 0 | 89.22689 | 353 | 29925.8 | 40121.81
| 2020.94 | 301.3156 | 200.2 | 529256.1 | 19.61909 | 0.7800003 | 1 | 6750.375 | 2.048582 | 45 | 1016.213 | 496795.3 | 712.5552 | -784.4887 | 499465847.4 | 1593.951 | 8100000 | 0.6032756 | 8100000 | 0.001054898 | 205054 | -270389.6 | 181.3636 | 20.29726 | 0 | 0 | 89.22672 | 353.2 | 29925.8 | 40121.81
| 2023.281 | 301.7146 | 200.4 | 496678.3 | 18.4912 | 5.170002 | 1 | 42269.18 | 2.133324 | 45 | 1000.756 | 467982.4 | 712.5551 | -784.4889 | 491839691.6 | 1567.682 | 8100000 | 0.6134409 | 8100000 | 0.001199407 | 204570.1 | -270387.4 | 181.7628 | 19.19499 | 0 | 0 | 89.22651 | 353.4 | 29925.8 | 40121.81
| 2025.186 | 302.131 | 200.6 | 595836.2 | 21.91711 | 2.930001 | 1 | 28364.26 | 1.844724 | 45 | 1023.731 | 555009.7 | 712.5551 | -784.4891 | 514227308.9 | 1644.884 | 8100000 | 0.5875436 | 8100000 | 0.0008345687 | 204617.1 | -270385.6 | 182.1794 | 22.52028 | 0 | 0 | 89.22634 | 353.6 | 29925.8 | 40121.81
| 2027.283 | 302.53 | 200.8 | 545922.1 | 20.16652 | 2.420001 | 1 | 21579.34 | 1.995021 | 45 | 1019.701 | 511451.4 | 712.555 | -784.4893 | 504602211.9 | 1611.66 | 8100000 | 0.5995415 | 8100000 | 0.0009954688 | 204931.5 | -270383.6 | 182.5786 | 20.82958 | 0 | 0 | 89.22615 | 353.8 | 29925.8 | 40121.81
| 2029.268 | 302.9463 | 201 | 588458.2 | 21.63835 | 3.380001 | 1 | 32351.98 | 1.8819 | 45 | 1032.735 | 548602.6 | 712.5549 | -784.4895 | 513727578.4 | 1643.157 | 8100000 | 0.5897023 | 8100000 | 0.0008579366 | 208639.1 | -270381.7 | 182.9951 | 22.25223 | 0 | 0 | 89.22598 | 354 | 29925.8 | 40121.81
| 2031.417 | 303.3627 | 201.2 | 550025.7 | 20.29007 | 1.980001 | 1 | 17776.35 | 2.000619 | 45 | 1029.467 | 515051.4 | 712.5548 | -784.4897 | 506370244.4 | 1617.76 | 8100000 | 0.5990927 | 8100000 | 0.0009833699 | 209199.8 | -270379.6 | 183.4117 | 20.94948 | 0 | 0 | 89.22578 | 354.2 | 29925.8 | 40121.81
| 2033.494 | 303.7791 | 201.4 | 515705.7 | 19.09964 | 6.410002 | 1 | 54378.26 | 2.088958 | 45 | 1017.527 | 484837.4 | 712.5547 | -784.4899 | 498813458.4 | 1591.702 | 8100000 | 0.6090034 | 8100000 | 0.001120146 | 209158.4 | -270377.6 | 183.8282 | 19.79052 | 0 | 0 | 89.2256 | 354.4 | 29925.8 | 40121.81
| 2035.519 | 304.1955 | 201.6 | 562645.3 | 20.70891 | 4.770002 | 1 | 43832.56 | 1.949056 | 45 | 1027.43 | 526101.1 | 712.5547 | -784.49 | 509925680.8 | 1630.03 | 8100000 | 0.5965486 | 8100000 | 0.0009423321 | 209506.2 | -270375.7 | 184.2448 | 21.3553 | 0 | 0 | 89.22542 | 354.6 | 29925.8 | 40121.81
| 2037.813 | 304.6118 | 201.8 | 528264.9 | 19.51163 | 3.600001 | 1 | 31148.89 | 2.052585 | 45 | 1018.321 | 495921.9 | 712.5546 | -784.4902 | 502770362.7 | 1605.343 | 8100000 | 0.6058667 | 8100000 | 0.001070444 | 209180.1 | -270373.5 | 184.6613 | 20.19256 | 0 | 0 | 89.22521 | 354.8 | 29925.8 | 40121.81
| 2039.9 | 305.0282 | 202 | 498590.9 | 18.48941 | 6.870002 | 1 | 56490.98 | 2.132531 | 45 | 1007.166 | 469680 | 712.5545 | -784.4904 | 495725756.0 | 1581.064 | 8100000 | 0.6153164 | 8100000 | 0.001203294 | 208764.2 | -270371.5 | 185.0779 | 19.19323 | 0 | 0 | 89.22502 | 355 | 29925.8 | 40121.81
| 2042.045 | 305.4446 | 202.2 | 538127.7 | 19.83214 | 9.520003 | 1 | 84488.77 | 1.978638 | 45 | 1010.797 | 504604.1 | 712.5544 | -784.4906 | 505958929.7 | 1616.34 | 8100000 | 0.6036944 | 8100000 | 0.001034385 | 207571.5 | -270369.5 | 185.4944 | 20.50464 | 0 | 0 | 89.22483 | 355.2 | 29925.8 | 40121.81
| 2043.892 | 305.8609 | 202.4 | 552740.3 | 20.32795 | 7.420003 | 1 | 67281.55 | 1.950258 | 45 | 1016.103 | 517431.1 | 712.5543 | -784.4908 | 509591793.6 | 1628.877 | 8100000 | 0.6002077 | 8100000 | 0.0009817534 | 208861.5 | -270367.7 | 185.911 | 20.98623 | 0 | 0 | 89.22467 | 355.4 | 29925.8 | 40121.81
| 2046.082 | 306.2773 | 202.6 | 526021.5 | 19.39963 | 3.870001 | 1 | 33358.33 | 2.046193 | 45 | 1011.406 | 493944.3 | 712.5542 | -784.491 | 503944793.4 | 1609.393 | 8100000 | 0.6077596 | 8100000 | 0.001085497 | 209072.1 | -270365.6 | 186.3275 | 20.08336 | 0 | 0 | 89.22447 | 355.6 | 29925.8 | 40121.81
| 2048.168 | 306.6937 | 202.8 | 515953.4 | 19.0469 | 3.180001 | 1 | 26902.91 | 2.070177 | 45 | 1004.074 | 485056.3 | 712.5542 | -784.4912 | 501902889.2 | 1602.352 | 8100000 | 0.6110618 | 8100000 | 0.001129808 | 209136.9 | -270363.7 | 186.7441 | 19.73899 | 0 | 0 | 89.22428 | 355.8 | 29925.8 | 40121.81
| 2049.929 | 307.1101 | 203 | 609683.8 | 22.28043 | 1.960001 | 1 | 19374.58 | 1.809956 | 45 | 1025.435 | 567005.5 | 712.5541 | -784.4913 | 522113017.5 | 1672.139 | 8100000 | 0.5882061 | 8100000 | 0.0008102247 | 210496.1 | -270362 | 187.1606 | 22.86898 | 0 | 0 | 89.22412 | 356 | 29925.8 | 40121.81
| 2052.315 | 307.5438 | 203.2 | 541232.7 | 19.89451 | 8.560003 | 1 | 76244.09 | 2.001825 | 45 | 1025.445 | 507333.3 | 712.554 | -784.4915 | 508799771.0 | 1626.143 | 8100000 | 0.6044495 | 8100000 | 0.001029579 | 210289.1 | -270359.7 | 187.5945 | 20.5653 | 0 | 0 | 89.22391 | 356.2 | 29925.8 | 40121.81
| 2054.344 | 307.9602 | 203.4 | 517934.3 | 19.08912 | 13.44 | 1 | 116142.9 | 2.041799 | 45 | 1020.301 | 486806.6 | 712.5539 | -784.4917 | 503656765.9 | 1608.4 | 8100000 | 0.6114485 | 8100000 | 0.001125812 | 211395.9 | -270357.8 | 188.0111 | 19.78025 | 0 | 0 | 89.22373 | 356.4 | 29925.8 | 40121.81
| 2056.58 | 308.3765 | 203.6 | 533207.4 | 19.6009 | 9.340003 | 1 | 82150.33 | 2.013419 | 45 | 1019.196 | 500275.3 | 712.5538 | -784.4919 | 507837641.1 | 1622.823 | 8100000 | 0.6072345 | 8100000 | 0.001063677 | 211073.8 | -270355.6 | 188.4276 | 20.27954 | 0 | 0 | 89.22352 | 356.6 | 29925.8 | 40121.81
| 2058.649 | 308.7929 | 203.8 | 575872.4 | 21.06032 | 5.570002 | 1 | 52353.63 | 1.904294 | 45 | 1027.196 | 537648.1 | 712.5537 | -784.4921 | 517585366.7 | 1656.486 | 8100000 | 0.5966028 | 8100000 | 0.0009131359 | 210736.3 | -270353.7 | 188.8442 | 21.695 | 0 | 0 | 89.22334 | 356.8 | 29925.8 | 40121.81
| 2061.063 | 309.2266 | 204 | 546141.3 | 20.02426 | 2.100001 | 1 | 18729.84 | 2.013421 | 45 | 1029.266 | 511643.8 | 712.5536 | -784.4923 | 511774134.7 | 1636.411 | 8100000 | 0.6042247 | 8100000 | 0.001016688 | 209019.9 | -270351.3 | 189.2781 | 20.69142 | 0 | 0 | 89.22312 | 357 | 29925.8 | 40121.81
| 2062.673 | 309.643 | 204.2 | 530921.8 | 19.4973 | 1.990001 | 1 | 17282.87 | 2.055392 | 45 | 1023.13 | 498262.7 | 712.5536 | -784.4925 | 508543884.6 | 1625.26 | 8100000 | 0.6088816 | 8100000 | 0.001077261 | 209164.4 | -270349.8 | 189.6946 | 20.17859 | 0 | 0 | 89.22298 | 357.2 | 29925.8 | 40121.81
| 2064.848 | 310.0594 | 204.4 | 543839.1 | 19.92949 | 2.160001 | 1 | 19189.32 | 2.00223 | 45 | 1019.535 | 509622.7 | 712.5535 | -784.4927 | 512017067.9 | 1637.25 | 8100000 | 0.6055645 | 8100000 | 0.001028075 | 208166.3 | -270347.7 | 190.1112 | 20.59931 | 0 | 0 | 89.22279 | 357.4 | 29925.8 | 40121.81
| 2067.096 | 310.4757 | 204.6 | 614164.1 | 22.35124 | 8.290003 | 1 | 83063.59 | 1.809162 | 45 | 1042.284 | 570878.6 | 712.5534 | -784.4929 | 526684115.2 | 1687.952 | 8100000 | 0.5894914 | 8100000 | 0.0008071968 | 206860.8 | -270345.6 | 190.5277 | 22.93685 | 0 | 0 | 89.22258 | 357.6 | 29925.8 | 40121.81
| 2069.225 | 310.8921 | 204.8 | 537863.3 | 19.70592 | 10.09 | 1 | 89609.32 | 2.024216 | 45 | 1035.382 | 504371.5 | 712.5533 | -784.4931 | 511572377.3 | 1635.715 | 8100000 | 0.6077187 | 8100000 | 0.001053869 | 206429.7 | -270343.6 | 190.9443 | 20.38181 | 0 | 0 | 89.22239 | 357.8 | 29925.8 | 40121.81
| 2071.387 | 311.3085 | 205 | 529524 | 19.4123 | 3.580001 | 1 | 31044.79 | 2.065389 | 45 | 1026.947 | 497031.4 | 712.5532 | -784.4933 | 510050330.4 | 1630.46 | 8100000 | 0.6103485 | 8100000 | 0.00108878 | 205877.8 | -270341.5 | 191.3608 | 20.09572 | 0 | 0 | 89.2222 | 358 | 29925.8 | 40121.81
| 2073.446 | 311.7249 | 205.2 | 572951.1 | 20.891 | 1.940001 | 1 | 18096.02 | 1.937477 | 45 | 1035.819 | 535100.9 | 712.5532 | -784.4934 | 520162542.0 | 1665.394 | 8100000 | 0.5992835 | 8100000 | 0.00093123 | 205860.6 | -270339.5 | 191.7774 | 21.53141 | 0 | 0 | 89.22201 | 358.2 | 29925.8 | 40121.81
| 2075.375 | 312.1412 | 205.4 | 518325.5 | 19.01571 | 8.910003 | 1 | 76247.6 | 2.083378 | 45 | 1025.665 | 487152.2 | 712.5531 | -784.4936 | 508096757.8 | 1623.717 | 8100000 | 0.6143342 | 8100000 | 0.001139375 | 210021.1 | -270337.7 | 192.1939 | 19.70851 | 0 | 0 | 89.22184 | 358.4 | 29925.8 | 40121.81
| 2077.532 | 312.5403 | 205.6 | 529684 | 19.39204 | 6.390002 | 1 | 55588.58 | 2.049002 | 45 | 1023.458 | 497172.4 | 712.553 | -784.4938 | 511363614.5 | 1634.994 | 8100000 | 0.6111898 | 8100000 | 0.001092428 | 211148.6 | -270335.7 | 192.5931 | 20.07596 | 0 | 0 | 89.22165 | 358.6 | 29925.8 | 40121.81
| 2079.789 | 312.974 | 205.8 | 539773.5 | 19.72575 | 6.590002 | 1 | 58369.44 | 2.00983 | 45 | 1022.254 | 506051 | 712.5529 | -784.494 | 514238069.4 | 1644.921 | 8100000 | 0.6086169 | 8100000 | 0.00105343 | 210458.7 | -270333.5 | 193.0271 | 20.40111 | 0 | 0 | 89.22144 | 358.8 | 29925.8 | 40121.81
| 2081.523 | 313.3904 | 206 | 503200.9 | 18.48032 | 6.850002 | 1 | 56816.1 | 2.121754 | 45 | 1010.771 | 473768.7 | 712.5528 | -784.4942 | 505404550.0 | 1614.428 | 8100000 | 0.6200782 | 8100000 | 0.001213734 | 212432.7 | -270331.9 | 193.4436 | 19.18431 | 0 | 0 | 89.22129 | 359 | 29925.8 | 40121.81
| 2083.943 | 313.8067 | 206.2 | 518936.2 | 19.00107 | 6.600002 | 1 | 56334.56 | 2.056999 | 45 | 1008.25 | 487691.7 | 712.5527 | -784.4944 | 510035568.7 | 1630.409 | 8100000 | 0.6152644 | 8100000 | 0.00114276 | 211586.7 | -270329.5 | 193.8602 | 19.69419 | 0 | 0 | 89.22107 | 359.2 | 29925.8 | 40121.81
| 2086.27 | 314.2404 | 206.4 | 506075.7 | 18.55755 | 4.400002 | 1 | 36587.65 | 2.095374 | 45 | 999.362 | 476316.2 | 712.5526 | -784.4946 | 507184253.0 | 1620.568 | 8100000 | 0.6195784 | 8100000 | 0.001203239 | 208866 | -270327.3 | 194.2941 | 19.26003 | 0 | 0 | 89.22086 | 359.4 | 29925.8 | 40121.81
| 2088.314 | 314.6568 | 206.6 | 533365.7 | 19.47169 | 3.320001 | 1 | 28980.96 | 2.001838 | 45 | 1001.86 | 500414.6 | 712.5526 | -784.4948 | 514508565.4 | 1645.855 | 8100000 | 0.6115677 | 8100000 | 0.001084695 | 207886.5 | -270325.4 | 194.7106 | 20.15363 | 0 | 0 | 89.22068 | 359.6 | 29925.8 | 40121.81
| 2090.239 | 315.0732 | 206.8 | 508213.1 | 18.61411 | 3.600001 | 1 | 30034.49 | 2.080186 | 45 | 995.0954 | 478209.1 | 712.5525 | -784.495 | 508545801.5 | 1625.267 | 8100000 | 0.6195572 | 8100000 | 0.001196301 | 208778.7 | -270323.5 | 195.1272 | 19.31547 | 0 | 0 | 89.2205 | 359.8 | 29925.8 | 40121.81
| 2092.227 | 315.4896 | 207 | 553591.4 | 20.14355 | 3.770001 | 1 | 34090.55 | 1.930688 | 45 | 1001.089 | 518176.8 | 712.5524 | -784.4951 | 519992006.8 | 1664.805 | 8100000 | 0.6067201 | 8100000 | 0.001009548 | 209138.4 | -270321.6 | 195.5437 | 20.80728 | 0 | 0 | 89.22033 | 360 | 29925.8 | 40121.81
| 2094.341 | 315.906 | 207.2 | 529648.4 | 19.32102 | 7.900003 | 1 | 68872.63 | 1.998643 | 45 | 1001.544 | 497141 | 712.5523 | -784.4953 | 514842022.1 | 1647.007 | 8100000 | 0.6135978 | 8100000 | 0.001104341 | 209637.1 | -270319.6 | 195.9603 | 20.00668 | 0 | 0 | 89.22014 | 360.2 | 29925.8 | 40121.81
| 2096.402 | 316.3223 | 207.4 | 524921.9 | 19.15278 | 4.120001 | 1 | 35450.8 | 2.023826 | 45 | 998.688 | 492974.6 | 712.5522 | -784.4955 | 514100582.3 | 1644.446 | 8100000 | 0.6152927 | 8100000 | 0.0011258 | 209799 | -270317.7 | 196.3768 | 19.84244 | 0 | 0 | 89.21995 | 360.4 | 29925.8 | 40121.81
| 2098.594 | 316.7561 | 207.6 | 546961.6 | 19.89034 | 5.810002 | 1 | 52052.01 | 1.948678 | 45 | 1002.05 | 512363.6 | 712.5522 | -784.4957 | 519832941.3 | 1664.255 | 8100000 | 0.609342 | 8100000 | 0.001038322 | 209717.8 | -270315.6 | 196.8107 | 20.56124 | 0 | 0 | 89.21976 | 360.6 | 29925.8 | 40121.81
| 2100.687 | 317.1724 | 207.8 | 543110.9 | 19.75067 | 4.880002 | 1 | 43386.78 | 1.977059 | 45 | 1008.394 | 508983.2 | 712.5521 | -784.4959 | 519381059.2 | 1662.693 | 8100000 | 0.6106738 | 8100000 | 0.001054482 | 210515.5 | -270313.6 | 197.2273 | 20.42537 | 0 | 0 | 89.21957 | 360.8 | 29925.8 | 40121.81
| 2102.849 | 317.5888 | 208 | 559371.2 | 20.29413 | 0.5200002 | 1 | 4739.242 | 1.937887 | 45 | 1012.496 | 523237.4 | 712.552 | -784.4961 | 523526983.9 | 1677.029 | 8100000 | 0.6066331 | 8100000 | 0.0009953725 | 210093.9 | -270311.5 | 197.6439 | 20.95342 | 0 | 0 | 89.21937 | 361 | 29925.8 | 40121.81
| 2104.601 | 318.0052 | 208.2 | 554003.8 | 20.10435 | -1.2 | 1 | -10847.91 | 1.960272 | 45 | 1015.161 | 518538.1 | 712.5519 | -784.4962 | 522677690.2 | 1674.091 | 8100000 | 0.6084155 | 8100000 | 0.001016084 | 211789.5 | -270309.8 | 198.0604 | 20.76922 | 0 | 0 | 89.21922 | 361.2 | 29925.8 | 40121.81
| 2106.848 | 318.4389 | 208.4 | 580013.7 | 20.98185 | 4.280002 | 1 | 40446.03 | 1.895117 | 45 | 1027.121 | 541256.2 | 712.5518 | -784.4964 | 528744569.3 | 1695.083 | 8100000 | 0.6022547 | 8100000 | 0.0009282615 | 211424.4 | -270307.7 | 198.4943 | 21.6192 | 0 | 0 | 89.21901 | 361.4 | 29925.8 | 40121.81
| 2109.235 | 318.8553 | 208.6 | 551845.7 | 20.01051 | 8.870003 | 1 | 80502.69 | 1.967869 | 45 | 1027.437 | 516647 | 712.5517 | -784.4967 | 523196664.5 | 1675.886 | 8100000 | 0.6094368 | 8100000 | 0.001026784 | 210367 | -270305.4 | 198.9109 | 20.67805 | 0 | 0 | 89.2188 | 361.6 | 29925.8 | 40121.81
| 2111.01 | 319.2717 | 208.8 | 531726.9 | 19.32285 | 9.460003 | 1 | 83007.94 | 2.031027 | 45 | 1025.782 | 498971.8 | 712.5517 | -784.4968 | 518798315.2 | 1660.678 | 8100000 | 0.6154062 | 8100000 | 0.001107398 | 211303.8 | -270303.7 | 199.3274 | 20.00846 | 0 | 0 | 89.21864 | 361.8 | 29925.8 | 40121.81
| 2113.441 | 319.7054 | 209 | 543162.1 | 19.69853 | 3.850001 | 1 | 34200.5 | 2.009042 | 45 | 1023.393 | 509028.2 | 712.5516 | -784.497 | 522070348.2 | 1671.991 | 8100000 | 0.6123799 | 8100000 | 0.001062703 | 209123.6 | -270301.4 | 199.7613 | 20.37461 | 0 | 0 | 89.21842 | 362 | 29925.8 | 40121.81
| 2115.766 | 320.1217 | 209.2 | 520864.6 | 18.93729 | 8.300003 | 1 | 71277.96 | 2.062207 | 45 | 1018.281 | 489394.5 | 712.5515 | -784.4972 | 517102915.2 | 1654.819 | 8100000 | 0.6190678 | 8100000 | 0.001157141 | 207415.8 | -270299.2 | 200.1779 | 19.63183 | 0 | 0 | 89.21821 | 362.2 | 29925.8 | 40121.81
| 2117.629 | 320.5381 | 209.4 | 527273.9 | 19.14547 | 4.400002 | 1 | 38029.02 | 2.047418 | 45 | 1014.956 | 495048.4 | 712.5514 | -784.4974 | 519091576.9 | 1661.692 | 8100000 | 0.6174982 | 8100000 | 0.001130649 | 207889.6 | -270297.4 | 200.5945 | 19.83529 | 0 | 0 | 89.21805 | 362.4 | 29925.8 | 40121.81
| 2119.8 | 320.9545 | 209.6 | 616305.7 | 22.16765 | 2.280001 | 1 | 22769.16 | 1.805982 | 45 | 1033.739 | 572728.4 | 712.5513 | -784.4976 | 538599215.0 | 1729.221 | 8100000 | 0.595906 | 8100000 | 0.0008286513 | 207762.2 | -270295.3 | 201.011 | 22.76081 | 0 | 0 | 89.21785 | 362.6 | 29925.8 | 40121.81
| 2122.088 | 321.3709 | 209.8 | 601463.1 | 21.64603 | 6.510002 | 1 | 63798.21 | 1.861145 | 45 | 1047.327 | 559888.7 | 712.5512 | -784.4978 | 536328723.0 | 1721.352 | 8100000 | 0.599205 | 8100000 | 0.0008711827 | 206830.3 | -270293.1 | 201.4276 | 22.25963 | 0 | 0 | 89.21764 | 362.8 | 29925.8 | 40121.81
| 2124.132 | 321.7873 | 210 | 538816.2 | 19.5069 | 5.310002 | 1 | 46880.36 | 2.049019 | 45 | 1038.031 | 505209.4 | 712.5511 | -784.498 | 523294144.0 | 1676.224 | 8100000 | 0.6149262 | 8100000 | 0.001086947 | 206474.6 | -270291.2 | 201.8441 | 20.18794 | 0 | 0 | 89.21746 | 363 | 29925.8 | 40121.81
| 2126.029 | 322.2036 | 210.2 | 603932.3 | 21.71266 | 5.570002 | 1 | 54731.18 | 1.869941 | 45 | 1054.47 | 562027.7 | 712.5511 | -784.4982 | 537640210.9 | 1725.897 | 8100000 | 0.5992923 | 8100000 | 0.0008663126 | 207502.3 | -270289.4 | 202.2607 | 22.32373 | 0 | 0 | 89.21729 | 363.2 | 29925.8 | 40121.81
| 2128.464 | 322.62 | 210.4 | 488754 | 17.81749 | 5.910002 | 1 | 47631.19 | 2.212511 | 45 | 1023.541 | 460940.9 | 712.551 | -784.4984 | 510901617.1 | 1633.399 | 8100000 | 0.6314719 | 8100000 | 0.001324437 | 205726.7 | -270287 | 202.6773 | 18.53302 | 0 | 0 | 89.21707 | 363.4 | 29925.8 | 40121.81
| 2130.466 | 323.0364 | 210.6 | 518030.4 | 18.78383 | 3.870001 | 1 | 32881.24 | 2.09659 | 45 | 1021.496 | 486891.6 | 712.5509 | -784.4986 | 519405337.5 | 1662.777 | 8100000 | 0.6219351 | 8100000 | 0.001180488 | 205969.8 | -270285.1 | 203.0938 | 19.48168 | 0 | 0 | 89.21689 | 363.6 | 29925.8 | 40121.81
| 2132.352 | 323.4354 | 210.8 | 587521.3 | 21.12211 | 4.600002 | 1 | 44008.36 | 1.883134 | 45 | 1033.41 | 547788.3 | 712.5508 | -784.4987 | 535786006.8 | 1719.471 | 8100000 | 0.6036653 | 8100000 | 0.0009188848 | 206693.2 | -270283.4 | 203.493 | 21.75466 | 0 | 0 | 89.21673 | 363.8 | 29925.8 | 40121.81
| 2134.629 | 323.8518 | 211 | 572272.3 | 20.59305 | 4.360002 | 1 | 40690.53 | 1.944693 | 45 | 1040.942 | 534508.8 | 712.5507 | -784.4989 | 533109998.6 | 1710.2 | 8100000 | 0.6074765 | 8100000 | 0.0009697538 | 205698.9 | -270281.2 | 203.9096 | 21.24314 | 0 | 0 | 89.21652 | 364 | 29925.8 | 40121.81
| 2136.472 | 324.2682 | 211.2 | 498237.3 | 18.10219 | 5.240002 | 1 | 42971.62 | 2.166945 | 45 | 1019.652 | 469366.2 | 712.5507 | -784.4991 | 515230359.2 | 1648.349 | 8100000 | 0.6293655 | 8100000 | 0.00128101 | 206558.9 | -270279.4 | 204.3261 | 18.81308 | 0 | 0 | 89.21636 | 364.2 | 29925.8 | 40121.81
| 2138.679 | 324.6846 | 211.4 | 540574.5 | 19.50606 | 6.040002 | 1 | 53534.27 | 2.01065 | 45 | 1023.009 | 506754.9 | 712.5506 | -784.4993 | 526757855.6 | 1688.207 | 8100000 | 0.6163829 | 8100000 | 0.00108961 | 206185.9 | -270277.3 | 204.7427 | 20.18712 | 0 | 0 | 89.21616 | 364.4 | 29925.8 | 40121.81
| 2140.668 | 325.0836 | 211.6 | 511633 | 18.53084 | -1.560001 | 1 | -13087.07 | 2.109785 | 45 | 1014.025 | 481235.9 | 712.5505 | -784.4995 | 519796857.9 | 1664.13 | 8100000 | 0.6254051 | 8100000 | 0.001217864 | 206931.5 | -270275.4 | 205.1419 | 19.23384 | 0 | 0 | 89.21598 | 364.6 | 29925.8 | 40121.81
| 2142.942 | 325.5 | 211.8 | 545098.4 | 19.64015 | 2.570001 | 1 | 22886.34 | 1.989466 | 45 | 1015.537 | 510728.4 | 712.5504 | -784.4997 | 528745516.8 | 1695.087 | 8100000 | 0.615608 | 8100000 | 0.001074291 | 206051.6 | -270273.3 | 205.5584 | 20.31777 | 0 | 0 | 89.21577 | 364.8 | 29925.8 | 40121.81
| 2144.854 | 325.9163 | 212 | 626314.8 | 22.39114 | 5.460002 | 1 | 55491.71 | 1.780807 | 45 | 1038.609 | 581362.3 | 712.5503 | -784.4999 | 545909017.1 | 1754.575 | 8100000 | 0.5970159 | 8100000 | 0.000814782 | 208270.9 | -270271.4 | 205.975 | 22.97508 | 0 | 0 | 89.2156 | 365 | 29925.8 | 40121.81
| 2146.88 | 326.3327 | 212.2 | 572857.5 | 20.5596 | 2.760001 | 1 | 25752.07 | 1.95629 | 45 | 1046.332 | 535019.3 | 712.5503 | -784.5 | 535833761.8 | 1719.637 | 8100000 | 0.6090186 | 8100000 | 0.0009751874 | 209911.4 | -270269.5 | 206.3916 | 21.21075 | 0 | 0 | 89.21542 | 365.2 | 29925.8 | 40121.81
| 2148.81 | 326.7491 | 212.4 | 549077.1 | 19.75008 | 0.9600003 | 1 | 8600.971 | 2.022646 | 45 | 1038.643 | 514219.5 | 712.5502 | -784.5002 | 530884921.7 | 1702.494 | 8100000 | 0.6154801 | 8100000 | 0.001062841 | 210821.1 | -270267.7 | 206.8081 | 20.42479 | 0 | 0 | 89.21525 | 365.4 | 29925.8 | 40121.81
| 2150.958 | 327.1655 | 212.6 | 639811.9 | 22.82569 | 7.810003 | 1 | 81222.58 | 1.789603 | 45 | 1069.705 | 592973.5 | 712.5501 | -784.5004 | 549617386.9 | 1767.448 | 8100000 | 0.5952605 | 8100000 | 0.0007837607 | 211506.3 | -270265.6 | 207.2247 | 23.39088 | 0 | 0 | 89.21506 | 365.6 | 29925.8 | 40121.81
| 2153.575 | 327.5818 | 212.8 | 562491.6 | 20.18024 | 3.980001 | 1 | 36537.58 | 2.013854 | 45 | 1060.197 | 525966.6 | 712.55 | -784.5006 | 535012975.6 | 1716.792 | 8100000 | 0.6122877 | 8100000 | 0.001015333 | 208890.4 | -270263.1 | 207.6412 | 20.84291 | 0 | 0 | 89.21482 | 365.8 | 29925.8 | 40121.81
| 2155.659 | 328.0156 | 213 | 534699.8 | 19.23996 | 3.890001 | 1 | 34051.08 | 2.0958 | 45 | 1052.009 | 501588.8 | 712.5499 | -784.5008 | 528883928.2 | 1695.566 | 8100000 | 0.6202033 | 8100000 | 0.00112511 | 208660.2 | -270261.1 | 208.0752 | 19.92757 | 0 | 0 | 89.21463 | 366 | 29925.8 | 40121.81
| 2157.546 | 328.432 | 213.2 | 560831.1 | 20.10798 | 4.320002 | 1 | 39560.79 | 1.999465 | 45 | 1050.163 | 524514.5 | 712.5498 | -784.501 | 535457836.5 | 1718.334 | 8100000 | 0.6133666 | 8100000 | 0.001024005 | 209119.2 | -270259.3 | 208.4917 | 20.77274 | 0 | 0 | 89.21446 | 366.2 | 29925.8 | 40121.81
| 2159.882 | 328.8483 | 213.4 | 557419.2 | 19.98314 | 4.250002 | 1 | 38695.49 | 2.013456 | 45 | 1051.387 | 521529.1 | 712.5497 | -784.5012 | 535194291.0 | 1717.421 | 8100000 | 0.6144466 | 8100000 | 0.001037893 | 208794.7 | -270257.1 | 208.9083 | 20.65145 | 0 | 0 | 89.21425 | 366.4 | 29925.8 | 40121.81
| 2162.284 | 329.2647 | 213.6 | 520879.2 | 18.75325 | 5.460002 | 1 | 46702.24 | 2.111392 | 45 | 1036.376 | 489407.3 | 712.5496 | -784.5014 | 526751437.3 | 1688.185 | 8100000 | 0.6250855 | 8100000 | 0.001190123 | 206317.2 | -270254.8 | 209.3248 | 19.45174 | 0 | 0 | 89.21404 | 366.6 | 29925.8 | 40121.81
| 2164.658 | 329.6811 | 213.8 | 546144 | 19.58476 | 1.3 | 1 | 11590.55 | 2.029847 | 45 | 1037.238 | 511646.2 | 712.5496 | -784.5016 | 533606306.5 | 1711.919 | 8100000 | 0.6178358 | 8100000 | 0.001083928 | 204637 | -270252.5 | 209.7414 | 20.26381 | 0 | 0 | 89.21382 | 366.8 | 29925.8 | 40121.81
| 2166.595 | 330.0975 | 214 | 545584.2 | 19.55838 | 2.900001 | 1 | 25851.72 | 2.02665 | 45 | 1035.668 | 511154.8 | 712.5495 | -784.5018 | 533866156.4 | 1712.819 | 8100000 | 0.618315 | 8100000 | 0.001087525 | 203054.2 | -270250.7 | 210.158 | 20.23811 | 0 | 0 | 89.21365 | 367 | 29925.8 | 40121.81
| 2168.701 | 330.4965 | 214.2 | 520653.1 | 18.72051 | 5.360002 | 1 | 45823.06 | 2.094605 | 45 | 1027.547 | 489207.7 | 712.5494 | -784.502 | 528033166.3 | 1692.621 | 8100000 | 0.625901 | 8100000 | 0.001195613 | 202781.4 | -270248.7 | 210.5572 | 19.41969 | 0 | 0 | 89.21346 | 367.2 | 29925.8 | 40121.81
| 2170.909 | 330.9129 | 214.4 | 530431.4 | 19.03605 | 6.460002 | 1 | 56277.27 | 2.04424 | 45 | 1022.574 | 497830.7 | 712.5493 | -784.5022 | 531036038.1 | 1703.017 | 8100000 | 0.6231458 | 8100000 | 0.001153389 | 202685.8 | -270246.6 | 210.9737 | 19.72839 | 0 | 0 | 89.21326 | 367.4 | 29925.8 | 40121.81
| 2172.865 | 331.3119 | 214.6 | 598305.6 | 21.30425 | 7.030003 | 1 | 68606.5 | 1.852768 | 45 | 1038.627 | 557151.6 | 712.5492 | -784.5024 | 546766818.4 | 1757.552 | 8100000 | 0.6059473 | 8100000 | 0.0009076358 | 202515.6 | -270244.7 | 211.3729 | 21.93039 | 0 | 0 | 89.21309 | 367.6 | 29925.8 | 40121.81
| 2174.708 | 331.7109 | 214.8 | 604651.4 | 21.51112 | 7.200003 | 1 | 70977.67 | 1.857165 | 45 | 1051.772 | 562650.5 | 712.5491 | -784.5025 | 548410795.3 | 1763.259 | 8100000 | 0.6048585 | 8100000 | 0.0008897547 | 203017.8 | -270243 | 211.7721 | 22.12975 | 0 | 0 | 89.21293 | 367.8 | 29925.8 | 40121.81
| 2176.996 | 332.1273 | 215 | 578476.5 | 20.61689 | 4.720002 | 1 | 44511.74 | 1.948306 | 45 | 1053.97 | 539917.3 | 712.5491 | -784.5027 | 543550017.2 | 1746.39 | 8100000 | 0.6110336 | 8100000 | 0.0009733158 | 203678.9 | -270240.8 | 212.1887 | 21.26622 | 0 | 0 | 89.21272 | 368 | 29925.8 | 40121.81
| 2178.714 | 332.5264 | 215.2 | 591135 | 21.03622 | 4.140001 | 1 | 39818.35 | 1.916327 | 45 | 1057.014 | 550928.4 | 712.549 | -784.5029 | 546556431.6 | 1756.822 | 8100000 | 0.6084026 | 8100000 | 0.0009331973 | 207747.3 | -270239.2 | 212.5879 | 21.67173 | 0 | 0 | 89.21257 | 368.2 | 29925.8 | 40121.81
| 2181.203 | 332.9427 | 215.4 | 544911.2 | 19.4762 | 0.4500002 | 1 | 4001.361 | 2.063031 | 45 | 1051.723 | 510564 | 712.5489 | -784.5031 | 536790000.1 | 1722.95 | 8100000 | 0.6202476 | 8100000 | 0.00109961 | 205954.5 | -270236.8 | 213.0045 | 20.15802 | 0 | 0 | 89.21234 | 368.4 | 29925.8 | 40121.81
| 2183.15 | 333.3591 | 215.6 | 519713.8 | 18.63375 | 5.460002 | 1 | 46603.9 | 2.123791 | 45 | 1040.268 | 488378.4 | 712.5488 | -784.5033 | 530765115.1 | 1702.079 | 8100000 | 0.6280727 | 8100000 | 0.001210332 | 207246.6 | -270234.9 | 213.421 | 19.3347 | 0 | 0 | 89.21217 | 368.6 | 29925.8 | 40121.81
| 2185.35 | 333.7581 | 215.8 | 473876 | 17.12452 | 6.000002 | 1 | 46968.61 | 2.260102 | 45 | 1015.604 | 447685 | 712.5487 | -784.5035 | 517766933.9 | 1657.113 | 8100000 | 0.6446107 | 8100000 | 0.001457549 | 206974.7 | -270232.8 | 213.8202 | 17.84933 | 0 | 0 | 89.21197 | 368.8 | 29925.8 | 40121.81
| 2187.334 | 334.1745 | 216 | 574872.4 | 20.45143 | 4.300002 | 1 | 40298.91 | 1.914731 | 45 | 1029.177 | 536776.3 | 712.5487 | -784.5037 | 544981824.7 | 1751.358 | 8100000 | 0.6131847 | 8100000 | 0.0009916334 | 207356.8 | -270230.9 | 214.2368 | 21.10595 | 0 | 0 | 89.21179 | 369 | 29925.8 | 40121.81
| 2189.477 | 334.5909 | 216.2 | 588377.5 | 20.89547 | 4.290002 | 1 | 41086.72 | 1.893146 | 45 | 1039.881 | 548532.5 | 712.5486 | -784.5039 | 548329408.7 | 1762.976 | 8100000 | 0.6102005 | 8100000 | 0.0009478132 | 207066.3 | -270228.9 | 214.6534 | 21.53573 | 0 | 0 | 89.2116 | 369.2 | 29925.8 | 40121.81
| 2191.449 | 335.0073 | 216.4 | 571876 | 20.33374 | 5.110002 | 1 | 47694.08 | 1.946312 | 45 | 1042.263 | 534163 | 712.5485 | -784.504 | 545194500.9 | 1752.096 | 8100000 | 0.614473 | 8100000 | 0.001004549 | 207690 | -270227 | 215.0699 | 20.99184 | 0 | 0 | 89.21142 | 369.4 | 29925.8 | 40121.81
| 2193.546 | 335.4237 | 216.6 | 667650.5 | 23.56897 | 5.590002 | 1 | 60290.7 | 1.725659 | 45 | 1068.128 | 616809.4 | 712.5484 | -784.5042 | 563802315.0 | 1816.75 | 8100000 | 0.5949313 | 8100000 | 0.0007379314 | 207822.8 | -270225 | 215.4865 | 24.09962 | 0 | 0 | 89.21123 | 369.6 | 29925.8 | 40121.81
| 2195.67 | 335.84 | 216.8 | 526940.5 | 18.82398 | 4.140001 | 1 | 35752.34 | 2.123796 | 45 | 1051.836 | 494754.5 | 712.5483 | -784.5044 | 535264937.2 | 1717.666 | 8100000 | 0.6274277 | 8100000 | 0.001186124 | 207816 | -270223 | 215.903 | 19.52098 | 0 | 0 | 89.21104 | 369.8 | 29925.8 | 40121.81
| 2197.334 | 336.2565 | 217 | 594912.2 | 21.08149 | 1.950001 | 1 | 18839.92 | 1.917133 | 45 | 1061.601 | 554207.9 | 712.5483 | -784.5046 | 551336850.2 | 1773.419 | 8100000 | 0.609893 | 8100000 | 0.0009317202 | 210031.6 | -270221.4 | 216.3196 | 21.71545 | 0 | 0 | 89.21089 | 370 | 29925.8 | 40121.81
| 2199.616 | 336.6728 | 217.2 | 550130.7 | 19.57586 | 2.490001 | 1 | 22364.94 | 2.052245 | 45 | 1056.588 | 515143.5 | 712.5482 | -784.5048 | 541888256.2 | 1740.626 | 8100000 | 0.6212957 | 8100000 | 0.00109093 | 209638 | -270219.2 | 216.7362 | 20.25515 | 0 | 0 | 89.21069 | 370.2 | 29925.8 | 40121.81
| 2201.902 | 337.0892 | 217.4 | 505493 | 18.09628 | 5.960002 | 1 | 49588.36 | 2.16737 | 45 | 1035.129 | 475800 | 712.5481 | -784.505 | 530673910.6 | 1701.763 | 8100000 | 0.6352097 | 8100000 | 0.001293705 | 209326.9 | -270217 | 217.1527 | 18.80727 | 0 | 0 | 89.21049 | 370.4 | 29925.8 | 40121.81
| 2203.834 | 337.5056 | 217.6 | 547709.6 | 19.47862 | 3.660001 | 1 | 32763.17 | 2.022666 | 45 | 1038.199 | 513019.9 | 712.548 | -784.5052 | 542190579.1 | 1741.675 | 8100000 | 0.6224852 | 8100000 | 0.001103319 | 211325.8 | -270215.2 | 217.5693 | 20.16038 | 0 | 0 | 89.21031 | 370.6 | 29925.8 | 40121.81
| 2205.851 | 337.922 | 217.8 | 579325.2 | 20.52208 | 4.050001 | 1 | 38222.47 | 1.931127 | 45 | 1045.171 | 540656.5 | 712.5479 | -784.5053 | 549884185.5 | 1768.374 | 8100000 | 0.614533 | 8100000 | 0.0009873982 | 212482.2 | -270213.3 | 217.9858 | 21.1744 | 0 | 0 | 89.21013 | 370.8 | 29925.8 | 40121.81
| 2207.979 | 338.3557 | 218 | 549595.9 | 19.52468 | 6.350002 | 1 | 57185.44 | 2.015872 | 45 | 1042.331 | 514674.6 | 712.5478 | -784.5055 | 543508242.3 | 1746.245 | 8100000 | 0.6225402 | 8100000 | 0.001098518 | 213594.3 | -270211.3 | 218.4198 | 20.20528 | 0 | 0 | 89.20994 | 371 | 29925.8 | 40121.81
| 2210.128 | 338.7721 | 218.2 | 656686.9 | 23.11268 | 6.200002 | 1 | 65901.38 | 1.748049 | 45 | 1066.703 | 607440.2 | 712.5478 | -784.5057 | 565660862.7 | 1823.217 | 8100000 | 0.5988961 | 8100000 | 0.0007703918 | 212877.5 | -270209.2 | 218.8363 | 23.6649 | 0 | 0 | 89.20974 | 371.2 | 29925.8 | 40121.81
| 2212.295 | 339.1885 | 218.4 | 612870.3 | 21.61868 | 5.460002 | 1 | 54382.76 | 1.886758 | 45 | 1078.413 | 569760.5 | 712.5477 | -784.5059 | 558184723.1 | 1797.213 | 8100000 | 0.6076635 | 8100000 | 0.0008855736 | 212672.8 | -270207.1 | 219.2529 | 22.2333 | 0 | 0 | 89.20955 | 371.4 | 29925.8 | 40121.81
| 2214.626 | 339.6396 | 218.6 | 621647.2 | 21.90371 | 6.660002 | 1 | 67318.97 | 1.873968 | 45 | 1087.784 | 577338.4 | 712.5476 | -784.5061 | 560384157.6 | 1804.861 | 8100000 | 0.6060834 | 8100000 | 0.0008618884 | 210270 | -270204.9 | 219.7042 | 22.50741 | 0 | 0 | 89.20934 | 371.6 | 29925.8 | 40121.81
| 2216.236 | 340.056 | 218.8 | 520101.6 | 18.52199 | 10.36 | 1 | 89198.47 | 2.154983 | 45 | 1068.921 | 488720.8 | 712.5475 | -784.5063 | 537631350.8 | 1725.866 | 8100000 | 0.6325077 | 8100000 | 0.001232806 | 213028.2 | -270203.4 | 220.1207 | 19.22517 | 0 | 0 | 89.2092 | 371.8 | 29925.8 | 40121.81
| 2218.361 | 340.4724 | 219 | 563639.3 | 19.94831 | 5.500002 | 1 | 50663.38 | 2.022271 | 45 | 1069.011 | 526970 | 712.5474 | -784.5065 | 549003223.4 | 1765.316 | 8100000 | 0.6201646 | 8100000 | 0.001050993 | 213803.9 | -270201.4 | 220.5373 | 20.61761 | 0 | 0 | 89.20901 | 372 | 29925.8 | 40121.81
| 2220.745 | 340.9061 | 219.2 | 546566.1 | 19.37389 | 1.23 | 1 | 10974.07 | 2.077436 | 45 | 1062.297 | 512016.6 | 712.5473 | -784.5067 | 545441233.2 | 1752.952 | 8100000 | 0.6250097 | 8100000 | 0.001119103 | 212993.2 | -270199.1 | 220.9712 | 20.05825 | 0 | 0 | 89.20879 | 372.2 | 29925.8 | 40121.81
| 2222.594 | 341.3398 | 219.4 | 554553 | 19.63063 | 2.650001 | 1 | 23983.58 | 2.041061 | 45 | 1058.881 | 519019.2 | 712.5473 | -784.5068 | 547746244.3 | 1760.952 | 8100000 | 0.6231715 | 8100000 | 0.001088483 | 213071.7 | -270197.3 | 221.4051 | 20.3085 | 0 | 0 | 89.20863 | 372.4 | 29925.8 | 40121.81
| 2224.906 | 341.7562 | 219.6 | 648444.5 | 22.76192 | 6.860002 | 1 | 72131.94 | 1.794423 | 45 | 1083.688 | 600381.1 | 712.5472 | -784.507 | 567502108.3 | 1829.626 | 8100000 | 0.6022114 | 8100000 | 0.0007970609 | 212400.6 | -270195.1 | 221.8217 | 23.32993 | 0 | 0 | 89.20842 | 372.6 | 29925.8 | 40121.81
| 2226.943 | 342.19 | 219.8 | 614489.2 | 21.60797 | 13.33 | 1 | 135143.8 | 1.865177 | 45 | 1093.306 | 571159.4 | 712.5471 | -784.5072 | 561658070.7 | 1809.291 | 8100000 | 0.6092496 | 8100000 | 0.0008887087 | 212608.8 | -270193.2 | 222.2556 | 22.223 | 0 | 0 | 89.20824 | 372.8 | 29925.8 | 40121.81
| 2228.883 | 342.6064 | 220 | 568830.4 | 20.07753 | 3.050001 | 1 | 28275.79 | 2.043861 | 45 | 1086.258 | 531505 | 712.547 | -784.5074 | 552413418.3 | 1777.158 | 8100000 | 0.6201992 | 8100000 | 0.001038366 | 214111.3 | -270191.3 | 222.6722 | 20.74317 | 0 | 0 | 89.20806 | 373 | 29925.8 | 40121.81
| 2231.149 | 343.0401 | 220.2 | 562740.7 | 19.86668 | 1.11 | 1 | 10177.41 | 2.051057 | 45 | 1077.828 | 526184.5 | 712.5469 | -784.5076 | 551491954.7 | 1773.958 | 8100000 | 0.6220219 | 8100000 | 0.001062304 | 213095.2 | -270189.1 | 223.1061 | 20.53824 | 0 | 0 | 89.20786 | 373.2 | 29925.8 | 40121.81
| 2233.197 | 343.4565 | 220.4 | 540587.1 | 19.12905 | 5.570002 | 1 | 49341.93 | 2.105023 | 45 | 1070.155 | 506765.9 | 712.5468 | -784.5078 | 546518891.6 | 1756.692 | 8100000 | 0.6284439 | 8100000 | 0.001152553 | 213520.1 | -270187.2 | 223.5227 | 19.81926 | 0 | 0 | 89.20768 | 373.4 | 29925.8 | 40121.81
| 2235.329 | 343.8902 | 220.6 | 602134.3 | 21.15771 | 3.630001 | 1 | 35504.15 | 1.923142 | 45 | 1078.519 | 560470.3 | 712.5468 | -784.508 | 560996423.4 | 1806.99 | 8100000 | 0.6129989 | 8100000 | 0.0009301515 | 213377.5 | -270185.2 | 223.9566 | 21.78902 | 0 | 0 | 89.20748 | 373.6 | 29925.8 | 40121.81
| 2237.296 | 344.324 | 220.8 | 576219.2 | 20.28792 | 6.120002 | 1 | 57593.61 | 1.994696 | 45 | 1077.624 | 537950.4 | 712.5467 | -784.5082 | 555858504.6 | 1789.128 | 8100000 | 0.6194453 | 8100000 | 0.00101698 | 213694.1 | -270183.3 | 224.3905 | 20.94739 | 0 | 0 | 89.20731 | 373.8 | 29925.8 | 40121.81
| 2239.592 | 344.7403 | 221 | 536470.5 | 18.96962 | 2.660001 | 1 | 23336.79 | 2.121414 | 45 | 1066.868 | 503146.6 | 712.5466 | -784.5084 | 546790876.7 | 1757.636 | 8100000 | 0.6304793 | 8100000 | 0.001174684 | 213204 | -270181.1 | 224.8071 | 19.66344 | 0 | 0 | 89.2071 | 374 | 29925.8 | 40121.81
| 2241.449 | 345.1741 | 221.2 | 497698.9 | 17.70243 | 0.1 | 1 | 814.4761 | 2.229345 | 45 | 1043.566 | 468888.4 | 712.5465 | -784.5085 | 536311918.4 | 1721.294 | 8100000 | 0.643607 | 8100000 | 0.00136655 | 215336 | -270179.3 | 225.241 | 18.41969 | 0 | 0 | 89.20694 | 374.2 | 29925.8 | 40121.81
| 2243.797 | 345.5905 | 221.4 | 567232.2 | 19.96398 | 1.03 | 1 | 9514.12 | 1.986304 | 45 | 1051.57 | 530109.4 | 712.5464 | -784.5087 | 555204198.0 | 1786.854 | 8100000 | 0.6224565 | 8100000 | 0.001053321 | 214247.5 | -270177.1 | 225.6576 | 20.63284 | 0 | 0 | 89.20672 | 374.4 | 29925.8 | 40121.81
| 2245.817 | 346.0242 | 221.6 | 535719.8 | 18.92167 | 6.270002 | 1 | 55119.99 | 2.072249 | 45 | 1045.907 | 502486.2 | 712.5463 | -784.5089 | 547871771.4 | 1761.388 | 8100000 | 0.6315788 | 8100000 | 0.001182366 | 214472.4 | -270175.1 | 226.0915 | 19.61655 | 0 | 0 | 89.20654 | 374.6 | 29925.8 | 40121.81
| 2247.994 | 346.4579 | 221.8 | 560590.7 | 19.72854 | 7.960003 | 1 | 73200.71 | 1.97911 | 45 | 1046.183 | 524304.3 | 712.5463 | -784.5091 | 554520091.4 | 1784.477 | 8100000 | 0.6247888 | 8100000 | 0.001081134 | 213914.4 | -270173.1 | 226.5254 | 20.40383 | 0 | 0 | 89.20634 | 374.8 | 29925.8 | 40121.81
| 2250.107 | 346.8917 | 222 | 618321.9 | 21.63372 | 8.350003 | 1 | 84200.37 | 1.8432 | 45 | 1068.745 | 574469.2 | 712.5462 | -784.5093 | 567420295.3 | 1829.341 | 8100000 | 0.6113488 | 8100000 | 0.0008897856 | 212125.5 | -270171 | 226.9593 | 22.24777 | 0 | 0 | 89.20616 | 375 | 29925.8 | 40121.81
| 2252.334 | 347.3081 | 222.2 | 545759.3 | 19.22482 | 6.290002 | 1 | 56269.67 | 2.057461 | 45 | 1056.745 | 511308.5 | 712.5461 | -784.5095 | 551807032.7 | 1775.052 | 8100000 | 0.6294013 | 8100000 | 0.001143492 | 210704.3 | -270168.9 | 227.3759 | 19.91278 | 0 | 0 | 89.20596 | 375.2 | 29925.8 | 40121.81
| 2254.054 | 347.7418 | 222.4 | 576751.3 | 20.23704 | 2.530001 | 1 | 23752.94 | 1.973516 | 45 | 1062.056 | 538414.2 | 712.546 | -784.5097 | 559519719.2 | 1801.855 | 8100000 | 0.6215006 | 8100000 | 0.001025181 | 212648.9 | -270167.3 | 227.8098 | 20.89803 | 0 | 0 | 89.2058 | 375.4 | 29925.8 | 40121.81
| 2256.043 | 348.1582 | 222.6 | 603994.5 | 21.131 | 5.090002 | 1 | 49993.17 | 1.899165 | 45 | 1070.216 | 562081.6 | 712.5459 | -784.5098 | 565806366.1 | 1823.724 | 8100000 | 0.6153311 | 8100000 | 0.0009359041 | 213756.6 | -270165.4 | 228.2264 | 21.76324 | 0 | 0 | 89.20562 | 375.6 | 29925.8 | 40121.81
| 2258.283 | 348.592 | 222.8 | 562634.3 | 19.75531 | 7.030003 | 1 | 64776.28 | 2.021087 | 45 | 1069.733 | 526091.4 | 712.5459 | -784.51 | 557146521.0 | 1793.604 | 8100000 | 0.6256738 | 8100000 | 0.001079905 | 213725.9 | -270163.3 | 228.6603 | 20.42988 | 0 | 0 | 89.20542 | 375.8 | 29925.8 | 40121.81
| 2260.322 | 349.0084 | 223 | 604561 | 21.13137 | 4.510002 | 1 | 44309.79 | 1.907961 | 45 | 1075.198 | 562572.2 | 712.5458 | -784.5102 | 566849251.9 | 1827.353 | 8100000 | 0.6156987 | 8100000 | 0.0009364321 | 214089.8 | -270161.3 | 229.0769 | 21.7636 | 0 | 0 | 89.20524 | 376 | 29925.8 | 40121.81
| 2262.497 | 349.4421 | 223.2 | 669059.2 | 23.2805 | -1.400001 | 1 | -15087.22 | 1.779645 | 45 | 1098.773 | 618011.5 | 712.5457 | -784.5104 | 579315050.4 | 1870.78 | 8100000 | 0.6031987 | 8100000 | 0.0007655381 | 214472.8 | -270159.2 | 229.5108 | 23.82492 | 0 | 0 | 89.20504 | 376.2 | 29925.8 | 40121.81
| 2264.718 | 349.8758 | 223.4 | 568433.1 | 19.92003 | 1.900001 | 1 | 17591.78 | 2.05107 | 45 | 1088.431 | 531158.1 | 712.5456 | -784.5106 | 559873711.8 | 1803.086 | 8100000 | 0.6249192 | 8100000 | 0.001061881 | 214015.5 | -270157.1 | 229.9447 | 20.59011 | 0 | 0 | 89.20484 | 376.4 | 29925.8 | 40121.81
| 2266.344 | 350.2923 | 223.6 | 600453.7 | 20.97001 | 0.9800004 | 1 | 9546.495 | 1.957131 | 45 | 1092.688 | 559014 | 712.5455 | -784.5108 | 567267629.9 | 1828.809 | 8100000 | 0.6175079 | 8100000 | 0.0009527788 | 215822.5 | -270155.6 | 230.3613 | 21.60777 | 0 | 0 | 89.2047 | 376.6 | 29925.8 | 40121.81
| 2268.845 | 350.726 | 223.8 | 595639.7 | 20.79969 | 5.750002 | 1 | 55787.86 | 1.973921 | 45 | 1099.191 | 554839.2 | 712.5454 | -784.511 | 566813228.1 | 1827.228 | 8100000 | 0.6187681 | 8100000 | 0.0009694407 | 215524.2 | -270153.2 | 230.7952 | 21.44313 | 0 | 0 | 89.20448 | 376.8 | 29925.8 | 40121.81
| 2270.898 | 351.1597 | 224 | 542294.2 | 19.04178 | 1.730001 | 1 | 15325.13 | 2.135017 | 45 | 1083.976 | 508265.9 | 712.5454 | -784.5112 | 554739488.0 | 1785.239 | 8100000 | 0.6330173 | 8100000 | 0.001170996 | 215630.2 | -270151.2 | 231.2291 | 19.73399 | 0 | 0 | 89.20429 | 377 | 29925.8 | 40121.81
| 2272.859 | 351.5935 | 224.2 | 544548.7 | 19.10801 | 5.940002 | 1 | 53004.68 | 2.096643 | 45 | 1073.925 | 510245.8 | 712.5453 | -784.5113 | 555710637.5 | 1788.614 | 8100000 | 0.6326916 | 8100000 | 0.001162755 | 215332.2 | -270149.4 | 231.6631 | 19.7987 | 0 | 0 | 89.20411 | 377.2 | 29925.8 | 40121.81
| 2275.131 | 352.0272 | 224.4 | 601483.9 | 20.96668 | -0.2200001 | 1 | -2149.406 | 1.935148 | 45 | 1081.993 | 559906.8 | 712.5452 | -784.5115 | 569385466.3 | 1836.182 | 8100000 | 0.6182581 | 8100000 | 0.0009542207 | 213671.5 | -270147.2 | 232.097 | 21.60455 | 0 | 0 | 89.20391 | 377.4 | 29925.8 | 40121.81
| 2277.473 | 352.4436 | 224.6 | 593238.8 | 20.68428 | 2.190001 | 1 | 21105.58 | 1.966729 | 45 | 1086.37 | 552755.3 | 712.5451 | -784.5118 | 568154599.3 | 1831.897 | 8100000 | 0.6203304 | 8100000 | 0.0009820898 | 211241.7 | -270144.9 | 232.5136 | 21.33146 | 0 | 0 | 89.2037 | 377.6 | 29925.8 | 40121.81
| 2279.082 | 352.8774 | 224.8 | 567199.4 | 19.82332 | 5.140002 | 1 | 47608.39 | 2.032287 | 45 | 1080.025 | 530080.7 | 712.545 | -784.5119 | 562573963.2 | 1812.477 | 8100000 | 0.627255 | 8100000 | 0.001075655 | 213498.9 | -270143.4 | 232.9475 | 20.49606 | 0 | 0 | 89.20356 | 377.8 | 29925.8 | 40121.81
| 2281.369 | 353.2937 | 225 | 596751.9 | 20.78435 | 4.330002 | 1 | 42021.87 | 1.95114 | 45 | 1086.021 | 555804.1 | 712.5449 | -784.5121 | 569720310.2 | 1837.348 | 8100000 | 0.6201178 | 8100000 | 0.0009729017 | 212924.9 | -270141.2 | 233.3641 | 21.42828 | 0 | 0 | 89.20335 | 378 | 29925.8 | 40121.81
| 2283.712 | 353.7275 | 225.2 | 580822.3 | 20.25056 | 4.390002 | 1 | 41543.67 | 1.99951 | 45 | 1085.27 | 541960.2 | 712.5449 | -784.5123 | 566734317.1 | 1826.953 | 8100000 | 0.6241504 | 8100000 | 0.00102826 | 212132.5 | -270139 | 233.798 | 20.91115 | 0 | 0 | 89.20314 | 378.2 | 29925.8 | 40121.81
| 2285.87 | 354.1612 | 225.4 | 581739.8 | 20.27193 | 4.840002 | 1 | 45889.41 | 1.995913 | 45 | 1085.605 | 542759 | 712.5448 | -784.5125 | 567400782.7 | 1829.273 | 8100000 | 0.6241817 | 8100000 | 0.001026276 | 210127.6 | -270136.9 | 234.2319 | 20.93188 | 0 | 0 | 89.20294 | 378.4 | 29925.8 | 40121.81
| 2287.91 | 354.5776 | 225.6 | 548660.6 | 19.18432 | 1.05 | 1 | 9401.027 | 2.096649 | 45 | 1075.908 | 513854.3 | 712.5447 | -784.5127 | 559910872.8 | 1803.215 | 8100000 | 0.6332751 | 8100000 | 0.001155113 | 210357.6 | -270135 | 234.6485 | 19.87324 | 0 | 0 | 89.20276 | 378.6 | 29925.8 | 40121.81
| 2290.043 | 354.994 | 225.8 | 572277.5 | 19.94537 | 7.790003 | 1 | 73014.34 | 1.998713 | 45 | 1076.707 | 534513.3 | 712.5446 | -784.5129 | 566116984.1 | 1824.805 | 8100000 | 0.6270682 | 8100000 | 0.001062988 | 209649.1 | -270132.9 | 235.0651 | 20.61475 | 0 | 0 | 89.20257 | 378.8 | 29925.8 | 40121.81
| 2291.896 | 355.4277 | 226 | 657620.1 | 22.75864 | 10.1 | 1 | 108201.5 | 1.788848 | 45 | 1103.748 | 608238.6 | 712.5445 | -784.5131 | 583833238.5 | 1886.539 | 8100000 | 0.608783 | 8100000 | 0.0008059756 | 210712.3 | -270131.2 | 235.499 | 23.32679 | 0 | 0 | 89.2024 | 379 | 29925.8 | 40121.81
| 2293.838 | 355.8441 | 226.2 | 596540.1 | 20.72586 | 8.800003 | 1 | 85890.61 | 1.968733 | 45 | 1105.335 | 555620.4 | 712.5445 | -784.5132 | 572334566.0 | 1846.453 | 8100000 | 0.6217415 | 8100000 | 0.000980621 | 212456.8 | -270129.3 | 235.9155 | 21.3717 | 0 | 0 | 89.20223 | 379.2 | 29925.8 | 40121.81
| 2296.064 | 356.2605 | 226.4 | 537415.3 | 18.78992 | 9.970004 | 1 | 88452.36 | 2.131429 | 45 | 1088.965 | 503977.6 | 712.5444 | -784.5134 | 558663462.0 | 1798.878 | 8100000 | 0.6377015 | 8100000 | 0.001209674 | 212645.4 | -270127.2 | 236.3321 | 19.48764 | 0 | 0 | 89.20203 | 379.4 | 29925.8 | 40121.81
| 2298.058 | 356.6943 | 226.6 | 576803.6 | 20.06204 | 2.510001 | 1 | 23566.91 | 2.025498 | 45 | 1090.106 | 538459.7 | 712.5443 | -784.5136 | 568833224.1 | 1834.26 | 8100000 | 0.627063 | 8100000 | 0.001051383 | 213622.9 | -270125.3 | 236.766 | 20.72812 | 0 | 0 | 89.20185 | 379.6 | 29925.8 | 40121.81
| 2300.158 | 357.1107 | 226.8 | 574749.9 | 19.98663 | 3.430001 | 1 | 32116.51 | 2.027098 | 45 | 1088.241 | 536669.6 | 712.5442 | -784.5138 | 568804251.9 | 1834.159 | 8100000 | 0.627827 | 8100000 | 0.001060146 | 214555.1 | -270123.3 | 237.1826 | 20.65484 | 0 | 0 | 89.20166 | 379.8 | 29925.8 | 40121.81
| 2302.336 | 357.5444 | 227 | 570999.4 | 19.85574 | 2.210001 | 1 | 20551.53 | 2.033495 | 45 | 1083.873 | 533398.1 | 712.5441 | -784.514 | 568387055.2 | 1832.706 | 8100000 | 0.629051 | 8100000 | 0.001075423 | 213910.8 | -270121.2 | 237.6165 | 20.52759 | 0 | 0 | 89.20147 | 380 | 29925.8 | 40121.81
| 2304.672 | 357.9608 | 227.2 | 563246.1 | 19.59405 | 6.150002 | 1 | 56657.93 | 2.045088 | 45 | 1081.618 | 526626.4 | 712.544 | -784.5142 | 567041611.6 | 1828.023 | 8100000 | 0.6312778 | 8100000 | 0.001106521 | 213193.7 | -270119 | 238.0331 | 20.27287 | 0 | 0 | 89.20126 | 380.2 | 29925.8 | 40121.81
| 2306.462 | 358.3946 | 227.4 | 603534.3 | 20.90335 | 2.130001 | 1 | 20858.78 | 1.935959 | 45 | 1086.627 | 561683.1 | 712.5439 | -784.5144 | 576535851.5 | 1861.092 | 8100000 | 0.6216345 | 8100000 | 0.0009648907 | 213644.7 | -270117.3 | 238.467 | 21.54335 | 0 | 0 | 89.2011 | 380.4 | 29925.8 | 40121.81
| 2308.748 | 358.8283 | 227.6 | 574921.7 | 19.95825 | -1.760001 | 1 | -16473.51 | 2.021105 | 45 | 1083.894 | 536819.4 | 712.5439 | -784.5146 | 570667549.9 | 1840.647 | 8100000 | 0.6287869 | 8100000 | 0.001064608 | 211813.1 | -270115.1 | 238.901 | 20.62726 | 0 | 0 | 89.20089 | 380.6 | 29925.8 | 40121.81
| 2310.639 | 359.2447 | 227.8 | 582864.1 | 20.20986 | 0.2300001 | 1 | 2177.045 | 1.995122 | 45 | 1083.266 | 543737.5 | 712.5438 | -784.5147 | 572888160.3 | 1848.382 | 8100000 | 0.6270765 | 8100000 | 0.001036995 | 212739.4 | -270113.3 | 239.3175 | 20.87165 | 0 | 0 | 89.20072 | 380.8 | 29925.8 | 40121.81
| 2312.808 | 359.6784 | 228 | 629652 | 21.73639 | 1.860001 | 1 | 18944.81 | 1.880396 | 45 | 1097.699 | 584236.5 | 712.5437 | -784.5149 | 583215075.2 | 1884.383 | 8100000 | 0.6167166 | 8100000 | 0.0008896801 | 212404.5 | -270111.2 | 239.7515 | 22.34656 | 0 | 0 | 89.20053 | 381 | 29925.8 | 40121.81
| 2315.067 | 360.0948 | 228.2 | 616349.2 | 21.28813 | 0.7900003 | 1 | 7884.518 | 1.924369 | 45 | 1100.808 | 572766 | 712.5436 | -784.5151 | 581066577.8 | 1876.888 | 8100000 | 0.6197135 | 8100000 | 0.0009295738 | 211436.8 | -270109.1 | 240.168 | 21.91484 | 0 | 0 | 89.20032 | 381.2 | 29925.8 | 40121.81
| 2317.212 | 360.5286 | 228.4 | 588748.7 | 20.37523 | 6.280002 | 1 | 60311.41 | 2.000721 | 45 | 1103.156 | 548855.2 | 712.5435 | -784.5153 | 575631149.7 | 1857.939 | 8100000 | 0.6263187 | 8100000 | 0.001020001 | 211080.2 | -270107 | 240.602 | 21.03208 | 0 | 0 | 89.20013 | 381.4 | 29925.8 | 40121.81
| 2319.273 | 360.945 | 228.6 | 561219.2 | 19.47266 | 6.440002 | 1 | 59151.79 | 2.075074 | 45 | 1094.389 | 524854 | 712.5434 | -784.5155 | 569595789.8 | 1836.915 | 8100000 | 0.6336862 | 8100000 | 0.00112382 | 211112.1 | -270105.1 | 241.0185 | 20.15457 | 0 | 0 | 89.19995 | 381.6 | 29925.8 | 40121.81
| 2321.356 | 361.3787 | 228.8 | 619024.7 | 21.34956 | 6.980002 | 1 | 70308.1 | 1.903185 | 45 | 1101.143 | 575075.8 | 712.5434 | -784.5157 | 582966587.1 | 1883.516 | 8100000 | 0.6198961 | 8100000 | 0.0009248415 | 210094.1 | -270103.1 | 241.4525 | 21.97407 | 0 | 0 | 89.19976 | 381.8 | 29925.8 | 40121.81
| 2323.254 | 361.7951 | 229 | 670709.1 | 23.05059 | 4.960002 | 1 | 53685.82 | 1.803649 | 45 | 1119.993 | 619419 | 712.5433 | -784.5159 | 593041741.3 | 1918.687 | 8100000 | 0.6100669 | 8100000 | 0.0007887056 | 210937.2 | -270101.3 | 241.869 | 23.60565 | 0 | 0 | 89.19959 | 382 | 29925.8 | 40121.81
| 2325.426 | 362.2115 | 229.2 | 587338 | 20.29657 | 3.610001 | 1 | 34497.84 | 2.033103 | 45 | 1114.002 | 547629 | 712.5432 | -784.5161 | 577054733.7 | 1862.901 | 8100000 | 0.62769 | 8100000 | 0.00102969 | 211505.3 | -270099.2 | 242.2856 | 20.95579 | 0 | 0 | 89.1994 | 382.2 | 29925.8 | 40121.81
| 2327.508 | 362.6279 | 229.4 | 588261.7 | 20.3183 | -0.4300002 | 1 | -4112.645 | 2.028707 | 45 | 1111.047 | 548431.9 | 712.5431 | -784.5163 | 577708247.6 | 1865.179 | 8100000 | 0.6277008 | 8100000 | 0.001027639 | 211583.9 | -270097.2 | 242.7022 | 20.97687 | 0 | 0 | 89.19921 | 382.4 | 29925.8 | 40121.81
| 2329.464 | 363.0617 | 229.6 | 528209.5 | 18.37391 | 4.040001 | 1 | 34964.79 | 2.195401 | 45 | 1089.626 | 495873.1 | 712.543 | -784.5164 | 562999272.6 | 1813.956 | 8100000 | 0.6448706 | 8100000 | 0.001276112 | 212500.5 | -270095.4 | 243.1361 | 19.07992 | 0 | 0 | 89.19903 | 382.6 | 29925.8 | 40121.81
| 2331.733 | 363.4607 | 229.8 | 627421.2 | 21.58123 | -1.740001 | 1 | -17668.3 | 1.897192 | 45 | 1103.785 | 582315.4 | 712.543 | -784.5166 | 586906384.8 | 1897.263 | 8100000 | 0.6192822 | 8100000 | 0.0009054402 | 212823.8 | -270093.2 | 243.5353 | 22.19725 | 0 | 0 | 89.19883 | 382.8 | 29925.8 | 40121.81
| 2334.161 | 363.9118 | 230 | 648079 | 22.25069 | 2.560001 | 1 | 26791.54 | 1.864814 | 45 | 1118.668 | 600067.7 | 712.5429 | -784.5168 | 591418663.4 | 1913.018 | 8100000 | 0.6153201 | 8100000 | 0.0008496909 | 211121.4 | -270090.8 | 243.9866 | 22.84046 | 0 | 0 | 89.19861 | 383 | 29925.8 | 40121.81
| 2336.197 | 364.3282 | 230.2 | 601398.6 | 20.71083 | 1.590001 | 1 | 15515.46 | 2.002327 | 45 | 1119.829 | 559832.8 | 712.5428 | -784.517 | 582487838.5 | 1881.846 | 8100000 | 0.6254692 | 8100000 | 0.0009878446 | 210449.7 | -270088.9 | 244.4032 | 21.35715 | 0 | 0 | 89.19843 | 383.2 | 29925.8 | 40121.81
| 2338.297 | 364.7619 | 230.4 | 532794 | 18.48849 | 3.770001 | 1 | 32886.96 | 2.196604 | 45 | 1098.762 | 499911.3 | 712.5427 | -784.5172 | 566124674.8 | 1824.831 | 8100000 | 0.6443138 | 8100000 | 0.001260119 | 210199.5 | -270086.9 | 244.8371 | 19.19233 | 0 | 0 | 89.19824 | 383.4 | 29925.8 | 40121.81
| 2340.307 | 365.1783 | 230.6 | 598151.8 | 20.5886 | 3.370001 | 1 | 32751.59 | 1.977944 | 45 | 1102.105 | 557018.3 | 712.5426 | -784.5174 | 582653471.8 | 1882.423 | 8100000 | 0.6267505 | 8100000 | 0.001000928 | 210445.1 | -270085 | 245.2537 | 21.23883 | 0 | 0 | 89.19806 | 383.6 | 29925.8 | 40121.81
| 2342.561 | 365.5947 | 230.8 | 589634.8 | 20.30261 | 2.850001 | 1 | 27320.38 | 2.005927 | 45 | 1102.298 | 549625.1 | 712.5425 | -784.5176 | 581251771.8 | 1877.534 | 8100000 | 0.6289782 | 8100000 | 0.001031227 | 207223.8 | -270082.8 | 245.6703 | 20.96164 | 0 | 0 | 89.19786 | 383.8 | 29925.8 | 40121.81
| 2344.709 | 366.0111 | 231 | 655812.8 | 22.45894 | 2.590001 | 1 | 27405.62 | 1.841232 | 45 | 1116.758 | 606692.3 | 712.5424 | -784.5178 | 595172458.1 | 1926.132 | 8100000 | 0.6149665 | 8100000 | 0.0008345553 | 204670.5 | -270080.8 | 246.0868 | 23.04002 | 0 | 0 | 89.19766 | 384 | 29925.8 | 40121.81
| 2346.814 | 366.4275 | 231.2 | 604743.2 | 20.77633 | 5.660002 | 1 | 55690.9 | 1.983143 | 45 | 1119.878 | 562729.9 | 712.5424 | -784.518 | 585504958.8 | 1892.372 | 8100000 | 0.6258316 | 8100000 | 0.0009825775 | 203791.6 | -270078.8 | 246.5034 | 21.42052 | 0 | 0 | 89.19747 | 384.2 | 29925.8 | 40121.81
| 2348.757 | 366.8439 | 231.4 | 594258.7 | 20.428 | 5.390002 | 1 | 52160.42 | 2.011525 | 45 | 1117.023 | 553640.7 | 712.5423 | -784.5182 | 583613412.0 | 1885.772 | 8100000 | 0.6285735 | 8100000 | 0.001018711 | 204535.4 | -270076.9 | 246.92 | 21.08324 | 0 | 0 | 89.1973 | 384.4 | 29925.8 | 40121.81
| 2350.816 | 367.2429 | 231.6 | 583668.3 | 20.0768 | 3.780001 | 1 | 35916.26 | 2.044705 | 45 | 1114.033 | 544437.4 | 712.5422 | -784.5183 | 581648455.7 | 1878.918 | 8100000 | 0.631383 | 8100000 | 0.001057163 | 204837.3 | -270075 | 247.3192 | 20.74246 | 0 | 0 | 89.19712 | 384.6 | 29925.8 | 40121.81
| 2352.685 | 367.6594 | 231.8 | 580794.5 | 19.97695 | -3.200001 | 1 | -30257.59 | 2.044306 | 45 | 1108.007 | 541936 | 712.5421 | -784.5185 | 581360495.5 | 1877.913 | 8100000 | 0.632412 | 8100000 | 0.001068861 | 206077.7 | -270073.2 | 247.7358 | 20.64544 | 0 | 0 | 89.19695 | 384.8 | 29925.8 | 40121.81
| 2354.793 | 368.0584 | 232 | 552673 | 19.06453 | 0.3700001 | 1 | 3333.503 | 2.123857 | 45 | 1097.181 | 517372.1 | 712.542 | -784.5187 | 574880487.8 | 1855.323 | 8100000 | 0.6402346 | 8100000 | 0.001181683 | 207754.2 | -270071.2 | 248.135 | 19.75622 | 0 | 0 | 89.19676 | 385 | 29925.8 | 40121.81
| 2356.756 | 368.4748 | 232.2 | 542087.3 | 18.71921 | 6.690002 | 1 | 59501.73 | 2.11906 | 45 | 1082.368 | 508084.1 | 712.542 | -784.5189 | 572479082.2 | 1846.957 | 8100000 | 0.6436476 | 8100000 | 0.001229674 | 209076.4 | -270069.3 | 248.5516 | 19.41842 | 0 | 0 | 89.19658 | 385.2 | 29925.8 | 40121.81
| 2358.819 | 368.8912 | 232.4 | 559258.8 | 19.26082 | 4.820002 | 1 | 44044.44 | 2.061098 | 45 | 1080.445 | 523139 | 712.5419 | -784.5191 | 577402610.6 | 1864.113 | 8100000 | 0.6388804 | 8100000 | 0.001156627 | 210377.6 | -270067.4 | 248.9681 | 19.94793 | 0 | 0 | 89.1964 | 385.4 | 29925.8 | 40121.81
| 2361.053 | 369.3076 | 232.6 | 554276.7 | 19.09283 | 3.270001 | 1 | 29592.64 | 2.065096 | 45 | 1071.449 | 518777.2 | 712.5418 | -784.5193 | 576606165.1 | 1861.337 | 8100000 | 0.640485 | 8100000 | 0.001178842 | 209581.2 | -270065.2 | 249.3847 | 19.78388 | 0 | 0 | 89.19619 | 385.6 | 29925.8 | 40121.81
| 2363.225 | 369.7413 | 232.8 | 649609.4 | 22.17334 | -2.970001 | 1 | -31163.05 | 1.816454 | 45 | 1092.42 | 601379.5 | 712.5417 | -784.5195 | 598094211.6 | 1936.344 | 8100000 | 0.6181992 | 8100000 | 0.0008592392 | 208942.5 | -270063.1 | 249.8187 | 22.76627 | 0 | 0 | 89.196 | 385.8 | 29925.8 | 40121.81
| 2365.271 | 370.1577 | 233 | 629653.3 | 21.51179 | 3.490001 | 1 | 35580.79 | 1.88641 | 45 | 1102.677 | 584237.6 | 712.5416 | -784.5196 | 594666583.6 | 1924.364 | 8100000 | 0.6224626 | 8100000 | 0.0009155975 | 208179.8 | -270061.2 | 250.2352 | 22.13039 | 0 | 0 | 89.19582 | 386 | 29925.8 | 40121.81
| 2367.171 | 370.5741 | 233.2 | 599084.9 | 20.51121 | -1.24 | 1 | -12059.97 | 1.98275 | 45 | 1104.736 | 557827.4 | 712.5416 | -784.5198 | 588620257.2 | 1903.246 | 8100000 | 0.629564 | 8100000 | 0.001012556 | 209815.3 | -270059.4 | 250.6518 | 21.16387 | 0 | 0 | 89.19565 | 386.2 | 29925.8 | 40121.81
| 2369.572 | 370.9905 | 233.4 | 500295.4 | 17.35204 | -1.590001 | 1 | -13060.03 | 2.268171 | 45 | 1067.376 | 471192.2 | 712.5415 | -784.52 | 562843681.6 | 1813.415 | 8100000 | 0.659136 | 8100000 | 0.001453552 | 208299.5 | -270057.1 | 251.0684 | 18.07411 | 0 | 0 | 89.19543 | 386.4 | 29925.8 | 40121.81
| 2371.665 | 371.4069 | 233.6 | 523017.7 | 18.06087 | 5.360002 | 1 | 46018.87 | 2.143051 | 45 | 1055.805 | 491294.7 | 712.5414 | -784.5202 | 570215405.4 | 1839.072 | 8100000 | 0.6513449 | 8100000 | 0.00133149 | 207833.4 | -270055.1 | 251.485 | 18.77246 | 0 | 0 | 89.19524 | 386.6 | 29925.8 | 40121.81
| 2373.365 | 371.8233 | 233.8 | 631810.9 | 21.54836 | -0.9000003 | 1 | -9197.307 | 1.840842 | 45 | 1077.596 | 586094.7 | 712.5413 | -784.5204 | 596847746.1 | 1931.987 | 8100000 | 0.6229786 | 8100000 | 0.0009134466 | 209835 | -270053.5 | 251.9015 | 22.16561 | 0 | 0 | 89.19509 | 386.8 | 29925.8 | 40121.81
| 2375.406 | 372.2397 | 234 | 625177.4 | 21.32399 | 6.640002 | 1 | 67469.3 | 1.866426 | 45 | 1089.081 | 580382.1 | 712.5412 | -784.5205 | 595948998.1 | 1928.846 | 8100000 | 0.6246168 | 8100000 | 0.0009339784 | 210578.5 | -270051.6 | 252.3181 | 21.94942 | 0 | 0 | 89.19491 | 387 | 29925.8 | 40121.81
| 2377.528 | 372.6561 | 234.2 | 585044.5 | 20.01788 | 3.460001 | 1 | 32940.15 | 1.995946 | 45 | 1089.477 | 545634.5 | 712.5412 | -784.5207 | 587633128.3 | 1899.8 | 8100000 | 0.6341646 | 8100000 | 0.001067705 | 213188.3 | -270049.5 | 252.7347 | 20.68522 | 0 | 0 | 89.19472 | 387.2 | 29925.8 | 40121.81
| 2379.633 | 373.0899 | 234.4 | 569006.5 | 19.49562 | 7.060003 | 1 | 65745.02 | 2.026727 | 45 | 1084.157 | 531658.7 | 712.5411 | -784.5209 | 584214030.1 | 1887.868 | 8100000 | 0.6386185 | 8100000 | 0.001130055 | 214054.4 | -270047.5 | 253.1686 | 20.17696 | 0 | 0 | 89.19453 | 387.4 | 29925.8 | 40121.81
| 2381.446 | 373.5063 | 234.6 | 632861.9 | 21.54906 | 3.680001 | 1 | 37700.79 | 1.874423 | 45 | 1101.084 | 586999 | 712.541 | -784.5211 | 598798773.0 | 1938.807 | 8100000 | 0.6237593 | 8100000 | 0.0009145359 | 216062.3 | -270045.8 | 253.5852 | 22.16628 | 0 | 0 | 89.19437 | 387.6 | 29925.8 | 40121.81
| 2383.629 | 373.9401 | 234.8 | 568142 | 19.45341 | 0.09000003 | 1 | 830.1901 | 2.058309 | 45 | 1091.151 | 530903.8 | 712.5409 | -784.5213 | 584823362.9 | 1889.994 | 8100000 | 0.6394068 | 8100000 | 0.00113608 | 216199.6 | -270043.7 | 254.0191 | 20.1358 | 0 | 0 | 89.19417 | 387.8 | 29925.8 | 40121.81
| 2385.569 | 374.3738 | 235 | 517833.9 | 17.85143 | 0.8800003 | 1 | 7461.469 | 2.205017 | 45 | 1071.618 | 486718 | 712.5408 | -784.5215 | 571443221.6 | 1843.348 | 8100000 | 0.6551374 | 8100000 | 0.001369132 | 217022.4 | -270041.9 | 254.4531 | 18.56643 | 0 | 0 | 89.194 | 388 | 29925.8 | 40121.81
| 2387.704 | 374.8076 | 235.2 | 533904.8 | 18.35096 | 2.740001 | 1 | 23931.74 | 2.109478 | 45 | 1056.167 | 500889.1 | 712.5408 | -784.5217 | 576565428.5 | 1861.195 | 8100000 | 0.6500695 | 8100000 | 0.001289441 | 217386.3 | -270039.8 | 254.887 | 19.05741 | 0 | 0 | 89.19381 | 388.2 | 29925.8 | 40121.81
| 2389.6 | 375.2413 | 235.4 | 591337.5 | 20.17455 | -0.8700003 | 1 | -8359.419 | 1.940385 | 45 | 1067.955 | 551104.3 | 712.5407 | -784.5218 | 591607405.5 | 1913.677 | 8100000 | 0.6342742 | 8100000 | 0.001052351 | 219234.9 | -270038 | 255.3209 | 20.83737 | 0 | 0 | 89.19364 | 388.4 | 29925.8 | 40121.81
| 2391.871 | 375.6751 | 235.6 | 567430 | 19.40066 | -1.490001 | 1 | -13775.42 | 2.011141 | 45 | 1065.255 | 530282.1 | 712.5406 | -784.522 | 586350515.4 | 1895.323 | 8100000 | 0.6407005 | 8100000 | 0.001144217 | 219507.8 | -270035.9 | 255.7549 | 20.08436 | 0 | 0 | 89.19343 | 388.6 | 29925.8 | 40121.81
| 2393.942 | 376.1088 | 235.8 | 616117.4 | 20.9555 | 0.3500001 | 1 | 3490.336 | 1.882023 | 45 | 1076.125 | 572565.8 | 712.5405 | -784.5222 | 598025715.6 | 1936.104 | 8100000 | 0.6289175 | 8100000 | 0.0009716443 | 219797.8 | -270033.9 | 256.1888 | 21.59374 | 0 | 0 | 89.19325 | 388.8 | 29925.8 | 40121.81
| 2396.097 | 376.5426 | 236 | 620044.7 | 21.07366 | -0.1800001 | 1 | -1809.481 | 1.891218 | 45 | 1087.78 | 575956 | 712.5404 | -784.5224 | 599321731.4 | 1940.635 | 8100000 | 0.6282812 | 8100000 | 0.0009604809 | 219319 | -270031.8 | 256.6227 | 21.70788 | 0 | 0 | 89.19305 | 389 | 29925.8 | 40121.81
| 2398.391 | 376.9937 | 236.2 | 677750.2 | 22.94191 | 2.480001 | 1 | 27051.19 | 1.77729 | 45 | 1111.198 | 625419.6 | 712.5403 | -784.5226 | 610917110.4 | 1981.209 | 8100000 | 0.6170947 | 8100000 | 0.0008048508 | 217796.1 | -270029.6 | 257.074 | 23.5019 | 0 | 0 | 89.19284 | 389.2 | 29925.8 | 40121.81
| 2400.378 | 377.4275 | 236.4 | 578614.4 | 19.72614 | 5.870002 | 1 | 55438.49 | 2.03433 | 45 | 1102.801 | 540037.4 | 712.5402 | -784.5228 | 590885583.8 | 1911.156 | 8100000 | 0.6387488 | 8100000 | 0.001105543 | 217570.4 | -270027.7 | 257.508 | 20.40149 | 0 | 0 | 89.19267 | 389.4 | 29925.8 | 40121.81
| 2402.122 | 377.8612 | 236.6 | 582652.9 | 19.84912 | 7.920003 | 1 | 75506.06 | 2.001551 | 45 | 1096.843 | 543553.8 | 712.5402 | -784.5229 | 592195878.9 | 1915.733 | 8100000 | 0.638068 | 8100000 | 0.001091524 | 220184.6 | -270026.1 | 257.9419 | 20.52115 | 0 | 0 | 89.19251 | 389.6 | 29925.8 | 40121.81
| 2404.294 | 378.295 | 236.8 | 626920.5 | 21.26314 | 2.540001 | 1 | 25775.31 | 1.904812 | 45 | 1107.974 | 581884.1 | 712.5401 | -784.5231 | 602494449.4 | 1951.731 | 8100000 | 0.6278813 | 8100000 | 0.0009439006 | 220442.4 | -270024 | 258.3758 | 21.89074 | 0 | 0 | 89.19232 | 389.8 | 29925.8 | 40121.81
| 2406.472 | 378.7461 | 237 | 629750.3 | 21.34575 | 7.880003 | 1 | 80762.27 | 1.900415 | 45 | 1119.533 | 584321.1 | 712.54 | -784.5233 | 603544941.0 | 1955.405 | 8100000 | 0.6275358 | 8100000 | 0.0009365524 | 219930.5 | -270021.9 | 258.8271 | 21.9704 | 0 | 0 | 89.19212 | 390 | 29925.8 | 40121.81
| 2408.71 | 379.1798 | 237.2 | 540462.6 | 18.48609 | 0.9500003 | 1 | 8385.925 | 2.170648 | 45 | 1098.221 | 506656.6 | 712.5399 | -784.5235 | 582681912.6 | 1882.523 | 8100000 | 0.6507493 | 8100000 | 0.001273018 | 219447.6 | -270019.8 | 259.261 | 19.18997 | 0 | 0 | 89.19192 | 390.2 | 29925.8 | 40121.81
| 2410.74 | 379.6136 | 237.4 | 685522.6 | 23.142 | 8.680003 | 1 | 96366.45 | 1.762503 | 45 | 1125.466 | 632032.2 | 712.5398 | -784.5237 | 614974507.7 | 1995.421 | 8100000 | 0.6172835 | 8100000 | 0.0007921709 | 219270.2 | -270017.8 | 259.695 | 23.69287 | 0 | 0 | 89.19174 | 390.4 | 29925.8 | 40121.81
| 2412.713 | 380.0647 | 237.6 | 627437 | 21.24594 | 4.280002 | 1 | 43519.89 | 1.934396 | 45 | 1128.084 | 582329 | 712.5398 | -784.5239 | 604402908.5 | 1958.407 | 8100000 | 0.6288267 | 8100000 | 0.0009467557 | 222142.2 | -270016 | 260.1463 | 21.87415 | 0 | 0 | 89.19156 | 390.6 | 29925.8 | 40121.81
| 2414.798 | 380.4985 | 237.8 | 556102.4 | 18.9591 | 4.250002 | 1 | 38609.81 | 2.133873 | 45 | 1111.8 | 520376.2 | 712.5397 | -784.5241 | 588157384.5 | 1901.63 | 8100000 | 0.6469331 | 8100000 | 0.001206602 | 223881.8 | -270014 | 260.5802 | 19.65316 | 0 | 0 | 89.19137 | 390.8 | 29925.8 | 40121.81
| 2416.941 | 380.9496 | 238 | 596266 | 20.22841 | 7.340003 | 1 | 71436.7 | 1.992362 | 45 | 1114.089 | 555382.6 | 712.5396 | -784.5243 | 598502771.1 | 1937.772 | 8100000 | 0.6365043 | 8100000 | 0.001050771 | 223760.5 | -270011.9 | 261.0315 | 20.88966 | 0 | 0 | 89.19118 | 391 | 29925.8 | 40121.81
| 2418.973 | 381.3833 | 238.2 | 586257.2 | 19.9014 | 3.740001 | 1 | 35682.28 | 2.031139 | 45 | 1111.174 | 546689.2 | 712.5395 | -784.5245 | 596584947.4 | 1931.068 | 8100000 | 0.6392775 | 8100000 | 0.001088193 | 224115.6 | -270010 | 261.4654 | 20.572 | 0 | 0 | 89.191 | 391.2 | 29925.8 | 40121.81
| 2421.103 | 381.8344 | 238.4 | 573909 | 19.5009 | 2.670001 | 1 | 24953.78 | 2.059122 | 45 | 1103.14 | 535936.4 | 712.5394 | -784.5247 | 594021858.6 | 1922.112 | 8100000 | 0.6427953 | 8100000 | 0.001136867 | 224066.4 | -270007.9 | 261.9167 | 20.1821 | 0 | 0 | 89.19081 | 391.4 | 29925.8 | 40121.81
| 2423.324 | 382.2856 | 238.6 | 631373.7 | 21.33018 | -1.02 | 1 | -10416.82 | 1.905618 | 45 | 1114.837 | 585718.4 | 712.5393 | -784.5249 | 607490462.3 | 1969.212 | 8100000 | 0.6292865 | 8100000 | 0.0009404499 | 223762.4 | -270005.8 | 262.368 | 21.95539 | 0 | 0 | 89.19061 | 391.6 | 29925.8 | 40121.81
| 2425.273 | 382.7367 | 238.8 | 580386.6 | 19.6916 | -0.2800001 | 1 | -2645.371 | 2.051128 | 45 | 1109.256 | 541580.9 | 712.5393 | -784.525 | 596475247.0 | 1930.685 | 8100000 | 0.641664 | 8100000 | 0.001114259 | 223484.5 | -270004 | 262.8193 | 20.36787 | 0 | 0 | 89.19043 | 391.8 | 29925.8 | 40121.81
| 2427.773 | 383.1878 | 239 | 650695.8 | 21.93552 | 2.130001 | 1 | 22369.82 | 1.867243 | 45 | 1123.972 | 602310.5 | 712.5392 | -784.5253 | 612315491.2 | 1986.106 | 8100000 | 0.6258012 | 8100000 | 0.0008875162 | 221168.7 | -270001.6 | 263.2706 | 22.53797 | 0 | 0 | 89.1902 | 392 | 29925.8 | 40121.81
| 2429.546 | 383.6215 | 239.2 | 617000.3 | 20.84383 | 10.64 | 1 | 107559.9 | 1.933603 | 45 | 1126.439 | 573328.2 | 712.5391 | -784.5254 | 605781793.6 | 1963.232 | 8100000 | 0.6332669 | 8100000 | 0.0009882184 | 221380.9 | -269999.9 | 263.7045 | 21.48581 | 0 | 0 | 89.19005 | 392.2 | 29925.8 | 40121.81
| 2431.677 | 384.0726 | 239.4 | 678281.8 | 22.81422 | 7.750003 | 1 | 85068.17 | 1.817275 | 45 | 1146.428 | 625872.2 | 712.539 | -784.5256 | 618276910.4 | 2006.995 | 8100000 | 0.6211984 | 8100000 | 0.0008186792 | 222126.8 | -269997.8 | 264.1558 | 23.37992 | 0 | 0 | 89.18986 | 392.4 | 29925.8 | 40121.81
| 2433.863 | 384.5238 | 239.6 | 615110.8 | 20.76648 | 6.200002 | 1 | 62018.36 | 1.98837 | 45 | 1141.863 | 571696.4 | 712.5389 | -784.5258 | 606291540.6 | 1965.016 | 8100000 | 0.6342225 | 8100000 | 0.0009966372 | 221938.2 | -269995.8 | 264.6071 | 21.411 | 0 | 0 | 89.18966 | 392.6 | 29925.8 | 40121.81
| 2435.827 | 384.9575 | 239.8 | 614377.9 | 20.73555 | 5.510002 | 1 | 55009.53 | 1.992369 | 45 | 1141.48 | 571063.2 | 712.5389 | -784.526 | 606541718.5 | 1965.891 | 8100000 | 0.6346761 | 8100000 | 0.001000144 | 222767.3 | -269993.9 | 265.0411 | 21.38108 | 0 | 0 | 89.18948 | 392.8 | 29925.8 | 40121.81
| 2437.885 | 385.4086 | 240 | 582300.2 | 19.70645 | 2.230001 | 1 | 21121.23 | 2.085512 | 45 | 1132.169 | 543246.8 | 712.5388 | -784.5262 | 599563607.3 | 1941.481 | 8100000 | 0.6428153 | 8100000 | 0.001114675 | 222600.7 | -269991.9 | 265.4923 | 20.38232 | 0 | 0 | 89.1893 | 393 | 29925.8 | 40121.81
| 2440.078 | 385.8424 | 240.2 | 590119.9 | 19.94632 | 2.800001 | 1 | 26860.88 | 2.054332 | 45 | 1129.715 | 550046.6 | 712.5387 | -784.5264 | 601913984.0 | 1949.7 | 8100000 | 0.6410258 | 8100000 | 0.001086551 | 222656.6 | -269989.8 | 265.9263 | 20.61567 | 0 | 0 | 89.1891 | 393.2 | 29925.8 | 40121.81
| 2442.081 | 386.2935 | 240.4 | 576402 | 19.50456 | 3.760001 | 1 | 35309.82 | 2.079917 | 45 | 1120.003 | 538109.7 | 712.5386 | -784.5265 | 598981448.4 | 1939.445 | 8100000 | 0.6449173 | 8100000 | 0.001140216 | 223068.7 | -269987.9 | 266.3776 | 20.18567 | 0 | 0 | 89.18892 | 393.4 | 29925.8 | 40121.81
| 2444.549 | 386.7446 | 240.6 | 603844.5 | 20.36576 | -1.27 | 1 | -12443.21 | 2.001566 | 45 | 1123.489 | 561951.7 | 712.5385 | -784.5268 | 606057407.8 | 1964.196 | 8100000 | 0.638132 | 8100000 | 0.001040147 | 220956.5 | -269985.5 | 266.8289 | 21.0229 | 0 | 0 | 89.1887 | 393.6 | 29925.8 | 40121.81
| 2446.624 | 387.1784 | 240.8 | 576368 | 19.48674 | -2.300001 | 1 | -21582.54 | 2.070724 | 45 | 1113.488 | 538080.1 | 712.5384 | -784.5269 | 599942974.2 | 1942.807 | 8100000 | 0.6453586 | 8100000 | 0.001142963 | 219211.8 | -269983.6 | 267.2628 | 20.1683 | 0 | 0 | 89.18851 | 393.8 | 29925.8 | 40121.81
| 2448.465 | 387.6295 | 241 | 591967 | 19.97415 | 2.350001 | 1 | 22604.08 | 2.018757 | 45 | 1113.002 | 551651 | 712.5384 | -784.5271 | 604101704.1 | 1957.353 | 8100000 | 0.6416626 | 8100000 | 0.001084782 | 221864.4 | -269981.8 | 267.7141 | 20.64272 | 0 | 0 | 89.18835 | 394 | 29925.8 | 40121.81
| 2450.993 | 388.0632 | 241.2 | 625538.5 | 21.03294 | 7.200003 | 1 | 73256.99 | 1.918819 | 45 | 1121.584 | 580693.3 | 712.5383 | -784.5273 | 612204700.7 | 1985.718 | 8100000 | 0.6338782 | 8100000 | 0.0009725571 | 219358.9 | -269979.4 | 268.1481 | 21.66856 | 0 | 0 | 89.18812 | 394.2 | 29925.8 | 40121.81
| 2452.87 | 388.5144 | 241.4 | 594203 | 20.02853 | 6.560002 | 1 | 63568.46 | 2.012762 | 45 | 1120.004 | 553592.4 | 712.5382 | -784.5275 | 605569455.2 | 1962.489 | 8100000 | 0.6415686 | 8100000 | 0.001079091 | 219783.6 | -269977.6 | 268.5993 | 20.69557 | 0 | 0 | 89.18795 | 394.4 | 29925.8 | 40121.81
| 2455.12 | 388.9481 | 241.6 | 559762.7 | 18.93395 | 0.2200001 | 1 | 2004.88 | 2.121896 | 45 | 1109.326 | 523579.9 | 712.5381 | -784.5277 | 597419888.9 | 1933.986 | 8100000 | 0.6510465 | 8100000 | 0.001217319 | 219072.4 | -269975.4 | 269.0333 | 19.62856 | 0 | 0 | 89.18775 | 394.6 | 29925.8 | 40121.81
| 2456.833 | 389.3819 | 241.8 | 575587.4 | 19.42604 | 5.720002 | 1 | 53747.98 | 2.045543 | 45 | 1103.163 | 537399.7 | 712.538 | -784.5279 | 601845868.2 | 1949.462 | 8100000 | 0.6469794 | 8100000 | 0.001152587 | 222500.1 | -269973.8 | 269.4672 | 20.10912 | 0 | 0 | 89.1876 | 394.8 | 29925.8 | 40121.81
| 2458.962 | 389.833 | 242 | 542549.3 | 18.38283 | 2.840001 | 1 | 25183.72 | 2.145083 | 45 | 1090.409 | 508489.9 | 712.5379 | -784.5281 | 593437931.4 | 1920.071 | 8100000 | 0.6569061 | 8100000 | 0.001298736 | 223713.2 | -269971.8 | 269.9185 | 19.08868 | 0 | 0 | 89.1874 | 395 | 29925.8 | 40121.81
| 2461.088 | 390.2668 | 242.2 | 533496.1 | 18.09376 | 5.420002 | 1 | 47413.29 | 2.147482 | 45 | 1078.013 | 500529.4 | 712.5379 | -784.5282 | 591253866.3 | 1912.442 | 8100000 | 0.6600663 | 8100000 | 0.001344682 | 224055 | -269969.8 | 270.3525 | 18.8048 | 0 | 0 | 89.18721 | 395.2 | 29925.8 | 40121.81
| 2463.172 | 390.7179 | 242.4 | 578060 | 19.48139 | 3.350001 | 1 | 31534.51 | 1.998774 | 45 | 1078.723 | 539554.5 | 712.5378 | -784.5284 | 603782865.9 | 1956.238 | 8100000 | 0.6471165 | 8100000 | 0.001146669 | 224255.4 | -269967.8 | 270.8038 | 20.16308 | 0 | 0 | 89.18702 | 395.4 | 29925.8 | 40121.81
| 2465.384 | 391.169 | 242.6 | 680859.6 | 22.75297 | 2.840001 | 1 | 31115.67 | 1.759722 | 45 | 1105.199 | 628066.4 | 712.5377 | -784.5286 | 626117247.8 | 2034.492 | 8100000 | 0.6247536 | 8100000 | 0.0008275037 | 223317.5 | -269965.6 | 271.2551 | 23.32137 | 0 | 0 | 89.18682 | 395.6 | 29925.8 | 40121.81
| 2467.408 | 391.6201 | 242.8 | 658241.7 | 22.01593 | 1.450001 | 1 | 15387.23 | 1.843271 | 45 | 1121.042 | 608770.4 | 712.5376 | -784.5288 | 622327304.6 | 2021.197 | 8100000 | 0.6292832 | 8100000 | 0.0008863696 | 223959.7 | -269963.7 | 271.7063 | 22.6152 | 0 | 0 | 89.18665 | 395.8 | 29925.8 | 40121.81
| 2469.95 | 392.0712 | 243 | 600231.4 | 20.1561 | 4.270002 | 1 | 41662.65 | 1.997178 | 45 | 1117.601 | 558821.3 | 712.5375 | -784.529 | 610586099.6 | 1980.05 | 8100000 | 0.6421227 | 8100000 | 0.001067206 | 221527.2 | -269961.3 | 272.1577 | 20.81947 | 0 | 0 | 89.18641 | 396 | 29925.8 | 40121.81
| 2472.026 | 392.505 | 243.2 | 610579.6 | 20.47606 | -1.12 | 1 | -11087.39 | 1.967996 | 45 | 1116.059 | 567780.3 | 712.5374 | -784.5292 | 613397405.5 | 1989.896 | 8100000 | 0.6398869 | 8100000 | 0.001032479 | 221406.3 | -269959.3 | 272.5916 | 21.12982 | 0 | 0 | 89.18623 | 396.2 | 29925.8 | 40121.81
| 2473.976 | 392.9561 | 243.4 | 655603.7 | 21.90416 | 4.910002 | 1 | 52033.25 | 1.866059 | 45 | 1134.489 | 606513.3 | 712.5373 | -784.5294 | 623252305.1 | 2024.441 | 8100000 | 0.6304928 | 8100000 | 0.0008965653 | 221577.5 | -269957.4 | 273.0429 | 22.50784 | 0 | 0 | 89.18605 | 396.4 | 29925.8 | 40121.81
| 2476.141 | 393.4072 | 243.6 | 521242.6 | 17.6656 | 1.06 | 1 | 9044.208 | 2.257421 | 45 | 1103.941 | 489728.1 | 712.5373 | -784.5296 | 590577162.8 | 1910.079 | 8100000 | 0.6661402 | 8100000 | 0.001419983 | 221440.4 | -269955.4 | 273.4942 | 18.38341 | 0 | 0 | 89.18586 | 396.6 | 29925.8 | 40121.81
| 2478.164 | 393.841 | 243.8 | 573112.3 | 19.27287 | 8.180003 | 1 | 76823.49 | 2.041554 | 45 | 1102.338 | 535241.5 | 712.5372 | -784.5298 | 605648712.5 | 1962.766 | 8100000 | 0.6502795 | 8100000 | 0.001175877 | 221833.5 | -269953.4 | 273.9281 | 19.95969 | 0 | 0 | 89.18568 | 396.8 | 29925.8 | 40121.81
| 2480.434 | 394.2921 | 244 | 612666.3 | 20.51067 | 7.650003 | 1 | 76396.83 | 1.941616 | 45 | 1114.308 | 569584.2 | 712.5371 | -784.53 | 615641498.2 | 1997.758 | 8100000 | 0.6404573 | 8100000 | 0.001030127 | 216753.3 | -269951.2 | 274.3794 | 21.16335 | 0 | 0 | 89.18547 | 397 | 29925.8 | 40121.81
| 2482.308 | 394.7258 | 244.2 | 704919 | 23.45798 | 5.530002 | 1 | 62706.08 | 1.75413 | 45 | 1141.461 | 648483.4 | 712.537 | -784.5302 | 634048682.2 | 2062.339 | 8100000 | 0.6225482 | 8100000 | 0.0007790007 | 217193.3 | -269949.5 | 274.8134 | 23.99398 | 0 | 0 | 89.1853 | 397.2 | 29925.8 | 40121.81
| 2484.905 | 395.1596 | 244.4 | 655730.3 | 21.86331 | -1.790001 | 1 | -18935.87 | 1.893646 | 45 | 1147.801 | 606621.6 | 712.5369 | -784.5304 | 625673855.0 | 2032.936 | 8100000 | 0.6315744 | 8100000 | 0.0009012447 | 213685.8 | -269947 | 275.2473 | 22.46858 | 0 | 0 | 89.18507 | 397.4 | 29925.8 | 40121.81
| 2487.298 | 395.5933 | 244.6 | 543108.8 | 18.30536 | 0.5500002 | 1 | 4875.969 | 2.201859 | 45 | 1119.03 | 508981.4 | 712.5368 | -784.5306 | 599428264.4 | 1941.008 | 8100000 | 0.6599511 | 8100000 | 0.001315213 | 211416.3 | -269944.7 | 275.6813 | 19.01265 | 0 | 0 | 89.18486 | 397.6 | 29925.8 | 40121.81
| 2489.417 | 396.0271 | 244.8 | 542529.4 | 18.28038 | -0.1500001 | 1 | -1331.647 | 2.180673 | 45 | 1107.105 | 508472.5 | 712.5367 | -784.5308 | 599696121.2 | 1941.944 | 8100000 | 0.6603796 | 8100000 | 0.001319468 | 209831 | -269942.6 | 276.1152 | 18.98812 | 0 | 0 | 89.18466 | 397.8 | 29925.8 | 40121.81
| 2491.616 | 396.4435 | 245 | 545600.3 | 18.36808 | 4.390002 | 1 | 39179.81 | 2.135102 | 45 | 1092.929 | 511168.9 | 712.5367 | -784.531 | 601042425.9 | 1946.652 | 8100000 | 0.6595932 | 8100000 | 0.001306029 | 206385.5 | -269940.5 | 276.5318 | 19.0742 | 0 | 0 | 89.18447 | 398 | 29925.8 | 40121.81
| 2493.998 | 396.8599 | 245.2 | 660950 | 21.99208 | 2.460001 | 1 | 26216.95 | 1.82609 | 45 | 1115.494 | 611086.1 | 712.5366 | -784.5312 | 628731846.8 | 2043.669 | 8100000 | 0.6312069 | 8100000 | 0.000890883 | 202600 | -269938.3 | 276.9484 | 22.59229 | 0 | 0 | 89.18425 | 398.2 | 29925.8 | 40121.81
| 2495.807 | 397.2763 | 245.4 | 692261.4 | 22.98913 | 6.140002 | 1 | 68519.89 | 1.776521 | 45 | 1138.122 | 637756 | 712.5365 | -784.5314 | 634918858.5 | 2065.396 | 8100000 | 0.6257119 | 8100000 | 0.0008129674 | 202855.8 | -269936.6 | 277.365 | 23.54699 | 0 | 0 | 89.18409 | 398.4 | 29925.8 | 40121.81
| 2497.817 | 397.6927 | 245.6 | 570301.6 | 19.11507 | -2.630001 | 1 | -24439.85 | 2.102724 | 45 | 1119.838 | 532789.2 | 712.5364 | -784.5316 | 609090850.7 | 1974.814 | 8100000 | 0.6529284 | 8100000 | 0.00119911 | 203634 | -269934.6 | 277.7816 | 19.8056 | 0 | 0 | 89.18391 | 398.6 | 29925.8 | 40121.81
| 2499.87 | 398.0918 | 245.8 | 597049.7 | 19.94478 | 1.840001 | 1 | 17835.84 | 2.017976 | 45 | 1121.115 | 556062.4 | 712.5363 | -784.5317 | 616223099.3 | 1999.796 | 8100000 | 0.6460189 | 8100000 | 0.001095174 | 204288.5 | -269932.7 | 278.1808 | 20.61417 | 0 | 0 | 89.18373 | 398.8 | 29925.8 | 40121.81
| 2501.975 | 398.4908 | 246 | 527709.4 | 17.78125 | 5.810002 | 1 | 50329.2 | 2.209061 | 45 | 1098.349 | 495432.3 | 712.5362 | -784.5319 | 597888680.4 | 1935.625 | 8100000 | 0.6664967 | 8100000 | 0.001403296 | 205351.9 | -269930.7 | 278.58 | 18.49733 | 0 | 0 | 89.18353 | 399 | 29925.8 | 40121.81
| 2503.922 | 398.9072 | 246.2 | 670742.8 | 22.26438 | 4.720002 | 1 | 51078.27 | 1.807305 | 45 | 1121.918 | 619447.7 | 712.5362 | -784.5321 | 632778868.0 | 2057.879 | 8100000 | 0.6304054 | 8100000 | 0.000869522 | 207213.6 | -269928.8 | 278.9966 | 22.85359 | 0 | 0 | 89.18336 | 399.2 | 29925.8 | 40121.81
| 2506.152 | 399.3236 | 246.4 | 627592.5 | 20.88336 | 1.520001 | 1 | 15432.45 | 1.936428 | 45 | 1126.775 | 582462.9 | 712.5361 | -784.5323 | 624535542.0 | 2028.943 | 8100000 | 0.639393 | 8100000 | 0.0009942377 | 207223.2 | -269926.7 | 279.4132 | 21.52403 | 0 | 0 | 89.18316 | 399.4 | 29925.8 | 40121.81
| 2507.961 | 399.7401 | 246.6 | 572145 | 19.13713 | 1.730001 | 1 | 16114.4 | 2.083939 | 45 | 1112.524 | 534397.7 | 712.536 | -784.5325 | 611702577.4 | 1983.96 | 8100000 | 0.6534876 | 8100000 | 0.001197529 | 208630 | -269925 | 279.8298 | 19.82715 | 0 | 0 | 89.183 | 399.6 | 29925.8 | 40121.81
| 2510.178 | 400.1565 | 246.8 | 550814.3 | 18.46734 | 2.810001 | 1 | 25273.24 | 2.134709 | 45 | 1100.61 | 515742.9 | 712.5359 | -784.5327 | 606377682.2 | 1965.317 | 8100000 | 0.6599129 | 8100000 | 0.001293421 | 208919.5 | -269922.9 | 280.2464 | 19.17159 | 0 | 0 | 89.1828 | 399.8 | 29925.8 | 40121.81
| 2512.391 | 400.5729 | 247 | 611903.5 | 20.36494 | 4.960002 | 1 | 49303.66 | 1.941227 | 45 | 1107.035 | 568924.8 | 712.5358 | -784.5329 | 622389790.4 | 2021.416 | 8100000 | 0.6436045 | 8100000 | 0.001049147 | 207982 | -269920.8 | 280.663 | 21.0221 | 0 | 0 | 89.1826 | 400 | 29925.8 | 40121.81
| 2514.086 | 400.9893 | 247.2 | 603831.1 | 20.10558 | 2.250001 | 1 | 22045.34 | 1.978805 | 45 | 1111.274 | 561940.1 | 712.5358 | -784.533 | 620853935.7 | 2016.03 | 8100000 | 0.6458674 | 8100000 | 0.001078506 | 210985.9 | -269919.2 | 281.0795 | 20.77041 | 0 | 0 | 89.18245 | 400.2 | 29925.8 | 40121.81
| 2516.233 | 401.4057 | 247.4 | 605574.5 | 20.15226 | 4.160001 | 1 | 40922.12 | 1.968812 | 45 | 1110.708 | 563449.7 | 712.5357 | -784.5332 | 621727896.9 | 2019.094 | 8100000 | 0.6456292 | 8100000 | 0.001073418 | 211179.9 | -269917.1 | 281.4961 | 20.81574 | 0 | 0 | 89.18226 | 400.4 | 29925.8 | 40121.81
| 2518.252 | 401.8221 | 247.6 | 599307.3 | 19.94853 | -0.7400003 | 1 | -7199.862 | 2.000793 | 45 | 1115.006 | 558020.2 | 712.5356 | -784.5334 | 620672457.8 | 2015.393 | 8100000 | 0.647398 | 8100000 | 0.001097123 | 212051.7 | -269915.2 | 281.9127 | 20.61782 | 0 | 0 | 89.18208 | 400.6 | 29925.8 | 40121.81
| 2520.166 | 402.2472 | 247.8 | 538099.8 | 18.0428 | 1.03 | 1 | 9055.123 | 2.173889 | 45 | 1095.372 | 504579.5 | 712.5355 | -784.5336 | 604720016.0 | 1959.516 | 8100000 | 0.6651793 | 8100000 | 0.001362348 | 213575.5 | -269913.4 | 282.338 | 18.7547 | 0 | 0 | 89.18191 | 400.8 | 29925.8 | 40121.81
| 2522.271 | 402.6723 | 248 | 623758.7 | 20.70134 | 4.160001 | 1 | 42064.73 | 1.910449 | 45 | 1107.874 | 579159.3 | 712.5354 | -784.5337 | 627146005.5 | 2038.103 | 8100000 | 0.6420711 | 8100000 | 0.001014937 | 213844.8 | -269911.4 | 282.7632 | 21.34798 | 0 | 0 | 89.18172 | 401 | 29925.8 | 40121.81
| 2524.481 | 403.0887 | 248.2 | 630209.7 | 20.8959 | 3.920001 | 1 | 40010.76 | 1.908851 | 45 | 1117.253 | 584716.6 | 712.5354 | -784.5339 | 629046622.0 | 2044.774 | 8100000 | 0.6407931 | 8100000 | 0.0009952934 | 213416.6 | -269909.2 | 283.1798 | 21.53615 | 0 | 0 | 89.18152 | 401.2 | 29925.8 | 40121.81
| 2526.496 | 403.5225 | 248.4 | 590007.4 | 19.62856 | 1.780001 | 1 | 17063.78 | 2.025581 | 45 | 1112.914 | 549948.9 | 712.5353 | -784.5341 | 620146666.9 | 2013.55 | 8100000 | 0.6506888 | 8100000 | 0.001136772 | 217792.4 | -269907.3 | 283.6138 | 20.30648 | 0 | 0 | 89.18134 | 401.4 | 29925.8 | 40121.81
| 2528.479 | 403.9562 | 248.6 | 566090.1 | 18.87895 | 2.720001 | 1 | 25097.59 | 2.085546 | 45 | 1103.093 | 529111.7 | 712.5352 | -784.5343 | 614365239.1 | 1993.287 | 8100000 | 0.6575181 | 8100000 | 0.001236186 | 219356.5 | -269905.4 | 284.0477 | 19.57477 | 0 | 0 | 89.18116 | 401.6 | 29925.8 | 40121.81
| 2530.723 | 404.39 | 248.8 | 627622.9 | 20.79088 | 10.65 | 1 | 109386 | 1.889264 | 45 | 1118.256 | 582489.1 | 712.5351 | -784.5345 | 629818437.2 | 2047.483 | 8100000 | 0.6420739 | 8100000 | 0.001006754 | 219340.7 | -269903.3 | 284.4817 | 21.43461 | 0 | 0 | 89.18096 | 401.8 | 29925.8 | 40121.81
| 2532.976 | 404.8238 | 249 | 549987.8 | 18.36665 | 4.890002 | 1 | 43992.45 | 2.134318 | 45 | 1101.548 | 515018.2 | 712.535 | -784.5347 | 610837862.8 | 1980.931 | 8100000 | 0.6627352 | 8100000 | 0.001312443 | 218583.9 | -269901.1 | 284.9156 | 19.0728 | 0 | 0 | 89.18076 | 402 | 29925.8 | 40121.81
| 2534.621 | 405.2576 | 249.2 | 583809.1 | 19.40753 | 0.1700001 | 1 | 1610.898 | 2.023985 | 45 | 1100.598 | 544559.8 | 712.535 | -784.5349 | 620275208.5 | 2014 | 8100000 | 0.6533512 | 8100000 | 0.001166031 | 220292.8 | -269899.6 | 285.3495 | 20.09107 | 0 | 0 | 89.18061 | 402.2 | 29925.8 | 40121.81
| 2536.709 | 405.7087 | 249.4 | 628607 | 20.79974 | 0.5000002 | 1 | 5081.336 | 1.908455 | 45 | 1111.817 | 583336.7 | 712.5349 | -784.535 | 631290627.1 | 2052.652 | 8100000 | 0.6426655 | 8100000 | 0.001006877 | 221179.8 | -269897.6 | 285.8008 | 21.44317 | 0 | 0 | 89.18042 | 402.4 | 29925.8 | 40121.81
| 2538.734 | 406.1424 | 249.6 | 651460.6 | 21.51201 | 6.780002 | 1 | 71590.06 | 1.860085 | 45 | 1127.996 | 602965.7 | 712.5348 | -784.5352 | 636559129.9 | 2071.159 | 8100000 | 0.6380278 | 8100000 | 0.0009384751 | 223462.5 | -269895.7 | 286.2348 | 22.1306 | 0 | 0 | 89.18024 | 402.6 | 29925.8 | 40121.81
| 2540.764 | 406.5762 | 249.8 | 564030.3 | 18.77455 | 5.450002 | 1 | 50232.59 | 2.105538 | 45 | 1113.658 | 527311.8 | 712.5347 | -784.5354 | 616319252.0 | 2000.133 | 8100000 | 0.6596844 | 8100000 | 0.001253308 | 224204 | -269893.7 | 286.6687 | 19.4726 | 0 | 0 | 89.18006 | 402.8 | 29925.8 | 40121.81
| 2542.852 | 407.0273 | 250 | 549048.6 | 18.30667 | 0.7700003 | 1 | 6897.63 | 2.134722 | 45 | 1096.086 | 514194.5 | 712.5346 | -784.5356 | 612528633.3 | 1986.853 | 8100000 | 0.6645034 | 8100000 | 0.001324106 | 224692.7 | -269891.7 | 287.12 | 19.01393 | 0 | 0 | 89.17987 | 403 | 29925.8 | 40121.81
| 2544.766 | 407.4785 | 250.2 | 631876.6 | 20.87267 | 2.210001 | 1 | 22587.32 | 1.893267 | 45 | 1109.08 | 586151.3 | 712.5346 | -784.5358 | 633699792.0 | 2061.113 | 8100000 | 0.643015 | 8100000 | 0.001000831 | 226192 | -269889.9 | 287.5713 | 21.51369 | 0 | 0 | 89.1797 | 403.2 | 29925.8 | 40121.81
| 2547.112 | 407.9296 | 250.4 | 660220.3 | 21.75612 | 0.8000003 | 1 | 8510.741 | 1.848095 | 45 | 1126.852 | 610462.3 | 712.5345 | -784.536 | 640130217.6 | 2083.71 | 8100000 | 0.6372603 | 8100000 | 0.0009177578 | 225168.8 | -269887.7 | 288.0226 | 22.36553 | 0 | 0 | 89.17949 | 403.4 | 29925.8 | 40121.81
| 2549.123 | 408.3807 | 250.6 | 560364.2 | 18.63432 | 1.700001 | 1 | 15529.3 | 2.109939 | 45 | 1104.663 | 524106.1 | 712.5344 | -784.5362 | 617006044.6 | 2002.54 | 8100000 | 0.6618747 | 8100000 | 0.001275396 | 225200.2 | -269885.7 | 288.4739 | 19.33526 | 0 | 0 | 89.1793 | 403.6 | 29925.8 | 40121.81
| 2551.373 | 408.8318 | 250.8 | 592073.4 | 19.60632 | 2.260001 | 1 | 21741.02 | 2.008001 | 45 | 1107.187 | 551743.4 | 712.5343 | -784.5364 | 625831880.4 | 2033.491 | 8100000 | 0.6532614 | 8100000 | 0.001143706 | 225249.4 | -269883.6 | 288.9252 | 20.28482 | 0 | 0 | 89.1791 | 403.8 | 29925.8 | 40121.81
| 2553.526 | 409.2829 | 251 | 674528.5 | 22.18326 | 4.110001 | 1 | 44684.25 | 1.810519 | 45 | 1128.848 | 622675.1 | 712.5342 | -784.5366 | 644321522.2 | 2098.449 | 8100000 | 0.6352154 | 8100000 | 0.0008821526 | 223548.9 | -269881.5 | 289.3766 | 22.77579 | 0 | 0 | 89.17891 | 404 | 29925.8 | 40121.81
| 2555.52 | 409.7341 | 251.2 | 598585.5 | 19.79413 | 8.060003 | 1 | 78818.37 | 2.008402 | 45 | 1129.049 | 557394.3 | 712.5341 | -784.5367 | 628296852.9 | 2042.142 | 8100000 | 0.6521345 | 8100000 | 0.001121425 | 224577.9 | -269879.6 | 289.8279 | 20.46766 | 0 | 0 | 89.17873 | 404.2 | 29925.8 | 40121.81
| 2557.52 | 410.1852 | 251.4 | 581187.5 | 19.24853 | 2.650001 | 1 | 25060.1 | 2.065968 | 45 | 1119.906 | 542278.2 | 712.5341 | -784.5369 | 624321538.9 | 2028.192 | 8100000 | 0.6570095 | 8100000 | 0.00119088 | 225067.1 | -269877.7 | 290.2792 | 19.93593 | 0 | 0 | 89.17855 | 404.4 | 29925.8 | 40121.81
| 2559.793 | 410.6363 | 251.6 | 577188.4 | 19.11723 | 5.860002 | 1 | 55215.87 | 2.057574 | 45 | 1112.812 | 538795.1 | 712.534 | -784.5371 | 623756973.6 | 2026.211 | 8100000 | 0.6583274 | 8100000 | 0.001208768 | 223980.6 | -269875.5 | 290.7305 | 19.80771 | 0 | 0 | 89.17835 | 404.6 | 29925.8 | 40121.81
| 2562.03 | 411.0874 | 251.8 | 528260.3 | 17.61165 | 8.880003 | 1 | 77356.22 | 2.187098 | 45 | 1096.042 | 495917.8 | 712.5339 | -784.5372 | 610111078.0 | 1978.386 | 8100000 | 0.6737911 | 8100000 | 0.001444638 | 221213.3 | -269873.4 | 291.1818 | 18.33023 | 0 | 0 | 89.17828 | 404.8 | 29925.8 | 40121.81
| 2563.828 | 411.5212 | 252 | 569468.3 | 18.86621 | 5.920002 | 1 | 55087.08 | 2.044383 | 45 | 1091.958 | 532061.8 | 712.5338 | -784.5372 | 622512685.9 | 2021.847 | 8100000 | 0.6610648 | 8100000 | 0.00124444 | 222640 | -269871.7 | 291.6157 | 19.5623 | 0 | 0 | 89.17827 | 405 | 29925.8 | 40121.81
| 2565.964 | 411.9723 | 252.2 | 649297.4 | 21.33949 | 2.090001 | 1 | 21905.58 | 1.847701 | 45 | 1109.964 | 601112.1 | 712.5337 | -784.5372 | 641946664.0 | 2090.097 | 8100000 | 0.6417548 | 8100000 | 0.0009582998 | 222690.8 | -269869.6 | 292.067 | 21.96436 | 0 | 0 | 89.17825 | 405.2 | 29925.8 | 40121.81
| 2568.465 | 412.4234 | 252.4 | 587399.2 | 19.40271 | 0.9300003 | 1 | 8875.262 | 2.025596 | 45 | 1107.94 | 547682.1 | 712.5336 | -784.5372 | 628221266.2 | 2041.876 | 8100000 | 0.6564939 | 8100000 | 0.001172188 | 220440.2 | -269867.2 | 292.5183 | 20.08637 | 0 | 0 | 89.17823 | 405.4 | 29925.8 | 40121.81
| 2570.396 | 412.8572 | 252.6 | 570806.8 | 18.88534 | 4.830002 | 1 | 44988.95 | 2.057978 | 45 | 1099.666 | 533230.1 | 712.5335 | -784.5372 | 624247091.9 | 2027.931 | 8100000 | 0.6613683 | 8100000 | 0.001242631 | 219825.4 | -269865.4 | 292.9523 | 19.58102 | 0 | 0 | 89.17821 | 405.6 | 29925.8 | 40121.81
| 2572.247 | 413.3084 | 252.8 | 597228.2 | 19.69398 | 5.450002 | 1 | 52990.41 | 1.986421 | 45 | 1108.333 | 556217.2 | 712.5335 | -784.5373 | 631450591.3 | 2053.214 | 8100000 | 0.6545379 | 8100000 | 0.001136356 | 223041.8 | -269863.6 | 293.4036 | 20.37019 | 0 | 0 | 89.17819 | 405.8 | 29925.8 | 40121.81
| 2574.66 | 413.7421 | 253 | 602222 | 19.83968 | 3.310001 | 1 | 32371.16 | 1.97163 | 45 | 1105.488 | 560546.3 | 712.5334 | -784.5373 | 633209236.1 | 2059.39 | 8100000 | 0.6534051 | 8100000 | 0.001118761 | 222015.3 | -269861.3 | 293.8375 | 20.51197 | 0 | 0 | 89.17817 | 406 | 29925.8 | 40121.81
| 2576.46 | 414.1933 | 253.2 | 672530 | 22.02934 | -0.4400002 | 1 | -4765.309 | 1.815724 | 45 | 1126.122 | 620971.7 | 712.5333 | -784.5373 | 648898944.6 | 2114.555 | 8100000 | 0.6383016 | 8100000 | 0.0008980496 | 223402.1 | -269859.6 | 294.2888 | 22.62807 | 0 | 0 | 89.17816 | 406.2 | 29925.8 | 40121.81
| 2578.728 | 414.627 | 253.4 | 689870.4 | 22.56723 | 4.700002 | 1 | 52199.18 | 1.797735 | 45 | 1145.308 | 635726.1 | 712.5332 | -784.5373 | 652707136.7 | 2127.962 | 8100000 | 0.635242 | 8100000 | 0.0008543647 | 223041.6 | -269857.4 | 294.7228 | 23.1437 | 0 | 0 | 89.17814 | 406.4 | 29925.8 | 40121.81
| 2580.735 | 415.0781 | 253.6 | 690464.6 | 22.57803 | 7.910003 | 1 | 88285.96 | 1.809728 | 45 | 1161.032 | 636230.7 | 712.5331 | -784.5373 | 653248125.0 | 2129.867 | 8100000 | 0.6354066 | 8100000 | 0.0008538228 | 223229.8 | -269855.5 | 295.1741 | 23.15404 | 0 | 0 | 89.17812 | 406.6 | 29925.8 | 40121.81
| 2583.247 | 415.5292 | 253.8 | 616387.5 | 20.24819 | 2.770001 | 1 | 27673.44 | 2.022403 | 45 | 1158.197 | 572799 | 712.533 | -784.5374 | 638404648.4 | 2077.644 | 8100000 | 0.6508869 | 8100000 | 0.001072543 | 221272.4 | -269853.1 | 295.6254 | 20.90885 | 0 | 0 | 89.1781 | 406.8 | 29925.8 | 40121.81
| 2584.898 | 415.9804 | 254 | 544280.9 | 18.02857 | -0.7200003 | 1 | -6401.981 | 2.218288 | 45 | 1129.699 | 510010.6 | 712.533 | -784.5374 | 619616740.1 | 2011.692 | 8100000 | 0.6713511 | 8100000 | 0.001377043 | 223275.1 | -269851.6 | 296.0767 | 18.7407 | 0 | 0 | 89.17808 | 407 | 29925.8 | 40121.81
| 2586.886 | 416.4142 | 254.2 | 614778.8 | 20.18605 | -0.8000003 | 1 | -7970.467 | 1.993622 | 45 | 1137.721 | 571409.6 | 712.5329 | -784.5374 | 638756381.7 | 2078.881 | 8100000 | 0.6519139 | 8100000 | 0.001080459 | 225442.7 | -269849.7 | 296.5106 | 20.84854 | 0 | 0 | 89.17807 | 407.2 | 29925.8 | 40121.81
| 2589.204 | 416.8653 | 254.4 | 578650.6 | 19.06409 | 2.840001 | 1 | 26750.29 | 2.085169 | 45 | 1125.882 | 540069 | 712.5328 | -784.5374 | 630221187.9 | 2048.897 | 8100000 | 0.6614587 | 8100000 | 0.00122091 | 225215.1 | -269847.4 | 296.962 | 19.75579 | 0 | 0 | 89.17805 | 407.4 | 29925.8 | 40121.81
| 2591.3 | 417.3164 | 254.6 | 618171.5 | 20.27529 | 11.34 | 1 | 115021.5 | 1.940055 | 45 | 1134.884 | 574339.4 | 712.5327 | -784.5374 | 640493779.4 | 2084.988 | 8100000 | 0.6515542 | 8100000 | 0.001070947 | 224717 | -269845.4 | 297.4133 | 20.93514 | 0 | 0 | 89.17803 | 407.6 | 29925.8 | 40121.81
| 2593.664 | 417.7675 | 254.8 | 600300.8 | 19.71446 | 5.690002 | 1 | 55604.58 | 2.026405 | 45 | 1136.53 | 558881.4 | 712.5326 | -784.5374 | 636717679.7 | 2071.716 | 8100000 | 0.6561268 | 8100000 | 0.001136888 | 223474.4 | -269843.2 | 297.8646 | 20.39012 | 0 | 0 | 89.17801 | 407.8 | 29925.8 | 40121.81
| 2595.784 | 418.2187 | 255 | 605205.7 | 19.8584 | 5.810002 | 1 | 57217.65 | 2.005618 | 45 | 1133.675 | 563130.4 | 712.5325 | -784.5375 | 638365634.4 | 2077.507 | 8100000 | 0.6551397 | 8100000 | 0.001119742 | 222099.8 | -269841.1 | 298.3159 | 20.53017 | 0 | 0 | 89.17799 | 408 | 29925.8 | 40121.81
| 2597.623 | 418.6698 | 255.2 | 609159.5 | 19.97437 | 2.900001 | 1 | 28658.02 | 2.001221 | 45 | 1133.678 | 566552 | 712.5325 | -784.5375 | 639687889.4 | 2082.155 | 8100000 | 0.6544907 | 8100000 | 0.001106446 | 224666.3 | -269839.4 | 298.7672 | 20.64293 | 0 | 0 | 89.17798 | 408.2 | 29925.8 | 40121.81
| 2599.525 | 419.1036 | 255.4 | 591688.1 | 19.43002 | 2.960001 | 1 | 28469.02 | 2.049593 | 45 | 1130.064 | 551408.8 | 712.5324 | -784.5375 | 635741697.7 | 2068.286 | 8100000 | 0.6592356 | 8100000 | 0.001173968 | 227706.3 | -269837.6 | 299.2011 | 20.113 | 0 | 0 | 89.17796 | 408.4 | 29925.8 | 40121.81
| 2601.928 | 419.5547 | 255.6 | 539660.9 | 17.83586 | 6.480002 | 1 | 57375.41 | 2.185114 | 45 | 1110.946 | 505951.9 | 712.5323 | -784.5375 | 621657398.3 | 2018.847 | 8100000 | 0.674897 | 8100000 | 0.001412757 | 226556.1 | -269835.3 | 299.6524 | 18.5511 | 0 | 0 | 89.17794 | 408.6 | 29925.8 | 40121.81
| 2603.975 | 420.0058 | 255.8 | 548452.2 | 18.0959 | 3.310001 | 1 | 29660.17 | 2.135944 | 45 | 1097.328 | 513671.4 | 712.5322 | -784.5375 | 624729459.5 | 2029.623 | 8100000 | 0.6723003 | 8100000 | 0.001369299 | 226734.4 | -269833.3 | 300.1037 | 18.8069 | 0 | 0 | 89.17792 | 408.8 | 29925.8 | 40121.81
| 2606.197 | 420.4569 | 256 | 624107.8 | 20.40588 | 1.420001 | 1 | 14342.13 | 1.915674 | 45 | 1108.895 | 579460.2 | 712.5321 | -784.5376 | 645026212.4 | 2100.928 | 8100000 | 0.6518447 | 8100000 | 0.001058578 | 225817.4 | -269831.2 | 300.5551 | 21.06179 | 0 | 0 | 89.1779 | 409 | 29925.8 | 40121.81
| 2608.028 | 420.9254 | 256.2 | 694777.7 | 22.60436 | 3.240001 | 1 | 36176.67 | 1.768162 | 45 | 1131.853 | 639891 | 712.5321 | -784.5376 | 659997653.5 | 2153.646 | 8100000 | 0.6377681 | 8100000 | 0.0008551339 | 226453.6 | -269829.5 | 301.0237 | 23.17923 | 0 | 0 | 89.17789 | 409.2 | 29925.8 | 40121.81
| 2610.429 | 421.3765 | 256.4 | 754393.4 | 24.48196 | -1.19 | 1 | -14321.66 | 1.690208 | 45 | 1165.37 | 690119.2 | 712.532 | -784.5376 | 670731445.8 | 2191.506 | 8100000 | 0.6282344 | 8100000 | 0.000726098 | 226217.7 | -269827.1 | 301.475 | 24.96594 | 0 | 0 | 89.17787 | 409.4 | 29925.8 | 40121.81
| 2612.687 | 421.8277 | 256.6 | 631731.3 | 20.61849 | -0.7200003 | 1 | -7357.271 | 1.988434 | 45 | 1163.806 | 586026.2 | 712.5319 | -784.5376 | 648140986.2 | 2111.887 | 8100000 | 0.650827 | 8100000 | 0.001036552 | 225265.8 | -269825 | 301.9263 | 21.26777 | 0 | 0 | 89.17785 | 409.6 | 29925.8 | 40121.81
| 2615.015 | 422.2788 | 256.8 | 590653.3 | 19.34563 | 2.730001 | 1 | 26210.36 | 2.095572 | 45 | 1153.298 | 550510 | 712.5318 | -784.5376 | 638737340.0 | 2078.814 | 8100000 | 0.6611149 | 8100000 | 0.001187011 | 224255.2 | -269822.7 | 302.3777 | 20.03069 | 0 | 0 | 89.17783 | 409.8 | 29925.8 | 40121.81
| 2616.752 | 422.7299 | 257 | 639081.8 | 20.83164 | 5.890002 | 1 | 61025.09 | 1.948459 | 45 | 1158.751 | 592346.3 | 712.5317 | -784.5376 | 650631413.4 | 2120.653 | 8100000 | 0.6497226 | 8100000 | 0.001015011 | 224886.4 | -269821.1 | 302.829 | 21.47402 | 0 | 0 | 89.17781 | 410 | 29925.8 | 40121.81
| 2618.599 | 423.1811 | 257.2 | 650543.5 | 21.18077 | 9.300003 | 1 | 98479.77 | 1.918477 | 45 | 1169.131 | 602180 | 712.5316 | -784.5377 | 653490796.4 | 2130.721 | 8100000 | 0.6475701 | 8100000 | 0.0009806052 | 226457.7 | -269819.3 | 303.2803 | 21.81127 | 0 | 0 | 89.1778 | 410.2 | 29925.8 | 40121.81
| 2621.047 | 423.6322 | 257.4 | 596396.6 | 19.50166 | 2.530001 | 1 | 24507.71 | 2.08558 | 45 | 1158.024 | 555495.9 | 712.5316 | -784.5377 | 641437791.4 | 2088.307 | 8100000 | 0.6604416 | 8100000 | 0.001167991 | 222107.8 | -269817 | 303.7316 | 20.18284 | 0 | 0 | 89.17777 | 410.4 | 29925.8 | 40121.81
| 2623.195 | 424.0833 | 257.6 | 639820.6 | 20.83101 | 2.340001 | 1 | 24196.65 | 1.963652 | 45 | 1163.838 | 592980.9 | 712.5315 | -784.5377 | 652173729.8 | 2126.083 | 8100000 | 0.6502613 | 8100000 | 0.00101591 | 220519.3 | -269814.9 | 304.1829 | 21.47341 | 0 | 0 | 89.17776 | 410.6 | 29925.8 | 40121.81
| 2625.11 | 424.5171 | 257.8 | 586451.7 | 19.18428 | 3.760001 | 1 | 35884.77 | 2.102772 | 45 | 1150.746 | 546858.4 | 712.5314 | -784.5377 | 639701945.3 | 2082.205 | 8100000 | 0.663617 | 8100000 | 0.001210463 | 220859.6 | -269813.1 | 304.6168 | 19.8732 | 0 | 0 | 89.17774 | 410.8 | 29925.8 | 40121.81
| 2627.302 | 424.9682 | 258 | 598877.3 | 19.55658 | 4.830002 | 1 | 47052.2 | 2.0548 | 45 | 1148.32 | 557647.4 | 712.5313 | -784.5377 | 643368259.1 | 2095.096 | 8100000 | 0.6605365 | 8100000 | 0.001161987 | 220927.3 | -269811 | 305.0681 | 20.23636 | 0 | 0 | 89.17772 | 411 | 29925.8 | 40121.81
| 2629.272 | 425.402 | 258.2 | 612357.1 | 19.9631 | 5.210002 | 1 | 51838.03 | 2.008029 | 45 | 1146.365 | 569316.9 | 712.5312 | -784.5378 | 647107374.7 | 2108.25 | 8100000 | 0.6573901 | 8100000 | 0.001112527 | 221099.6 | -269809.1 | 305.5021 | 20.63198 | 0 | 0 | 89.1777 | 411.2 | 29925.8 | 40121.81
| 2631.203 | 425.8531 | 258.4 | 671550.5 | 21.78668 | 0.2100001 | 1 | 2267.534 | 1.885301 | 45 | 1167.673 | 620136.6 | 712.5312 | -784.5378 | 660552581.6 | 2155.602 | 8100000 | 0.6446923 | 8100000 | 0.0009260259 | 221884.4 | -269807.3 | 305.9534 | 22.39491 | 0 | 0 | 89.17769 | 411.4 | 29925.8 | 40121.81
| 2632.707 | 426.287 | 258.6 | 610210 | 19.88631 | -1 | 1 | -9893.888 | 2.044009 | 45 | 1158.467 | 567460.6 | 712.5311 | -784.5378 | 647253433.4 | 2108.764 | 8100000 | 0.658609 | 8100000 | 0.001122701 | 226874.5 | -269805.9 | 306.3873 | 20.55732 | 0 | 0 | 89.17767 | 411.6 | 29925.8 | 40121.81
| 2633.986 | 426.7381 | 258.8 | 652416.7 | 21.18358 | -0.8700003 | 1 | -9159.398 | 1.931275 | 45 | 1164.693 | 603784.7 | 712.531 | -784.5378 | 657095817.8 | 2143.42 | 8100000 | 0.6494306 | 8100000 | 0.0009831777 | 235507.4 | -269804.7 | 306.8386 | 21.81399 | 0 | 0 | 89.17766 | 411.8 | 29925.8 | 40121.81
| 2635.428 | 427.1893 | 259 | 590213.2 | 19.26772 | 3.500001 | 1 | 33596.75 | 2.099977 | 45 | 1155.764 | 550127.7 | 712.531 | -784.5378 | 642654961.4 | 2092.587 | 8100000 | 0.6647257 | 8100000 | 0.001202605 | 243549.9 | -269803.4 | 307.2899 | 19.95466 | 0 | 0 | 89.17765 | 412 | 29925.8 | 40121.81
| 2637.321 | 427.6578 | 259.2 | 589069.6 | 19.22702 | 6.910002 | 1 | 66452.17 | 2.076392 | 45 | 1146.919 | 549134 | 712.5309 | -784.5378 | 642723910.5 | 2092.83 | 8100000 | 0.6653834 | 8100000 | 0.001208603 | 248491.3 | -269801.6 | 307.7586 | 19.91493 | 0 | 0 | 89.17764 | 412.2 | 29925.8 | 40121.81
| 2639.409 | 428.1436 | 259.4 | 611015.6 | 19.8905 | 2.510001 | 1 | 24868.72 | 2.023623 | 45 | 1149.251 | 568157.2 | 712.5308 | -784.5378 | 648706638.0 | 2113.878 | 8100000 | 0.6599958 | 8100000 | 0.001124619 | 249923.4 | -269799.6 | 308.2446 | 20.56139 | 0 | 0 | 89.17762 | 412.4 | 29925.8 | 40121.81
| 2641.367 | 428.6468 | 259.6 | 596477.9 | 19.44014 | 2.960001 | 1 | 28684 | 2.054806 | 45 | 1141.492 | 555566.4 | 712.5308 | -784.5379 | 645443019.6 | 2102.394 | 8100000 | 0.6641126 | 8100000 | 0.001181494 | 251652.1 | -269797.7 | 308.748 | 20.12286 | 0 | 0 | 89.1776 | 412.6 | 29925.8 | 40121.81
| 2643.466 | 429.15 | 259.8 | 634458.6 | 20.5969 | 0.6300002 | 1 | 6458.606 | 1.965658 | 45 | 1155.067 | 588372.4 | 712.5307 | -784.5379 | 655036025.6 | 2136.164 | 8100000 | 0.6551549 | 8100000 | 0.001045498 | 265032.8 | -269795.7 | 309.2513 | 21.24688 | 0 | 0 | 89.17758 | 412.8 | 29925.8 | 40121.81
| 2646.042 | 429.6532 | 260 | 617654.3 | 20.0716 | -1.500001 | 1 | -15009.89 | 2.004037 | 45 | 1148.924 | 573892.9 | 712.5306 | -784.5379 | 651674602.8 | 2124.326 | 8100000 | 0.6593064 | 8100000 | 0.001104455 | 265669.7 | -269793.2 | 309.7547 | 20.73741 | 0 | 0 | 89.17756 | 413 | 29925.8 | 40121.81
| 2648.272 | 430.1738 | 260.2 | 630018.7 | 20.44338 | -1.990001 | 1 | -20286.13 | 1.974855 | 45 | 1153.552 | 584552.2 | 712.5305 | -784.5379 | 655039266.6 | 2136.175 | 8100000 | 0.6567145 | 8100000 | 0.001062815 | 265026.7 | -269791 | 310.2755 | 21.09814 | 0 | 0 | 89.17754 | 413.2 | 29925.8 | 40121.81
| 2650.447 | 430.7117 | 260.4 | 561247.4 | 18.34355 | 10.37 | 1 | 95903.12 | 2.133164 | 45 | 1136.543 | 524878.7 | 712.5304 | -784.5379 | 637618859.5 | 2074.883 | 8100000 | 0.6755002 | 8100000 | 0.001340907 | 263918.9 | -269789 | 310.8136 | 19.05014 | 0 | 0 | 89.17752 | 413.4 | 29925.8 | 40121.81
| 2652.496 | 431.2496 | 260.6 | 624356.6 | 20.25586 | 0.7500003 | 1 | 7575.567 | 1.973257 | 45 | 1142.397 | 579674.7 | 712.5303 | -784.538 | 654553218.5 | 2134.463 | 8100000 | 0.6588457 | 8100000 | 0.001084886 | 263835.3 | -269787 | 311.3517 | 20.91629 | 0 | 0 | 89.1775 | 413.6 | 29925.8 | 40121.81
| 2654.909 | 431.7701 | 260.8 | 675821.3 | 21.8341 | 2.690001 | 1 | 29268.07 | 1.862922 | 45 | 1161.866 | 623776.7 | 712.5302 | -784.538 | 666265512.8 | 2175.748 | 8100000 | 0.6480451 | 8100000 | 0.0009270634 | 251942.8 | -269784.7 | 311.8724 | 22.44051 | 0 | 0 | 89.17748 | 413.8 | 29925.8 | 40121.81
| 2657.119 | 432.2907 | 261 | 602560.2 | 19.57461 | 7.280003 | 1 | 71543.46 | 2.038821 | 45 | 1151.131 | 560839.3 | 712.5301 | -784.538 | 650176545.9 | 2119.052 | 8100000 | 0.664882 | 8100000 | 0.001167604 | 246029.4 | -269782.5 | 312.3931 | 20.25393 | 0 | 0 | 89.17746 | 414 | 29925.8 | 40121.81
| 2659.697 | 432.7938 | 261.2 | 629924.4 | 20.40142 | 2.040001 | 1 | 20788.26 | 1.977657 | 45 | 1155.064 | 584471 | 712.53 | -784.538 | 657375274.7 | 2144.405 | 8100000 | 0.6583665 | 8100000 | 0.001069608 | 240888 | -269780 | 312.8965 | 21.05747 | 0 | 0 | 89.17744 | 414.2 | 29925.8 | 40121.81
| 2661.399 | 433.2971 | 261.4 | 673230 | 21.73007 | 0.7900003 | 1 | 8557.454 | 1.884911 | 45 | 1170.234 | 621568.4 | 712.53 | -784.538 | 667099975.9 | 2178.692 | 8100000 | 0.6495234 | 8100000 | 0.0009375178 | 240330.2 | -269778.4 | 313.3999 | 22.34047 | 0 | 0 | 89.17743 | 414.4 | 29925.8 | 40121.81
| 2663.745 | 433.7829 | 261.6 | 605258.5 | 19.63506 | -0.6500002 | 1 | -6382.924 | 2.06241 | 45 | 1159.956 | 563176.1 | 712.5299 | -784.5381 | 652214479.7 | 2126.227 | 8100000 | 0.6650924 | 8100000 | 0.001161212 | 239386.3 | -269776.2 | 313.8859 | 20.31281 | 0 | 0 | 89.17741 | 414.6 | 29925.8 | 40121.81
| 2665.978 | 434.2514 | 261.8 | 593415.1 | 19.26793 | 1.25 | 1 | 12044.87 | 2.0796 | 45 | 1148.47 | 552908.4 | 712.5298 | -784.5381 | 649633518.9 | 2117.14 | 8100000 | 0.6684559 | 8100000 | 0.00120933 | 235856 | -269774 | 314.3546 | 19.95486 | 0 | 0 | 89.17739 | 414.8 | 29925.8 | 40121.81
| 2668.296 | 434.7372 | 262 | 669384.7 | 21.58516 | 8.750003 | 1 | 95040.54 | 1.87332 | 45 | 1170.406 | 618289.2 | 712.5297 | -784.5381 | 667811588.7 | 2181.202 | 8100000 | 0.6509878 | 8100000 | 0.0009514719 | 232765.6 | -269771.8 | 314.8406 | 22.20103 | 0 | 0 | 89.17737 | 415 | 29925.8 | 40121.81
| 2670.354 | 435.2057 | 262.2 | 596888.2 | 19.35903 | 10.27 | 1 | 100582.9 | 2.053217 | 45 | 1158.377 | 555922.3 | 712.5296 | -784.5381 | 651443078.9 | 2123.511 | 8100000 | 0.668064 | 8100000 | 0.001197924 | 232103.8 | -269769.8 | 315.3093 | 20.04376 | 0 | 0 | 89.17735 | 415.2 | 29925.8 | 40121.81
| 2672.646 | 435.6742 | 262.4 | 609031.3 | 19.72 | 2.090001 | 1 | 20640.31 | 2.046822 | 45 | 1158.569 | 566441.1 | 712.5295 | -784.5381 | 655026192.7 | 2136.129 | 8100000 | 0.6651248 | 8100000 | 0.001151869 | 230832.5 | -269767.6 | 315.778 | 20.39552 | 0 | 0 | 89.17733 | 415.4 | 29925.8 | 40121.81
| 2674.77 | 436.1427 | 262.6 | 587338 | 19.0556 | 3.320001 | 1 | 31719.86 | 2.092796 | 45 | 1146.358 | 547629 | 712.5294 | -784.5381 | 649831786.2 | 2117.838 | 8100000 | 0.6711624 | 8100000 | 0.001239861 | 229444.6 | -269765.6 | 316.2467 | 19.7475 | 0 | 0 | 89.17731 | 415.6 | 29925.8 | 40121.81
| 2677.074 | 436.5938 | 262.8 | 596703.8 | 19.33119 | 1.13 | 1 | 10944.29 | 2.064413 | 45 | 1145.926 | 555762.4 | 712.5293 | -784.5382 | 652808125.0 | 2128.317 | 8100000 | 0.6687934 | 8100000 | 0.001202488 | 225258.8 | -269763.4 | 316.698 | 20.0166 | 0 | 0 | 89.17729 | 415.8 | 29925.8 | 40121.81
| 2678.988 | 437.0623 | 263 | 618656.3 | 19.99163 | -1.500001 | 1 | -15032.54 | 1.994854 | 45 | 1145.385 | 574757.8 | 712.5293 | -784.5382 | 658717681.6 | 2149.135 | 8100000 | 0.6635047 | 8100000 | 0.001119864 | 224489.2 | -269761.6 | 317.1666 | 20.65971 | 0 | 0 | 89.17727 | 416 | 29925.8 | 40121.81
| 2681.249 | 437.496 | 263.2 | 620010.1 | 20.02489 | 3.740001 | 1 | 37593.44 | 1.990058 | 45 | 1147.008 | 575926.2 | 712.5292 | -784.5382 | 659538680.4 | 2152.029 | 8100000 | 0.6633365 | 8100000 | 0.001116085 | 222935 | -269759.4 | 317.6006 | 20.69203 | 0 | 0 | 89.17726 | 416.2 | 29925.8 | 40121.81
| 2683.552 | 437.9645 | 263.4 | 648779.8 | 20.89542 | 3.840001 | 1 | 40262.4 | 1.922497 | 45 | 1155.87 | 600668.5 | 712.5291 | -784.5382 | 666693569.1 | 2177.258 | 8100000 | 0.6569203 | 8100000 | 0.001020387 | 221760.9 | -269757.2 | 318.0693 | 21.53568 | 0 | 0 | 89.17724 | 416.4 | 29925.8 | 40121.81
| 2685.625 | 438.3983 | 263.6 | 661085.8 | 21.2655 | 4.710002 | 1 | 50290.21 | 1.90091 | 45 | 1164.281 | 611202.2 | 712.529 | -784.5382 | 669812533.0 | 2188.263 | 8100000 | 0.654509 | 8100000 | 0.0009837254 | 220861.3 | -269755.2 | 318.5032 | 21.89302 | 0 | 0 | 89.17722 | 416.6 | 29925.8 | 40121.81
| 2687.717 | 438.8494 | 263.8 | 625441.7 | 20.16803 | 4.400002 | 1 | 44612.61 | 2.002053 | 45 | 1164.272 | 580609.9 | 712.5289 | -784.5383 | 662216957.7 | 2161.47 | 8100000 | 0.6626974 | 8100000 | 0.001100177 | 219985.3 | -269753.2 | 318.9546 | 20.83105 | 0 | 0 | 89.1772 | 416.8 | 29925.8 | 40121.81
| 2689.908 | 439.2832 | 264 | 625685.2 | 20.16777 | -1.720001 | 1 | -17420.21 | 2.003653 | 45 | 1162.713 | 580819.8 | 712.5288 | -784.5383 | 662748973.8 | 2163.346 | 8100000 | 0.6628199 | 8100000 | 0.001100407 | 219863.5 | -269751.1 | 319.3885 | 20.83079 | 0 | 0 | 89.17718 | 417 | 29925.8 | 40121.81
| 2691.938 | 439.7344 | 264.2 | 643391.6 | 20.70072 | 6.140002 | 1 | 64033.03 | 1.954082 | 45 | 1169.903 | 596046.9 | 712.5288 | -784.5383 | 667283958.0 | 2179.341 | 8100000 | 0.6589913 | 8100000 | 0.001041742 | 219527.9 | -269749.2 | 319.8398 | 21.34737 | 0 | 0 | 89.17716 | 417.2 | 29925.8 | 40121.81
| 2694.142 | 440.1681 | 264.4 | 683372.8 | 21.91973 | 8.810003 | 1 | 97549.3 | 1.857738 | 45 | 1183.257 | 630204.3 | 712.5287 | -784.5383 | 676268962.1 | 2211.059 | 8100000 | 0.6508773 | 8100000 | 0.0009243233 | 218827.2 | -269747.1 | 320.2738 | 22.5228 | 0 | 0 | 89.17714 | 417.4 | 29925.8 | 40121.81
| 2696.198 | 440.6019 | 264.6 | 709368 | 22.71567 | 5.130002 | 1 | 58482.76 | 1.832553 | 45 | 1198.64 | 652246.6 | 712.5286 | -784.5383 | 681731155.3 | 2230.359 | 8100000 | 0.6462986 | 8100000 | 0.0008586653 | 219302.8 | -269745.1 | 320.7078 | 23.28571 | 0 | 0 | 89.17713 | 417.6 | 29925.8 | 40121.81
| 2698.232 | 441.0531 | 264.8 | 676617.1 | 21.69646 | 6.880002 | 1 | 75248.97 | 1.920503 | 45 | 1206.448 | 624454.6 | 712.5285 | -784.5383 | 675783714.7 | 2209.345 | 8100000 | 0.6526542 | 8100000 | 0.0009447687 | 219467.2 | -269743.2 | 321.1591 | 22.30815 | 0 | 0 | 89.17711 | 417.8 | 29925.8 | 40121.81
| 2699.92 | 441.4869 | 265 | 671544.5 | 21.53471 | 1.430001 | 1 | 15458.48 | 1.950087 | 45 | 1208.157 | 620131.4 | 712.5284 | -784.5384 | 675078651.2 | 2206.855 | 8100000 | 0.6539784 | 8100000 | 0.000960039 | 222893.1 | -269741.6 | 321.593 | 22.15246 | 0 | 0 | 89.1771 | 418 | 29925.8 | 40121.81
| 2702.302 | 441.9206 | 265.2 | 679520.6 | 21.77066 | 3.910001 | 1 | 42793.37 | 1.934097 | 45 | 1213.845 | 626926.8 | 712.5284 | -784.5384 | 677256111.5 | 2214.546 | 8100000 | 0.6525163 | 8100000 | 0.0009385549 | 222974.3 | -269739.3 | 322.027 | 22.37951 | 0 | 0 | 89.17707 | 418.2 | 29925.8 | 40121.81
| 2704.538 | 442.3717 | 265.4 | 693992.5 | 22.2079 | 0.4500002 | 1 | 5011.882 | 1.922504 | 45 | 1227.442 | 639225 | 712.5283 | -784.5384 | 680629566.3 | 2226.465 | 8100000 | 0.6499449 | 8100000 | 0.000900738 | 221657.6 | -269737.1 | 322.4783 | 22.79942 | 0 | 0 | 89.17706 | 418.4 | 29925.8 | 40121.81
| 2706.54 | 442.8229 | 265.6 | 589345.5 | 19.0141 | 6.360002 | 1 | 61143.85 | 2.183956 | 45 | 1205.514 | 549373.8 | 712.5282 | -784.5384 | 656977906.7 | 2143.005 | 8100000 | 0.6740301 | 8100000 | 0.00125029 | 221515.3 | -269735.2 | 322.9296 | 19.70693 | 0 | 0 | 89.17704 | 418.6 | 29925.8 | 40121.81
| 2708.583 | 443.2567 | 265.8 | 566953 | 18.33719 | 0.6700002 | 1 | 6184.679 | 2.219537 | 45 | 1174.395 | 529865.5 | 712.5281 | -784.5384 | 651075301.6 | 2122.216 | 8100000 | 0.6808071 | 8100000 | 0.001352328 | 221559.7 | -269733.3 | 323.3636 | 19.0439 | 0 | 0 | 89.17702 | 418.8 | 29925.8 | 40121.81
| 2710.537 | 443.7078 | 266 | 650557.4 | 20.85393 | 0.5700002 | 1 | 5980.705 | 1.973677 | 45 | 1187.043 | 602191.9 | 712.528 | -784.5385 | 672855678.9 | 2199.005 | 8100000 | 0.6594398 | 8100000 | 0.001028126 | 222385 | -269731.4 | 323.8149 | 21.49558 | 0 | 0 | 89.177 | 419 | 29925.8 | 40121.81
| 2712.943 | 444.1416 | 266.2 | 616674.2 | 19.81657 | 0.6800002 | 1 | 6789.542 | 2.060029 | 45 | 1178.96 | 573046.7 | 712.5279 | -784.5385 | 665423303.2 | 2172.777 | 8100000 | 0.6674572 | 8100000 | 0.00114533 | 221271 | -269729.1 | 324.2489 | 20.48949 | 0 | 0 | 89.17698 | 419.2 | 29925.8 | 40121.81
| 2714.894 | 444.5927 | 266.4 | 568651.5 | 18.36864 | -0.5100002 | 1 | -4725.292 | 2.189956 | 45 | 1161.958 | 531348.7 | 712.5279 | -784.5385 | 652864578.8 | 2128.516 | 8100000 | 0.6809877 | 8100000 | 0.001348313 | 222770.2 | -269727.3 | 324.7002 | 19.07476 | 0 | 0 | 89.17697 | 419.4 | 29925.8 | 40121.81
| 2717.064 | 445.0265 | 266.6 | 572807.6 | 18.48586 | 0.9000003 | 1 | 8389.226 | 2.139186 | 45 | 1142.875 | 534975.8 | 712.5278 | -784.5385 | 654527663.9 | 2134.373 | 8100000 | 0.6799201 | 8100000 | 0.001330114 | 222003.8 | -269725.2 | 325.1341 | 19.18974 | 0 | 0 | 89.17695 | 419.6 | 29925.8 | 40121.81
| 2719.145 | 445.4776 | 266.8 | 621366.6 | 19.9378 | 0.8000003 | 1 | 8044.835 | 1.992869 | 45 | 1148.626 | 577096.4 | 712.5277 | -784.5385 | 667880532.7 | 2181.445 | 8100000 | 0.667002 | 8100000 | 0.00113149 | 222178.6 | -269723.2 | 325.5854 | 20.60739 | 0 | 0 | 89.17693 | 419.8 | 29925.8 | 40121.81
| 2721.486 | 445.9288 | 267 | 656219.1 | 20.9872 | 5.270002 | 1 | 55917.94 | 1.90492 | 45 | 1159.771 | 607039.9 | 712.5276 | -784.5385 | 676487005.8 | 2211.829 | 8100000 | 0.6591831 | 8100000 | 0.00101552 | 220712.8 | -269720.9 | 326.0368 | 21.62437 | 0 | 0 | 89.17691 | 420 | 29925.8 | 40121.81
| 2723.592 | 446.3626 | 267.2 | 622519.7 | 19.95745 | 6.370002 | 1 | 64446.71 | 1.99407 | 45 | 1158.341 | 578090.9 | 712.5275 | -784.5386 | 669121092.4 | 2185.823 | 8100000 | 0.6670879 | 8100000 | 0.001129542 | 217616.1 | -269718.9 | 326.4707 | 20.62648 | 0 | 0 | 89.17689 | 420.2 | 29925.8 | 40121.81
| 2725.779 | 446.8137 | 267.4 | 642801.3 | 20.56399 | 4.340002 | 1 | 45134.98 | 1.950496 | 45 | 1163.405 | 595540.3 | 712.5274 | -784.5386 | 674398183.3 | 2204.451 | 8100000 | 0.6625369 | 8100000 | 0.001060458 | 215066.4 | -269716.8 | 326.9221 | 21.215 | 0 | 0 | 89.17687 | 420.4 | 29925.8 | 40121.81
| 2727.61 | 447.2475 | 267.6 | 587418.9 | 18.88961 | 4.900002 | 1 | 46884.61 | 2.095215 | 45 | 1150.107 | 547699.3 | 712.5274 | -784.5386 | 660828955.7 | 2156.577 | 8100000 | 0.6767976 | 8100000 | 0.00127108 | 216284 | -269715.1 | 327.356 | 19.58519 | 0 | 0 | 89.17686 | 420.6 | 29925.8 | 40121.81
| 2729.792 | 447.6813 | 267.8 | 743839.9 | 23.651 | 3.890001 | 1 | 46269.47 | 1.73342 | 45 | 1182.303 | 681276.9 | 712.5273 | -784.5386 | 695311992.9 | 2278.403 | 8100000 | 0.6438567 | 8100000 | 0.0007934701 | 216169 | -269713 | 327.79 | 24.17765 | 0 | 0 | 89.17684 | 420.8 | 29925.8 | 40121.81
| 2731.657 | 448.1151 | 268 | 637816.7 | 20.39297 | -0.3300001 | 1 | -3403.448 | 1.99967 | 45 | 1180.774 | 591259.3 | 712.5272 | -784.5386 | 674475588.2 | 2204.725 | 8100000 | 0.6643903 | 8100000 | 0.001080236 | 216798.5 | -269711.3 | 328.2239 | 21.04928 | 0 | 0 | 89.17682 | 421 | 29925.8 | 40121.81
| 2734.054 | 448.5315 | 268.2 | 575216.1 | 18.50513 | 3.710001 | 1 | 34771.89 | 2.155183 | 45 | 1158.234 | 537076 | 712.5271 | -784.5387 | 658745311.8 | 2149.233 | 8100000 | 0.6808875 | 8100000 | 0.001329387 | 216443.1 | -269709 | 328.6405 | 19.20864 | 0 | 0 | 89.1768 | 421.2 | 29925.8 | 40121.81
| 2736.109 | 448.9653 | 268.4 | 634955.2 | 20.29073 | 10.29 | 1 | 106751.9 | 1.952098 | 45 | 1166.627 | 588799.5 | 712.527 | -784.5387 | 674779283.2 | 2205.797 | 8100000 | 0.6653513 | 8100000 | 0.001092062 | 217441 | -269707 | 329.0745 | 20.95013 | 0 | 0 | 89.17678 | 421.4 | 29925.8 | 40121.81
| 2738.563 | 449.399 | 268.6 | 662498.8 | 21.11693 | 3.700001 | 1 | 39549.51 | 1.922516 | 45 | 1178.315 | 612409.8 | 712.5269 | -784.5387 | 681575418.7 | 2229.808 | 8100000 | 0.6593533 | 8100000 | 0.001004113 | 215719.3 | -269704.6 | 329.5085 | 21.74966 | 0 | 0 | 89.17676 | 421.6 | 29925.8 | 40121.81
| 2740.559 | 449.8502 | 268.8 | 620624.2 | 19.84329 | 5.780002 | 1 | 58269.04 | 2.027657 | 45 | 1173.229 | 576455.9 | 712.5268 | -784.5387 | 672268720.0 | 2196.933 | 8100000 | 0.6691523 | 8100000 | 0.001145332 | 215528.5 | -269702.7 | 329.9598 | 20.51548 | 0 | 0 | 89.17675 | 421.8 | 29925.8 | 40121.81
| 2742.53 | 450.2666 | 269 | 589218.1 | 18.8959 | 3.480001 | 1 | 33351.7 | 2.111211 | 45 | 1160.093 | 549263.1 | 712.5268 | -784.5387 | 664465205.7 | 2169.398 | 8100000 | 0.6776376 | 8100000 | 0.001271857 | 215986.2 | -269700.9 | 330.3764 | 19.59135 | 0 | 0 | 89.17673 | 422 | 29925.8 | 40121.81
| 2744.539 | 450.7004 | 269.2 | 635522.7 | 20.27901 | 1.660001 | 1 | 17052.63 | 1.980885 | 45 | 1166.246 | 589287.4 | 712.5267 | -784.5387 | 676720515.8 | 2212.654 | 8100000 | 0.6660067 | 8100000 | 0.001094325 | 216841.1 | -269698.9 | 330.8104 | 20.93875 | 0 | 0 | 89.17671 | 422.2 | 29925.8 | 40121.81
| 2746.66 | 451.1342 | 269.4 | 566930.1 | 18.22061 | 3.520001 | 1 | 32541.61 | 2.160785 | 45 | 1145.348 | 529845.5 | 712.5266 | -784.5388 | 658919886.3 | 2149.848 | 8100000 | 0.6846571 | 8100000 | 0.001376472 | 216213.9 | -269696.9 | 331.2443 | 18.92943 | 0 | 0 | 89.17669 | 422.4 | 29925.8 | 40121.81
| 2748.948 | 451.5679 | 269.6 | 665976.6 | 21.18557 | 3.030001 | 1 | 32529.78 | 1.888539 | 45 | 1162.313 | 615380.4 | 712.5265 | -784.5388 | 684573773.6 | 2240.408 | 8100000 | 0.6596337 | 8100000 | 0.0009984489 | 213815.7 | -269694.7 | 331.6783 | 21.81591 | 0 | 0 | 89.17667 | 422.6 | 29925.8 | 40121.81
| 2750.95 | 452.0017 | 269.8 | 698984.9 | 22.18487 | -0.1500001 | 1 | -1685.039 | 1.838168 | 45 | 1181.346 | 643458 | 712.5264 | -784.5388 | 691796619.8 | 2265.959 | 8100000 | 0.6533737 | 8100000 | 0.0009072464 | 213903 | -269692.8 | 332.1123 | 22.77734 | 0 | 0 | 89.17666 | 422.8 | 29925.8 | 40121.81
| 2752.9 | 452.4355 | 270 | 668163.6 | 21.2381 | -0.9400003 | 1 | -10117.17 | 1.923321 | 45 | 1185.815 | 617247.3 | 712.5264 | -784.5388 | 685886663.6 | 2245.051 | 8100000 | 0.659636 | 8100000 | 0.0009938292 | 214896.1 | -269691 | 332.5462 | 21.86659 | 0 | 0 | 89.17664 | 423 | 29925.8 | 40121.81
| 2755.14 | 452.8519 | 270.2 | 689910.1 | 21.89177 | 4.110001 | 1 | 45624.47 | 1.881745 | 45 | 1197.942 | 635759.8 | 712.5263 | -784.5388 | 690916880.1 | 2262.846 | 8100000 | 0.6554362 | 8100000 | 0.0009330221 | 214470 | -269688.8 | 332.9628 | 22.49593 | 0 | 0 | 89.17662 | 423.2 | 29925.8 | 40121.81
| 2757.189 | 453.2857 | 270.4 | 687919.6 | 21.82352 | 3.420001 | 1 | 37843.36 | 1.900535 | 45 | 1205.727 | 634069.2 | 712.5262 | -784.5389 | 690959574.8 | 2262.997 | 8100000 | 0.6560235 | 8100000 | 0.0009393281 | 214011.7 | -269686.9 | 333.3968 | 22.43034 | 0 | 0 | 89.1766 | 423.4 | 29925.8 | 40121.81
| 2759.055 | 453.7195 | 270.6 | 686746.9 | 21.78114 | 4.620002 | 1 | 51092.33 | 1.913728 | 45 | 1213.972 | 633072.8 | 712.5261 | -784.5389 | 691114645.0 | 2263.545 | 8100000 | 0.656504 | 8100000 | 0.0009434409 | 216292.7 | -269685.1 | 333.8308 | 22.38959 | 0 | 0 | 89.17659 | 423.6 | 29925.8 | 40121.81
| 2761.54 | 454.1533 | 270.8 | 673791.8 | 21.37759 | 6.590002 | 1 | 71770.15 | 1.94731 | 45 | 1217.838 | 622047.3 | 712.526 | -784.5389 | 688987856.1 | 2256.02 | 8100000 | 0.6591601 | 8100000 | 0.0009810061 | 213788.3 | -269682.7 | 334.2647 | 22.0011 | 0 | 0 | 89.17657 | 423.8 | 29925.8 | 40121.81
| 2763.471 | 454.5871 | 271 | 638753.8 | 20.31177 | 3.780001 | 1 | 39062.95 | 2.047255 | 45 | 1213.14 | 592064.5 | 712.5259 | -784.5389 | 681548364.6 | 2229.712 | 8100000 | 0.6669917 | 8100000 | 0.001092624 | 214084.5 | -269680.9 | 334.6987 | 20.97054 | 0 | 0 | 89.17655 | 424 | 29925.8 | 40121.81
| 2765.466 | 455.0035 | 271.2 | 737648.6 | 23.31555 | 8.520003 | 1 | 101162 | 1.804191 | 45 | 1231.957 | 676079.6 | 712.5259 | -784.5389 | 702211654.9 | 2302.844 | 8100000 | 0.6479578 | 8100000 | 0.0008200425 | 214491.8 | -269679 | 335.1153 | 23.85832 | 0 | 0 | 89.17653 | 424.2 | 29925.8 | 40121.81
| 2767.701 | 455.4373 | 271.4 | 703850.3 | 22.27032 | 7.190003 | 1 | 81591.92 | 1.911332 | 45 | 1246.037 | 647578.9 | 712.5258 | -784.5389 | 696441191.4 | 2282.402 | 8100000 | 0.6539494 | 8100000 | 0.0009015476 | 214674.5 | -269676.8 | 335.5493 | 22.85928 | 0 | 0 | 89.17651 | 424.4 | 29925.8 | 40121.81
| 2769.77 | 455.8711 | 271.6 | 688838.1 | 21.80503 | 3.850001 | 1 | 42667.82 | 1.963304 | 45 | 1247.678 | 634849.4 | 712.5257 | -784.539 | 693905148.7 | 2273.422 | 8100000 | 0.6569646 | 8100000 | 0.0009421683 | 214172.3 | -269674.9 | 335.9832 | 22.41256 | 0 | 0 | 89.17649 | 424.6 | 29925.8 | 40121.81
| 2771.841 | 456.2875 | 271.8 | 681101.4 | 21.56229 | 5.600002 | 1 | 61523.18 | 1.982094 | 45 | 1249.704 | 628272.1 | 712.5256 | -784.539 | 692767949.2 | 2269.397 | 8100000 | 0.6586441 | 8100000 | 0.0009645744 | 214383.8 | -269672.9 | 336.3998 | 22.17902 | 0 | 0 | 89.17648 | 424.8 | 29925.8 | 40121.81
| 2773.714 | 456.7213 | 272 | 625981.1 | 19.8941 | 3.740001 | 1 | 37929.99 | 2.123216 | 45 | 1234.711 | 581074.7 | 712.5255 | -784.539 | 680641411.0 | 2226.507 | 8100000 | 0.6710161 | 8100000 | 0.001143009 | 216237.3 | -269671.1 | 336.8338 | 20.56489 | 0 | 0 | 89.17646 | 425 | 29925.8 | 40121.81
| 2776.089 | 457.1551 | 272.2 | 593275.3 | 18.91122 | 6.270002 | 1 | 60646.59 | 2.186382 | 45 | 1214.151 | 552787 | 712.5255 | -784.539 | 672618424.8 | 2198.167 | 8100000 | 0.6796648 | 8100000 | 0.001273713 | 215586.5 | -269668.8 | 337.2678 | 19.60633 | 0 | 0 | 89.17644 | 425.2 | 29925.8 | 40121.81
| 2777.874 | 457.5889 | 272.4 | 665216.8 | 21.05997 | 6.190002 | 1 | 66585.06 | 1.9757 | 45 | 1220.089 | 614731.7 | 712.5254 | -784.539 | 690667876.4 | 2261.964 | 8100000 | 0.662531 | 8100000 | 0.001014074 | 216647.9 | -269667.1 | 337.7017 | 21.69467 | 0 | 0 | 89.17643 | 425.4 | 29925.8 | 40121.81
| 2780.218 | 458.0227 | 272.6 | 594129.7 | 18.92377 | 5.290002 | 1 | 51176.71 | 2.165995 | 45 | 1202.362 | 553528.7 | 712.5253 | -784.5391 | 673713106.2 | 2202.032 | 8100000 | 0.6798483 | 8100000 | 0.001272463 | 215821.5 | -269664.9 | 338.1357 | 19.61861 | 0 | 0 | 89.1764 | 425.6 | 29925.8 | 40121.81
| 2782.291 | 458.4565 | 272.8 | 591122.3 | 18.82821 | 2.480001 | 1 | 23824.4 | 2.155202 | 45 | 1186.759 | 550917.4 | 712.5252 | -784.5391 | 673311319.5 | 2200.614 | 8100000 | 0.6808982 | 8100000 | 0.001286661 | 215471 | -269662.9 | 338.5697 | 19.52512 | 0 | 0 | 89.17639 | 425.8 | 29925.8 | 40121.81
| 2784.214 | 458.8729 | 273 | 591986 | 18.84794 | 1.24 | 1 | 11921.6 | 2.135214 | 45 | 1176.528 | 551667.5 | 712.5251 | -784.5391 | 673946928.4 | 2202.858 | 8100000 | 0.680874 | 8100000 | 0.001284075 | 215900.5 | -269661.1 | 338.9863 | 19.54443 | 0 | 0 | 89.17637 | 426 | 29925.8 | 40121.81
| 2786.466 | 459.3067 | 273.2 | 780319.7 | 24.54702 | 2.990001 | 1 | 37133.3 | 1.702655 | 45 | 1212.183 | 711752.5 | 712.525 | -784.5391 | 714100106.9 | 2345.006 | 8100000 | 0.6431965 | 8100000 | 0.0007397386 | 215747.1 | -269658.9 | 339.4203 | 25.0275 | 0 | 0 | 89.17635 | 426.2 | 29925.8 | 40121.81
| 2788.622 | 459.7405 | 273.4 | 688272.1 | 21.71876 | 7.810003 | 1 | 86900.37 | 1.904943 | 45 | 1218.242 | 634368.6 | 712.525 | -784.5391 | 697922983.3 | 2287.65 | 8100000 | 0.6587267 | 8100000 | 0.0009517284 | 215527.8 | -269656.9 | 339.8542 | 22.32959 | 0 | 0 | 89.17633 | 426.4 | 29925.8 | 40121.81
| 2790.516 | 460.1743 | 273.6 | 639948.4 | 20.25627 | 5.930002 | 1 | 61519.83 | 2.035271 | 45 | 1211.989 | 593090.7 | 712.5249 | -784.5391 | 687627011.9 | 2251.206 | 8100000 | 0.6692208 | 8100000 | 0.001101928 | 216203.4 | -269655.1 | 340.2882 | 20.91669 | 0 | 0 | 89.17632 | 426.6 | 29925.8 | 40121.81
| 2792.54 | 460.6081 | 273.8 | 603943.2 | 19.17645 | -0.4300002 | 1 | -4214.753 | 2.13002 | 45 | 1195.513 | 562037.2 | 712.5248 | -784.5392 | 678952632.2 | 2220.539 | 8100000 | 0.6784097 | 8100000 | 0.001238398 | 216916.4 | -269653.1 | 340.7221 | 19.86556 | 0 | 0 | 89.1763 | 426.8 | 29925.8 | 40121.81
| 2794.697 | 461.0418 | 274 | 604930.3 | 19.19887 | 3.230001 | 1 | 31719.41 | 2.110031 | 45 | 1187.952 | 562892 | 712.5247 | -784.5392 | 679675104.6 | 2223.092 | 8100000 | 0.6783268 | 8100000 | 0.001235522 | 218513.5 | -269651.1 | 341.1561 | 19.88745 | 0 | 0 | 89.17628 | 427 | 29925.8 | 40121.81
| 2796.599 | 461.4756 | 274.2 | 641546.6 | 20.28392 | 2.300001 | 1 | 23842.08 | 2.002891 | 45 | 1190.032 | 594463.1 | 712.5246 | -784.5392 | 689296198.8 | 2257.111 | 8100000 | 0.6694882 | 8100000 | 0.001099545 | 219792.6 | -269649.3 | 341.5901 | 20.94352 | 0 | 0 | 89.17626 | 427.2 | 29925.8 | 40121.81
| 2798.654 | 461.9094 | 274.4 | 674118.8 | 21.25538 | 5.950002 | 1 | 64775.78 | 1.920138 | 45 | 1199.91 | 622326 | 712.5246 | -784.5392 | 697104372.4 | 2284.75 | 8100000 | 0.6626116 | 8100000 | 0.0009967923 | 220838.8 | -269647.3 | 342.024 | 21.88325 | 0 | 0 | 89.17625 | 427.4 | 29925.8 | 40121.81
| 2800.938 | 462.3432 | 274.6 | 598820.8 | 18.99842 | 6.820002 | 1 | 66590.65 | 2.114831 | 45 | 1185.959 | 557598.4 | 712.5245 | -784.5392 | 679329643.7 | 2221.871 | 8100000 | 0.6805874 | 8100000 | 0.00126442 | 220278.3 | -269645.1 | 342.458 | 19.6916 | 0 | 0 | 89.17623 | 427.6 | 29925.8 | 40121.81
| 2802.746 | 462.7944 | 274.8 | 631079 | 19.95107 | 3.900001 | 1 | 39856.98 | 2.023682 | 45 | 1185.953 | 585464.8 | 712.5244 | -784.5392 | 688061235.3 | 2252.742 | 8100000 | 0.6726064 | 8100000 | 0.001139571 | 221576.2 | -269643.4 | 342.9093 | 20.62028 | 0 | 0 | 89.17621 | 427.8 | 29925.8 | 40121.81
| 2805.201 | 463.2281 | 275 | 650491.2 | 20.52254 | 4.430002 | 1 | 46585.63 | 1.976909 | 45 | 1192.378 | 602135.2 | 712.5243 | -784.5393 | 693252001.0 | 2271.11 | 8100000 | 0.6681959 | 8100000 | 0.001073576 | 220390.1 | -269641.1 | 343.3433 | 21.17484 | 0 | 0 | 89.17619 | 428 | 29925.8 | 40121.81
| 2807.173 | 463.6793 | 275.2 | 597472.2 | 18.93947 | 1.670001 | 1 | 16197.43 | 2.114434 | 45 | 1175.372 | 556428.9 | 712.5242 | -784.5393 | 680249493.7 | 2225.122 | 8100000 | 0.6816312 | 8100000 | 0.001273805 | 219993.2 | -269639.2 | 343.7946 | 19.63396 | 0 | 0 | 89.17617 | 428.2 | 29925.8 | 40121.81
| 2809.27 | 464.1131 | 275.4 | 616954.3 | 19.50963 | 4.230002 | 1 | 42340.94 | 2.044873 | 45 | 1173.896 | 573288.6 | 712.5242 | -784.5393 | 685892420.0 | 2245.071 | 8100000 | 0.6766558 | 8100000 | 0.001195745 | 220252.4 | -269637.2 | 344.2286 | 20.19061 | 0 | 0 | 89.17616 | 428.4 | 29925.8 | 40121.81
| 2811.426 | 464.5642 | 275.6 | 671249 | 21.12412 | 4.990002 | 1 | 54052.38 | 1.907349 | 45 | 1185.323 | 619879.4 | 712.5241 | -784.5393 | 699252565.4 | 2292.359 | 8100000 | 0.6643726 | 8100000 | 0.001011112 | 219423.1 | -269635.1 | 344.6799 | 21.7566 | 0 | 0 | 89.17614 | 428.6 | 29925.8 | 40121.81
| 2813.471 | 464.998 | 275.8 | 744957.1 | 23.35068 | 0.4800002 | 1 | 5706.343 | 1.774623 | 45 | 1209.323 | 682213.9 | 712.524 | -784.5393 | 714190105.1 | 2345.325 | 8100000 | 0.6510844 | 8100000 | 0.0008216924 | 219451.1 | -269633.2 | 345.1139 | 23.89179 | 0 | 0 | 89.17612 | 428.8 | 29925.8 | 40121.81
| 2815.926 | 465.4318 | 276 | 652305.4 | 20.54042 | -2.380001 | 1 | -25060.9 | 1.998501 | 45 | 1205.946 | 603689.4 | 712.5239 | -784.5394 | 695985241.9 | 2280.787 | 8100000 | 0.668738 | 8100000 | 0.001072691 | 217739.9 | -269630.8 | 345.5479 | 21.19217 | 0 | 0 | 89.1761 | 429 | 29925.8 | 40121.81
| 2817.544 | 465.883 | 276.2 | 650086 | 20.46922 | 0.9300003 | 1 | 9753.561 | 2.002099 | 45 | 1203.427 | 601788 | 712.5238 | -784.5394 | 695779441.5 | 2280.058 | 8100000 | 0.6695843 | 8100000 | 0.001081075 | 220738 | -269629.3 | 345.9992 | 21.12318 | 0 | 0 | 89.17608 | 429.2 | 29925.8 | 40121.81
| 2819.856 | 466.3167 | 276.4 | 638686.9 | 20.12131 | 5.230002 | 1 | 54115.08 | 2.022489 | 45 | 1200.74 | 592007 | 712.5237 | -784.5394 | 693579088.2 | 2272.268 | 8100000 | 0.6723339 | 8100000 | 0.001121052 | 220422.7 | -269627.1 | 346.4332 | 20.78569 | 0 | 0 | 89.17606 | 429.4 | 29925.8 | 40121.81
| 2821.741 | 466.7505 | 276.6 | 657829.6 | 20.68645 | 7.120003 | 1 | 75897.61 | 1.968519 | 45 | 1205.433 | 608417.8 | 712.5237 | -784.5394 | 698471721.0 | 2289.593 | 8100000 | 0.6682454 | 8100000 | 0.001057739 | 221677.3 | -269625.3 | 346.8671 | 21.33356 | 0 | 0 | 89.17605 | 429.6 | 29925.8 | 40121.81
| 2824.054 | 467.2017 | 276.8 | 616599.2 | 19.4522 | 3.690001 | 1 | 36899.54 | 2.081258 | 45 | 1193.364 | 572981.9 | 712.5236 | -784.5394 | 688918250.9 | 2255.774 | 8100000 | 0.6781671 | 8100000 | 0.001205089 | 220760 | -269623.1 | 347.3185 | 20.13462 | 0 | 0 | 89.17603 | 429.8 | 29925.8 | 40121.81
| 2826.216 | 467.6355 | 277 | 692447.5 | 21.70966 | 8.850003 | 1 | 99199.72 | 1.874572 | 45 | 1208.736 | 637913.9 | 712.5235 | -784.5394 | 706970431.6 | 2319.713 | 8100000 | 0.661464 | 8100000 | 0.0009564328 | 220066.2 | -269621 | 347.7524 | 22.32084 | 0 | 0 | 89.17601 | 430 | 29925.8 | 40121.81
| 2828.63 | 468.0866 | 277.2 | 593968.4 | 18.77032 | 7.500003 | 1 | 72749.21 | 2.141627 | 45 | 1193.684 | 553388.8 | 712.5234 | -784.5395 | 683774071.4 | 2237.58 | 8100000 | 0.6845632 | 8100000 | 0.001301128 | 218223.2 | -269618.7 | 348.2038 | 19.46845 | 0 | 0 | 89.17599 | 430.2 | 29925.8 | 40121.81
| 2830.941 | 468.5204 | 277.4 | 644711.2 | 20.26352 | 4.180001 | 1 | 43584.67 | 1.999306 | 45 | 1195.556 | 597179.3 | 712.5233 | -784.5395 | 697430720.8 | 2285.906 | 8100000 | 0.6717805 | 8100000 | 0.001105398 | 216556.4 | -269616.4 | 348.6378 | 20.92373 | 0 | 0 | 89.17597 | 430.4 | 29925.8 | 40121.81
| 2832.963 | 468.9542 | 277.6 | 600035 | 18.9353 | 3.930001 | 1 | 38322.47 | 2.114843 | 45 | 1182.581 | 558651 | 712.5232 | -784.5395 | 686382696.0 | 2246.805 | 8100000 | 0.6832255 | 8100000 | 0.001277315 | 216634.2 | -269614.5 | 349.0717 | 19.62989 | 0 | 0 | 89.17595 | 430.6 | 29925.8 | 40121.81
| 2835.234 | 469.388 | 277.8 | 659753.6 | 20.69731 | 10.11 | 1 | 108636.3 | 1.930145 | 45 | 1194.545 | 610063.3 | 712.5231 | -784.5395 | 701871766.5 | 2301.639 | 8100000 | 0.668766 | 8100000 | 0.001057521 | 215536.6 | -269612.3 | 349.5057 | 21.34407 | 0 | 0 | 89.17593 | 430.8 | 29925.8 | 40121.81
| 2837.197 | 469.8218 | 278 | 653739.6 | 20.51151 | 4.070001 | 1 | 42984.33 | 1.973322 | 45 | 1195.163 | 604917.5 | 712.5231 | -784.5395 | 700900146.1 | 2298.196 | 8100000 | 0.670312 | 8100000 | 0.001078063 | 215820.2 | -269610.5 | 349.9397 | 21.16416 | 0 | 0 | 89.17592 | 431 | 29925.8 | 40121.81
| 2839.631 | 470.2555 | 278.2 | 678465.5 | 21.24141 | 6.610002 | 1 | 72451.27 | 1.916954 | 45 | 1206.584 | 626028.6 | 712.523 | -784.5396 | 706993279.9 | 2319.794 | 8100000 | 0.6651485 | 8100000 | 0.001001842 | 214140.9 | -269608.1 | 350.3737 | 21.86978 | 0 | 0 | 89.17589 | 431.2 | 29925.8 | 40121.81
| 2841.656 | 470.6893 | 278.4 | 692575.1 | 21.65757 | 6.460002 | 1 | 72150.93 | 1.897765 | 45 | 1217.055 | 638022.2 | 712.5229 | -784.5396 | 710417632.2 | 2331.939 | 8100000 | 0.662553 | 8100000 | 0.000962324 | 212302.2 | -269606.2 | 350.8076 | 22.27073 | 0 | 0 | 89.17588 | 431.4 | 29925.8 | 40121.81
| 2843.562 | 471.1231 | 278.6 | 596638.7 | 18.80313 | 4.180001 | 1 | 40553.61 | 2.150828 | 45 | 1196.723 | 555705.9 | 712.5228 | -784.5396 | 687664980.2 | 2251.34 | 8100000 | 0.6851056 | 8100000 | 0.001297873 | 212112.1 | -269604.4 | 351.2416 | 19.50057 | 0 | 0 | 89.17586 | 431.6 | 29925.8 | 40121.81
| 2845.837 | 471.5396 | 278.8 | 589969.9 | 18.60063 | 1.490001 | 1 | 14281.1 | 2.151228 | 45 | 1181.707 | 549916.3 | 712.5227 | -784.5396 | 686265918.3 | 2246.392 | 8100000 | 0.6871091 | 8100000 | 0.001328553 | 211324.4 | -269602.2 | 351.6582 | 19.30226 | 0 | 0 | 89.17584 | 431.8 | 29925.8 | 40121.81
| 2847.593 | 471.9734 | 279 | 697778.8 | 21.79295 | 5.030002 | 1 | 56473.25 | 1.869782 | 45 | 1204.386 | 642435.8 | 712.5226 | -784.5396 | 712773398.0 | 2340.298 | 8100000 | 0.6621647 | 8100000 | 0.0009506105 | 212936 | -269600.6 | 352.0922 | 22.40095 | 0 | 0 | 89.17583 | 432 | 29925.8 | 40121.81
| 2849.735 | 472.3898 | 279.2 | 654384.7 | 20.48863 | 1.520001 | 1 | 16042.94 | 1.987719 | 45 | 1202.367 | 605469.8 | 712.5226 | -784.5397 | 703757387.1 | 2308.322 | 8100000 | 0.6712396 | 8100000 | 0.00108182 | 213588.5 | -269598.5 | 352.5088 | 21.142 | 0 | 0 | 89.17581 | 432.2 | 29925.8 | 40121.81
| 2851.47 | 472.8063 | 279.4 | 565888.5 | 17.88267 | -2.280001 | 1 | -21030.6 | 2.219993 | 45 | 1173.421 | 528935.6 | 712.5225 | -784.5397 | 680168837.1 | 2224.837 | 8100000 | 0.6951307 | 8100000 | 0.001447912 | 215313.8 | -269596.9 | 352.9254 | 18.59717 | 0 | 0 | 89.17579 | 432.4 | 29925.8 | 40121.81
| 2854.099 | 473.24 | 279.6 | 627420.5 | 19.6756 | 3.300001 | 1 | 33528.3 | 2.012907 | 45 | 1172.51 | 582314.8 | 712.5224 | -784.5397 | 698135279.8 | 2288.401 | 8100000 | 0.6778629 | 8100000 | 0.001178921 | 216456.5 | -269594.3 | 353.3594 | 20.35229 | 0 | 0 | 89.17577 | 432.6 | 29925.8 | 40121.81
| 2855.79 | 473.6738 | 279.8 | 664599.6 | 20.77229 | 1.940001 | 1 | 20775.45 | 1.928153 | 45 | 1183.446 | 614204.5 | 712.5223 | -784.5397 | 707403677.5 | 2321.249 | 8100000 | 0.6695948 | 8100000 | 0.001051671 | 218318.9 | -269592.8 | 353.7933 | 21.41661 | 0 | 0 | 89.17576 | 432.8 | 29925.8 | 40121.81
| 2858.079 | 474.1076 | 280 | 574337.1 | 18.10884 | 0.3200001 | 1 | 2988.447 | 2.163227 | 45 | 1158.48 | 536309.6 | 712.5222 | -784.5397 | 684165385.3 | 2238.964 | 8100000 | 0.6929722 | 8100000 | 0.001409496 | 219467 | -269590.6 | 354.2273 | 18.81961 | 0 | 0 | 89.17574 | 433 | 29925.8 | 40121.81
| 2860.038 | 474.5414 | 280.2 | 589587.6 | 18.54748 | 8.820003 | 1 | 85152.31 | 2.083271 | 45 | 1156.979 | 549584.1 | 712.5222 | -784.5397 | 689091012.4 | 2256.385 | 8100000 | 0.6886484 | 8100000 | 0.001338746 | 220085.6 | -269588.7 | 354.6613 | 19.25016 | 0 | 0 | 89.17572 | 433.2 | 29925.8 | 40121.81
| 2861.972 | 474.9752 | 280.4 | 612491.1 | 19.21213 | 11.7 | 1 | 117758.9 | 1.990921 | 45 | 1156.156 | 569432.8 | 712.5221 | -784.5398 | 695864956.2 | 2280.361 | 8100000 | 0.6825681 | 8100000 | 0.00124163 | 220869 | -269586.9 | 355.0953 | 19.90039 | 0 | 0 | 89.1757 | 433.4 | 29925.8 | 40121.81
| 2863.696 | 475.4264 | 280.6 | 725987.4 | 22.58369 | 3.720001 | 1 | 43265.82 | 1.784234 | 45 | 1189.89 | 666270.8 | 712.522 | -784.5398 | 721855564.7 | 2372.545 | 8100000 | 0.6586171 | 8100000 | 0.0008845977 | 221952.5 | -269585.2 | 355.5466 | 23.15945 | 0 | 0 | 89.17569 | 433.6 | 29925.8 | 40121.81
| 2865.885 | 475.8602 | 280.8 | 636950.8 | 19.92004 | 2.770001 | 1 | 28530.6 | 2.005315 | 45 | 1183.979 | 590515.1 | 712.5219 | -784.5398 | 702980056.7 | 2305.567 | 8100000 | 0.6769185 | 8100000 | 0.001150239 | 222596.7 | -269583.1 | 355.9805 | 20.59012 | 0 | 0 | 89.17567 | 433.8 | 29925.8 | 40121.81
| 2867.932 | 476.3113 | 281 | 560411 | 17.67795 | 5.000002 | 1 | 45785.77 | 2.202009 | 45 | 1156.851 | 524147.1 | 712.5218 | -784.5398 | 681766472.6 | 2230.483 | 8100000 | 0.6986429 | 8100000 | 0.001487299 | 222369.3 | -269581.2 | 356.4319 | 18.39557 | 0 | 0 | 89.17565 | 434 | 29925.8 | 40121.81
| 2870.194 | 476.7625 | 281.2 | 595493.3 | 18.6902 | -0.1900001 | 1 | -1839.42 | 2.078877 | 45 | 1151.554 | 554712.2 | 712.5218 | -784.5398 | 692862155.7 | 2269.73 | 8100000 | 0.6881058 | 8100000 | 0.001318466 | 221657.8 | -269579 | 356.8832 | 19.39 | 0 | 0 | 89.17563 | 434.2 | 29925.8 | 40121.81
| 2872.178 | 477.1963 | 281.4 | 760032.3 | 23.58079 | 5.110002 | 1 | 62061.94 | 1.715074 | 45 | 1195.098 | 694835.1 | 712.5217 | -784.5398 | 729940111.6 | 2401.28 | 8100000 | 0.6537472 | 8100000 | 0.000810128 | 221776.1 | -269577.1 | 357.3172 | 24.11087 | 0 | 0 | 89.17561 | 434.4 | 29925.8 | 40121.81
| 2874.519 | 477.6474 | 281.6 | 576031.1 | 18.11136 | 5.640002 | 1 | 53029.5 | 2.164032 | 45 | 1167.743 | 537786.4 | 712.5216 | -784.5399 | 688025624.9 | 2252.616 | 8100000 | 0.6942291 | 8100000 | 0.00141168 | 220705.5 | -269574.9 | 357.7685 | 18.8221 | 0 | 0 | 89.17559 | 434.6 | 29925.8 | 40121.81
| 2875.989 | 478.0812 | 281.8 | 606824.8 | 19.00427 | -1.02 | 1 | -10039.61 | 2.05849 | 45 | 1160.652 | 564532 | 712.5215 | -784.5399 | 697205636.1 | 2285.109 | 8100000 | 0.6857105 | 8100000 | 0.001273197 | 226661.1 | -269573.5 | 358.2025 | 19.69733 | 0 | 0 | 89.17558 | 434.8 | 29925.8 | 40121.81
| 2878.367 | 478.5324 | 282 | 671511.8 | 20.90232 | 3.330001 | 1 | 36032.55 | 1.894579 | 45 | 1175.333 | 620103.5 | 712.5214 | -784.5399 | 713789016.3 | 2343.902 | 8100000 | 0.6704115 | 8100000 | 0.001040698 | 227028.3 | -269571.2 | 358.6538 | 21.54235 | 0 | 0 | 89.17556 | 435 | 29925.8 | 40121.81
| 2880.547 | 478.9835 | 282.2 | 610528.3 | 19.09847 | 5.260002 | 1 | 52192.78 | 2.051295 | 45 | 1167.903 | 567735.9 | 712.5213 | -784.5399 | 699191412.6 | 2292.143 | 8100000 | 0.6850535 | 8100000 | 0.001260171 | 226746.8 | -269569.1 | 359.1052 | 19.78938 | 0 | 0 | 89.17554 | 435.2 | 29925.8 | 40121.81
| 2882.265 | 479.4347 | 282.4 | 705016.5 | 21.88748 | 2.260001 | 1 | 25562.11 | 1.833813 | 45 | 1188.835 | 648565.9 | 712.5213 | -784.5399 | 721769679.2 | 2372.239 | 8100000 | 0.6642489 | 8100000 | 0.0009459139 | 228203.5 | -269567.5 | 359.5565 | 22.49181 | 0 | 0 | 89.17553 | 435.4 | 29925.8 | 40121.81
| 2884.707 | 479.8858 | 282.6 | 698079.7 | 21.67139 | 4.600002 | 1 | 51644.04 | 1.864597 | 45 | 1200.765 | 642690.9 | 712.5212 | -784.54 | 720894031.0 | 2369.129 | 8100000 | 0.6656815 | 8100000 | 0.0009657141 | 227602.7 | -269565.2 | 360.0078 | 22.28403 | 0 | 0 | 89.17551 | 435.6 | 29925.8 | 40121.81
| 2886.708 | 480.3457 | 282.8 | 714690.9 | 22.16096 | 0.2100001 | 1 | 2401.708 | 1.851005 | 45 | 1214.193 | 656744.1 | 712.5211 | -784.54 | 724694215.1 | 2382.631 | 8100000 | 0.6628253 | 8100000 | 0.0009222275 | 227745.8 | -269563.2 | 360.4678 | 22.75439 | 0 | 0 | 89.17549 | 435.8 | 29925.8 | 40121.81
| 2889.041 | 480.8055 | 283 | 709553.5 | 21.99879 | 1.14 | 1 | 12964.29 | 1.877792 | 45 | 1223.847 | 652403.5 | 712.521 | -784.54 | 724186866.8 | 2380.828 | 8100000 | 0.6639246 | 8100000 | 0.0009365259 | 227224.6 | -269561 | 360.9278 | 22.59874 | 0 | 0 | 89.17547 | 436 | 29925.8 | 40121.81
| 2890.931 | 481.2567 | 283.2 | 648900.9 | 20.19263 | 2.940001 | 1 | 30811.51 | 2.025713 | 45 | 1217.005 | 600772.3 | 712.5209 | -784.54 | 711194275.9 | 2334.695 | 8100000 | 0.676688 | 8100000 | 0.001120832 | 229148.3 | -269559.2 | 361.3792 | 20.85493 | 0 | 0 | 89.17545 | 436.2 | 29925.8 | 40121.81
| 2893.206 | 481.7078 | 283.4 | 625039.9 | 19.48456 | 7.550003 | 1 | 76801.86 | 2.073688 | 45 | 1212.168 | 580263.6 | 712.5209 | -784.54 | 705695650.6 | 2315.193 | 8100000 | 0.6825999 | 8100000 | 0.001209174 | 228713.4 | -269557 | 361.8305 | 20.16617 | 0 | 0 | 89.17543 | 436.4 | 29925.8 | 40121.81
| 2895.171 | 482.1763 | 283.6 | 570304.2 | 17.88829 | 4.580002 | 1 | 42614.84 | 2.226007 | 45 | 1188.045 | 532791.4 | 712.5208 | -784.54 | 690414156.5 | 2261.067 | 8100000 | 0.6983871 | 8100000 | 0.001453829 | 228841.3 | -269555.1 | 362.2992 | 18.6027 | 0 | 0 | 89.17542 | 436.6 | 29925.8 | 40121.81
| 2897.19 | 482.6275 | 283.8 | 556242.1 | 17.47813 | 3.010001 | 1 | 27325.49 | 2.2404 | 45 | 1165.976 | 520498.5 | 712.5207 | -784.5401 | 686281608.7 | 2246.447 | 8100000 | 0.7032499 | 8100000 | 0.001529696 | 230097.1 | -269553.2 | 362.7505 | 18.19856 | 0 | 0 | 89.1754 | 436.8 | 29925.8 | 40121.81
| 2899.28 | 483.0786 | 284 | 669392.6 | 20.77036 | 5.120002 | 1 | 55326.19 | 1.90698 | 45 | 1182.299 | 618296 | 712.5206 | -784.5401 | 717768801.4 | 2358.03 | 8100000 | 0.6730282 | 8100000 | 0.001057247 | 230149.5 | -269551.2 | 363.2018 | 21.41475 | 0 | 0 | 89.17538 | 437 | 29925.8 | 40121.81
| 2901.374 | 483.5471 | 284.2 | 626133.7 | 19.49194 | 3.010001 | 1 | 30517.67 | 2.027716 | 45 | 1178.556 | 581206.2 | 712.5205 | -784.5401 | 707662875.2 | 2322.169 | 8100000 | 0.6833015 | 8100000 | 0.001209554 | 228808.7 | -269549.2 | 363.6705 | 20.17336 | 0 | 0 | 89.17536 | 437.2 | 29925.8 | 40121.81
| 2903.33 | 483.9983 | 284.4 | 583948.9 | 18.25975 | 7.520003 | 1 | 71796.02 | 2.124065 | 45 | 1165.295 | 544681.5 | 712.5205 | -784.5401 | 696243763.1 | 2281.702 | 8100000 | 0.6951564 | 8100000 | 0.001391922 | 229288.2 | -269547.4 | 364.1219 | 18.96787 | 0 | 0 | 89.17535 | 437.4 | 29925.8 | 40121.81
| 2905.429 | 484.4494 | 284.6 | 607698.9 | 18.94232 | 4.070001 | 1 | 40164.54 | 2.052504 | 45 | 1161.576 | 565288.4 | 712.5204 | -784.5401 | 703536361.3 | 2307.539 | 8100000 | 0.6885919 | 8100000 | 0.001286448 | 229447.6 | -269545.4 | 364.5732 | 19.63675 | 0 | 0 | 89.17533 | 437.6 | 29925.8 | 40121.81
| 2907.666 | 484.918 | 284.8 | 634522.3 | 19.71805 | 4.080001 | 1 | 41914.05 | 1.980143 | 45 | 1166.573 | 588427.2 | 712.5203 | -784.5401 | 711138460.2 | 2334.497 | 8100000 | 0.6818896 | 8100000 | 0.001181123 | 228987.7 | -269543.2 | 365.0419 | 20.39361 | 0 | 0 | 89.17531 | 437.8 | 29925.8 | 40121.81
| 2909.801 | 485.3865 | 285 | 673759.4 | 20.86488 | 1.810001 | 1 | 19629.11 | 1.89379 | 45 | 1177.076 | 622019.7 | 712.5202 | -784.5402 | 720995474.0 | 2369.489 | 8100000 | 0.6732171 | 8100000 | 0.001048573 | 228040.8 | -269541.2 | 365.5106 | 21.50616 | 0 | 0 | 89.17529 | 438 | 29925.8 | 40121.81
| 2911.975 | 485.8376 | 285.2 | 701936 | 21.69216 | 4.240002 | 1 | 47828.93 | 1.849015 | 45 | 1196.209 | 645958 | 712.5201 | -784.5402 | 727574991.9 | 2392.871 | 8100000 | 0.6677492 | 8100000 | 0.0009669785 | 227084.4 | -269539.1 | 365.9619 | 22.30401 | 0 | 0 | 89.17527 | 438.2 | 29925.8 | 40121.81
| 2914.235 | 486.2888 | 285.4 | 639013.1 | 19.82889 | 7.580003 | 1 | 78710.66 | 1.998536 | 45 | 1192.56 | 592287.3 | 712.52 | -784.5402 | 713671585.9 | 2343.485 | 8100000 | 0.6813901 | 8100000 | 0.001167872 | 225942.7 | -269536.9 | 366.4133 | 20.50147 | 0 | 0 | 89.17525 | 438.4 | 29925.8 | 40121.81
| 2916.174 | 486.7573 | 285.6 | 658416.5 | 20.39208 | 6.570002 | 1 | 70038.47 | 1.950562 | 45 | 1194.047 | 608919.8 | 712.5199 | -784.5402 | 718805378.5 | 2361.711 | 8100000 | 0.6771753 | 8100000 | 0.001101113 | 226084.5 | -269535.1 | 366.8819 | 21.04842 | 0 | 0 | 89.17524 | 438.6 | 29925.8 | 40121.81
| 2918.105 | 487.2084 | 285.8 | 654336.5 | 20.26624 | 3.450001 | 1 | 36449.5 | 1.977349 | 45 | 1197.763 | 605428.6 | 712.5199 | -784.5402 | 718230018.1 | 2359.667 | 8100000 | 0.678346 | 8100000 | 0.00111592 | 227146 | -269533.2 | 367.3333 | 20.92637 | 0 | 0 | 89.17522 | 438.8 | 29925.8 | 40121.81
| 2920.335 | 487.6596 | 286 | 626002.7 | 19.43051 | 10.7 | 1 | 109648 | 2.021726 | 45 | 1193.985 | 581093.3 | 712.5198 | -784.5403 | 711584877.6 | 2336.081 | 8100000 | 0.6853147 | 8100000 | 0.001220352 | 227111 | -269531.1 | 367.7846 | 20.11348 | 0 | 0 | 89.1752 | 439 | 29925.8 | 40121.81
| 2922.465 | 488.1107 | 286.2 | 653075.5 | 20.21521 | 4.590002 | 1 | 48453.09 | 1.97735 | 45 | 1197.298 | 604348.9 | 712.5197 | -784.5403 | 718862251.2 | 2361.913 | 8100000 | 0.6790046 | 8100000 | 0.001122309 | 226763.3 | -269529.1 | 368.2359 | 20.87685 | 0 | 0 | 89.17518 | 439.2 | 29925.8 | 40121.81
| 2924.536 | 488.5619 | 286.4 | 627557.4 | 19.46306 | 2.430001 | 1 | 24680.85 | 2.044515 | 45 | 1190.259 | 582432.7 | 712.5196 | -784.5403 | 712872842.6 | 2340.651 | 8100000 | 0.6853423 | 8100000 | 0.00121656 | 226684.9 | -269527.1 | 368.6873 | 20.14521 | 0 | 0 | 89.17516 | 439.4 | 29925.8 | 40121.81
| 2926.441 | 489.0131 | 286.6 | 625489.5 | 19.39729 | 7.270003 | 1 | 73971.52 | 2.034121 | 45 | 1189.078 | 580651.1 | 712.5195 | -784.5403 | 712713221.2 | 2340.084 | 8100000 | 0.6861288 | 8100000 | 0.001225748 | 228149.4 | -269525.3 | 369.1386 | 20.08108 | 0 | 0 | 89.17515 | 439.6 | 29925.8 | 40121.81
| 2928.449 | 489.4642 | 286.8 | 678747.3 | 20.95078 | 8.170003 | 1 | 89796.82 | 1.900593 | 45 | 1200.979 | 626268.5 | 712.5195 | -784.5403 | 726093080.9 | 2387.603 | 8100000 | 0.6741067 | 8100000 | 0.001041898 | 229307.6 | -269523.4 | 369.5899 | 21.58919 | 0 | 0 | 89.17513 | 439.8 | 29925.8 | 40121.81
| 2930.958 | 489.9327 | 287 | 604638.5 | 18.77869 | 9.690003 | 1 | 95936.15 | 2.087695 | 45 | 1189.959 | 562639.3 | 712.5194 | -784.5403 | 707965121.7 | 2323.24 | 8100000 | 0.6920294 | 8100000 | 0.001314212 | 227434 | -269520.9 | 370.0587 | 19.47665 | 0 | 0 | 89.17511 | 440 | 29925.8 | 40121.81
| 2932.563 | 490.3839 | 287.2 | 619921.2 | 19.21733 | 5.380002 | 1 | 54154.6 | 2.046517 | 45 | 1182.088 | 575849.5 | 712.5193 | -784.5404 | 712487056.8 | 2339.282 | 8100000 | 0.6882706 | 8100000 | 0.001251365 | 229314.5 | -269519.4 | 370.51 | 19.90547 | 0 | 0 | 89.1751 | 440.2 | 29925.8 | 40121.81
| 2935.111 | 490.835 | 287.4 | 625009.2 | 19.35699 | 3.120001 | 1 | 31582.38 | 2.036523 | 45 | 1181.821 | 580237.2 | 712.5192 | -784.5404 | 714413290.4 | 2346.118 | 8100000 | 0.6870463 | 8100000 | 0.001232206 | 227672.8 | -269517 | 370.9613 | 20.04177 | 0 | 0 | 89.17507 | 440.4 | 29925.8 | 40121.81
| 2937.205 | 491.3035 | 287.6 | 657194.3 | 20.28923 | 6.040002 | 1 | 64233.73 | 1.943373 | 45 | 1186.388 | 607874.3 | 712.5191 | -784.5404 | 722975171.9 | 2376.522 | 8100000 | 0.679558 | 8100000 | 0.001115535 | 227286.4 | -269515 | 371.43 | 20.94867 | 0 | 0 | 89.17506 | 440.6 | 29925.8 | 40121.81
| 2939.159 | 491.7547 | 287.8 | 667503.3 | 20.58522 | 9.190003 | 1 | 99641.07 | 1.920586 | 45 | 1198.268 | 616683.7 | 712.519 | -784.5404 | 725818949.8 | 2386.628 | 8100000 | 0.677517 | 8100000 | 0.001082337 | 227633.4 | -269513.1 | 371.8813 | 21.23556 | 0 | 0 | 89.17504 | 440.8 | 29925.8 | 40121.81
| 2941.233 | 492.2059 | 288 | 622453.9 | 19.26474 | 1.710001 | 1 | 17230.69 | 2.058914 | 45 | 1189.037 | 578034.1 | 712.519 | -784.5404 | 714991434.7 | 2348.17 | 8100000 | 0.6884081 | 8100000 | 0.001245814 | 228213.7 | -269511.1 | 372.3327 | 19.95176 | 0 | 0 | 89.17502 | 441 | 29925.8 | 40121.81
| 2943.24 | 492.657 | 288.2 | 691450.9 | 21.27611 | -0.05000003 | 1 | -557.7824 | 1.889804 | 45 | 1202.451 | 637068.1 | 712.5189 | -784.5405 | 732073092.6 | 2408.866 | 8100000 | 0.6729615 | 8100000 | 0.001010515 | 229363 | -269509.2 | 372.784 | 21.90325 | 0 | 0 | 89.175 | 441.2 | 29925.8 | 40121.81
| 2945.126 | 493.1255 | 288.4 | 669993.5 | 20.63942 | 5.260002 | 1 | 56894.69 | 1.944975 | 45 | 1207.125 | 618808.6 | 712.5188 | -784.5405 | 727643450.4 | 2393.114 | 8100000 | 0.6777022 | 8100000 | 0.001077301 | 229990.6 | -269507.4 | 373.2527 | 21.28804 | 0 | 0 | 89.17499 | 441.4 | 29925.8 | 40121.81
| 2947.216 | 493.5767 | 288.6 | 691280.6 | 21.25811 | 7.660003 | 1 | 85554.65 | 1.895802 | 45 | 1216.852 | 636923.5 | 712.5187 | -784.5405 | 732873389.1 | 2411.713 | 8100000 | 0.6734816 | 8100000 | 0.0010129 | 230871.6 | -269505.4 | 373.704 | 21.88589 | 0 | 0 | 89.17497 | 441.6 | 29925.8 | 40121.81
| 2949.447 | 494.0452 | 288.8 | 633287 | 19.55478 | 3.900001 | 1 | 39986.51 | 2.056518 | 45 | 1209.113 | 587364.7 | 712.5186 | -784.5405 | 719548772.6 | 2364.351 | 8100000 | 0.6866042 | 8100000 | 0.001208054 | 231828 | -269503.3 | 374.1727 | 20.23461 | 0 | 0 | 89.17495 | 441.8 | 29925.8 | 40121.81
| 2951.485 | 494.4964 | 289 | 601699.4 | 18.63541 | 6.570002 | 1 | 64414.98 | 2.120485 | 45 | 1193.847 | 560093.5 | 712.5186 | -784.5405 | 711311457.4 | 2335.11 | 8100000 | 0.6951897 | 8100000 | 0.001339444 | 233161.2 | -269501.3 | 374.6241 | 19.33633 | 0 | 0 | 89.17493 | 442 | 29925.8 | 40121.81
| 2953.479 | 494.9649 | 289.2 | 630226.9 | 19.45408 | 7.290003 | 1 | 74699.21 | 2.030533 | 45 | 1195.386 | 584731.4 | 712.5185 | -784.5405 | 719575816.7 | 2364.447 | 8100000 | 0.6878565 | 8100000 | 0.001222085 | 234870 | -269499.4 | 375.0928 | 20.13646 | 0 | 0 | 89.17492 | 442.2 | 29925.8 | 40121.81
| 2955.46 | 495.4334 | 289.4 | 688414 | 21.14679 | 2.430001 | 1 | 26889.97 | 1.903001 | 45 | 1207.026 | 634489.2 | 712.5184 | -784.5406 | 733995257.2 | 2415.705 | 8100000 | 0.6749818 | 8100000 | 0.001025195 | 235905.5 | -269497.5 | 375.5615 | 21.77848 | 0 | 0 | 89.1749 | 442.4 | 29925.8 | 40121.81
| 2958.075 | 495.9019 | 289.6 | 655296.7 | 20.16857 | 4.350002 | 1 | 46054.08 | 1.986958 | 45 | 1206.511 | 606250.5 | 712.5183 | -784.5406 | 726909688.2 | 2390.506 | 8100000 | 0.6822057 | 8100000 | 0.001132506 | 233827.4 | -269495 | 376.0302 | 20.83158 | 0 | 0 | 89.17488 | 442.6 | 29925.8 | 40121.81
| 2959.478 | 496.3705 | 289.8 | 687328.2 | 21.10196 | 6.120002 | 1 | 67845.8 | 1.915396 | 45 | 1218.975 | 633566.7 | 712.5182 | -784.5406 | 734597545.6 | 2417.848 | 8100000 | 0.6757039 | 8100000 | 0.001030382 | 235324 | -269493.7 | 376.4988 | 21.73521 | 0 | 0 | 89.17486 | 442.8 | 29925.8 | 40121.81
| 2961.902 | 496.839 | 290 | 617782.6 | 19.06939 | -0.5700002 | 1 | -5705.308 | 2.100899 | 45 | 1204.335 | 574003.7 | 712.5182 | -784.5406 | 717965975.0 | 2358.73 | 8100000 | 0.692009 | 8100000 | 0.00127663 | 234139.3 | -269491.4 | 376.9675 | 19.76097 | 0 | 0 | 89.17484 | 443 | 29925.8 | 40121.81
| 2964.054 | 497.3075 | 290.2 | 640171 | 19.71083 | -4.950002 | 1 | -51318.35 | 2.02414 | 45 | 1203.787 | 593281.9 | 712.5181 | -784.5406 | 724355565.1 | 2381.427 | 8100000 | 0.6865516 | 8100000 | 0.001190018 | 232844.5 | -269489.3 | 377.4362 | 20.38659 | 0 | 0 | 89.17482 | 443.2 | 29925.8 | 40121.81
| 2966.154 | 497.776 | 290.4 | 685697 | 21.03202 | 2.880001 | 1 | 31761.66 | 1.920195 | 45 | 1213.937 | 632180.4 | 712.518 | -784.5407 | 735679612.3 | 2421.698 | 8100000 | 0.6766206 | 8100000 | 0.001038222 | 232402.9 | -269487.3 | 377.9049 | 21.66767 | 0 | 0 | 89.17481 | 443.4 | 29925.8 | 40121.81
| 2968.549 | 498.2445 | 290.6 | 684465.8 | 20.98789 | 4.800002 | 1 | 52929.38 | 1.93139 | 45 | 1221.735 | 631133.7 | 712.5179 | -784.5407 | 735933175.6 | 2422.601 | 8100000 | 0.6770241 | 8100000 | 0.001042941 | 230730.8 | -269485 | 378.3736 | 21.62504 | 0 | 0 | 89.17479 | 443.6 | 29925.8 | 40121.81
| 2970.415 | 498.713 | 290.8 | 642333.8 | 19.75437 | 2.810001 | 1 | 29170.25 | 2.036536 | 45 | 1211.881 | 595139 | 712.5178 | -784.5407 | 726235412.9 | 2388.109 | 8100000 | 0.6867098 | 8100000 | 0.001185359 | 233465.5 | -269483.2 | 378.8423 | 20.42897 | 0 | 0 | 89.17477 | 443.8 | 29925.8 | 40121.81
| 2972.516 | 499.1815 | 291 | 621351.6 | 19.1415 | 8.700003 | 1 | 88183.6 | 2.072118 | 45 | 1208.06 | 577083.4 | 712.5177 | -784.5407 | 721133987.6 | 2369.981 | 8100000 | 0.6922174 | 8100000 | 0.001267957 | 234246.5 | -269481.2 | 379.311 | 19.83142 | 0 | 0 | 89.17475 | 444 | 29925.8 | 40121.81
| 2974.608 | 499.65 | 291.2 | 727552.5 | 22.23562 | 0.7500003 | 1 | 8726.427 | 1.837042 | 45 | 1225.052 | 667588.8 | 712.5177 | -784.5407 | 746306912.6 | 2459.542 | 8100000 | 0.6694967 | 8100000 | 0.0009256736 | 234823.7 | -269479.2 | 379.7797 | 22.82601 | 0 | 0 | 89.17473 | 444.2 | 29925.8 | 40121.81
| 2976.799 | 500.1185 | 291.4 | 748710.5 | 22.85437 | 5.370002 | 1 | 64347.31 | 1.809057 | 45 | 1243.896 | 685360.3 | 712.5176 | -784.5407 | 750873238.0 | 2475.819 | 8100000 | 0.6660492 | 8100000 | 0.0008749149 | 234730.7 | -269477.1 | 380.2484 | 23.41828 | 0 | 0 | 89.17471 | 444.4 | 29925.8 | 40121.81
| 2978.873 | 500.5871 | 291.6 | 704836 | 21.55185 | 4.600002 | 1 | 52104.45 | 1.9206 | 45 | 1247.855 | 648413.2 | 712.5175 | -784.5408 | 742564461.2 | 2446.21 | 8100000 | 0.6741328 | 8100000 | 0.0009881528 | 234266.6 | -269475.1 | 380.7171 | 22.16897 | 0 | 0 | 89.1747 | 444.6 | 29925.8 | 40121.81
| 2980.86 | 501.0556 | 291.8 | 713821.6 | 21.80951 | 5.820002 | 1 | 66783.94 | 1.907807 | 45 | 1256.521 | 656010 | 712.5174 | -784.5408 | 744866376.4 | 2454.41 | 8100000 | 0.6726785 | 8100000 | 0.0009643334 | 234711.1 | -269473.2 | 381.1858 | 22.41687 | 0 | 0 | 89.17468 | 444.8 | 29925.8 | 40121.81
| 2983.281 | 501.5067 | 292 | 710124.8 | 21.69227 | 10.66 | 1 | 122742 | 1.907008 | 45 | 1265.402 | 652886.4 | 712.5173 | -784.5408 | 744642970.4 | 2453.614 | 8100000 | 0.6734862 | 8100000 | 0.0009752773 | 232492.4 | -269470.9 | 381.6372 | 22.30412 | 0 | 0 | 89.17466 | 445 | 29925.8 | 40121.81
| 2985.164 | 501.9926 | 292.2 | 682248.6 | 20.86991 | 7.170003 | 1 | 79056.6 | 1.996163 | 45 | 1264.403 | 629248.1 | 712.5172 | -784.5408 | 738944805.1 | 2433.32 | 8100000 | 0.6793371 | 8100000 | 0.001057627 | 232840.6 | -269469.1 | 382.1232 | 21.51102 | 0 | 0 | 89.17464 | 445.2 | 29925.8 | 40121.81
| 2987.318 | 502.4611 | 292.4 | 735050.7 | 22.41308 | 1.410001 | 1 | 16565.54 | 1.893017 | 45 | 1274.598 | 673896.6 | 712.5172 | -784.5408 | 750542175.3 | 2474.638 | 8100000 | 0.6694642 | 8100000 | 0.0009119868 | 233162.8 | -269467.1 | 382.5919 | 22.9961 | 0 | 0 | 89.17462 | 445.4 | 29925.8 | 40121.81
| 2989.773 | 502.9296 | 292.6 | 635256.7 | 19.49164 | 2.970001 | 1 | 30518.77 | 2.136092 | 45 | 1258.298 | 589058.7 | 712.5171 | -784.5409 | 728455657.8 | 2396.002 | 8100000 | 0.6904053 | 8100000 | 0.001222164 | 231587.3 | -269464.7 | 383.0606 | 20.17307 | 0 | 0 | 89.1746 | 445.6 | 29925.8 | 40121.81
| 2991.819 | 503.3808 | 292.8 | 590842.1 | 18.21212 | 2.910001 | 1 | 27949.9 | 2.228444 | 45 | 1226.98 | 550674 | 712.517 | -784.5409 | 716307125.0 | 2352.84 | 8100000 | 0.7027444 | 8100000 | 0.001414082 | 230615.5 | -269462.7 | 383.512 | 18.92109 | 0 | 0 | 89.17459 | 445.8 | 29925.8 | 40121.81
| 2993.755 | 503.8493 | 293 | 707114 | 21.56912 | 2.590001 | 1 | 29380.04 | 1.911809 | 45 | 1243.097 | 650340.5 | 712.5169 | -784.5409 | 746252153.5 | 2459.347 | 8100000 | 0.675173 | 8100000 | 0.0009881947 | 228884.5 | -269460.9 | 383.9806 | 22.18559 | 0 | 0 | 89.17457 | 446 | 29925.8 | 40121.81
| 2996.229 | 504.3178 | 293.2 | 655817.1 | 20.06629 | 4.820002 | 1 | 51090.28 | 2.036945 | 45 | 1238.589 | 606696 | 712.5168 | -784.5409 | 735057676.5 | 2419.485 | 8100000 | 0.6860929 | 8100000 | 0.001149898 | 225562.6 | -269458.5 | 384.4494 | 20.73225 | 0 | 0 | 89.17455 | 446.2 | 29925.8 | 40121.81
| 2998.508 | 504.769 | 293.4 | 686787.5 | 20.95879 | 5.360002 | 1 | 59324.21 | 1.956988 | 45 | 1242.882 | 633107.2 | 712.5167 | -784.5409 | 742864762.2 | 2447.279 | 8100000 | 0.6794897 | 8100000 | 0.001049467 | 223114.2 | -269456.3 | 384.9007 | 21.59692 | 0 | 0 | 89.17453 | 446.4 | 29925.8 | 40121.81
| 3000.38 | 505.2201 | 293.6 | 692191.9 | 21.11057 | 7.440003 | 1 | 83170.16 | 1.946993 | 45 | 1250.593 | 637697 | 712.5166 | -784.5409 | 744461405.6 | 2452.967 | 8100000 | 0.6786385 | 8100000 | 0.001034066 | 223100.4 | -269454.5 | 385.352 | 21.74352 | 0 | 0 | 89.17451 | 446.6 | 29925.8 | 40121.81
| 3002.381 | 505.6713 | 293.8 | 656884.6 | 20.07842 | 3.130001 | 1 | 33180.61 | 2.046942 | 45 | 1243.991 | 607609.4 | 712.5166 | -784.541 | 736615568.6 | 2425.029 | 8100000 | 0.6864793 | 8100000 | 0.00114924 | 223772.4 | -269452.6 | 385.8034 | 20.74403 | 0 | 0 | 89.17449 | 446.8 | 29925.8 | 40121.81
| 3004.673 | 506.1225 | 294 | 644379.4 | 19.71007 | 4.280002 | 1 | 44609.97 | 2.070131 | 45 | 1237.477 | 596894.6 | 712.5165 | -784.541 | 733963435.5 | 2415.591 | 8100000 | 0.6895745 | 8100000 | 0.001195344 | 223306 | -269450.4 | 386.2547 | 20.38585 | 0 | 0 | 89.17447 | 447 | 29925.8 | 40121.81
| 3006.522 | 506.5563 | 294.2 | 619189.3 | 18.98086 | 3.050001 | 1 | 30604.94 | 2.126103 | 45 | 1223.037 | 575217.8 | 712.5164 | -784.541 | 727597338.6 | 2392.95 | 8100000 | 0.6962041 | 8100000 | 0.001295691 | 224795.3 | -269448.7 | 386.6887 | 19.67443 | 0 | 0 | 89.17446 | 447.2 | 29925.8 | 40121.81
| 3008.662 | 507.0074 | 294.4 | 651753.8 | 19.91089 | 5.880002 | 1 | 62040.28 | 2.020558 | 45 | 1223.688 | 603216.9 | 712.5163 | -784.541 | 736671404.1 | 2425.228 | 8100000 | 0.688241 | 8100000 | 0.00117049 | 225675.3 | -269446.6 | 387.14 | 20.58122 | 0 | 0 | 89.17444 | 447.4 | 29925.8 | 40121.81
| 3010.93 | 507.4586 | 294.6 | 630659.6 | 19.29676 | 5.240002 | 1 | 53586.04 | 2.076131 | 45 | 1218.214 | 585103.8 | 712.5162 | -784.541 | 731673363.7 | 2407.445 | 8100000 | 0.6935589 | 8100000 | 0.001251213 | 224368.2 | -269444.5 | 387.5914 | 19.983 | 0 | 0 | 89.17442 | 447.6 | 29925.8 | 40121.81
| 3012.783 | 507.8924 | 294.8 | 630286.8 | 19.28081 | 2.730001 | 1 | 27844.62 | 2.069734 | 45 | 1210.095 | 584783 | 712.5162 | -784.5411 | 731948793.6 | 2408.424 | 8100000 | 0.6938906 | 8100000 | 0.001253764 | 225655.2 | -269442.7 | 388.0254 | 19.96743 | 0 | 0 | 89.17441 | 447.8 | 29925.8 | 40121.81
| 3015.16 | 508.3609 | 295 | 657203 | 20.04819 | 2.870001 | 1 | 30433.02 | 1.997373 | 45 | 1214.122 | 607881.8 | 712.5161 | -784.5411 | 739421825.1 | 2435.019 | 8100000 | 0.6875114 | 8100000 | 0.001154234 | 224940.5 | -269440.4 | 388.4941 | 20.71466 | 0 | 0 | 89.17438 | 448 | 29925.8 | 40121.81
| 3017.322 | 508.8121 | 295.2 | 699474.3 | 21.26744 | 3.160001 | 1 | 35501.35 | 1.901023 | 45 | 1224.387 | 643872.8 | 712.516 | -784.5411 | 749733719.1 | 2471.756 | 8100000 | 0.6786571 | 8100000 | 0.001019846 | 222349.1 | -269438.3 | 388.9454 | 21.89488 | 0 | 0 | 89.17437 | 448.2 | 29925.8 | 40121.81
| 3019.106 | 509.2633 | 295.4 | 687591.6 | 20.9162 | 1.22 | 1 | 13478.12 | 1.942602 | 45 | 1229.958 | 633790.5 | 712.5159 | -784.5411 | 747451264.9 | 2463.621 | 8100000 | 0.6813331 | 8100000 | 0.001056335 | 223896.5 | -269436.7 | 389.3968 | 21.55577 | 0 | 0 | 89.17435 | 448.4 | 29925.8 | 40121.81
| 3021.269 | 509.6971 | 295.6 | 669703 | 20.39066 | 3.020001 | 1 | 32590 | 1.985781 | 45 | 1228.474 | 618560.8 | 712.5158 | -784.5411 | 743757449.4 | 2450.459 | 8100000 | 0.6853001 | 8100000 | 0.00111447 | 223783.6 | -269434.6 | 389.8307 | 21.04704 | 0 | 0 | 89.17433 | 448.6 | 29925.8 | 40121.81
| 3023.529 | 510.1482 | 295.8 | 646873.8 | 19.72521 | 4.150001 | 1 | 43405.35 | 2.040154 | 45 | 1223.73 | 599034.4 | 712.5157 | -784.5411 | 738588541.7 | 2432.052 | 8100000 | 0.6907069 | 8100000 | 0.001195578 | 222664.2 | -269432.4 | 390.2821 | 20.40059 | 0 | 0 | 89.17431264 | 448.8 | 29925.8 | 40121.81
| 3025.58 | 510.5994 | 296 | 691475.4 | 21.008 | -1.840001 | 1 | -20443.86 | 1.939006 | 45 | 1234.434 | 637088.8 | 712.5157 | -784.5412 | 749736185.1 | 2471.765 | 8100000 | 0.6810387 | 8100000 | 0.001047243 | 223044.1 | -269430.5 | 390.7334 | 21.64447 | 0 | 0 | 89.1743 | 449 | 29925.8 | 40121.81
| 3027.484 | 511.0506 | 296.2 | 635135.5 | 19.37681 | -1.900001 | 1 | -19514.13 | 2.078535 | 45 | 1223.205 | 588954.5 | 712.5156 | -784.5412 | 736329144.2 | 2424.01 | 8100000 | 0.6940518 | 8100000 | 0.001242372 | 223623.8 | -269428.7 | 391.1848 | 20.0611 | 0 | 0 | 89.17428 | 449.2 | 29925.8 | 40121.81
| 3029.402 | 511.5017 | 296.4 | 624828.2 | 19.07651 | 3.170001 | 1 | 32080.93 | 2.09133 | 45 | 1213.357 | 580081.1 | 712.5155 | -784.5412 | 733918381.4 | 2415.431 | 8100000 | 0.6969464 | 8100000 | 0.001284833 | 225657.3 | -269426.8 | 391.6361 | 19.76793 | 0 | 0 | 89.17426 | 449.4 | 29925.8 | 40121.81
| 3031.545 | 511.9355 | 296.6 | 615084.1 | 18.79228 | 4.640002 | 1 | 46331.26 | 2.103724 | 45 | 1204.941 | 571673.3 | 712.5154 | -784.5412 | 731637887.9 | 2407.318 | 8100000 | 0.6997116 | 8100000 | 0.001326988 | 227171.9 | -269424.8 | 392.0701 | 19.48995 | 0 | 0 | 89.17424 | 449.6 | 29925.8 | 40121.81
| 3033.643 | 512.3867 | 296.8 | 631898.1 | 19.26623 | 4.380002 | 1 | 44834.88 | 2.044555 | 45 | 1200.358 | 586169.8 | 712.5153 | -784.5412 | 736745459.0 | 2425.491 | 8100000 | 0.6954732 | 8100000 | 0.001258417 | 227503.9 | -269422.8 | 392.5214 | 19.95321 | 0 | 0 | 89.17423 | 449.8 | 29925.8 | 40121.81
| 3035.874 | 512.8552 | 297 | 754150 | 22.80517 | 3.750001 | 1 | 45165.51 | 1.78189 | 45 | 1230.59 | 689915.5 | 712.5153 | -784.5413 | 764891266.9 | 2525.841 | 8100000 | 0.6704943 | 8100000 | 0.0008843006 | 226492.1 | -269420.6 | 392.9902 | 23.37127 | 0 | 0 | 89.17421 | 450 | 29925.8 | 40121.81
| 3037.796 | 513.3064 | 297.2 | 743934.4 | 22.49869 | -0.9100003 | 1 | -10812.6 | 1.833464 | 45 | 1247.961 | 681356.1 | 712.5152 | -784.5413 | 763340895.3 | 2520.305 | 8100000 | 0.6724471 | 8100000 | 0.0009095532 | 226981.6 | -269418.8 | 393.4415 | 23.07808 | 0 | 0 | 89.17419 | 450.2 | 29925.8 | 40121.81
| 3039.9 | 513.7576 | 297.4 | 676669.6 | 20.53422 | 2.920001 | 1 | 31811.78 | 1.993383 | 45 | 1244.919 | 624499.2 | 712.5151 | -784.5413 | 749372131.3 | 2470.467 | 8100000 | 0.685584 | 8100000 | 0.001100337 | 227560.2 | -269416.8 | 393.8928 | 21.18616 | 0 | 0 | 89.17417 | 450.4 | 29925.8 | 40121.81
| 3042.042 | 514.2087 | 297.6 | 635931.9 | 19.35722 | 4.370002 | 1 | 44997.24 | 2.089735 | 45 | 1234.138 | 589639.3 | 712.515 | -784.5413 | 739584767.2 | 2435.599 | 8100000 | 0.6952668 | 8100000 | 0.001246921 | 227337.1 | -269414.7 | 394.3442 | 20.042 | 0 | 0 | 89.17415 | 450.6 | 29925.8 | 40121.81
| 3044.073 | 514.6599 | 297.8 | 576990.4 | 17.67962 | 7.230003 | 1 | 68228.34 | 2.223668 | 45 | 1205.558 | 538622.5 | 712.5149 | -784.5413 | 722572983.9 | 2375.093 | 8100000 | 0.7122601 | 8100000 | 0.001516016 | 228115.5 | -269412.8 | 394.7955 | 18.39722 | 0 | 0 | 89.17414 | 450.8 | 29925.8 | 40121.81
| 3046.34 | 515.1111 | 298 | 596054.2 | 18.2112 | 8.440003 | 1 | 82261.79 | 2.132915 | 45 | 1195.465 | 555198.8 | 712.5148 | -784.5413 | 729070670.2 | 2398.188 | 8100000 | 0.706531 | 8100000 | 0.001421838 | 226993.6 | -269410.6 | 395.2469 | 18.92018 | 0 | 0 | 89.17412 | 451 | 29925.8 | 40121.81
| 3048.173 | 515.5796 | 298.2 | 652871.9 | 19.82438 | 6.510002 | 1 | 68851.77 | 1.976995 | 45 | 1200.64 | 604174.5 | 712.5148 | -784.5414 | 745281979.8 | 2455.89 | 8100000 | 0.6917913 | 8100000 | 0.001186207 | 227905.4 | -269408.9 | 395.7156 | 20.49708 | 0 | 0 | 89.1741 | 451.2 | 29925.8 | 40121.81
| 3050.337 | 516.0308 | 298.4 | 627108.1 | 19.08169 | -2.500001 | 1 | -25380.93 | 2.054556 | 45 | 1195.371 | 582045.7 | 712.5147 | -784.5414 | 738905921.8 | 2433.182 | 8100000 | 0.6983714 | 8100000 | 0.001286801 | 228252.5 | -269406.8 | 396.1669 | 19.77299 | 0 | 0 | 89.17408 | 451.4 | 29925.8 | 40121.81
| 3052.54 | 516.4819 | 298.6 | 617999.1 | 18.81623 | 0.5200002 | 1 | 5201.691 | 2.074147 | 45 | 1189.377 | 574190.6 | 712.5146 | -784.5414 | 736815548.0 | 2425.741 | 8100000 | 0.700965 | 8100000 | 0.001326173 | 227600.9 | -269404.7 | 396.6183 | 19.5134 | 0 | 0 | 89.17406 | 451.6 | 29925.8 | 40121.81
| 3054.525 | 516.9504 | 298.8 | 681082.4 | 20.61616 | 5.400002 | 1 | 59310.99 | 1.903434 | 45 | 1199.675 | 628256 | 712.5145 | -784.5414 | 753522292.5 | 2485.265 | 8100000 | 0.6860453 | 8100000 | 0.001092874 | 227405.1 | -269402.8 | 397.087 | 21.26552 | 0 | 0 | 89.17405 | 451.8 | 29925.8 | 40121.81
| 3056.624 | 517.4016 | 299 | 698297.7 | 21.10677 | 3.390001 | 1 | 38032.26 | 1.890242 | 45 | 1215.835 | 642875.7 | 712.5144 | -784.5414 | 757908718.9 | 2500.914 | 8100000 | 0.6826701 | 8100000 | 0.00104056 | 227748.5 | -269400.8 | 397.5383 | 21.73985 | 0 | 0 | 89.17403 | 452 | 29925.8 | 40121.81
| 3058.944 | 517.8528 | 299.2 | 616888 | 18.76672 | 7.970003 | 1 | 80143.99 | 2.077748 | 45 | 1201 | 573231.2 | 712.5143 | -784.5415 | 737829148.1 | 2429.349 | 8100000 | 0.70186 | 8100000 | 0.001334487 | 226233.6 | -269398.6 | 397.9897 | 19.46493 | 0 | 0 | 89.17401 | 452.2 | 29925.8 | 40121.81
| 3060.805 | 518.3039 | 299.4 | 654005.5 | 19.81923 | 7.460003 | 1 | 79133.87 | 1.9758 | 45 | 1204.289 | 605145.2 | 712.5143 | -784.5415 | 748237966.8 | 2466.424 | 8100000 | 0.6926993 | 8100000 | 0.001188345 | 226531.8 | -269396.8 | 398.441 | 20.49207 | 0 | 0 | 89.17399 | 452.4 | 29925.8 | 40121.81
| 3062.744 | 518.7551 | 299.6 | 709234.5 | 21.40388 | -1.14 | 1 | -12963.97 | 1.872653 | 45 | 1219.992 | 652133.8 | 712.5142 | -784.5415 | 761623252.8 | 2514.172 | 8100000 | 0.6811178 | 8100000 | 0.001011354 | 227706.4 | -269395 | 398.8924 | 22.02643 | 0 | 0 | 89.17398 | 452.6 | 29925.8 | 40121.81
| 3064.746 | 519.2236 | 299.8 | 637935 | 19.34912 | 2.900001 | 1 | 29914.79 | 2.043367 | 45 | 1208.312 | 591360.9 | 712.5141 | -784.5415 | 744838698.6 | 2454.311 | 8100000 | 0.6970954 | 8100000 | 0.001251187 | 228869 | -269393.1 | 399.3611 | 20.03409 | 0 | 0 | 89.17396 | 452.8 | 29925.8 | 40121.81
| 3067.018 | 519.6748 | 300 | 689535.2 | 20.8209 | 2.520001 | 1 | 27929.16 | 1.92023 | 45 | 1219.867 | 635441.5 | 712.514 | -784.5415 | 758149685.0 | 2501.774 | 8100000 | 0.6854515 | 8100000 | 0.001071863 | 229331.4 | -269390.9 | 399.8124 | 21.46364 | 0 | 0 | 89.17394 | 453 | 29925.8 | 40121.81
| 3069.011 | 520.126 | 300.2 | 633647.2 | 19.21474 | 10.55 | 1 | 109301 | 2.03977 | 45 | 1217.706 | 587674.6 | 712.514 | -784.5415 | 744576505.8 | 2453.377 | 8100000 | 0.6985528 | 8100000 | 0.001270381 | 231277.1 | -269389 | 400.2637 | 19.90294 | 0 | 0 | 89.17392 | 453.2 | 29925.8 | 40121.81
| 3071.273 | 520.5858 | 300.4 | 573323.8 | 17.50651 | 10.83 | 1 | 102275.9 | 2.193294 | 45 | 1193.89 | 535426 | 712.5139 | -784.5416 | 726841374.5 | 2390.263 | 8100000 | 0.7162303 | 8100000 | 0.001553149 | 230126.3 | -269386.8 | 400.7238 | 18.22655 | 0 | 0 | 89.1739 | 453.4 | 29925.8 | 40121.81
| 3073.479 | 521.0457 | 300.6 | 713413.2 | 21.48995 | 3.540001 | 1 | 40510.61 | 1.848269 | 45 | 1212.709 | 655665.1 | 712.5138 | -784.5416 | 764854999.6 | 2525.712 | 8100000 | 0.6812346 | 8100000 | 0.001003955 | 229465.5 | -269384.7 | 401.1838 | 22.10935 | 0 | 0 | 89.17388 | 453.6 | 29925.8 | 40121.81
| 3075.457 | 521.5142 | 300.8 | 639856.7 | 19.37283 | 1.790001 | 1 | 18505.51 | 2.041372 | 45 | 1209.547 | 593012 | 712.5137 | -784.5416 | 747605599.4 | 2464.171 | 8100000 | 0.6975793 | 8100000 | 0.001249169 | 229289 | -269382.8 | 401.6525 | 20.05723 | 0 | 0 | 89.17387 | 453.8 | 29925.8 | 40121.81
| 3077.381 | 521.9654 | 301 | 607233.8 | 18.4434 | 4.790002 | 1 | 47267.25 | 2.102142 | 45 | 1189.977 | 564885.9 | 712.5136 | -784.5416 | 738769737.6 | 2432.697 | 8100000 | 0.7065332 | 8100000 | 0.001388195 | 228136.6 | -269381 | 402.1039 | 19.14811 | 0 | 0 | 89.17385 | 454 | 29925.8 | 40121.81
| 3079.686 | 522.4339 | 301.2 | 723235.6 | 21.75438 | 10.12 | 1 | 118364.5 | 1.807091 | 45 | 1217.344 | 663952.4 | 712.5135 | -784.5416 | 768271994.8 | 2537.918 | 8100000 | 0.6800116 | 8100000 | 0.0009794729 | 225793 | -269378.8 | 402.5726 | 22.36386 | 0 | 0 | 89.17383 | 454.2 | 29925.8 | 40121.81
| 3081.864 | 522.885 | 301.4 | 698016.2 | 21.01858 | 2.600001 | 1 | 29143.83 | 1.905842 | 45 | 1224.53 | 642637.1 | 712.5134 | -784.5416 | 763266082.8 | 2520.038 | 8100000 | 0.6850626 | 8100000 | 0.001052436 | 225027.6 | -269376.7 | 403.0239 | 21.65469 | 0 | 0 | 89.17381 | 454.4 | 29925.8 | 40121.81
| 3083.563 | 523.3362 | 301.6 | 758199.3 | 22.75837 | 3.490001 | 1 | 42232.39 | 1.796698 | 45 | 1246.558 | 693302.8 | 712.5134 | -784.5417 | 776095762.0 | 2565.886 | 8100000 | 0.6743192 | 8100000 | 0.0008927599 | 226441.9 | -269375.1 | 403.4753 | 23.32653 | 0 | 0 | 89.1738 | 454.6 | 29925.8 | 40121.81
| 3085.63 | 523.7874 | 301.8 | 651668.8 | 19.67987 | 4.400002 | 1 | 46346.52 | 2.048172 | 45 | 1237.383 | 603144.1 | 712.5133 | -784.5417 | 752833247.7 | 2482.808 | 8100000 | 0.6957549 | 8100000 | 0.001209545 | 227856.4 | -269373.1 | 403.9266 | 20.35644 | 0 | 0 | 89.17378 | 454.8 | 29925.8 | 40121.81
| 3087.663 | 524.2386 | 302 | 712744.4 | 21.42529 | 8.460003 | 1 | 97318.64 | 1.891452 | 45 | 1251.221 | 655100.1 | 712.5132 | -784.5417 | 767741243.0 | 2536.022 | 8100000 | 0.6828324 | 8100000 | 0.001012004 | 228312 | -269371.2 | 404.3779 | 22.04706 | 0 | 0 | 89.17376 | 455 | 29925.8 | 40121.81
| 3089.74 | 524.6898 | 302.2 | 649855.3 | 19.61632 | 1.640001 | 1 | 17199.28 | 2.067364 | 45 | 1242.593 | 601590.2 | 712.5131 | -784.5417 | 753221805.8 | 2484.193 | 8100000 | 0.696594 | 8100000 | 0.0012184 | 231349.3 | -269369.2 | 404.8293 | 20.29456 | 0 | 0 | 89.17374 | 455.2 | 29925.8 | 40121.81
| 3092.26 | 525.1583 | 302.4 | 646517.2 | 19.51376 | 2.890001 | 1 | 30183.39 | 2.05697 | 45 | 1231.519 | 598728.5 | 712.513 | -784.5417 | 752899368.2 | 2483.044 | 8100000 | 0.6975145 | 8100000 | 0.001232114 | 229470.3 | -269366.8 | 405.298 | 20.19463 | 0 | 0 | 89.17372 | 455.4 | 29925.8 | 40121.81
| 3094.006 | 525.6094 | 302.6 | 735766.7 | 22.07058 | 6.520002 | 1 | 76995.71 | 1.846276 | 45 | 1251.959 | 674498.4 | 712.513 | -784.5418 | 773954547.3 | 2558.229 | 8100000 | 0.6791219 | 8100000 | 0.0009521461 | 231086.4 | -269365.1 | 405.7494 | 22.66767 | 0 | 0 | 89.17371 | 455.6 | 29925.8 | 40121.81
| 3096.12 | 526.078 | 302.8 | 704196 | 21.15191 | 5.370002 | 1 | 60823.38 | 1.936232 | 45 | 1258.434 | 647871.5 | 712.5129 | -784.5418 | 767685840.1 | 2535.824 | 8100000 | 0.6852777 | 8100000 | 0.00104036 | 231136.6 | -269363.1 | 406.2181 | 21.78343 | 0 | 0 | 89.17369 | 455.8 | 29925.8 | 40121.81
| 3098.425 | 526.5291 | 303 | 691413.7 | 20.77725 | 4.750002 | 1 | 52865.94 | 1.974214 | 45 | 1260.426 | 637036.4 | 712.5128 | -784.5418 | 765294298.5 | 2527.281 | 8100000 | 0.6880087 | 8100000 | 0.001080108 | 230546.7 | -269360.9 | 406.6694 | 21.42141 | 0 | 0 | 89.17367 | 456 | 29925.8 | 40121.81
| 3100.489 | 526.9977 | 303.2 | 671725.8 | 20.20771 | 7.490003 | 1 | 81446.41 | 2.013795 | 45 | 1258.285 | 620286.1 | 712.5127 | -784.5418 | 761037740.1 | 2512.082 | 8100000 | 0.6924724 | 8100000 | 0.001145369 | 228248.3 | -269358.9 | 407.1381 | 20.86956 | 0 | 0 | 89.17365 | 456.2 | 29925.8 | 40121.81
| 3102.755 | 527.4662 | 303.4 | 657515.4 | 19.79602 | 8.580003 | 1 | 91635.88 | 2.039383 | 45 | 1252.668 | 608149 | 712.5126 | -784.5418 | 757959871.6 | 2501.096 | 8100000 | 0.6959025 | 8100000 | 0.001196475 | 225440.5 | -269356.7 | 407.6068 | 20.4695 | 0 | 0 | 89.17363 | 456.4 | 29925.8 | 40121.81
| 3104.599 | 527.9174 | 303.6 | 658120.1 | 19.80805 | -0.4700002 | 1 | -4989.115 | 2.052577 | 45 | 1247.766 | 608666.3 | 712.5126 | -784.5418 | 758487403.7 | 2502.979 | 8100000 | 0.6960134 | 8100000 | 0.001195298 | 226441.9 | -269355 | 408.0582 | 20.4812 | 0 | 0 | 89.17362 | 456.6 | 29925.8 | 40121.81
| 3106.781 | 528.3685 | 303.8 | 652479.9 | 19.64137 | 1.620001 | 1 | 17052.98 | 2.060974 | 45 | 1243.376 | 603838.8 | 712.5125 | -784.5419 | 757496219.0 | 2499.442 | 8100000 | 0.6975197 | 8100000 | 0.001217092 | 226645.2 | -269352.9 | 408.5095 | 20.31895 | 0 | 0 | 89.1736 | 456.8 | 29925.8 | 40121.81
| 3108.665 | 528.8197 | 304 | 728778.7 | 21.82026 | 9.020003 | 1 | 106011.4 | 1.860674 | 45 | 1258.185 | 668621.1 | 712.5124 | -784.5419 | 775693152.1 | 2564.446 | 8100000 | 0.6817383 | 8100000 | 0.0009764207 | 227522.9 | -269351.1 | 408.9609 | 22.4272 | 0 | 0 | 89.17358 | 457 | 29925.8 | 40121.81
| 3110.888 | 529.2709 | 304.2 | 738429.6 | 22.09169 | 6.920002 | 1 | 82035.96 | 1.86947 | 45 | 1272.943 | 676735.6 | 712.5123 | -784.5419 | 778175152.4 | 2573.324 | 8100000 | 0.6801436 | 8100000 | 0.0009518762 | 227627.3 | -269349 | 409.4122 | 22.68793 | 0 | 0 | 89.17356 | 457.2 | 29925.8 | 40121.81
| 3113.11 | 529.722 | 304.4 | 675495.2 | 20.27732 | 4.800002 | 1 | 52288.26 | 2.024194 | 45 | 1264.931 | 623498.9 | 712.5122 | -784.5419 | 764644790.9 | 2524.961 | 8100000 | 0.6927688 | 8100000 | 0.001138477 | 226730 | -269346.8 | 409.8636 | 20.93711 | 0 | 0 | 89.17354 | 457.4 | 29925.8 | 40121.81
| 3114.982 | 530.1906 | 304.6 | 710687.4 | 21.27893 | 6.950002 | 1 | 79545.91 | 1.937438 | 45 | 1273.687 | 653362 | 712.5122 | -784.5419 | 773180869.5 | 2555.463 | 8100000 | 0.6857265 | 8100000 | 0.001029427 | 228257.1 | -269345 | 410.3323 | 21.90597 | 0 | 0 | 89.17353 | 457.6 | 29925.8 | 40121.81
| 3117.158 | 530.6418 | 304.8 | 703665.1 | 21.07045 | 3.940001 | 1 | 44534.36 | 1.968223 | 45 | 1275.742 | 647422.1 | 712.5121 | -784.542 | 772093296.9 | 2551.575 | 8100000 | 0.6872767 | 8100000 | 0.001050969 | 228286 | -269343 | 410.7836 | 21.70479 | 0 | 0 | 89.17351 | 457.8 | 29925.8 | 40121.81
| 3118.992 | 531.0929 | 305 | 760103.5 | 22.69261 | 1.38 | 1 | 16718.73 | 1.859078 | 45 | 1290.779 | 694894.7 | 712.512 | -784.542 | 784220763.6 | 2594.959 | 8100000 | 0.6772238 | 8100000 | 0.0009014584 | 230227.3 | -269341.2 | 411.235 | 23.26366 | 0 | 0 | 89.17349 | 458 | 29925.8 | 40121.81
| 3121.215 | 531.5441 | 305.2 | 643570.6 | 19.34789 | 3.660001 | 1 | 38083.91 | 2.137741 | 45 | 1275.447 | 596200.6 | 712.5119 | -784.542 | 758148071.3 | 2501.768 | 8100000 | 0.7011086 | 8100000 | 0.001258541 | 230188.3 | -269339.1 | 411.6863 | 20.03289 | 0 | 0 | 89.17347 | 458.2 | 29925.8 | 40121.81
| 3123.116 | 531.9953 | 305.4 | 668747.7 | 20.05595 | 2.440001 | 1 | 26287.3 | 2.056982 | 45 | 1270.229 | 617745.7 | 712.5118 | -784.542 | 765070999.4 | 2526.483 | 8100000 | 0.6953541 | 8100000 | 0.001166551 | 230976.5 | -269337.3 | 412.1377 | 20.7222 | 0 | 0 | 89.17346 | 458.4 | 29925.8 | 40121.81
| 3125.308 | 532.4812 | 305.6 | 722374 | 21.58207 | 2.680001 | 1 | 31005.69 | 1.934243 | 45 | 1282.726 | 663226.2 | 712.5117 | -784.542 | 777934451.0 | 2572.463 | 8100000 | 0.6844808 | 8100000 | 0.001000693 | 230797.3 | -269335.2 | 412.6238 | 22.19806 | 0 | 0 | 89.17344 | 458.6 | 29925.8 | 40121.81
| 3127.509 | 532.9323 | 305.8 | 649212.4 | 19.48951 | 1.34 | 1 | 14038.44 | 2.112556 | 45 | 1268.418 | 601039.3 | 712.5117 | -784.542 | 760970246.3 | 2511.841 | 8100000 | 0.7003327 | 8100000 | 0.001239993 | 230413.1 | -269333.1 | 413.0751 | 20.171 | 0 | 0 | 89.17342 | 458.8 | 29925.8 | 40121.81
| 3129.301 | 533.4009 | 306 | 626585.9 | 18.84721 | 7.220003 | 1 | 73577 | 2.132547 | 45 | 1248.507 | 581595.8 | 712.5116 | -784.5421 | 755085311.7 | 2490.84 | 8100000 | 0.7064114 | 8100000 | 0.001332334 | 231535.3 | -269331.4 | 413.5438 | 19.54371 | 0 | 0 | 89.1734 | 459 | 29925.8 | 40121.81
| 3131.731 | 533.852 | 306.2 | 684446.4 | 20.47673 | 10.9 | 1 | 121380.4 | 1.966629 | 45 | 1262.406 | 631117.3 | 712.5115 | -784.5421 | 770743111.9 | 2546.749 | 8100000 | 0.6926459 | 8100000 | 0.001117539 | 230403.2 | -269329 | 413.9952 | 21.13046 | 0 | 0 | 89.17338 | 459.2 | 29925.8 | 40121.81
| 3133.605 | 534.3206 | 306.4 | 687897.2 | 20.56962 | 6.150002 | 1 | 68233.04 | 1.982222 | 45 | 1262.539 | 634050.1 | 712.5114 | -784.5421 | 771945322.3 | 2551.046 | 8100000 | 0.6921741 | 8100000 | 0.001107326 | 230915.6 | -269327.3 | 414.4639 | 21.22045 | 0 | 0 | 89.17337 | 459.4 | 29925.8 | 40121.81
| 3136.073 | 534.7891 | 306.6 | 684113.9 | 20.45416 | 6.270002 | 1 | 69221.75 | 1.992618 | 45 | 1263.004 | 630834.6 | 712.5113 | -784.5421 | 771590900.1 | 2549.779 | 8100000 | 0.6930993 | 8100000 | 0.001120589 | 229407.6 | -269324.9 | 414.9326 | 21.10859 | 0 | 0 | 89.17334 | 459.6 | 29925.8 | 40121.81
| 3137.84 | 535.2403 | 306.8 | 626366.8 | 18.81761 | 7.850003 | 1 | 80049.13 | 2.127352 | 45 | 1246.873 | 581407 | 712.5113 | -784.5421 | 756798869.9 | 2496.954 | 8100000 | 0.7072424 | 8100000 | 0.001337864 | 229473.9 | -269323.2 | 415.3839 | 19.51475 | 0 | 0 | 89.17333 | 459.8 | 29925.8 | 40121.81
| 3140.462 | 535.7088 | 307 | 622274.9 | 18.69531 | 3.630001 | 1 | 36608.61 | 2.137748 | 45 | 1236.164 | 577879.8 | 712.5112 | -784.5422 | 756194210.7 | 2494.796 | 8100000 | 0.7084275 | 8100000 | 0.001356703 | 226214.6 | -269320.7 | 415.8527 | 19.39501 | 0 | 0 | 89.17331 | 460 | 29925.8 | 40121.81
| 3142.777 | 536.16 | 307.2 | 656719.7 | 19.65753 | 6.310002 | 1 | 67083.17 | 2.021406 | 45 | 1233.829 | 607468.3 | 712.5111 | -784.5422 | 766184695.4 | 2530.461 | 8100000 | 0.699779 | 8100000 | 0.001219144 | 223431.8 | -269318.5 | 416.304 | 20.3347 | 0 | 0 | 89.17329 | 460.2 | 29925.8 | 40121.81
| 3145.069 | 536.6111 | 307.4 | 754045 | 22.42887 | 1.28 | 1 | 15393.41 | 1.827103 | 45 | 1259.267 | 689827.6 | 712.511 | -784.5422 | 788794481.5 | 2611.337 | 8100000 | 0.6802927 | 8100000 | 0.00092552 | 221504.6 | -269316.3 | 416.7554 | 23.01122 | 0 | 0 | 89.17327 | 460.4 | 29925.8 | 40121.81
| 3147.324 | 537.0623 | 307.6 | 826131.1 | 24.51582 | 6.150002 | 1 | 80691.41 | 1.71196 | 45 | 1289.485 | 749671.1 | 712.5109 | -784.5422 | 802300668.8 | 2659.754 | 8100000 | 0.6694028 | 8100000 | 0.000771698 | 219943 | -269314.1 | 417.2068 | 24.99797 | 0 | 0 | 89.17325 | 460.6 | 29925.8 | 40121.81
| 3149.132 | 537.5135 | 307.8 | 685789.9 | 20.4621 | 10.92 | 1 | 121829 | 1.99742 | 45 | 1284.581 | 632259.4 | 712.5108 | -784.5422 | 774811082.6 | 2561.292 | 8100000 | 0.6937349 | 8100000 | 0.001120799 | 218378.9 | -269312.4 | 417.6581 | 21.11629 | 0 | 0 | 89.17323 | 460.8 | 29925.8 | 40121.81
| 3151.235 | 537.9473 | 308 | 691183.8 | 20.60894 | 6.620002 | 1 | 73816.77 | 2.005017 | 45 | 1283.865 | 636841.3 | 712.5107 | -784.5422 | 776550066.1 | 2567.511 | 8100000 | 0.69274 | 8100000 | 0.001104265 | 218543.3 | -269310.4 | 418.0921 | 21.25853 | 0 | 0 | 89.17321 | 461 | 29925.8 | 40121.81
| 3153.066 | 538.3811 | 308.2 | 673947.7 | 20.11471 | 4.040001 | 1 | 43885.65 | 2.051795 | 45 | 1278.153 | 622180.2 | 712.5107 | -784.5423 | 772752396.0 | 2553.931 | 8100000 | 0.6967059 | 8100000 | 0.001162407 | 220028.3 | -269308.6 | 418.5261 | 20.77928 | 0 | 0 | 89.1732 | 461.2 | 29925.8 | 40121.81
| 3155.453 | 538.8149 | 308.4 | 685203.3 | 20.42623 | 4.370002 | 1 | 48216.13 | 2.017013 | 45 | 1276.398 | 631760.8 | 712.5106 | -784.5423 | 776039553.7 | 2565.685 | 8100000 | 0.6943137 | 8100000 | 0.001125438 | 219227.8 | -269306.3 | 418.9601 | 21.08152 | 0 | 0 | 89.17318 | 461.4 | 29925.8 | 40121.81
| 3157.293 | 539.2661 | 308.6 | 669595.9 | 19.97913 | 6.320002 | 1 | 68408.77 | 2.046199 | 45 | 1271.635 | 618469.4 | 712.5105 | -784.5423 | 772568108.5 | 2553.272 | 8100000 | 0.6980176 | 8100000 | 0.001179501 | 219871.2 | -269304.6 | 419.4115 | 20.64756 | 0 | 0 | 89.17316 | 461.6 | 29925.8 | 40121.81
| 3159.717 | 539.6999 | 308.8 | 746561.1 | 22.16462 | 5.980002 | 1 | 71518.99 | 1.873485 | 45 | 1286.166 | 683558.8 | 712.5104 | -784.5423 | 790523538.5 | 2617.531 | 8100000 | 0.682712 | 8100000 | 0.0009496035 | 218563.9 | -269302.3 | 419.8455 | 22.75791 | 0 | 0 | 89.17314 | 461.8 | 29925.8 | 40121.81
| 3161.811 | 540.1337 | 309 | 663381.2 | 19.79015 | 5.830002 | 1 | 62524.66 | 2.076186 | 45 | 1278.024 | 613163.8 | 712.5103 | -784.5423 | 771974739.3 | 2551.151 | 8100000 | 0.699678 | 8100000 | 0.001203637 | 220199.6 | -269300.3 | 420.2795 | 20.46379 | 0 | 0 | 89.17312 | 462 | 29925.8 | 40121.81
| 3163.725 | 540.5676 | 309.2 | 802249.6 | 23.75993 | 0.5900002 | 1 | 7506.313 | 1.791526 | 45 | 1306.393 | 729952.7 | 712.5102 | -784.5424 | 801913308.7 | 2658.364 | 8100000 | 0.6740973 | 8100000 | 0.000823667 | 221960.6 | -269298.4 | 420.7135 | 24.2812 | 0 | 0 | 89.17311 | 462.2 | 29925.8 | 40121.81
| 3165.749 | 541.0188 | 309.4 | 641558.7 | 19.16566 | 3.900001 | 1 | 40471.14 | 2.155349 | 45 | 1282.577 | 594473.6 | 712.5102 | -784.5424 | 766974567.1 | 2533.283 | 8100000 | 0.7053933 | 8100000 | 0.001289022 | 223219.2 | -269296.5 | 421.1648 | 19.85502 | 0 | 0 | 89.17309 | 462.4 | 29925.8 | 40121.81
| 3167.82 | 541.4526 | 309.6 | 648184.5 | 19.34568 | 6.290002 | 1 | 66063.06 | 2.112571 | 45 | 1273.888 | 600158.1 | 712.5101 | -784.5424 | 769223045.2 | 2541.317 | 8100000 | 0.7038954 | 8100000 | 0.001263816 | 223571.2 | -269294.5 | 421.5988 | 20.03073 | 0 | 0 | 89.17307 | 462.6 | 29925.8 | 40121.81
| 3169.893 | 541.9037 | 309.8 | 622242.2 | 18.61432 | 5.550002 | 1 | 56071.02 | 2.169344 | 45 | 1257.753 | 577851.6 | 712.51 | -784.5424 | 762338793.8 | 2516.727 | 8100000 | 0.7108437 | 8100000 | 0.001372537 | 224496.2 | -269292.6 | 422.0502 | 19.31567 | 0 | 0 | 89.17305 | 462.8 | 29925.8 | 40121.81
| 3172.145 | 542.3549 | 310 | 621583.7 | 18.58979 | 4.530002 | 1 | 45672.69 | 2.143757 | 45 | 1239.747 | 577283.7 | 712.5099 | -784.5424 | 762623244.4 | 2517.742 | 8100000 | 0.7111702 | 8100000 | 0.001376591 | 223640.8 | -269290.4 | 422.5015 | 19.29163 | 0 | 0 | 89.17303 | 463 | 29925.8 | 40121.81
| 3173.857 | 542.8061 | 310.2 | 699173.6 | 20.76719 | 3.730001 | 1 | 41905.66 | 1.949453 | 45 | 1255.833 | 643617.9 | 712.5098 | -784.5424 | 783280130.6 | 2591.591 | 8100000 | 0.692991 | 8100000 | 0.001088919 | 226759.4 | -269288.8 | 422.9529 | 21.41169 | 0 | 0 | 89.17302 | 463.2 | 29925.8 | 40121.81
| 3176.372 | 543.2573 | 310.4 | 590556 | 17.71794 | 3.350001 | 1 | 32170.85 | 2.225319 | 45 | 1225.22 | 550425.5 | 712.5097 | -784.5425 | 753852036.7 | 2486.441 | 8100000 | 0.7206418 | 8100000 | 0.00152758 | 225315.4 | -269286.4 | 423.4042 | 18.43497 | 0 | 0 | 89.173 | 463.4 | 29925.8 | 40121.81
| 3178.102 | 543.7085 | 310.6 | 720240.4 | 21.35292 | 7.740003 | 1 | 89789.57 | 1.869093 | 45 | 1246.156 | 661427.2 | 712.5097 | -784.5425 | 788959545.3 | 2611.928 | 8100000 | 0.6891462 | 8100000 | 0.001027855 | 226845.1 | -269284.7 | 423.8556 | 21.97731 | 0 | 0 | 89.17298 | 463.6 | 29925.8 | 40121.81
| 3180.342 | 544.1596 | 310.8 | 708170.3 | 21.00257 | -2.220001 | 1 | -25217.65 | 1.925466 | 45 | 1253.359 | 651233.9 | 712.5096 | -784.5425 | 786757118.6 | 2604.04 | 8100000 | 0.6916488 | 8100000 | 0.001064073 | 226484.7 | -269282.6 | 424.3069 | 21.63923 | 0 | 0 | 89.17296 | 463.8 | 29925.8 | 40121.81
| 3182.062 | 544.6108 | 311 | 683525 | 20.29992 | -0.7800003 | 1 | -8573.461 | 1.989036 | 45 | 1252.312 | 630333.8 | 712.5095 | -784.5425 | 781294762.2 | 2584.486 | 8100000 | 0.6970619 | 8100000 | 0.001143137 | 228254.2 | -269281 | 424.7583 | 20.95904 | 0 | 0 | 89.17295 | 464 | 29925.8 | 40121.81
| 3184.545 | 545.062 | 311.2 | 674341 | 20.03334 | 2.010001 | 1 | 21817.44 | 2.011426 | 45 | 1251.336 | 622515.3 | 712.5094 | -784.5425 | 779574093.6 | 2578.329 | 8100000 | 0.6991792 | 8100000 | 0.001175459 | 227560.7 | -269278.6 | 425.2097 | 20.70023 | 0 | 0 | 89.17293 | 464.2 | 29925.8 | 40121.81
| 3186.235 | 545.5132 | 311.4 | 637112.7 | 18.98528 | 7.210003 | 1 | 74619.95 | 2.076195 | 45 | 1234.446 | 590654.3 | 712.5094 | -784.5425 | 769992027.1 | 2544.065 | 8100000 | 0.708466 | 8100000 | 0.001317933 | 231513.7 | -269277 | 425.661 | 19.67875 | 0 | 0 | 89.17291 | 464.4 | 29925.8 | 40121.81
| 3188.216 | 545.9817 | 311.6 | 683671.2 | 20.2861 | 5.950002 | 1 | 65623.32 | 1.967849 | 45 | 1245.814 | 630458.1 | 712.5093 | -784.5426 | 782629831.3 | 2589.264 | 8100000 | 0.6976245 | 8100000 | 0.001145524 | 233760.8 | -269275.1 | 426.1297 | 20.94563 | 0 | 0 | 89.1729 | 464.6 | 29925.8 | 40121.81
| 3190.588 | 546.4329 | 311.8 | 634420.3 | 18.89827 | 0.6200002 | 1 | 6355.684 | 2.085792 | 45 | 1225.589 | 588339.5 | 712.5092 | -784.5426 | 770143196.3 | 2544.605 | 8100000 | 0.7095212 | 8100000 | 0.001331384 | 233255.7 | -269272.8 | 426.5811 | 19.59367 | 0 | 0 | 89.17288 | 464.8 | 29925.8 | 40121.81
| 3192.5 | 546.9014 | 312 | 745818.6 | 22.03721 | 6.910002 | 1 | 82667.72 | 1.825519 | 45 | 1254.392 | 682936.3 | 712.5091 | -784.5426 | 797499086.6 | 2642.532 | 8100000 | 0.6857706 | 8100000 | 0.0009641915 | 233771.9 | -269271 | 427.0498 | 22.63563 | 0 | 0 | 89.17286 | 465 | 29925.8 | 40121.81
| 3194.326 | 547.37 | 312.2 | 690958.3 | 20.47393 | 0.5700002 | 1 | 6323.517 | 1.96905 | 45 | 1252.113 | 636649.9 | 712.509 | -784.5426 | 785680219.6 | 2600.184 | 8100000 | 0.6966829 | 8100000 | 0.001124341 | 235719.7 | -269269.2 | 427.5185 | 21.12776 | 0 | 0 | 89.17284 | 465.2 | 29925.8 | 40121.81
| 3196.409 | 547.8385 | 312.4 | 768548.9 | 22.67557 | 3.000001 | 1 | 36743.82 | 1.819123 | 45 | 1277.25 | 701946.4 | 712.509 | -784.5426 | 802868761.8 | 2661.792 | 8100000 | 0.6823513 | 8100000 | 0.0009095577 | 236373.2 | -269267.3 | 427.9872 | 23.24736 | 0 | 0 | 89.17283 | 465.4 | 29925.8 | 40121.81
| 3198.506 | 548.3071 | 312.6 | 700230.5 | 20.72346 | 4.050001 | 1 | 45575.93 | 1.974249 | 45 | 1274.063 | 644513.5 | 712.5089 | -784.5427 | 788764094.1 | 2611.228 | 8100000 | 0.6951471 | 8100000 | 0.001096636 | 239455.3 | -269265.2 | 428.4559 | 21.36938 | 0 | 0 | 89.17281 | 465.6 | 29925.8 | 40121.81
| 3200.638 | 548.793 | 312.8 | 743195.6 | 21.93673 | 5.150002 | 1 | 61279.7 | 1.888691 | 45 | 1289.424 | 680736.3 | 712.5088 | -784.5427 | 798694905.0 | 2646.82 | 8100000 | 0.6871121 | 8100000 | 0.0009743677 | 240815.5 | -269263.2 | 428.942 | 22.53913 | 0 | 0 | 89.17279 | 465.8 | 29925.8 | 40121.81
| 3202.665 | 549.2615 | 313 | 663788 | 19.68625 | 0.6300002 | 1 | 6735.034 | 2.083798 | 45 | 1276.876 | 613511.3 | 712.5087 | -784.5427 | 780618668.5 | 2582.066 | 8100000 | 0.7036233 | 8100000 | 0.001222478 | 241844 | -269261.3 | 429.4107 | 20.36265 | 0 | 0 | 89.17277 | 466 | 29925.8 | 40121.81
| 3205.082 | 549.7474 | 313.2 | 733557.1 | 21.64811 | 6.300002 | 1 | 74171.12 | 1.903485 | 45 | 1286.639 | 672641 | 712.5086 | -784.5427 | 797632724.9 | 2643.011 | 8100000 | 0.6892237 | 8100000 | 0.001001881 | 240197.5 | -269258.9 | 429.8968 | 22.26162 | 0 | 0 | 89.17275 | 466.2 | 29925.8 | 40121.81
| 3206.891 | 550.2333 | 313.4 | 723764.6 | 21.36471 | 3.690001 | 1 | 42795.14 | 1.945066 | 45 | 1293.454 | 664398.2 | 712.5085 | -784.5427 | 795876000.3 | 2636.713 | 8100000 | 0.6913555 | 8100000 | 0.001030085 | 240677.3 | -269257.2 | 430.3829 | 21.98867 | 0 | 0 | 89.17274 | 466.4 | 29925.8 | 40121.81
| 3209.375 | 550.7192 | 313.6 | 641413.6 | 19.043 | 5.930002 | 1 | 61650.52 | 2.140973 | 45 | 1277.642 | 594348.9 | 712.5085 | -784.5427 | 775966324.6 | 2565.423 | 8100000 | 0.7097204 | 8100000 | 0.001312727 | 236165.7 | -269254.8 | 430.869 | 19.73518 | 0 | 0 | 89.17271 | 466.6 | 29925.8 | 40121.81
| 3210.993 | 551.1877 | 313.8 | 602715.8 | 17.96764 | 4.970002 | 1 | 48712.17 | 2.223734 | 45 | 1250.414 | 560974 | 712.5084 | -784.5428 | 764687112.6 | 2525.112 | 8100000 | 0.7208016 | 8100000 | 0.001487973 | 238022.7 | -269253.3 | 431.3376 | 18.68078 | 0 | 0 | 89.1727 | 466.8 | 29925.8 | 40121.81
| 3213.434 | 551.6736 | 314 | 696927.9 | 20.58628 | 2.360001 | 1 | 26412.18 | 1.970256 | 45 | 1263.868 | 641714.5 | 712.5083 | -784.5428 | 791142979.5 | 2619.75 | 8100000 | 0.6973121 | 8100000 | 0.001113851 | 236229.5 | -269250.9 | 431.8237 | 21.23659 | 0 | 0 | 89.17268 | 467 | 29925.8 | 40121.81
| 3215.495 | 552.1421 | 314.2 | 700221.6 | 20.67305 | 6.690002 | 1 | 75503.46 | 1.958263 | 45 | 1269.218 | 644505.9 | 712.5082 | -784.5428 | 792357428.3 | 2624.102 | 8100000 | 0.6968347 | 8100000 | 0.001104334 | 235867.1 | -269249 | 432.2925 | 21.3206 | 0 | 0 | 89.17266 | 467.2 | 29925.8 | 40121.81
| 3217.383 | 552.6107 | 314.4 | 724578.2 | 21.35573 | 0.2200001 | 1 | 2548.218 | 1.92388 | 45 | 1278.041 | 665083.7 | 712.5081 | -784.5428 | 798294347.2 | 2645.384 | 8100000 | 0.6922392 | 8100000 | 0.001032213 | 237099.3 | -269247.2 | 432.7612 | 21.98002 | 0 | 0 | 89.17265 | 467.4 | 29925.8 | 40121.81
| 3219.651 | 553.0792 | 314.6 | 686614.5 | 20.27821 | 1.520001 | 1 | 16772.41 | 2.014237 | 45 | 1273.8 | 632960.2 | 712.5081 | -784.5428 | 789960461.8 | 2615.513 | 8100000 | 0.7001353 | 8100000 | 0.001150488 | 236363.5 | -269245 | 433.2299 | 20.93797 | 0 | 0 | 89.17263 | 467.6 | 29925.8 | 40121.81
| 3221.884 | 553.5651 | 314.8 | 638621.8 | 18.93218 | 4.420002 | 1 | 45692.85 | 2.121787 | 45 | 1258.071 | 591951.1 | 712.508 | -784.5429 | 777742145.8 | 2571.775 | 8100000 | 0.7117592 | 8100000 | 0.001331073 | 234158.7 | -269242.9 | 433.716 | 19.62684 | 0 | 0 | 89.17261 | 467.8 | 29925.8 | 40121.81
| 3223.613 | 554.0337 | 315 | 665375.8 | 19.6726 | 5.050002 | 1 | 54262.8 | 2.039827 | 45 | 1257.504 | 614867.4 | 712.5079 | -784.5429 | 785381906.2 | 2599.116 | 8100000 | 0.7054322 | 8100000 | 0.001227221 | 235435.7 | -269241.2 | 434.1847 | 20.34937 | 0 | 0 | 89.17259 | 468 | 29925.8 | 40121.81
| 3225.697 | 554.5022 | 315.2 | 633705.4 | 18.78614 | 3.670001 | 1 | 37644.6 | 2.115391 | 45 | 1244.16 | 587724.7 | 712.5078 | -784.5429 | 777088014.3 | 2569.435 | 8100000 | 0.7135642 | 8100000 | 0.001354095 | 237223.5 | -269239.2 | 434.6534 | 19.48394 | 0 | 0 | 89.17257 | 468.2 | 29925.8 | 40121.81
| 3228.107 | 554.9707 | 315.4 | 643215.1 | 19.04314 | 6.130002 | 1 | 63911.67 | 2.071413 | 45 | 1239.81 | 595895.5 | 712.5077 | -784.5429 | 780320989.2 | 2581.001 | 8100000 | 0.7112082 | 8100000 | 0.001315462 | 235728 | -269236.9 | 435.1221 | 19.73531 | 0 | 0 | 89.17255 | 468.4 | 29925.8 | 40121.81
| 3230.197 | 555.4566 | 315.6 | 653522.7 | 19.32397 | 3.080001 | 1 | 32494.66 | 2.039429 | 45 | 1233.49 | 604731.8 | 712.5076 | -784.5429 | 783601202.3 | 2592.741 | 8100000 | 0.7088511 | 8100000 | 0.001275409 | 233161.1 | -269234.9 | 435.6082 | 20.00956 | 0 | 0 | 89.17254 | 468.6 | 29925.8 | 40121.81
| 3232.302 | 555.9251 | 315.8 | 656225.4 | 19.39342 | 3.590001 | 1 | 38033.94 | 2.033033 | 45 | 1234.972 | 607045.3 | 712.5076 | -784.5429 | 784772938.1 | 2596.935 | 8100000 | 0.7083898 | 8100000 | 0.001265992 | 231548.5 | -269232.9 | 436.0769 | 20.0773 | 0 | 0 | 89.17252 | 468.8 | 29925.8 | 40121.81
| 3233.964 | 556.3937 | 316 | 608771.8 | 18.07694 | 5.180002 | 1 | 51256.83 | 2.139383 | 45 | 1214.637 | 566216.6 | 712.5075 | -784.543 | 771231259.4 | 2548.494 | 8100000 | 0.7214356 | 8100000 | 0.001472292 | 234005.7 | -269231.3 | 436.5456 | 18.78826 | 0 | 0 | 89.1725 | 469 | 29925.8 | 40121.81
| 3236.327 | 556.8449 | 316.2 | 675787.2 | 19.92769 | 3.020001 | 1 | 32863.65 | 1.957071 | 45 | 1220.878 | 623747.6 | 712.5074 | -784.543 | 790746893.3 | 2618.331 | 8100000 | 0.7042012 | 8100000 | 0.001195735 | 234116.4 | -269229.1 | 436.997 | 20.59755 | 0 | 0 | 89.17248 | 469.2 | 29925.8 | 40121.81
| 3238.371 | 557.3134 | 316.4 | 701638.7 | 20.64594 | 5.590002 | 1 | 63118.97 | 1.900698 | 45 | 1231.659 | 645706.3 | 712.5073 | -784.543 | 797530133.9 | 2642.644 | 8100000 | 0.6987992 | 8100000 | 0.001110179 | 234093.7 | -269227.1 | 437.4657 | 21.29435 | 0 | 0 | 89.17246 | 469.4 | 29925.8 | 40121.81
| 3240.476 | 557.782 | 316.6 | 837613.2 | 24.51312 | 2.990001 | 1 | 39607.12 | 1.671208 | 45 | 1269.053 | 759113.9 | 712.5072 | -784.543 | 824925709.3 | 2741.037 | 8100000 | 0.6761602 | 8100000 | 0.0007796472 | 233863.7 | -269225.1 | 437.9344 | 24.99542 | 0 | 0 | 89.17245 | 469.6 | 29925.8 | 40121.81
| 3242.648 | 558.2505 | 316.8 | 777420.2 | 22.77776 | 1.600001 | 1 | 19789.21 | 1.811542 | 45 | 1284.077 | 709339.4 | 712.5071 | -784.543 | 814648394.9 | 2704.087 | 8100000 | 0.6852656 | 8100000 | 0.0009058122 | 235062.8 | -269223 | 438.4031 | 23.34507 | 0 | 0 | 89.17243 | 469.8 | 29925.8 | 40121.81
| 3244.528 | 558.719 | 317 | 778571.8 | 22.80464 | 1.990001 | 1 | 24650.25 | 1.832732 | 45 | 1301.133 | 710298 | 712.5071 | -784.543 | 815267776.2 | 2706.313 | 8100000 | 0.6853197 | 8100000 | 0.0009038926 | 236727 | -269221.2 | 438.8719 | 23.37076 | 0 | 0 | 89.17241 | 470 | 29925.8 | 40121.81
| 3246.653 | 559.1876 | 317.2 | 653134.6 | 19.26887 | 4.150001 | 1 | 43794.63 | 2.120197 | 45 | 1283.147 | 604399.5 | 712.507 | -784.5431 | 786894747.3 | 2604.533 | 8100000 | 0.7106256 | 8100000 | 0.001285502 | 237661.1 | -269219.2 | 439.3406 | 19.95578 | 0 | 0 | 89.17239 | 470.2 | 29925.8 | 40121.81
| 3249.057 | 559.6735 | 317.4 | 767918.5 | 22.4863 | 4.680002 | 1 | 57354.03 | 1.849926 | 45 | 1300.46 | 701420.5 | 712.5069 | -784.5431 | 814190555.3 | 2702.442 | 8100000 | 0.6873986 | 8100000 | 0.0009307329 | 235182.4 | -269216.9 | 439.8267 | 23.06623 | 0 | 0 | 89.17237 | 470.4 | 29925.8 | 40121.81
| 3250.79 | 560.142 | 317.6 | 670020.9 | 19.72684 | 0.2500001 | 1 | 2694.238 | 2.085815 | 45 | 1289.145 | 618832 | 712.5068 | -784.5431 | 792269174.4 | 2623.785 | 8100000 | 0.7070097 | 8100000 | 0.001223607 | 237083 | -269215.2 | 440.2954 | 20.40217 | 0 | 0 | 89.17236 | 470.6 | 29925.8 | 40121.81
| 3253.073 | 560.6106 | 317.8 | 634632.5 | 18.74 | 1.36 | 1 | 13950.92 | 2.150585 | 45 | 1264.336 | 588522 | 712.5067 | -784.5431 | 782989502.8 | 2590.551 | 8100000 | 0.7159873 | 8100000 | 0.001365015 | 236965.3 | -269213 | 440.7641 | 19.43877 | 0 | 0 | 89.17234 | 470.8 | 29925.8 | 40121.81
| 3255.08 | 561.0791 | 318 | 715042.7 | 20.97332 | 1.850001 | 1 | 21194.45 | 1.943883 | 45 | 1276.352 | 657041.2 | 712.5067 | -784.5431 | 804200449.2 | 2666.571 | 8100000 | 0.6976856 | 8100000 | 0.00107617 | 236376.5 | -269211.1 | 441.2328 | 21.61097 | 0 | 0 | 89.17232 | 471 | 29925.8 | 40121.81
| 3257.555 | 561.565 | 318.2 | 767585.5 | 22.44951 | 7.350003 | 1 | 90336.7 | 1.833536 | 45 | 1294.771 | 701142.6 | 712.5066 | -784.5432 | 815975256.6 | 2708.855 | 8100000 | 0.6882133 | 8100000 | 0.0009346892 | 233710.7 | -269208.7 | 441.7189 | 23.03099 | 0 | 0 | 89.1723 | 471.2 | 29925.8 | 40121.81
| 3259.283 | 562.0335 | 318.4 | 722514.2 | 21.17084 | 8.940003 | 1 | 104225.5 | 1.939887 | 45 | 1301.097 | 663344.4 | 712.5065 | -784.5432 | 806791096.5 | 2675.869 | 8100000 | 0.6966283 | 8100000 | 0.001055821 | 234604.8 | -269207.1 | 442.1876 | 21.80169 | 0 | 0 | 89.17228 | 471.4 | 29925.8 | 40121.81
| 3261.542 | 562.5021 | 318.6 | 658989.4 | 19.39091 | 2.210001 | 1 | 23484.89 | 2.10381 | 45 | 1281.385 | 609409.8 | 712.5064 | -784.5432 | 791590849.0 | 2621.355 | 8100000 | 0.710597 | 8100000 | 0.001270246 | 234417.6 | -269204.9 | 442.6563 | 20.07486 | 0 | 0 | 89.17227 | 471.6 | 29925.8 | 40121.81
| 3263.547 | 562.9706 | 318.8 | 689949.1 | 20.24623 | -0.2300001 | 1 | -2551.621 | 2.023049 | 45 | 1284.664 | 635793 | 712.5063 | -784.5432 | 800021165.2 | 2651.577 | 8100000 | 0.7036947 | 8100000 | 0.001159771 | 234760 | -269203 | 443.1251 | 20.90695 | 0 | 0 | 89.17225 | 471.8 | 29925.8 | 40121.81
| 3265.577 | 563.4392 | 319 | 632598.9 | 18.65167 | 2.580001 | 1 | 26402.08 | 2.148991 | 45 | 1260.561 | 586772.8 | 712.5063 | -784.5432 | 784950655.3 | 2597.572 | 8100000 | 0.717802 | 8100000 | 0.001380736 | 235008.3 | -269201.1 | 443.5938 | 19.35226 | 0 | 0 | 89.17223 | 472 | 29925.8 | 40121.81
| 3267.653 | 563.9077 | 319.2 | 674489.1 | 19.80439 | -0.1400001 | 1 | -1522.006 | 2.036244 | 45 | 1266.257 | 622641.6 | 712.5062 | -784.5432 | 796964288.9 | 2640.615 | 8100000 | 0.7075696 | 8100000 | 0.001215567 | 235496.9 | -269199.1 | 444.0625 | 20.47764 | 0 | 0 | 89.17221 | 472.2 | 29925.8 | 40121.81
| 3269.868 | 564.3762 | 319.4 | 655766 | 19.27932 | 3.140001 | 1 | 33234.33 | 2.062233 | 45 | 1251.319 | 606652.2 | 712.5061 | -784.5433 | 792437932.1 | 2624.39 | 8100000 | 0.7122025 | 8100000 | 0.001287039 | 234622.2 | -269197 | 444.5312 | 19.96598 | 0 | 0 | 89.17219 | 472.4 | 29925.8 | 40121.81
| 3271.865 | 564.8448 | 319.6 | 711412.4 | 20.8221 | 1.37 | 1 | 15618.89 | 1.932295 | 45 | 1262.517 | 653974.7 | 712.506 | -784.5433 | 806934046.5 | 2676.382 | 8100000 | 0.6999888 | 8100000 | 0.001094478 | 234288.9 | -269195.1 | 445 | 21.4648 | 0 | 0 | 89.17218 | 472.6 | 29925.8 | 40121.81
| 3273.772 | 565.3133 | 319.8 | 776281.9 | 22.64474 | 2.900001 | 1 | 35843.31 | 1.813151 | 45 | 1284.644 | 708391.6 | 712.5059 | -784.5433 | 821189092.3 | 2727.598 | 8100000 | 0.6884083 | 8100000 | 0.0009199643 | 235447.6 | -269193.2 | 445.4687 | 23.21787 | 0 | 0 | 89.17216 | 472.8 | 29925.8 | 40121.81
| 3276.117 | 565.7819 | 320 | 737381.8 | 21.53813 | 3.000001 | 1 | 35376.44 | 1.918703 | 45 | 1297.038 | 675855.4 | 712.5058 | -784.5433 | 813692635.0 | 2700.654 | 8100000 | 0.6953263 | 8100000 | 0.001020434 | 235099.9 | -269191 | 445.9374 | 22.15576 | 0 | 0 | 89.17214 | 473 | 29925.8 | 40121.81
| 3278.159 | 566.2678 | 320.2 | 634769.3 | 18.67893 | 3.200001 | 1 | 32863.68 | 2.158191 | 45 | 1270.685 | 588639.7 | 712.5058 | -784.5433 | 788168933.6 | 2609.096 | 8100000 | 0.7184599 | 8100000 | 0.001378195 | 234700.4 | -269189 | 446.4235 | 19.37897 | 0 | 0 | 89.17212 | 473.2 | 29925.8 | 40121.81
| 3280.12 | 566.7363 | 320.4 | 649084.4 | 19.06787 | -4.280002 | 1 | -44916.98 | 2.103817 | 45 | 1266.127 | 600929.6 | 712.5057 | -784.5434 | 792683693.0 | 2625.271 | 8100000 | 0.714959 | 8100000 | 0.001319166 | 235580.5 | -269187.2 | 446.8922 | 19.75948 | 0 | 0 | 89.17211 | 473.4 | 29925.8 | 40121.81
| 3282.41 | 567.2049 | 320.6 | 657221.4 | 19.28605 | 2.220001 | 1 | 23532.65 | 2.072233 | 45 | 1259.025 | 607897.6 | 712.5056 | -784.5434 | 795435446.6 | 2635.134 | 8100000 | 0.7130747 | 8100000 | 0.001287767 | 234790.3 | -269185 | 447.3609 | 19.97256 | 0 | 0 | 89.17209 | 473.6 | 29925.8 | 40121.81
| 3284.686 | 567.6734 | 320.8 | 643079.4 | 18.89022 | 6.410002 | 1 | 66841.95 | 2.087027 | 45 | 1249.581 | 595779 | 712.5055 | -784.5434 | 791946464.4 | 2622.629 | 8100000 | 0.7168078 | 8100000 | 0.001346139 | 233387.1 | -269182.8 | 447.8297 | 19.58579 | 0 | 0 | 89.17207 | 473.8 | 29925.8 | 40121.81
| 3286.726 | 568.1419 | 321 | 726502.2 | 21.20072 | 6.850002 | 1 | 79993.07 | 1.883922 | 45 | 1263.561 | 666704.4 | 712.5054 | -784.5434 | 813568601.8 | 2700.208 | 8100000 | 0.6983332 | 8100000 | 0.00105561 | 232920.9 | -269180.8 | 448.2984 | 21.83053 | 0 | 0 | 89.17205 | 474 | 29925.8 | 40121.81
| 3288.439 | 568.6105 | 321.2 | 732318.9 | 21.359 | -0.3500001 | 1 | -4100.348 | 1.913909 | 45 | 1283.903 | 671599.7 | 712.5054 | -784.5434 | 815208388.6 | 2706.1 | 8100000 | 0.6975033 | 8100000 | 0.001039765 | 234949.8 | -269179.2 | 448.7671 | 21.98317 | 0 | 0 | 89.17203 | 474.2 | 29925.8 | 40121.81
| 3290.524 | 569.0791 | 321.4 | 663856 | 19.44769 | 6.460002 | 1 | 69382.17 | 2.057443 | 45 | 1268.826 | 613569.3 | 712.5053 | -784.5434 | 798912277.4 | 2647.6 | 8100000 | 0.7123173 | 8100000 | 0.001266326 | 235980.9 | -269177.2 | 449.2358 | 20.13023 | 0 | 0 | 89.17202 | 474.4 | 29925.8 | 40121.81
| 3292.718 | 569.5476 | 321.6 | 762450.6 | 22.19327 | -1.480001 | 1 | -17986.65 | 1.858736 | 45 | 1294.244 | 696855.8 | 712.5052 | -784.5435 | 822544254.0 | 2732.471 | 8100000 | 0.6924218 | 8100000 | 0.0009607873 | 235659 | -269175.1 | 449.7045 | 22.78539 | 0 | 0 | 89.172 | 474.6 | 29925.8 | 40121.81
| 3294.66 | 570.0161 | 321.8 | 703910.7 | 20.54693 | 0.3500001 | 1 | 3948.883 | 1.995473 | 45 | 1290.787 | 647630 | 712.5051 | -784.5435 | 809980872.0 | 2687.321 | 8100000 | 0.7037403 | 8100000 | 0.001128165 | 236465.2 | -269173.3 | 450.1733 | 21.19847 | 0 | 0 | 89.17198 | 474.8 | 29925.8 | 40121.81
| 3296.963 | 570.4847 | 322 | 691125.2 | 20.18477 | 4.200002 | 1 | 46702.91 | 2.020662 | 45 | 1288.616 | 636791.5 | 712.505 | -784.5435 | 807351297.6 | 2677.88 | 8100000 | 0.7066127 | 8100000 | 0.001171254 | 235719.2 | -269171 | 450.642 | 20.8473 | 0 | 0 | 89.17196 | 475 | 29925.8 | 40121.81
| 3299.13 | 570.9532 | 322.2 | 749285.4 | 21.80267 | 8.070003 | 1 | 97129.66 | 1.879928 | 45 | 1300.74 | 685842 | 712.5049 | -784.5435 | 821198637.0 | 2727.632 | 8100000 | 0.6952681 | 8100000 | 0.000997302 | 234663.7 | -269169 | 451.1107 | 22.41029 | 0 | 0 | 89.17194 | 475.2 | 29925.8 | 40121.81
| 3301.315 | 571.4391 | 322.4 | 676091 | 19.75621 | 0.9000003 | 1 | 9787.831 | 2.083835 | 45 | 1298.852 | 624006.4 | 712.5049 | -784.5435 | 804433515.4 | 2667.407 | 8100000 | 0.7103622 | 8100000 | 0.001225971 | 235438 | -269166.9 | 451.5968 | 20.43076 | 0 | 0 | 89.17192 | 475.4 | 29925.8 | 40121.81
| 3303.558 | 571.9077 | 322.6 | 709895.9 | 20.68762 | 3.720001 | 1 | 42383.02 | 1.984681 | 45 | 1296.562 | 652692.9 | 712.5048 | -784.5436 | 813327321.5 | 2699.341 | 8100000 | 0.7031704 | 8100000 | 0.001112903 | 235139.3 | -269164.7 | 452.0655 | 21.33469 | 0 | 0 | 89.1719 | 475.6 | 29925.8 | 40121.81
| 3305.447 | 572.3762 | 322.8 | 768011.5 | 22.31006 | 6.020002 | 1 | 73892.75 | 1.869935 | 45 | 1317.555 | 701498.1 | 712.5047 | -784.5436 | 826442403.7 | 2746.494 | 8100000 | 0.6925785 | 8100000 | 0.0009516272 | 235864.3 | -269162.9 | 452.5343 | 22.89738 | 0 | 0 | 89.17189 | 475.8 | 29925.8 | 40121.81
| 3307.739 | 572.8448 | 323 | 723682 | 21.05974 | 2.040001 | 1 | 23632.77 | 1.979485 | 45 | 1314.309 | 664328.6 | 712.5046 | -784.5436 | 817424038.9 | 2714.062 | 8100000 | 0.7007926 | 8100000 | 0.00107266 | 235373 | -269160.7 | 453.003 | 21.69444 | 0 | 0 | 89.17187 | 476 | 29925.8 | 40121.81
| 3310.059 | 573.3133 | 323.2 | 686281.6 | 20.01365 | 4.690002 | 1 | 51837.49 | 2.05825 | 45 | 1304.962 | 632677.3 | 712.5045 | -784.5436 | 808920947.8 | 2683.515 | 8100000 | 0.7087383 | 8100000 | 0.001193735 | 234023.7 | -269158.5 | 453.4717 | 20.6811 | 0 | 0 | 89.17185 | 476.2 | 29925.8 | 40121.81
| 3311.969 | 573.7818 | 323.4 | 713145.4 | 20.75378 | 1.950001 | 1 | 22286.54 | 1.999877 | 45 | 1309.987 | 655438.9 | 712.5044 | -784.5436 | 815886088.8 | 2708.535 | 8100000 | 0.7032622 | 8100000 | 0.001106398 | 231820.2 | -269156.7 | 453.9404 | 21.39872 | 0 | 0 | 89.17183 | 476.4 | 29925.8 | 40121.81
| 3313.753 | 574.2504 | 323.6 | 752191.3 | 21.83961 | 2.670001 | 1 | 32057.98 | 1.906721 | 45 | 1312.279 | 688275.8 | 712.5044 | -784.5436 | 824964135.6 | 2741.175 | 8100000 | 0.6960914 | 8100000 | 0.0009953262 | 234566 | -269155 | 454.4092 | 22.4458 | 0 | 0 | 89.17182 | 476.6 | 29925.8 | 40121.81
| 3316.105 | 574.7189 | 323.8 | 767679.6 | 22.26719 | 5.060002 | 1 | 62016.92 | 1.88953 | 45 | 1328.674 | 701221.2 | 712.5043 | -784.5437 | 828700955.4 | 2754.621 | 8100000 | 0.6935179 | 8100000 | 0.0009563485 | 233407.3 | -269152.7 | 454.8779 | 22.85628 | 0 | 0 | 89.1718 | 476.8 | 29925.8 | 40121.81
| 3317.885 | 575.1875 | 324 | 646297.8 | 18.89271 | 8.490003 | 1 | 89226.03 | 2.15101 | 45 | 1300.025 | 598540.4 | 712.5042 | -784.5437 | 799694367.3 | 2650.405 | 8100000 | 0.7192592 | 8100000 | 0.001350407 | 235086.4 | -269151 | 455.3466 | 19.58822 | 0 | 0 | 89.17178 | 477 | 29925.8 | 40121.81
| 3320.402 | 575.656 | 324.2 | 767310.6 | 22.24331 | 0.5000002 | 1 | 6107.411 | 1.889931 | 45 | 1323.245 | 700913.3 | 712.5041 | -784.5437 | 829565458.9 | 2757.733 | 8100000 | 0.6939248 | 8100000 | 0.0009588295 | 233254.6 | -269148.6 | 455.8154 | 22.83338 | 0 | 0 | 89.17176 | 477.2 | 29925.8 | 40121.81
| 3322.275 | 576.1246 | 324.4 | 726218.3 | 21.08793 | 1.37 | 1 | 15917.61 | 1.984688 | 45 | 1321.546 | 666465.3 | 712.504 | -784.5437 | 821101892.3 | 2727.284 | 8100000 | 0.7016481 | 8100000 | 0.001071279 | 233596.5 | -269146.8 | 456.2841 | 21.72166 | 0 | 0 | 89.17174 | 477.4 | 29925.8 | 40121.81
| 3324.314 | 576.5931 | 324.6 | 679011.2 | 19.77414 | 4.350002 | 1 | 47593.91 | 2.081444 | 45 | 1306.14 | 626493.2 | 712.504 | -784.5437 | 810013848.1 | 2687.44 | 8100000 | 0.7118312 | 8100000 | 0.001226412 | 237237.5 | -269144.9 | 456.7528 | 20.4482 | 0 | 0 | 89.17172 | 477.6 | 29925.8 | 40121.81
| 3326.222 | 577.0617 | 324.8 | 655869.7 | 19.13324 | 2.690001 | 1 | 28467.66 | 2.13502 | 45 | 1295.156 | 606740.9 | 712.5039 | -784.5438 | 804136251.3 | 2666.34 | 8100000 | 0.7176168 | 8100000 | 0.001315551 | 239262.6 | -269143.1 | 457.2215 | 19.82335 | 0 | 0 | 89.17171 | 477.8 | 29925.8 | 40121.81
| 3328.414 | 577.5302 | 325 | 667236.7 | 19.43923 | 1.810001 | 1 | 19453.3 | 2.083045 | 45 | 1283.112 | 616456.2 | 712.5038 | -784.5438 | 807732281.1 | 2679.248 | 8100000 | 0.715002 | 8100000 | 0.001272142 | 239455.3 | -269141 | 457.6902 | 20.12198 | 0 | 0 | 89.17169 | 478 | 29925.8 | 40121.81
| 3330.506 | 578.0161 | 325.2 | 751671.6 | 21.77412 | 0.09000003 | 1 | 1076.706 | 1.893533 | 45 | 1300.965 | 687840.7 | 712.5037 | -784.5438 | 828465749.8 | 2753.775 | 8100000 | 0.6976947 | 8100000 | 0.001003239 | 239413.8 | -269139 | 458.1763 | 22.38284 | 0 | 0 | 89.17167 | 478.2 | 29925.8 | 40121.81
| 3332.423 | 578.4847 | 325.4 | 729272 | 21.14358 | 4.720002 | 1 | 55172.62 | 1.94511 | 45 | 1304.246 | 669036.3 | 712.5036 | -784.5438 | 823941256.9 | 2737.496 | 8100000 | 0.7020946 | 8100000 | 0.001066678 | 240606.1 | -269137.1 | 458.645 | 21.77538 | 0 | 0 | 89.17166 | 478.4 | 29925.8 | 40121.81
| 3334.547 | 578.9706 | 325.6 | 738265.8 | 21.38786 | 5.990002 | 1 | 70909.08 | 1.931517 | 45 | 1312.511 | 676598 | 712.5036 | -784.5438 | 826409066.7 | 2746.374 | 8100000 | 0.700586 | 8100000 | 0.001041722 | 241208.1 | -269135.1 | 459.1311 | 22.01099 | 0 | 0 | 89.17164 | 478.6 | 29925.8 | 40121.81
| 3336.477 | 579.4565 | 325.8 | 651096.2 | 18.97634 | -2.880001 | 1 | -30281.26 | 2.143021 | 45 | 1291.449 | 602653.6 | 712.5035 | -784.5438 | 804877003.8 | 2668.999 | 8100000 | 0.7199318 | 8100000 | 0.001340452 | 242462.1 | -269133.3 | 459.6172 | 19.67002 | 0 | 0 | 89.17162 | 478.8 | 29925.8 | 40121.81
| 3338.954 | 579.9424 | 326 | 664540.7 | 19.33753 | 1.690001 | 1 | 18094.72 | 2.091445 | 45 | 1283.387 | 614154.2 | 712.5034 | -784.5439 | 809176187.8 | 2684.432 | 8100000 | 0.7167072 | 8100000 | 0.001287841 | 240713.7 | -269130.9 | 460.1033 | 20.02278 | 0 | 0 | 89.1716 | 479 | 29925.8 | 40121.81
| 3341.034 | 580.4283 | 326.2 | 675281.7 | 19.62674 | 4.250002 | 1 | 46259.63 | 2.052664 | 45 | 1281.373 | 623316.9 | 712.5033 | -784.5439 | 812503664.1 | 2696.382 | 8100000 | 0.7143701 | 8100000 | 0.001248244 | 239421.9 | -269128.9 | 460.5894 | 20.30471 | 0 | 0 | 89.17158 | 479.2 | 29925.8 | 40121.81
| 3342.807 | 580.8795 | 326.4 | 671924.8 | 19.53007 | 6.260002 | 1 | 67971.96 | 2.03907 | 45 | 1271.132 | 620455.7 | 712.5032 | -784.5439 | 811960624.4 | 2694.432 | 8100000 | 0.7154035 | 8100000 | 0.001261727 | 241717.4 | -269127.2 | 461.0408 | 20.21052 | 0 | 0 | 89.17157 | 479.4 | 29925.8 | 40121.81
| 3345.395 | 581.3828 | 326.6 | 714312.6 | 20.69085 | 5.030002 | 1 | 57704.49 | 1.947113 | 45 | 1281.541 | 656424.7 | 712.5031 | -784.5439 | 823237827.6 | 2734.966 | 8100000 | 0.7062148 | 8100000 | 0.001117394 | 239814.5 | -269124.7 | 461.5442 | 21.33782 | 0 | 0 | 89.17154 | 479.6 | 29925.8 | 40121.81
| 3347.264 | 581.8687 | 326.8 | 639453.6 | 18.63133 | 5.640002 | 1 | 58449.14 | 2.121435 | 45 | 1261.745 | 592665.6 | 712.503 | -784.5439 | 803708188.4 | 2664.804 | 8100000 | 0.72398 | 8100000 | 0.001395493 | 237075.2 | -269122.9 | 462.0303 | 19.33233 | 0 | 0 | 89.17153 | 479.8 | 29925.8 | 40121.81
| 3349.255 | 582.3372 | 327 | 619999.2 | 18.09855 | 4.080001 | 1 | 41021.68 | 2.158219 | 45 | 1244.415 | 575916.8 | 712.503 | -784.5439 | 798135281.4 | 2644.814 | 8100000 | 0.7296222 | 8100000 | 0.001485638 | 237980 | -269121 | 462.499 | 18.8095 | 0 | 0 | 89.17151 | 480 | 29925.8 | 40121.81
| 3351.532 | 582.8231 | 327.2 | 684525.3 | 19.85251 | 3.990001 | 1 | 43968.77 | 1.979901 | 45 | 1251.162 | 631184.4 | 712.5029 | -784.544 | 817117961.9 | 2712.962 | 8100000 | 0.7132668 | 8100000 | 0.001219771 | 236200.2 | -269118.8 | 462.9851 | 20.52445 | 0 | 0 | 89.17149 | 480.2 | 29925.8 | 40121.81
| 3353.514 | 583.2917 | 327.4 | 771360.8 | 22.25507 | 4.240002 | 1 | 52153.61 | 1.809579 | 45 | 1276.545 | 704291.4 | 712.5028 | -784.544 | 837519149.4 | 2786.376 | 8100000 | 0.6964518 | 8100000 | 0.0009613716 | 236863.7 | -269116.9 | 463.4538 | 22.84466 | 0 | 0 | 89.17147 | 480.4 | 29925.8 | 40121.81
| 3355.66 | 583.7602 | 327.6 | 686783.2 | 19.90339 | 0.8500003 | 1 | 9378.81 | 2.012687 | 45 | 1272.8 | 633103.6 | 712.5027 | -784.544 | 818565829.0 | 2718.166 | 8100000 | 0.71315 | 8100000 | 0.001213713 | 236861.8 | -269114.9 | 463.9226 | 20.57393 | 0 | 0 | 89.17145 | 480.6 | 29925.8 | 40121.81
| 3357.893 | 584.2461 | 327.8 | 682293.3 | 19.77403 | 2.830001 | 1 | 31066.21 | 2.011089 | 45 | 1265.516 | 629286.1 | 712.5026 | -784.544 | 817871255.9 | 2715.67 | 8100000 | 0.7143498 | 8100000 | 0.001230763 | 236216.1 | -269112.7 | 464.4087 | 20.4481 | 0 | 0 | 89.17144 | 480.8 | 29925.8 | 40121.81
| 3359.933 | 584.7147 | 328 | 706129.7 | 20.42405 | 9.190003 | 1 | 104951.5 | 1.939522 | 45 | 1274.573 | 649507.8 | 712.5026 | -784.544 | 824329281.8 | 2738.892 | 8100000 | 0.7093217 | 8100000 | 0.001149995 | 237131.1 | -269110.8 | 464.8774 | 21.07941 | 0 | 0 | 89.17142 | 481 | 29925.8 | 40121.81
| 3361.698 | 585.1832 | 328.2 | 708154.9 | 20.47525 | 1.3 | 1 | 14757.95 | 1.96631 | 45 | 1279.289 | 651220.9 | 712.5025 | -784.5441 | 825175466.7 | 2741.936 | 8100000 | 0.7091622 | 8100000 | 0.001144342 | 240031.9 | -269109.1 | 465.3461 | 21.12903 | 0 | 0 | 89.1714 | 481.2 | 29925.8 | 40121.81
| 3363.645 | 585.6692 | 328.4 | 747427.2 | 21.55723 | 3.660001 | 1 | 43718.31 | 1.885548 | 45 | 1291.406 | 684284.8 | 712.5024 | -784.5441 | 834627576.6 | 2775.959 | 8100000 | 0.7017132 | 8100000 | 0.0010281 | 242646.3 | -269107.3 | 465.8322 | 22.17415 | 0 | 0 | 89.17139 | 481.4 | 29925.8 | 40121.81
| 3365.905 | 586.1377 | 328.6 | 700259.8 | 20.24614 | 5.480002 | 1 | 61757.13 | 1.997498 | 45 | 1291.801 | 644538.3 | 712.5023 | -784.5441 | 824118394.7 | 2738.133 | 8100000 | 0.71123 | 8100000 | 0.001172201 | 242426.5 | -269105.1 | 466.3009 | 20.90686 | 0 | 0 | 89.17137 | 481.6 | 29925.8 | 40121.81
| 3368.127 | 586.6236 | 328.8 | 697859.7 | 20.17397 | 9.470003 | 1 | 107039.2 | 1.988702 | 45 | 1293.822 | 642504.4 | 712.5022 | -784.5441 | 823990940.1 | 2737.674 | 8100000 | 0.7119297 | 8100000 | 0.001181256 | 241641.1 | -269103 | 466.787 | 20.83681 | 0 | 0 | 89.17135 | 481.8 | 29925.8 | 40121.81
| 3370.309 | 587.1095 | 329 | 753142.4 | 21.69608 | 7.180003 | 1 | 86704.34 | 1.88555 | 45 | 1308.058 | 689072.1 | 712.5021 | -784.5441 | 837317611.7 | 2785.649 | 8100000 | 0.701179 | 8100000 | 0.001015046 | 240705.5 | -269100.9 | 467.2731 | 22.30778 | 0 | 0 | 89.17133 | 482 | 29925.8 | 40121.81
| 3372.182 | 587.5954 | 329.2 | 685482.9 | 19.82358 | 0.8600003 | 1 | 9472.605 | 2.055874 | 45 | 1297.842 | 631998.4 | 712.5021 | -784.5441 | 821657504.1 | 2729.282 | 8100000 | 0.7151343 | 8100000 | 0.001226326 | 242605.1 | -269099.1 | 467.7592 | 20.49631 | 0 | 0 | 89.17131 | 482.2 | 29925.8 | 40121.81
| 3374.445 | 588.0813 | 329.4 | 716038.4 | 20.65695 | 5.670002 | 1 | 65237.03 | 1.97711 | 45 | 1305.541 | 657881.7 | 712.502 | -784.5442 | 829770594.4 | 2758.471 | 8100000 | 0.7087276 | 8100000 | 0.001124826 | 242371 | -269096.9 | 468.2453 | 21.30501 | 0 | 0 | 89.17129 | 482.4 | 29925.8 | 40121.81
| 3376.432 | 588.5672 | 329.6 | 703420.7 | 20.30424 | 5.380002 | 1 | 60875.51 | 2.005898 | 45 | 1302.411 | 647215.2 | 712.5019 | -784.5442 | 827108686.9 | 2748.891 | 8100000 | 0.711596 | 8100000 | 0.001166505 | 242378.4 | -269095 | 468.7314 | 20.96323 | 0 | 0 | 89.17128 | 482.6 | 29925.8 | 40121.81
| 3378.444 | 589.0532 | 329.8 | 732840.2 | 21.10972 | 5.940002 | 1 | 69838.46 | 1.943526 | 45 | 1311.642 | 672038.2 | 712.5018 | -784.5442 | 834527199.0 | 2775.598 | 8100000 | 0.7058526 | 8100000 | 0.001075614 | 242919.5 | -269093.1 | 469.2175 | 21.7427 | 0 | 0 | 89.17126 | 482.8 | 29925.8 | 40121.81
| 3380.958 | 589.5391 | 330 | 659139.2 | 19.08144 | 2.290001 | 1 | 24341.12 | 2.127045 | 45 | 1295.881 | 609537.9 | 712.5017 | -784.5442 | 816336074.7 | 2710.152 | 8100000 | 0.7221769 | 8100000 | 0.001330696 | 241008.2 | -269090.7 | 469.7036 | 19.77275 | 0 | 0 | 89.17124 | 483 | 29925.8 | 40121.81
| 3382.836 | 590.0076 | 330.2 | 710955.2 | 20.49363 | -5.770002 | 1 | -65966.59 | 1.980311 | 45 | 1299.338 | 653588.2 | 712.5017 | -784.5442 | 830313557.7 | 2760.426 | 8100000 | 0.7105841 | 8100000 | 0.001144706 | 241319 | -269088.9 | 470.1723 | 21.14684 | 0 | 0 | 89.17122 | 483.2 | 29925.8 | 40121.81
| 3385.144 | 590.5109 | 330.4 | 741125 | 21.31928 | 7.350003 | 1 | 87480.36 | 1.927536 | 45 | 1318.113 | 678998.8 | 712.5016 | -784.5443 | 837848300.2 | 2787.561 | 8100000 | 0.7047945 | 8100000 | 0.001054303 | 240356.9 | -269086.7 | 470.6757 | 21.94488 | 0 | 0 | 89.1712 | 483.4 | 29925.8 | 40121.81
| 3386.914 | 590.9794 | 330.6 | 650369.8 | 18.8286 | 4.680002 | 1 | 49217.67 | 2.147038 | 45 | 1295.218 | 602031.2 | 712.5015 | -784.5443 | 815014406.8 | 2705.403 | 8100000 | 0.7251153 | 8100000 | 0.001370163 | 241948.6 | -269085 | 471.1445 | 19.5255 | 0 | 0 | 89.17119 | 483.6 | 29925.8 | 40121.81
| 3389.3 | 591.4653 | 330.8 | 691251.7 | 19.93551 | 2.130001 | 1 | 23656.26 | 2.031891 | 45 | 1293.408 | 636898.9 | 712.5014 | -784.5443 | 826740657.0 | 2747.567 | 8100000 | 0.7154182 | 8100000 | 0.001213885 | 240946.4 | -269082.7 | 471.6306 | 20.60516 | 0 | 0 | 89.17116 | 483.8 | 29925.8 | 40121.81
| 3391.356 | 591.9512 | 331 | 748667.5 | 21.51005 | 2.690001 | 1 | 32159.82 | 1.905948 | 45 | 1306.136 | 685324.3 | 712.5013 | -784.5443 | 840842418.8 | 2798.351 | 8100000 | 0.7039978 | 8100000 | 0.001035687 | 240331.5 | -269080.7 | 472.1167 | 22.12871 | 0 | 0 | 89.17115 | 484 | 29925.8 | 40121.81
| 3393.388 | 592.4372 | 331.2 | 751367.9 | 21.57895 | 6.490002 | 1 | 78127.25 | 1.904749 | 45 | 1316.623 | 687586.4 | 712.5012 | -784.5443 | 841863007.1 | 2802.03 | 8100000 | 0.7037216 | 8100000 | 0.0010291 | 240411.2 | -269078.8 | 472.6027 | 22.19506 | 0 | 0 | 89.17113 | 484.2 | 29925.8 | 40121.81
| 3395.366 | 592.9231 | 331.4 | 684586.5 | 19.73754 | 9.990004 | 1 | 111049.7 | 2.042288 | 45 | 1307.387 | 631236.3 | 712.5012 | -784.5443 | 826246133.1 | 2745.788 | 8100000 | 0.7176107 | 8100000 | 0.001240688 | 242738.3 | -269076.9 | 473.0888 | 20.41258 | 0 | 0 | 89.17111 | 484.4 | 29925.8 | 40121.81
| 3397.457 | 593.3916 | 331.6 | 709409.3 | 20.411 | 8.530003 | 1 | 97713.13 | 1.990312 | 45 | 1311.186 | 652281.5 | 712.5011 | -784.5444 | 833004232.1 | 2770.113 | 8100000 | 0.7123513 | 8100000 | 0.001156294 | 244191.9 | -269074.9 | 473.5576 | 21.06676 | 0 | 0 | 89.17109 | 484.6 | 29925.8 | 40121.81
| 3399.883 | 593.8775 | 331.8 | 663958 | 19.1641 | 2.670001 | 1 | 28578.18 | 2.10946 | 45 | 1294.234 | 613656.5 | 712.501 | -784.5444 | 821591678.0 | 2729.045 | 8100000 | 0.7228378 | 8100000 | 0.001321102 | 242010 | -269072.5 | 474.0437 | 19.8535 | 0 | 0 | 89.17107 | 484.8 | 29925.8 | 40121.81
| 3401.916 | 594.3634 | 332 | 694679 | 19.99547 | -0.9900004 | 1 | -11045.14 | 2.024698 | 45 | 1294.022 | 639807.3 | 712.5009 | -784.5444 | 830256344.1 | 2760.22 | 8100000 | 0.7158794 | 8100000 | 0.001207826 | 241819.2 | -269070.6 | 474.5298 | 20.66343 | 0 | 0 | 89.17106 | 485 | 29925.8 | 40121.81
| 3403.95 | 594.8494 | 332.2 | 699470 | 20.12102 | 1.590001 | 1 | 17848.13 | 2.011505 | 45 | 1294.066 | 643869.1 | 712.5008 | -784.5444 | 831897588.3 | 2766.129 | 8100000 | 0.7150512 | 8100000 | 0.001192311 | 241662.8 | -269068.6 | 475.0158 | 20.78541 | 0 | 0 | 89.17104 | 485.2 | 29925.8 | 40121.81
| 3406.201 | 595.3353 | 332.4 | 716082.6 | 20.56975 | -4.360002 | 1 | -50104.81 | 1.975922 | 45 | 1302.215 | 657919.1 | 712.5007 | -784.5444 | 836489845.5 | 2782.667 | 8100000 | 0.7117065 | 8100000 | 0.00113856 | 239718.2 | -269066.5 | 475.5019 | 21.22058 | 0 | 0 | 89.17102 | 485.4 | 29925.8 | 40121.81
| 3408.294 | 595.8212 | 332.6 | 654956.9 | 18.89903 | 0.05000002 | 1 | 525.5951 | 2.121858 | 45 | 1284.096 | 605959.7 | 712.5007 | -784.5445 | 820747914.5 | 2726.011 | 8100000 | 0.7259491 | 8100000 | 0.001362107 | 238802.8 | -269064.5 | 475.988 | 19.59441 | 0 | 0 | 89.171 | 485.6 | 29925.8 | 40121.81
| 3410.271 | 596.3071 | 332.8 | 683693.6 | 19.67386 | 6.510002 | 1 | 71853.22 | 2.023902 | 45 | 1282.707 | 630477.1 | 712.5006 | -784.5445 | 829120648.3 | 2756.132 | 8100000 | 0.7192042 | 8100000 | 0.00125103 | 239137.4 | -269062.6 | 476.4741 | 20.35059 | 0 | 0 | 89.17098 | 485.8 | 29925.8 | 40121.81
| 3412.488 | 596.7756 | 333 | 622339.2 | 18.01027 | 2.040001 | 1 | 20555.46 | 2.186231 | 45 | 1262.585 | 577935.3 | 712.5005 | -784.5445 | 811644210.3 | 2693.295 | 8100000 | 0.7352675 | 8100000 | 0.001511045 | 238637.9 | -269060.5 | 476.9429 | 18.72271 | 0 | 0 | 89.17096 | 486 | 29925.8 | 40121.81
| 3414.495 | 597.2616 | 333.2 | 731246.5 | 20.9631 | -0.5700002 | 1 | -6667.288 | 1.907955 | 45 | 1278.227 | 670697.7 | 712.5004 | -784.5445 | 841831559.9 | 2801.916 | 8100000 | 0.7094787 | 8100000 | 0.001095362 | 239139.6 | -269058.6 | 477.429 | 21.60109 | 0 | 0 | 89.17095 | 486.2 | 29925.8 | 40121.81
| 3416.776 | 597.7301 | 333.4 | 729482 | 20.90799 | 6.330002 | 1 | 74146.95 | 1.916752 | 45 | 1289.07 | 669213 | 712.5003 | -784.5445 | 841919677.7 | 2802.234 | 8100000 | 0.709961 | 8100000 | 0.001101531 | 238363 | -269056.4 | 477.8977 | 21.54784 | 0 | 0 | 89.17093 | 486.4 | 29925.8 | 40121.81
| 3418.739 | 598.216 | 333.6 | 762382.8 | 21.80917 | 8.040003 | 1 | 98311.51 | 1.851181 | 45 | 1301.239 | 696799.1 | 712.5003 | -784.5445 | 849685033.6 | 2830.239 | 8100000 | 0.7040444 | 8100000 | 0.001009329 | 237785.9 | -269054.5 | 478.3838 | 22.41654 | 0 | 0 | 89.17091 | 486.6 | 29925.8 | 40121.81
| 3421.18 | 598.6846 | 333.8 | 796541 | 22.74902 | 4.750002 | 1 | 60193.73 | 1.827193 | 45 | 1328.252 | 725223.7 | 712.5002 | -784.5446 | 857230721.0 | 2857.476 | 8100000 | 0.6983937 | 8100000 | 0.0009253425 | 235156.3 | -269052.1 | 478.8525 | 23.31759 | 0 | 0 | 89.17089 | 486.8 | 29925.8 | 40121.81
| 3423.001 | 599.1705 | 334 | 704420.8 | 20.20476 | 1.640001 | 1 | 18529.82 | 2.035501 | 45 | 1318.074 | 648061.8 | 712.5001 | -784.5446 | 837154400.8 | 2785.061 | 8100000 | 0.7157228 | 8100000 | 0.00118415 | 236154.4 | -269050.4 | 479.3386 | 20.8667 | 0 | 0 | 89.17087 | 487 | 29925.8 | 40121.81
| 3425.118 | 599.639 | 334.2 | 687450.8 | 19.73687 | 3.490001 | 1 | 38595.59 | 2.055493 | 45 | 1303.311 | 633670.8 | 712.5 | -784.5446 | 833228117.6 | 2770.919 | 8100000 | 0.7196577 | 8100000 | 0.001244306 | 236415.9 | -269048.4 | 479.8074 | 20.41193 | 0 | 0 | 89.17086 | 487.2 | 29925.8 | 40121.81
| 3427.382 | 600.1076 | 334.4 | 814680.3 | 23.23516 | 6.270002 | 1 | 81241.11 | 1.79201 | 45 | 1333.067 | 740229.6 | 712.4999 | -784.5446 | 862059377.8 | 2874.919 | 8100000 | 0.6961326 | 8100000 | 0.0008866973 | 235141.6 | -269046.2 | 480.2761 | 23.78171 | 0 | 0 | 89.17084 | 487.4 | 29925.8 | 40121.81
| 3429.367 | 600.5762 | 334.6 | 704636.2 | 20.1933 | 5.670002 | 1 | 64280.17 | 2.033504 | 45 | 1323.085 | 648244.1 | 712.4998 | -784.5446 | 838560125.8 | 2790.126 | 8100000 | 0.7161993 | 8100000 | 0.001186202 | 235162.2 | -269044.3 | 480.7448 | 20.85558 | 0 | 0 | 89.17082 | 487.6 | 29925.8 | 40121.81
| 3431.639 | 601.0621 | 334.8 | 761246.9 | 21.73952 | -1.14 | 1 | -13833.89 | 1.921155 | 45 | 1335.593 | 695850.1 | 712.4997 | -784.5447 | 852239565.1 | 2839.457 | 8100000 | 0.7052736 | 8100000 | 0.001017159 | 233891.1 | -269042.1 | 481.2309 | 22.34956 | 0 | 0 | 89.1708 | 487.8 | 29925.8 | 40121.81
| 3433.41 | 601.5306 | 335 | 650054.1 | 18.70428 | -0.6300002 | 1 | -6610.863 | 2.175444 | 45 | 1307.469 | 601760.6 | 712.4997 | -784.5447 | 824468944.5 | 2739.394 | 8100000 | 0.7295977 | 8100000 | 0.001395981 | 235435.4 | -269040.4 | 481.6997 | 19.4038 | 0 | 0 | 89.17078 | 488 | 29925.8 | 40121.81
| 3435.502 | 601.9905 | 335.2 | 743448.8 | 21.2386 | 2.600001 | 1 | 30883.56 | 1.939148 | 45 | 1320.298 | 680948.8 | 712.4996 | -784.5447 | 849121691.1 | 2828.206 | 8100000 | 0.7089567 | 8100000 | 0.001068091 | 235969.5 | -269038.4 | 482.1597 | 21.86707 | 0 | 0 | 89.17077 | 488.2 | 29925.8 | 40121.81
| 3437.539 | 602.4678 | 335.4 | 835706.3 | 23.79029 | 4.330002 | 1 | 57297.26 | 1.772822 | 45 | 1345.446 | 757547.4 | 712.4995 | -784.5447 | 868129067.9 | 2896.858 | 8100000 | 0.6939841 | 8100000 | 0.0008459547 | 236853.2 | -269036.5 | 482.6371 | 24.31006 | 0 | 0 | 89.17075 | 488.4 | 29925.8 | 40121.81
| 3439.445 | 602.9363 | 335.6 | 864046.4 | 24.57908 | 5.630002 | 1 | 76887.16 | 1.762427 | 45 | 1381.314 | 780760.8 | 712.4994 | -784.5447 | 873446462.8 | 2916.091 | 8100000 | 0.6902957 | 8100000 | 0.0007919868 | 237618 | -269034.7 | 483.1059 | 25.05782 | 0 | 0 | 89.17073 | 488.6 | 29925.8 | 40121.81
| 3441.902 | 603.4049 | 335.8 | 676915.3 | 19.40744 | 1.920001 | 1 | 20913.2 | 2.165051 | 45 | 1351.586 | 624708.6 | 712.4993 | -784.5447 | 833902781.3 | 2773.349 | 8100000 | 0.7235914 | 8100000 | 0.0012914 | 237955 | -269032.3 | 483.5746 | 20.09098 | 0 | 0 | 89.17071 | 488.8 | 29925.8 | 40121.81
| 3443.836 | 603.8908 | 336 | 677801.1 | 19.4266 | 0.4700002 | 1 | 5121.861 | 2.136265 | 45 | 1334.523 | 625462.9 | 712.4993 | -784.5448 | 834533053.8 | 2775.619 | 8100000 | 0.7236272 | 8100000 | 0.001289064 | 238827.1 | -269030.5 | 484.0607 | 20.10967 | 0 | 0 | 89.17069 | 489 | 29925.8 | 40121.81
| 3445.83 | 604.3593 | 336.2 | 687578.4 | 19.68617 | 2.300001 | 1 | 25421.18 | 2.090286 | 45 | 1324.207 | 633779.3 | 712.4992 | -784.5448 | 837582562.3 | 2786.604 | 8100000 | 0.721552 | 8100000 | 0.001253636 | 240643.3 | -269028.6 | 484.5294 | 20.36258 | 0 | 0 | 89.17068 | 489.2 | 29925.8 | 40121.81
| 3447.904 | 604.8453 | 336.4 | 767300.7 | 21.85901 | -0.8400003 | 1 | -10267.56 | 1.913963 | 45 | 1340.149 | 700905 | 712.4991 | -784.5448 | 857014908.9 | 2856.697 | 8100000 | 0.7057582 | 8100000 | 0.001007474 | 241235.6 | -269026.6 | 485.0155 | 22.46445 | 0 | 0 | 89.17066 | 489.4 | 29925.8 | 40121.81
| 3450.091 | 605.3138 | 336.6 | 687754.1 | 19.67978 | 5.230002 | 1 | 57952.37 | 2.085489 | 45 | 1325.935 | 633928.5 | 712.499 | -784.5448 | 838522974.8 | 2789.992 | 8100000 | 0.721881 | 8100000 | 0.001254975 | 240952 | -269024.5 | 485.4843 | 20.35636 | 0 | 0 | 89.17064 | 489.6 | 29925.8 | 40121.81
| 3452.316 | 605.7997 | 336.8 | 735264.6 | 20.96674 | 7.290003 | 1 | 86128.72 | 1.962344 | 45 | 1331.997 | 674076.4 | 712.4989 | -784.5448 | 850831456.9 | 2834.376 | 8100000 | 0.7120091 | 8100000 | 0.001098911 | 237123.5 | -269022.4 | 485.9704 | 21.6046 | 0 | 0 | 89.17062 | 489.8 | 29925.8 | 40121.81
| 3454.552 | 606.2856 | 337 | 722647.6 | 20.6159 | 9.710003 | 1 | 113389.2 | 1.987934 | 45 | 1336.495 | 663456.8 | 712.4989 | -784.5449 | 848321132.6 | 2825.318 | 8100000 | 0.7146888 | 8100000 | 0.001138531 | 234508.9 | -269020.2 | 486.4565 | 21.26527 | 0 | 0 | 89.1706 | 490 | 29925.8 | 40121.81
| 3456.854 | 606.7542 | 337.2 | 758433.9 | 21.58857 | 8.070003 | 1 | 98215.31 | 1.919964 | 45 | 1343.289 | 693498.9 | 712.4988 | -784.5449 | 857056403.0 | 2856.847 | 8100000 | 0.7079513 | 8100000 | 0.001034423 | 232555.5 | -269018 | 486.9252 | 22.20432 | 0 | 0 | 89.17058 | 490.2 | 29925.8 | 40121.81
| 3458.583 | 607.2228 | 337.4 | 703611.9 | 20.08725 | 4.270002 | 1 | 48274.56 | 2.062303 | 45 | 1337.181 | 647377 | 712.4987 | -784.5449 | 844441838.3 | 2811.327 | 8100000 | 0.7190818 | 8100000 | 0.001202825 | 233908 | -269016.4 | 487.3939 | 20.75261 | 0 | 0 | 89.17057 | 490.4 | 29925.8 | 40121.81
| 3460.646 | 607.6913 | 337.6 | 659103.8 | 18.88024 | 2.330001 | 1 | 24765.57 | 2.149066 | 45 | 1309.268 | 609507.6 | 712.4986 | -784.5449 | 832736258.9 | 2769.148 | 8100000 | 0.7297525 | 8100000 | 0.001371817 | 234457.7 | -269014.4 | 487.8627 | 19.57602 | 0 | 0 | 89.17055 | 490.6 | 29925.8 | 40121.81
| 3462.66 | 608.1599 | 337.8 | 832944.9 | 23.63224 | 4.070001 | 1 | 53683.15 | 1.774829 | 45 | 1342.482 | 755277.7 | 712.4985 | -784.5449 | 873161826.1 | 2915.061 | 8100000 | 0.6965031 | 8100000 | 0.0008596188 | 235545.7 | -269012.5 | 488.3314 | 24.1598 | 0 | 0 | 89.17053 | 490.8 | 29925.8 | 40121.81
| 3464.588 | 608.6285 | 338 | 823760 | 23.37066 | 6.440002 | 1 | 84307.55 | 1.824008 | 45 | 1371.064 | 747718 | 712.4985 | -784.5449 | 871888914.1 | 2910.456 | 8100000 | 0.6980573 | 8100000 | 0.0008795722 | 237066.4 | -269010.6 | 488.8002 | 23.91082 | 0 | 0 | 89.17052 | 491 | 29925.8 | 40121.81
| 3467.11 | 609.097 | 338.2 | 635102.7 | 18.22184 | 3.450001 | 1 | 35454.63 | 2.257021 | 45 | 1329.859 | 588926.3 | 712.4984 | -784.545 | 826811027.0 | 2747.82 | 8100000 | 0.7366822 | 8100000 | 0.001480878 | 234612.9 | -269008.2 | 489.2689 | 18.93064 | 0 | 0 | 89.17049 | 491.2 | 29925.8 | 40121.81
| 3469.238 | 609.5829 | 338.4 | 629355.1 | 18.06362 | 1.24 | 1 | 12621.03 | 2.231833 | 45 | 1301.902 | 583980.8 | 712.4983 | -784.545 | 825415960.6 | 2742.801 | 8100000 | 0.738516 | 8100000 | 0.001509253 | 233460.8 | -269006.2 | 489.755 | 18.77516 | 0 | 0 | 89.17048 | 491.4 | 29925.8 | 40121.81
| 3471.572 | 610.0515 | 338.6 | 639908.4 | 18.33925 | 5.200002 | 1 | 53898.43 | 2.166662 | 45 | 1288.556 | 593056.3 | 712.4982 | -784.545 | 829241168.0 | 2756.566 | 8100000 | 0.7356744 | 8100000 | 0.001461005 | 231558.9 | -269003.9 | 490.2238 | 19.04591 | 0 | 0 | 89.17046 | 491.6 | 29925.8 | 40121.81
| 3473.973 | 610.52 | 338.8 | 763507.9 | 21.6779 | -1.950001 | 1 | -23731.77 | 1.874789 | 45 | 1307.4 | 697738.9 | 712.4981 | -784.545 | 861875503.0 | 2874.254 | 8100000 | 0.7083622 | 8100000 | 0.001027055 | 226592.3 | -269001.6 | 490.6925 | 22.29029 | 0 | 0 | 89.17044 | 491.8 | 29925.8 | 40121.81
| 3476.063 | 610.9712 | 339 | 798945.2 | 22.64673 | 7.880003 | 1 | 100539.7 | 1.813616 | 45 | 1330.027 | 727216.1 | 712.498 | -784.545 | 869695130.0 | 2902.521 | 8100000 | 0.702512 | 8100000 | 0.0009386581 | 224835.8 | -268999.6 | 491.1439 | 23.21977 | 0 | 0 | 89.17044 | 492 | 29925.8 | 40121.81
| 3478.124 | 611.4224 | 339.2 | 693536.1 | 19.76228 | 5.760002 | 1 | 64358.55 | 2.042318 | 45 | 1309.721 | 638837.7 | 712.4979 | -784.5449 | 845993610.3 | 2816.923 | 8100000 | 0.722727 | 8100000 | 0.001246591 | 223860.4 | -268997.6 | 491.5953 | 20.43666 | 0 | 0 | 89.17052 | 492.2 | 29925.8 | 40121.81
| 3480.202 | 611.8736 | 339.4 | 808792.6 | 22.90603 | 8.590003 | 1 | 110961.3 | 1.802423 | 45 | 1339.046 | 735365.7 | 712.4979 | -784.5448 | 872538616.9 | 2912.806 | 8100000 | 0.7012568 | 8100000 | 0.0009172929 | 224045.4 | -268995.7 | 492.0467 | 23.46763 | 0 | 0 | 89.17061 | 492.4 | 29925.8 | 40121.81
| 3481.967 | 612.3249 | 339.6 | 742896.5 | 21.09149 | -3.100001 | 1 | -36813.8 | 1.963554 | 45 | 1336.585 | 680485.4 | 712.4978 | -784.5448 | 858978222.1 | 2863.787 | 8100000 | 0.7128526 | 8100000 | 0.001088043 | 225938.9 | -268994 | 492.498 | 21.72509 | 0 | 0 | 89.17069 | 492.6 | 29925.8 | 40121.81
| 3484.264 | 612.776 | 339.8 | 735133.2 | 20.87334 | 2.960001 | 1 | 34806.18 | 1.987544 | 45 | 1339.765 | 673965.9 | 712.4977 | -784.5447 | 857679213.9 | 2859.096 | 8100000 | 0.7144583 | 8100000 | 0.001111963 | 225629.5 | -268991.8 | 492.9494 | 21.51434 | 0 | 0 | 89.17078 | 492.8 | 29925.8 | 40121.81
| 3486.32 | 613.2273 | 340 | 756269 | 21.44397 | 2.350001 | 1 | 28350.97 | 1.943964 | 45 | 1344.223 | 691688.4 | 712.4976 | -784.5446 | 862960707.0 | 2878.176 | 8100000 | 0.7106085 | 8100000 | 0.001051452 | 226036.7 | -268989.8 | 493.4008 | 22.06506 | 0 | 0 | 89.17087 | 493 | 29925.8 | 40121.81
| 3488.659 | 613.6785 | 340.2 | 761079.4 | 21.56852 | 5.030002 | 1 | 61162.26 | 1.936368 | 45 | 1350.834 | 695710.2 | 712.4975 | -784.5445 | 864548574.2 | 2883.914 | 8100000 | 0.7098253 | 8100000 | 0.001038967 | 224261.1 | -268987.6 | 493.8522 | 22.18501 | 0 | 0 | 89.17097 | 493.2 | 29925.8 | 40121.81
| 3490.844 | 614.1297 | 340.4 | 764080.6 | 21.64417 | 8.730003 | 1 | 107093.4 | 1.93317 | 45 | 1364.059 | 698217.1 | 712.4974 | -784.5444 | 865687595.9 | 2888.031 | 8100000 | 0.7094126 | 8100000 | 0.001031579 | 223229 | -268985.5 | 494.3036 | 22.25784 | 0 | 0 | 89.17106 | 493.4 | 29925.8 | 40121.81
| 3492.505 | 614.5809 | 340.6 | 718242.3 | 20.39205 | 4.080001 | 1 | 47000.92 | 2.049521 | 45 | 1353.978 | 659741.7 | 712.4974 | -784.5443 | 855367939.6 | 2850.75 | 8100000 | 0.7184988 | 8100000 | 0.001168309 | 225337.7 | -268983.9 | 494.755 | 21.04839 | 0 | 0 | 89.17113 | 493.6 | 29925.8 | 40121.81
| 3494.634 | 615.0321 | 340.8 | 689411.9 | 19.60802 | 1.740001 | 1 | 19273.95 | 2.114693 | 45 | 1342.502 | 635336.7 | 712.4973 | -784.5442 | 848385537.3 | 2825.551 | 8100000 | 0.7249441 | 8100000 | 0.001268998 | 225287.7 | -268981.9 | 495.2064 | 20.28647 | 0 | 0 | 89.17122 | 493.8 | 29925.8 | 40121.81
| 3496.802 | 615.4833 | 341 | 646300.7 | 18.44836 | 3.410001 | 1 | 35615.57 | 2.201057 | 45 | 1318.034 | 598542.9 | 712.4972 | -784.5441 | 836461112.4 | 2782.564 | 8100000 | 0.7358182 | 8100000 | 0.001444999 | 225142.5 | -268979.8 | 495.6577 | 19.15297 | 0 | 0 | 89.17131 | 494 | 29925.8 | 40121.81
| 3498.489 | 615.9345 | 341.2 | 662286.3 | 18.87103 | -0.2300001 | 1 | -2457.025 | 2.134286 | 45 | 1305.006 | 612228.2 | 712.4971 | -784.5441 | 841571667.7 | 2800.98 | 8100000 | 0.731886 | 8100000 | 0.001377094 | 228564.8 | -268978.2 | 496.1091 | 19.56702 | 0 | 0 | 89.17138 | 494.2 | 29925.8 | 40121.81
| 3500.905 | 616.3857 | 341.4 | 768431 | 21.73412 | 1.03 | 1 | 12601.78 | 1.89439 | 45 | 1328.302 | 701848.1 | 712.497 | -784.544 | 868805230.0 | 2899.303 | 8100000 | 0.7094636 | 8100000 | 0.001023678 | 227342.3 | -268975.9 | 496.5605 | 22.34437 | 0 | 0 | 89.17148 | 494.4 | 29925.8 | 40121.81
| 3502.783 | 616.8369 | 341.6 | 657103.7 | 18.72191 | 5.430002 | 1 | 57697.72 | 2.139486 | 45 | 1304.548 | 607796.8 | 712.497 | -784.5439 | 840950892.0 | 2798.742 | 8100000 | 0.7334993 | 8100000 | 0.001400952 | 228191.8 | -268974.1 | 497.0119 | 19.42106 | 0 | 0 | 89.17156 | 494.6 | 29925.8 | 40121.81
| 3504.836 | 617.2881 | 341.8 | 691262.5 | 19.63144 | 6.000002 | 1 | 66856.76 | 2.039929 | 45 | 1304.795 | 636908.1 | 712.4969 | -784.5438 | 851031142.9 | 2835.096 | 8100000 | 0.7253414 | 8100000 | 0.001266842 | 229104.9 | -268972.1 | 497.4633 | 20.30929 | 0 | 0 | 89.17165 | 494.8 | 29925.8 | 40121.81
| 3506.865 | 617.7393 | 342 | 699917.3 | 19.85899 | 4.660002 | 1 | 52447.58 | 2.01674 | 45 | 1302.003 | 644248.1 | 712.4968 | -784.5437 | 853753817.2 | 2844.923 | 8100000 | 0.7235567 | 8100000 | 0.001236609 | 229546 | -268970.2 | 497.9147 | 20.53075 | 0 | 0 | 89.17173 | 495 | 29925.8 | 40121.81
| 3508.752 | 618.2079 | 342.2 | 687537.6 | 19.52153 | 6.370002 | 1 | 70659.76 | 2.045928 | 45 | 1303.036 | 633744.6 | 712.4967 | -784.5436 | 850832849.2 | 2834.381 | 8100000 | 0.7265915 | 8100000 | 0.001282514 | 230957.9 | -268968.4 | 498.3834 | 20.2022 | 0 | 0 | 89.17181 | 495.2 | 29925.8 | 40121.81
| 3510.787 | 618.6591 | 342.4 | 679600.3 | 19.30355 | 2.990001 | 1 | 32706.17 | 2.059123 | 45 | 1291.201 | 626994.6 | 712.4967 | -784.5436 | 849075744.6 | 2828.041 | 8100000 | 0.7286265 | 8100000 | 0.001313606 | 235322.5 | -268966.5 | 498.8348 | 19.98963 | 0 | 0 | 89.1719 | 495.4 | 29925.8 | 40121.81
| 3513.024 | 619.1277 | 342.6 | 687757.5 | 19.5164 | 3.230001 | 1 | 35728.45 | 2.038733 | 45 | 1292.871 | 633931.4 | 712.4966 | -784.5435 | 851798449.6 | 2837.865 | 8100000 | 0.7268476 | 8100000 | 0.001283602 | 236034.4 | -268964.3 | 499.3035 | 20.19721 | 0 | 0 | 89.17199 | 495.6 | 29925.8 | 40121.81
| 3515.067 | 619.5962 | 342.8 | 665182 | 18.90741 | 0.1 | 1 | 1068.969 | 2.081115 | 45 | 1277.635 | 614701.9 | 712.4965 | -784.5434 | 845866799.7 | 2816.466 | 8100000 | 0.7324986 | 8100000 | 0.001373246 | 236865.8 | -268962.4 | 499.7723 | 19.60261 | 0 | 0 | 89.17208 | 495.8 | 29925.8 | 40121.81
| 3517.124 | 620.0648 | 343 | 757931.9 | 21.40157 | -2.820001 | 1 | -34103.62 | 1.872805 | 45 | 1298.105 | 693079.2 | 712.4964 | -784.5433 | 869979088.5 | 2903.548 | 8100000 | 0.7127353 | 8100000 | 0.001058516 | 237047.4 | -268960.4 | 500.241 | 22.0242 | 0 | 0 | 89.17216 | 496 | 29925.8 | 40121.81
| 3519.192 | 620.5507 | 343.2 | 718540.1 | 20.32859 | 5.090002 | 1 | 58714.3 | 1.965166 | 45 | 1300.583 | 659993 | 712.4963 | -784.5432 | 861105364.4 | 2871.472 | 8100000 | 0.7206444 | 8100000 | 0.00117868 | 236729.6 | -268958.4 | 500.7271 | 20.98685 | 0 | 0 | 89.17225 | 496.2 | 29925.8 | 40121.81
| 3521.195 | 621.0193 | 343.4 | 682802 | 19.36316 | 2.570001 | 1 | 28227.24 | 2.05153 | 45 | 1291.577 | 629718.9 | 712.4963 | -784.5431 | 852129088.2 | 2839.058 | 8100000 | 0.7287855 | 8100000 | 0.00130628 | 236497.2 | -268956.5 | 501.1958 | 20.04779 | 0 | 0 | 89.17234 | 496.4 | 29925.8 | 40121.81
| 3523.306 | 621.4879 | 343.6 | 718729.3 | 20.3228 | 3.670001 | 1 | 42290.22 | 1.962369 | 45 | 1296.582 | 660152.6 | 712.4962 | -784.543 | 862020587.6 | 2874.778 | 8100000 | 0.7209664 | 8100000 | 0.001179839 | 235612.4 | -268954.5 | 501.6646 | 20.98123 | 0 | 0 | 89.17242 | 496.6 | 29925.8 | 40121.81
| 3525.355 | 621.9738 | 343.8 | 734231.1 | 20.736 | 3.800001 | 1 | 44659.78 | 1.939979 | 45 | 1307.361 | 673207.7 | 712.4961 | -784.5429 | 866238608.4 | 2890.023 | 8100000 | 0.7180167 | 8100000 | 0.001131429 | 236512 | -268952.5 | 502.1507 | 21.38151 | 0 | 0 | 89.17251 | 496.8 | 29925.8 | 40121.81
| 3527.441 | 622.4424 | 344 | 803556.7 | 22.61811 | 7.230003 | 1 | 92638.02 | 1.806836 | 45 | 1330.017 | 731034.8 | 712.496 | -784.5429 | 881842522.1 | 2946.484 | 8100000 | 0.705843 | 8100000 | 0.0009453371 | 236479.7 | -268950.5 | 502.6194 | 23.19239 | 0 | 0 | 89.1726 | 497 | 29925.8 | 40121.81
| 3529.286 | 622.9109 | 344.2 | 741907.6 | 20.93317 | 5.710002 | 1 | 67877.48 | 1.952775 | 45 | 1332.293 | 679655.6 | 712.4959 | -784.5428 | 868882003.7 | 2899.581 | 8100000 | 0.7169108 | 8100000 | 0.001109806 | 237634.5 | -268948.8 | 503.0882 | 21.57217 | 0 | 0 | 89.17268 | 497.2 | 29925.8 | 40121.81
| 3531.296 | 623.3795 | 344.4 | 638000.3 | 18.14714 | 2.750001 | 1 | 28367.59 | 2.200671 | 45 | 1301.286 | 591417.1 | 712.4959 | -784.5427 | 840879065.3 | 2798.483 | 8100000 | 0.7413426 | 8100000 | 0.001501867 | 238818.3 | -268946.9 | 503.5569 | 18.85726 | 0 | 0 | 89.17276 | 497.4 | 29925.8 | 40121.81
| 3533.438 | 623.8654 | 344.6 | 717832 | 20.27213 | 2.650001 | 1 | 30480.78 | 1.985163 | 45 | 1308.85 | 659395.5 | 712.4958 | -784.5426 | 863912591.1 | 2881.616 | 8100000 | 0.7221395 | 8100000 | 0.001187315 | 242042.3 | -268944.8 | 504.043 | 20.93208 | 0 | 0 | 89.17285 | 497.6 | 29925.8 | 40121.81
| 3535.704 | 624.334 | 344.8 | 722939.6 | 20.40351 | 6.990003 | 1 | 81276.18 | 1.966371 | 45 | 1313.305 | 663702.9 | 712.4957 | -784.5425 | 865678997.0 | 2888 | 8100000 | 0.7212073 | 8100000 | 0.001171477 | 241895.4 | -268942.6 | 504.5118 | 21.0595 | 0 | 0 | 89.17295 | 497.8 | 29925.8 | 40121.81
| 3537.616 | 624.8199 | 345 | 724702.2 | 20.4461 | 3.980001 | 1 | 46224.06 | 1.977167 | 45 | 1316.813 | 665188.2 | 712.4956 | -784.5424 | 866504700.3 | 2890.985 | 8100000 | 0.7210808 | 8100000 | 0.001166692 | 243148.1 | -268940.8 | 504.9979 | 21.10078 | 0 | 0 | 89.17303 | 498 | 29925.8 | 40121.81
| 3539.735 | 625.3058 | 345.2 | 646357.6 | 18.34856 | 7.830003 | 1 | 82205.77 | 2.150695 | 45 | 1297.801 | 598591.6 | 712.4955 | -784.5423 | 845228205.7 | 2814.163 | 8100000 | 0.7398071 | 8100000 | 0.001467802 | 243204.3 | -268938.8 | 505.484 | 19.05506 | 0 | 0 | 89.17312 | 498.2 | 29925.8 | 40121.81
| 3541.901 | 625.7918 | 345.4 | 628866.3 | 17.88171 | 5.810002 | 1 | 59296.41 | 2.181083 | 45 | 1277.645 | 583559.9 | 712.4954 | -784.5423 | 840070053.6 | 2795.567 | 8100000 | 0.7449281 | 8100000 | 0.001551793 | 243036.6 | -268936.7 | 505.9701 | 18.59623 | 0 | 0 | 89.17321 | 498.4 | 29925.8 | 40121.81
| 3544.013 | 626.2777 | 345.6 | 745432.9 | 20.98833 | 3.590001 | 1 | 42775.01 | 1.899602 | 45 | 1297.749 | 682612.9 | 712.4954 | -784.5422 | 872840465.9 | 2913.898 | 8100000 | 0.7175168 | 8100000 | 0.001105275 | 240804.1 | -268934.7 | 506.4562 | 21.62547 | 0 | 0 | 89.1733 | 498.6 | 29925.8 | 40121.81
| 3546.173 | 626.7636 | 345.8 | 695058.5 | 19.62832 | 2.820001 | 1 | 31490.36 | 2.017554 | 45 | 1291.476 | 640129.2 | 712.4953 | -784.5421 | 860661073.2 | 2869.866 | 8100000 | 0.7282351 | 8100000 | 0.001272277 | 239605.9 | -268932.6 | 506.9423 | 20.30625 | 0 | 0 | 89.17339 | 498.8 | 29925.8 | 40121.81
| 3548.187 | 627.2495 | 346 | 779787.4 | 21.90843 | 5.010002 | 1 | 62285.33 | 1.843627 | 45 | 1314.967 | 711309.6 | 712.4952 | -784.542 | 881404532.7 | 2944.898 | 8100000 | 0.7116477 | 8100000 | 0.001011599 | 239031 | -268930.7 | 507.4284 | 22.51194 | 0 | 0 | 89.17347 | 499 | 29925.8 | 40121.81
| 3550.638 | 627.7181 | 346.2 | 719290.9 | 20.26595 | 1.22 | 1 | 14049.63 | 1.989567 | 45 | 1313.097 | 660626.4 | 712.4951 | -784.5419 | 867925121.9 | 2896.121 | 8100000 | 0.7232399 | 8100000 | 0.001189806 | 236929.1 | -268928.3 | 507.8972 | 20.92608 | 0 | 0 | 89.17358 | 499.2 | 29925.8 | 40121.81
| 3552.242 | 628.204 | 346.4 | 821517.1 | 23.03632 | 5.130002 | 1 | 66887.8 | 1.787652 | 45 | 1337.31 | 745869.6 | 712.495 | -784.5418 | 890740388.2 | 2978.726 | 8100000 | 0.7052605 | 8100000 | 0.0009128264 | 238892.9 | -268926.8 | 508.3832 | 23.59204 | 0 | 0 | 89.17364 | 499.4 | 29925.8 | 40121.81
| 3554.404 | 628.6726 | 346.6 | 762337.3 | 21.41717 | 8.750003 | 1 | 107118.5 | 1.911601 | 45 | 1346.096 | 696761.1 | 712.495 | -784.5417 | 878921219.2 | 2935.906 | 8100000 | 0.7152775 | 8100000 | 0.001060842 | 238700.6 | -268924.7 | 508.852 | 22.03924 | 0 | 0 | 89.17373 | 499.6 | 29925.8 | 40121.81
| 3556.703 | 629.1585 | 346.8 | 672597.2 | 19.00368 | 4.530002 | 1 | 49138.56 | 2.122314 | 45 | 1320.478 | 621029 | 712.4949 | -784.5416 | 856583866.2 | 2855.14 | 8100000 | 0.7344973 | 8100000 | 0.001363863 | 237828.6 | -268922.5 | 509.3381 | 19.69675 | 0 | 0 | 89.17383 | 499.8 | 29925.8 | 40121.81
| 3558.286 | 629.6271 | 347 | 772433.6 | 21.68019 | 3.060001 | 1 | 37653.29 | 1.902406 | 45 | 1341.97 | 705185.6 | 712.4948 | -784.5416 | 881969944.4 | 2946.945 | 8100000 | 0.7138873 | 8100000 | 0.00103486 | 241245.9 | -268921 | 509.8068 | 22.2925 | 0 | 0 | 89.1739 | 500 | 29925.8 | 40121.81
| 3560.456 | 630.113 | 347.2 | 707834.8 | 19.93398 | 7.010003 | 1 | 79942.98 | 2.03795 | 45 | 1334.984 | 650950.2 | 712.4947 | -784.5415 | 867008702.7 | 2892.807 | 8100000 | 0.7267667 | 8100000 | 0.001233319 | 242188.2 | -268919 | 510.2929 | 20.60367 | 0 | 0 | 89.17399 | 500.2 | 29925.8 | 40121.81
| 3562.845 | 630.5989 | 347.4 | 665292.1 | 18.79525 | 4.960002 | 1 | 53284.6 | 2.131512 | 45 | 1313.692 | 614795.9 | 712.4946 | -784.5414 | 855701779.0 | 2851.955 | 8100000 | 0.7369377 | 8100000 | 0.00139717 | 240559.8 | -268916.7 | 510.7791 | 19.49286 | 0 | 0 | 89.17409 | 500.4 | 29925.8 | 40121.81
| 3564.792 | 631.0849 | 347.6 | 727389 | 20.4467 | -1.430001 | 1 | -16644.78 | 1.980776 | 45 | 1320.928 | 667451.2 | 712.4945 | -784.5413 | 872893323.9 | 2914.09 | 8100000 | 0.7229805 | 8100000 | 0.001169701 | 240783.9 | -268914.8 | 511.2652 | 21.10137 | 0 | 0 | 89.17417 | 500.6 | 29925.8 | 40121.81
| 3566.853 | 631.5534 | 347.8 | 801978.6 | 22.45874 | 2.330001 | 1 | 29657.19 | 1.846432 | 45 | 1347.059 | 729728.4 | 712.4945 | -784.5412 | 890052735.0 | 2976.233 | 8100000 | 0.7095686 | 8100000 | 0.0009629532 | 240708.8 | -268912.8 | 511.7339 | 23.03983 | 0 | 0 | 89.17426 | 500.8 | 29925.8 | 40121.81
| 3569.014 | 632.0394 | 348 | 777710 | 21.79282 | 3.180001 | 1 | 39377.15 | 1.904809 | 45 | 1352.203 | 709580.6 | 712.4944 | -784.5411 | 885434112.7 | 2959.494 | 8100000 | 0.7138186 | 8100000 | 0.001024777 | 241513.6 | -268910.8 | 512.22 | 22.40082 | 0 | 0 | 89.17435 | 501 | 29925.8 | 40121.81
| 3571.318 | 632.5253 | 348.2 | 708574.1 | 19.92571 | 6.260002 | 1 | 71385.62 | 2.054347 | 45 | 1344.97 | 651575.4 | 712.4943 | -784.541 | 869499363.6 | 2901.813 | 8100000 | 0.7274592 | 8100000 | 0.001235458 | 240180.3 | -268908.5 | 512.7061 | 20.59563 | 0 | 0 | 89.17445 | 501.2 | 29925.8 | 40121.81
| 3573.382 | 633.0112 | 348.4 | 699390.5 | 19.67548 | 5.220002 | 1 | 58742.95 | 2.070341 | 45 | 1336.809 | 643801.7 | 712.4942 | -784.5409 | 867494800.3 | 2894.565 | 8100000 | 0.7297003 | 8100000 | 0.001269091 | 239482 | -268906.6 | 513.1922 | 20.35217 | 0 | 0 | 89.17453 | 501.4 | 29925.8 | 40121.81
| 3575.352 | 633.4798 | 348.6 | 755630 | 21.17815 | 2.090001 | 1 | 25191.52 | 1.943995 | 45 | 1342.968 | 691153.9 | 712.4941 | -784.5408 | 881872477.7 | 2946.592 | 8100000 | 0.7183349 | 8100000 | 0.001088015 | 240205.8 | -268904.7 | 513.661 | 21.80875 | 0 | 0 | 89.17462 | 501.6 | 29925.8 | 40121.81
| 3577.321 | 633.9657 | 348.8 | 705382 | 19.82547 | 5.480002 | 1 | 62173.2 | 2.054749 | 45 | 1337.778 | 648875.3 | 712.4941 | -784.5408 | 869898025.9 | 2903.255 | 8100000 | 0.7287817 | 8100000 | 0.001249504 | 241455.3 | -268902.8 | 514.1471 | 20.49815 | 0 | 0 | 89.1747 | 501.8 | 29925.8 | 40121.81
| 3579.227 | 634.4517 | 349 | 750530.8 | 21.03051 | 2.460001 | 1 | 29473.4 | 1.955591 | 45 | 1342.97 | 686885.3 | 712.494 | -784.5407 | 881494760.6 | 2945.224 | 8100000 | 0.7197452 | 8100000 | 0.001104542 | 242268.7 | -268901 | 514.6332 | 21.66621 | 0 | 0 | 89.17478 | 502 | 29925.8 | 40121.81
| 3581.368 | 634.9376 | 349.2 | 725110.3 | 20.34239 | -0.7500003 | 1 | -8704.541 | 2.011569 | 45 | 1337.3 | 665532 | 712.4939 | -784.5406 | 875807797.0 | 2924.636 | 8100000 | 0.7249737 | 8100000 | 0.00118425 | 243549.4 | -268898.9 | 515.1193 | 21.00023 | 0 | 0 | 89.17487 | 502.2 | 29925.8 | 40121.81
| 3583.288 | 635.4062 | 349.4 | 783992.1 | 21.92296 | 1.590001 | 1 | 19817.21 | 1.893618 | 45 | 1352.606 | 714806.6 | 712.4938 | -784.5405 | 889831777.1 | 2975.432 | 8100000 | 0.7140745 | 8100000 | 0.001013792 | 244579.7 | -268897.1 | 515.588 | 22.5259 | 0 | 0 | 89.17495 | 502.4 | 29925.8 | 40121.81
| 3585.67 | 635.9094 | 349.6 | 726590.5 | 20.37074 | 7.320003 | 1 | 85549.61 | 2.009171 | 45 | 1349.092 | 666778.8 | 712.4937 | -784.5404 | 877088814.0 | 2929.272 | 8100000 | 0.7250229 | 8100000 | 0.001181235 | 243534.9 | -268894.8 | 516.0915 | 21.02773 | 0 | 0 | 89.17505 | 502.6 | 29925.8 | 40121.81
| 3588.135 | 636.3954 | 349.8 | 760044.5 | 21.26212 | 9.040003 | 1 | 110422.7 | 1.930005 | 45 | 1356.389 | 694845.3 | 712.4936 | -784.5403 | 885615010.7 | 2960.15 | 8100000 | 0.7185914 | 8100000 | 0.001080363 | 240314.9 | -268892.4 | 516.5776 | 21.88976 | 0 | 0 | 89.17515 | 502.8 | 29925.8 | 40121.81
| 3590 | 636.8813 | 350 | 761765.6 | 21.30358 | 3.770001 | 1 | 45826.72 | 1.957194 | 45 | 1364.179 | 696283.6 | 712.4936 | -784.5402 | 886389286.1 | 2962.955 | 8100000 | 0.7185119 | 8100000 | 0.001076308 | 240273.1 | -268890.7 | 517.0637 | 21.92974 | 0 | 0 | 89.17523 | 503 | 29925.8 | 40121.81
| 3591.971 | 637.3499 | 350.2 | 733655.8 | 20.54336 | 3.450001 | 1 | 40506.52 | 2.019169 | 45 | 1359.223 | 672724 | 712.4935 | -784.5401 | 880168799.8 | 2940.423 | 8100000 | 0.7241223 | 8100000 | 0.001161218 | 239833.8 | -268888.8 | 517.5325 | 21.19502 | 0 | 0 | 89.17532 | 503.2 | 29925.8 | 40121.81
| 3594.179 | 637.8358 | 350.4 | 752106.5 | 21.03232 | 7.770003 | 1 | 93795.69 | 1.965192 | 45 | 1363.431 | 688204.8 | 712.4934 | -784.5401 | 885057529.0 | 2958.13 | 8100000 | 0.7206716 | 8100000 | 0.001105786 | 239125.3 | -268886.7 | 518.0186 | 21.66796 | 0 | 0 | 89.17541 | 503.4 | 29925.8 | 40121.81
| 3596.071 | 638.3217 | 350.6 | 709589.7 | 19.89034 | 4.540002 | 1 | 51741.19 | 2.071949 | 45 | 1354.435 | 652434.1 | 712.4933 | -784.54 | 874912918.2 | 2921.397 | 8100000 | 0.7295832 | 8100000 | 0.001243213 | 239785.6 | -268884.9 | 518.5047 | 20.56124 | 0 | 0 | 89.17549 | 503.6 | 29925.8 | 40121.81
| 3597.91 | 638.7903 | 350.8 | 660020.1 | 18.57372 | 0.6200002 | 1 | 6593.234 | 2.187902 | 45 | 1333.619 | 610291.2 | 712.4933 | -784.5399 | 861261045.6 | 2872.034 | 8100000 | 0.7416919 | 8100000 | 0.001438019 | 241862.6 | -268883.1 | 518.9734 | 19.27588 | 0 | 0 | 89.17557 | 503.8 | 29925.8 | 40121.81
| 3600.248 | 639.2762 | 351 | 689530 | 19.34721 | 1.910001 | 1 | 21161.96 | 2.084746 | 45 | 1323.824 | 635437 | 712.4932 | -784.5398 | 870355227.6 | 2904.909 | 8100000 | 0.7345004 | 8100000 | 0.001318569 | 241232.9 | -268880.9 | 519.4596 | 20.03223 | 0 | 0 | 89.17566 | 504 | 29925.8 | 40121.81
| 3602.128 | 639.7622 | 351.2 | 772793.5 | 21.56766 | -0.3900001 | 1 | -4799.341 | 1.90562 | 45 | 1342.923 | 705485.5 | 712.4931 | -784.5397 | 891432596.5 | 2981.235 | 8100000 | 0.7176787 | 8100000 | 0.001050539 | 242519.2 | -268879.1 | 519.9457 | 22.18419 | 0 | 0 | 89.17574 | 504.2 | 29925.8 | 40121.81
| 3604.058 | 640.2481 | 351.4 | 688632.3 | 19.31447 | 3.820001 | 1 | 42322.66 | 2.093143 | 45 | 1329.777 | 634674.6 | 712.493 | -784.5396 | 870865434.2 | 2906.754 | 8100000 | 0.735186 | 8100000 | 0.001324019 | 246470.6 | -268877.2 | 520.4318 | 20.00029 | 0 | 0 | 89.17582 | 504.4 | 29925.8 | 40121.81
| 3606.306 | 640.7167 | 351.6 | 678707.3 | 19.04648 | 4.140001 | 1 | 45269.2 | 2.094344 | 45 | 1313.334 | 626234.4 | 712.4929 | -784.5395 | 868524295.6 | 2898.287 | 8100000 | 0.7377073 | 8100000 | 0.001364023 | 246825 | -268875.1 | 520.9005 | 19.73858 | 0 | 0 | 89.17592 | 504.6 | 29925.8 | 40121.81
| 3608.605 | 641.22 | 351.8 | 690316.7 | 19.3477 | 6.290002 | 1 | 70025.29 | 2.050762 | 45 | 1310.782 | 636105.1 | 712.4928 | -784.5394 | 872300979.2 | 2911.947 | 8100000 | 0.7350903 | 8100000 | 0.001319566 | 246367.1 | -268872.9 | 521.404 | 20.0327 | 0 | 0 | 89.17602 | 504.8 | 29925.8 | 40121.81
| 3610.525 | 641.7232 | 352 | 697605.3 | 19.53621 | 9.900004 | 1 | 111957.9 | 2.013978 | 45 | 1311.505 | 642288.8 | 712.4928 | -784.5394 | 874693845.1 | 2920.605 | 8100000 | 0.7336547 | 8100000 | 0.00129315 | 246194.7 | -268871 | 521.9075 | 20.21651 | 0 | 0 | 89.1761 | 505 | 29925.8 | 40121.81
| 3612.629 | 642.2092 | 352.2 | 704292.4 | 19.7083 | 4.340002 | 1 | 49112.72 | 2.018377 | 45 | 1309.987 | 647953.1 | 712.4927 | -784.5393 | 876942041.0 | 2928.741 | 8100000 | 0.732328 | 8100000 | 0.001269671 | 246161.5 | -268869 | 522.3936 | 20.38412 | 0 | 0 | 89.17619 | 505.2 | 29925.8 | 40121.81
| 3614.836 | 642.6951 | 352.4 | 679807.6 | 19.05514 | -0.05000002 | 1 | -549.1455 | 2.075155 | 45 | 1299.85 | 627171.1 | 712.4926 | -784.5392 | 870596427.5 | 2905.781 | 8100000 | 0.7382239 | 8100000 | 0.001363809 | 243302.7 | -268866.9 | 522.8797 | 19.74704 | 0 | 0 | 89.17628 | 505.4 | 29925.8 | 40121.81
| 3616.282 | 643.0943 | 352.56 | 669690.2 | 1.7977e+308 | 0.6800002 | 1 | 7329.61 | 2.091549 | 45 | 1292.177 | 618549.8 | 712.4926 | -784.5391 | 1.7977e+308 | 1.7977e+308 | 8100000 | 1.7977e+308 | 8100000 | 1.7977e+308 | 243302.7 | -268865.5 | 523.279 | 1.7977e+308 | 0 | 0 | 89.17634 | 505.56 | 29925.8 | 40121.81
| 3616.902 | 643.129 | 352.64 | 668765.5 | 1.7977e+308 | 3.660001 | 1 | 39463.04 | 2.084752 | 45 | 1288.871 | 617760.9 | 712.4925 | -784.5391 | 1.7977e+308 | 1.7977e+308 | 8100000 | 1.7977e+308 | 8100000 | 1.7977e+308 | 243302.7 | -268865 | 523.3137 | 1.7977e+308 | 0 | 0 | 89.17637 | 505.64 | 29925.8 | 40121.81
| 3617.799 | 643.1289 | 352.72 | 673140.8 | 1.7977e+308 | 4.700002 | 1 | 51028.95 | 2.068759 | 45 | 1288.427 | 621492.4 | 712.4925 | -784.5391 | 1.7977e+308 | 1.7977e+308 | 8100000 | 1.7977e+308 | 8100000 | 1.7977e+308 | 243302.7 | -268864.1 | 523.3138 | 1.7977e+308 | 0 | 0 | 89.1764 | 505.72 | 29925.8 | 40121.81
Hold Segment Type | 3618.393 | 643.1289 | 352.8 | 723210.3 | 1.7977e+308 | 4.610002 | 1 | 53469.47 | 1.950007 | 45 | 1297.337 | 663931.1 | 712.4925 | -784.539 | 1.7977e+308 | 1.7977e+308 | 8100000 | 1.7977e+308 | 8100000 | 1.7977e+308 | 243302.7 | -268863.6 | 523.3138 | 1.7977e+308 | 1 | 300 | 89.17643 | 505.8 | 29925.8 | 40121.81
| 3632.928 | 643.1284 | 355 | 757986.4 | 1.7977e+308 | 1.31 | 1 | 15829.78 | 1.950012 | 45 | 1350.425 | 693124.8 | 712.4919 | -784.5385 | 1.7977e+308 | 1.7977e+308 | 8100000 | 1.7977e+308 | 8100000 | 1.7977e+308 | 60798.39 | -268850.7 | 523.3145 | 1.7977e+308 | 1 | 300 | 89.17699 | 508 | 29925.8 | 40121.81
| 3644.494 | 643.1281 | 357 | 857008.9 | 1.7977e+308 | 5.300002 | 1 | 71820.21 | 1.770488 | 45 | 1376.642 | 775010.1 | 712.4915 | -784.538 | 1.7977e+308 | 1.7977e+308 | 8100000 | 1.7977e+308 | 8100000 | 1.7977e+308 | 22.99029 | -268840.6 | 523.315 | 1.7977e+308 | 1 | 300 | 89.17744 | 510 | 29925.8 | 40121.81
| 3655.867 | 643.1277 | 359 | 820468.4 | 1.7977e+308 | 5.380002 | 1 | 70084.94 | 1.810475 | 45 | 1353.354 | 745005.1 | 712.4911 | -784.5376 | 1.7977e+308 | 1.7977e+308 | 8100000 | 1.7977e+308 | 8100000 | 1.7977e+308 | -36.33707 | -268830.7 | 523.3155 | 1.7977e+308 | 1 | 300 | 89.17787 | 512 | 29925.8 | 40121.81
| 3666.546 | 643.1274 | 361 | 645271.5 | 1.7977e+308 | 5.080002 | 1 | 53057.19 | 2.115956 | 45 | 1267.943 | 597660 | 712.4907 | -784.5372 | 1.7977e+308 | 1.7977e+308 | 8100000 | 1.7977e+308 | 8100000 | 1.7977e+308 | -36.4245 | -268821.5 | 523.316 | 1.7977e+308 | 1 | 300 | 89.17828 | 514 | 29925.8 | 40121.81
| 3676.163 | 643.1271 | 363 | 693440.6 | 1.7977e+308 | 4.600002 | 1 | 51327.5 | 2.070377 | 45 | 1325.111 | 638756.7 | 712.4904 | -784.5368 | 1.7977e+308 | 1.7977e+308 | 8100000 | 1.7977e+308 | 8100000 | 1.7977e+308 | -36.38457 | -268813.4 | 523.3164 | 1.7977e+308 | 1 | 300 | 89.17863 | 516 | 29925.8 | 40121.81
| 3685.275 | 643.1268 | 365 | 760215.2 | 1.7977e+308 | 2.960001 | 1 | 35893.18 | 1.905246 | 45 | 1324.395 | 694988 | 712.4901 | -784.5365 | 1.7977e+308 | 1.7977e+308 | 8100000 | 1.7977e+308 | 8100000 | 1.7977e+308 | -36.39239 | -268805.8 | 523.3168 | 1.7977e+308 | 1 | 300 | 89.17897 | 518 | 29925.8 | 40121.81
| 3693.912 | 643.1265 | 367 | 661735.4 | 1.7977e+308 | 0.7800003 | 1 | 8315.515 | 2.195534 | 45 | 1341.536 | 611757.4 | 712.4898 | -784.5362 | 1.7977e+308 | 1.7977e+308 | 8100000 | 1.7977e+308 | 8100000 | 1.7977e+308 | -36.40467 | -268798.6 | 523.3172 | 1.7977e+308 | 1 | 300 | 89.17928 | 520 | 29925.8 | 40121.81
| 3702.304 | 643.1263 | 369 | 795776.4 | 1.7977e+308 | 4.780002 | 1 | 60522.68 | 1.884459 | 45 | 1368.742 | 724589.8 | 712.4895 | -784.5359 | 1.7977e+308 | 1.7977e+308 | 8100000 | 1.7977e+308 | 8100000 | 1.7977e+308 | -36.40442 | -268791.7 | 523.3176 | 1.7977e+308 | 1 | 300 | 89.17959 | 522 | 29925.8 | 40121.81
| 3709.79 | 643.126 | 371 | 728400.4 | 1.7977e+308 | 5.540002 | 1 | 64742.53 | 2.032003 | 45 | 1362.764 | 668302.6 | 712.4893 | -784.5356 | 1.7977e+308 | 1.7977e+308 | 8100000 | 1.7977e+308 | 8100000 | 1.7977e+308 | -36.42822 | -268785.7 | 523.3179 | 1.7977e+308 | 1 | 300 | 89.17985 | 524 | 29925.8 | 40121.81
| 3717.477 | 643.1258 | 373 | 677717.5 | 1.7977e+308 | 4.760002 | 1 | 52008.1 | 2.076788 | 45 | 1301.666 | 625391.7 | 712.489 | -784.5353 | 1.7977e+308 | 1.7977e+308 | 8100000 | 1.7977e+308 | 8100000 | 1.7977e+308 | -36.39204 | -268779.5 | 523.3182 | 1.7977e+308 | 1 | 300 | 89.18012 | 526 | 29925.8 | 40121.81
| 3724.452 | 643.1256 | 375 | 780090 | 1.7977e+308 | 1.670001 | 1 | 20720.36 | 1.869671 | 45 | 1329.483 | 711561.4 | 712.4888 | -784.5351 | 1.7977e+308 | 1.7977e+308 | 8100000 | 1.7977e+308 | 8100000 | 1.7977e+308 | -36.40099 | -268774.1 | 523.3185 | 1.7977e+308 | 1 | 300 | 89.18037 | 528 | 29925.8 | 40121.81
| 3731.343 | 643.1254 | 377 | 689633 | 1.7977e+308 | 1.460001 | 1 | 16175.3 | 2.035208 | 45 | 1292.248 | 635524.5 | 712.4886 | -784.5349 | 1.7977e+308 | 1.7977e+308 | 8100000 | 1.7977e+308 | 8100000 | 1.7977e+308 | -36.34524 | -268768.7 | 523.3188 | 1.7977e+308 | 1 | 300 | 89.1806 | 530 | 29925.8 | 40121.81
| 3737.698 | 643.1252 | 379 | 774285.4 | 1.7977e+308 | 10.01 | 1 | 124601.5 | 1.85488 | 45 | 1329.683 | 706728.6 | 712.4884 | -784.5346 | 1.7977e+308 | 1.7977e+308 | 8100000 | 1.7977e+308 | 8100000 | 1.7977e+308 | -36.488 | -268763.8 | 523.3191 | 1.7977e+308 | 1 | 300 | 89.18082 | 532 | 29925.8 | 40121.81
| 3744.068 | 643.1251 | 381 | 697729.4 | 1.7977e+308 | 6.180002 | 1 | 69471.97 | 2.104385 | 45 | 1358.086 | 642394 | 712.4882 | -784.5344 | 1.7977e+308 | 1.7977e+308 | 8100000 | 1.7977e+308 | 8100000 | 1.7977e+308 | -36.42556 | -268758.9 | 523.3193 | 1.7977e+308 | 1 | 300 | 89.18103 | 534 | 29925.8 | 40121.81
| 3750.183 | 643.1249 | 382.92 | 751709.2 | 1.7977e+308 | 4.470002 | 1 | 53710.48 | 1.977636 | 45 | 1362.955 | 687872.2 | 712.488 | -784.5342 | 1.7977e+308 | 1.7977e+308 | 8100000 | 1.7977e+308 | 8100000 | 1.7977e+308 | -36.47819 | -268754.2 | 523.3196 | 1.7977e+308 | 1 | 300 | 89.18124 | 535.92 | 29925.8 | 40121.81
| 3750.294 | 643.1249 | 383 | 762826.7 | 1.7977e+308 | 0.4000001 | 1 | 4859.246 | 1.962042 | 45 | 1366.371 | 697169.9 | 712.488 | -784.5342 | 1.7977e+308 | 1.7977e+308 | 8100000 | 1.7977e+308 | 8100000 | 1.7977e+308 | -36.47819 | -268754.2 | 523.3196 | 1.7977e+308 | 1 | 300 | 89.18124 | 536 | 29925.8 | 40121.81
| 3750.431 | 643.1249 | 383.08 | 749238.2 | 1.7977e+308 | 1.530001 | 1 | 18294.23 | 1.994829 | 45 | 1366.981 | 685802.5 | 712.488 | -784.5342 | 1.7977e+308 | 1.7977e+308 | 8100000 | 1.7977e+308 | 8100000 | 1.7977e+308 | -36.47819 | -268754.1 | 523.3196 | 1.7977e+308 | 1 | 300 | 89.18124 | 536.08 | 29925.8 | 40121.81
| 3750.699 | 643.1249 | 383.16 | 1.7977e+308 | 1.7977e+308 | 1.7977e+308 | 1 | 1.7977e+308 | 2.001627 | 45 | 0 | 1.7977e+308 | 712.488 | -784.5342 | 1.7977e+308 | 1.7977e+308 | 8100000 | 1.7977e+308 | 8100000 | 1.7977e+308 | -36.47819 | -268753.9 | 523.3196 | 1.7977e+308 | 1 | 300 | 89.18125 | 536.16 | 29925.8 | 40121.81
Unload From Peak Segment Type | 3750.97 | 643.1249 | 383.24 | 1.7977e+308 | 1.7977e+308 | 1.7977e+308 | 1 | 1.7977e+308 | 1.546603 | 45 | 0 | 1.7977e+308 | 712.488 | -784.5342 | 1.7977e+308 | 1.7977e+308 | 8100000 | 1.7977e+308 | 8100000 | 1.7977e+308 | -36.47819 | -268753.7 | 523.3196 | 1.7977e+308 | 2 | 600 | 89.18126 | 536.24 | 29925.8 | 40121.81
| 3751.132 | 643.1249 | 383.32 | 1.7977e+308 | 1.7977e+308 | 1.7977e+308 | 1 | 1.7977e+308 | 0.8384762 | 45 | 0 | 1.7977e+308 | 712.488 | -784.5342 | 1.7977e+308 | 1.7977e+308 | 8100000 | 1.7977e+308 | 8100000 | 1.7977e+308 | -36.47819 | -268753.6 | 523.3196 | 1.7977e+308 | 2 | 600 | 89.18127 | 536.32 | 29925.8 | 40121.81
| 3751.28 | 643.1249 | 383.4 | 1.7977e+308 | 1.7977e+308 | 1.7977e+308 | 1 | 1.7977e+308 | 0.411841 | 45 | 0 | 1.7977e+308 | 712.488 | -784.5342 | 1.7977e+308 | 1.7977e+308 | 8100000 | 1.7977e+308 | 8100000 | 1.7977e+308 | -36.47819 | -268753.5 | 523.3196 | 1.7977e+308 | 2 | 600 | 89.18127 | 536.4 | 29925.8 | 40121.81
| 3752.07 | 642.3958 | 383.8 | 1.7977e+308 | 1.7977e+308 | 1.7977e+308 | 1 | 1.7977e+308 | 0.1003613 | 45 | 0 | 1.7977e+308 | 712.4879 | -784.5342 | 1.7977e+308 | 1.7977e+308 | 8100000 | 1.7977e+308 | 8100000 | 1.7977e+308 | -36.47819 | -268753.1 | 522.5906 | 1.7977e+308 | 2 | 600 | 89.18129 | 536.8 | 29925.8 | 40121.81
| 3752.046 | 641.9098 | 384 | 1.7977e+308 | 1.7977e+308 | 1.7977e+308 | 1 | 1.7977e+308 | 0.183929 | 45 | 0 | 1.7977e+308 | 712.488 | -784.5342 | 1.7977e+308 | 1.7977e+308 | 8100000 | 1.7977e+308 | 8100000 | 1.7977e+308 | -36.47819 | -268753.3 | 522.1046 | 1.7977e+308 | 2 | 600 | 89.18128 | 537 | 29925.8 | 40121.81
| 3751.643 | 641.4065 | 384.2 | 1.7977e+308 | 1.7977e+308 | 1.7977e+308 | 1 | 1.7977e+308 | 0.1179544 | 45 | 0 | 1.7977e+308 | 712.488 | -784.5342 | 1.7977e+308 | 1.7977e+308 | 8100000 | 1.7977e+308 | 8100000 | 1.7977e+308 | -36.47819 | -268753.9 | 521.6012 | 1.7977e+308 | 2 | 600 | 89.18125 | 537.2 | 29925.8 | 40121.81
| 3751.419 | 640.9205 | 384.4 | 1.7977e+308 | 1.7977e+308 | 1.7977e+308 | 1 | 1.7977e+308 | 0.2067201 | 45 | 0 | 1.7977e+308 | 712.488 | -784.5342 | 1.7977e+308 | 1.7977e+308 | 8100000 | 1.7977e+308 | 8100000 | 1.7977e+308 | -36.47819 | -268754.4 | 521.1152 | 1.7977e+308 | 2 | 600 | 89.18123 | 537.4 | 29925.8 | 40121.81
| 3751.612 | 640.4345 | 384.6 | 1.7977e+308 | 1.7977e+308 | 1.7977e+308 | 1 | 1.7977e+308 | 0.2159166 | 45 | 0 | 1.7977e+308 | 712.488 | -784.5342 | 1.7977e+308 | 1.7977e+308 | 8100000 | 1.7977e+308 | 8100000 | 1.7977e+308 | -36.47819 | -268754.4 | 520.6291 | 1.7977e+308 | 2 | 600 | 89.18123 | 537.6 | 29925.8 | 40121.81
| 3751.511 | 639.9485 | 384.8 | 1.7977e+308 | 1.7977e+308 | 1.7977e+308 | 1 | 1.7977e+308 | 0.263898 | 45 | 0 | 1.7977e+308 | 712.488 | -784.5342 | 1.7977e+308 | 1.7977e+308 | 8100000 | 1.7977e+308 | 8100000 | 1.7977e+308 | -36.47819 | -268754.7 | 520.1431 | 1.7977e+308 | 2 | 600 | 89.18122 | 537.8 | 29925.8 | 40121.81
| 3751.192 | 639.4625 | 385 | 1.7977e+308 | 1.7977e+308 | 1.7977e+308 | 1 | 1.7977e+308 | 0.1143558 | 45 | 0 | 1.7977e+308 | 712.488 | -784.5343 | 1.7977e+308 | 1.7977e+308 | 8100000 | 1.7977e+308 | 8100000 | 1.7977e+308 | -36.47819 | -268755.2 | 519.6571 | 1.7977e+308 | 2 | 600 | 89.1812 | 538 | 29925.8 | 40121.81
| 3751.178 | 638.9765 | 385.2 | 1.7977e+308 | 1.7977e+308 | 1.7977e+308 | 1 | 1.7977e+308 | 0.175932 | 45 | 0 | 1.7977e+308 | 712.488 | -784.5343 | 1.7977e+308 | 1.7977e+308 | 8100000 | 1.7977e+308 | 8100000 | 1.7977e+308 | -36.47819 | -268755.4 | 519.1711 | 1.7977e+308 | 2 | 600 | 89.18119 | 538.2 | 29925.8 | 40121.81
| 3751.062 | 638.4905 | 385.4 | 1.7977e+308 | 1.7977e+308 | 1.7977e+308 | 1 | 1.7977e+308 | 0.1343481 | 45 | 0 | 1.7977e+308 | 712.4881 | -784.5343 | 1.7977e+308 | 1.7977e+308 | 8100000 | 1.7977e+308 | 8100000 | 1.7977e+308 | -36.47819 | -268755.8 | 518.685 | 1.7977e+308 | 2 | 600 | 89.18117 | 538.4 | 29925.8 | 40121.81
| 3750.557 | 638.0045 | 385.6 | 1.7977e+308 | 1.7977e+308 | 1.7977e+308 | 1 | 1.7977e+308 | 0.06717402 | 45 | 0 | 1.7977e+308 | 712.4881 | -784.5343 | 1.7977e+308 | 1.7977e+308 | 8100000 | 1.7977e+308 | 8100000 | 1.7977e+308 | -36.47819 | -268756.5 | 518.199 | 1.7977e+308 | 2 | 600 | 89.18114 | 538.6 | 29925.8 | 40121.81
| 3750.499 | 637.5011 | 385.8 | 1.7977e+308 | 1.7977e+308 | 1.7977e+308 | 1 | 1.7977e+308 | 0.04998067 | 45 | 0 | 1.7977e+308 | 712.4881 | -784.5343 | 1.7977e+308 | 1.7977e+308 | 8100000 | 1.7977e+308 | 8100000 | 1.7977e+308 | -36.47819 | -268756.7 | 517.6956 | 1.7977e+308 | 2 | 600 | 89.18113 | 538.8 | 29925.8 | 40121.81
| 3750.372 | 637.0151 | 386 | 1.7977e+308 | 1.7977e+308 | 1.7977e+308 | 1 | 1.7977e+308 | 0.07757 | 45 | 0 | 1.7977e+308 | 712.4881 | -784.5343 | 1.7977e+308 | 1.7977e+308 | 8100000 | 1.7977e+308 | 8100000 | 1.7977e+308 | -36.47819 | -268757.1 | 517.2096 | 1.7977e+308 | 2 | 600 | 89.18111 | 539 | 29925.8 | 40121.81
| 3750.274 | 636.5291 | 386.2 | 1.7977e+308 | 1.7977e+308 | 1.7977e+308 | 1 | 1.7977e+308 | 0.167935 | 45 | 0 | 1.7977e+308 | 712.4881 | -784.5344 | 1.7977e+308 | 1.7977e+308 | 8100000 | 1.7977e+308 | 8100000 | 1.7977e+308 | -36.47819 | -268757.4 | 516.7235 | 1.7977e+308 | 2 | 600 | 89.1811 | 539.2 | 29925.8 | 40121.81
| 3749.94 | 636.0432 | 386.4 | 1.7977e+308 | 1.7977e+308 | 1.7977e+308 | 1 | 1.7977e+308 | 0.1167548 | 45 | 0 | 1.7977e+308 | 712.4881 | -784.5344 | 1.7977e+308 | 1.7977e+308 | 8100000 | 1.7977e+308 | 8100000 | 1.7977e+308 | -36.47819 | -268757.9 | 516.2375 | 1.7977e+308 | 2 | 600 | 89.18108 | 539.4 | 29925.8 | 40121.81
| 3749.842 | 635.5572 | 386.6 | 1.7977e+308 | 1.7977e+308 | 1.7977e+308 | 1 | 1.7977e+308 | 0.01839288 | 45 | 0 | 1.7977e+308 | 712.4882 | -784.5344 | 1.7977e+308 | 1.7977e+308 | 8100000 | 1.7977e+308 | 8100000 | 1.7977e+308 | -36.47819 | -268758.2 | 515.7515 | 1.7977e+308 | 2 | 600 | 89.18106 | 539.6 | 29925.8 | 40121.81
| 3749.446 | 635.0712 | 386.8 | 1.7977e+308 | 1.7977e+308 | 1.7977e+308 | 1 | 1.7977e+308 | 0.09316393 | 45 | 0 | 1.7977e+308 | 712.4882 | -784.5344 | 1.7977e+308 | 1.7977e+308 | 8100000 | 1.7977e+308 | 8100000 | 1.7977e+308 | -36.47819 | -268758.8 | 515.2654 | 1.7977e+308 | 2 | 600 | 89.18104 | 539.8 | 29925.8 | 40121.81
| 3749.257 | 634.5852 | 387 | 1.7977e+308 | 1.7977e+308 | 1.7977e+308 | 1 | 1.7977e+308 | 0.08876563 | 45 | 0 | 1.7977e+308 | 712.4882 | -784.5344 | 1.7977e+308 | 1.7977e+308 | 8100000 | 1.7977e+308 | 8100000 | 1.7977e+308 | -36.47819 | -268759.2 | 514.7794 | 1.7977e+308 | 2 | 600 | 89.18102 | 540 | 29925.8 | 40121.81
| 3749.077 | 634.0992 | 387.2 | 1.7977e+308 | 1.7977e+308 | 1.7977e+308 | 1 | 1.7977e+308 | 0.1487424 | 45 | 0 | 1.7977e+308 | 712.4882 | -784.5345 | 1.7977e+308 | 1.7977e+308 | 8100000 | 1.7977e+308 | 8100000 | 1.7977e+308 | -36.47819 | -268759.6 | 514.2934 | 1.7977e+308 | 2 | 600 | 89.181 | 540.2 | 29925.8 | 40121.81
| 3748.928 | 633.5958 | 387.4 | 1.7977e+308 | 1.7977e+308 | 1.7977e+308 | 1 | 1.7977e+308 | 0.1047594 | 45 | 0 | 1.7977e+308 | 712.4882 | -784.5345 | 1.7977e+308 | 1.7977e+308 | 8100000 | 1.7977e+308 | 8100000 | 1.7977e+308 | -36.47819 | -268760 | 513.79 | 1.7977e+308 | 2 | 600 | 89.18099 | 540.4 | 29925.8 | 40121.81
| 3748.774 | 633.1098 | 387.6 | 1.7977e+308 | 1.7977e+308 | 1.7977e+308 | 1 | 1.7977e+308 | 0.2403069 | 45 | 0 | 1.7977e+308 | 712.4882 | -784.5345 | 1.7977e+308 | 1.7977e+308 | 8100000 | 1.7977e+308 | 8100000 | 1.7977e+308 | -36.47819 | -268760.4 | 513.304 | 1.7977e+308 | 2 | 600 | 89.18097 | 540.6 | 29925.8 | 40121.81
| 3748.544 | 632.6238 | 387.8 | 1.7977e+308 | 1.7977e+308 | 1.7977e+308 | 1 | 1.7977e+308 | 0.1143557 | 45 | 0 | 1.7977e+308 | 712.4883 | -784.5345 | 1.7977e+308 | 1.7977e+308 | 8100000 | 1.7977e+308 | 8100000 | 1.7977e+308 | -36.47819 | -268760.8 | 512.8179 | 1.7977e+308 | 2 | 600 | 89.18095 | 540.8 | 29925.8 | 40121.81
| 3748.534 | 632.1378 | 388 | 1.7977e+308 | 1.7977e+308 | 1.7977e+308 | 1 | 1.7977e+308 | 0.1199535 | 45 | 0 | 1.7977e+308 | 712.4883 | -784.5345 | 1.7977e+308 | 1.7977e+308 | 8100000 | 1.7977e+308 | 8100000 | 1.7977e+308 | -36.47819 | -268761 | 512.3319 | 1.7977e+308 | 2 | 600 | 89.18094 | 541 | 29925.8 | 40121.81
| 3747.852 | 631.6519 | 388.2 | 1.7977e+308 | 1.7977e+308 | 1.7977e+308 | 1 | 1.7977e+308 | 0.07397132 | 45 | 0 | 1.7977e+308 | 712.4883 | -784.5346 | 1.7977e+308 | 1.7977e+308 | 8100000 | 1.7977e+308 | 8100000 | 1.7977e+308 | -36.47819 | -268761.9 | 511.8458 | 1.7977e+308 | 2 | 600 | 89.1809 | 541.2 | 29925.8 | 40121.81
| 3747.699 | 631.1659 | 388.4 | 1.7977e+308 | 1.7977e+308 | 1.7977e+308 | 1 | 1.7977e+308 | 0.1147555 | 45 | 0 | 1.7977e+308 | 712.4883 | -784.5346 | 1.7977e+308 | 1.7977e+308 | 8100000 | 1.7977e+308 | 8100000 | 1.7977e+308 | -36.47819 | -268762.3 | 511.3598 | 1.7977e+308 | 2 | 600 | 89.18089 | 541.4 | 29925.8 | 40121.81
| 3747.149 | 630.6799 | 388.6 | 1.7977e+308 | 1.7977e+308 | 1.7977e+308 | 1 | 1.7977e+308 | 0.06957301 | 45 | 0 | 1.7977e+308 | 712.4884 | -784.5346 | 1.7977e+308 | 1.7977e+308 | 8100000 | 1.7977e+308 | 8100000 | 1.7977e+308 | 596240.3 | -268763 | 510.8738 | 1.7977e+308 | 2 | 600 | 89.18085 | 541.6 | 29925.8 | 40121.81
| 3747.14 | 630.1939 | 388.8 | 1.7977e+308 | 1.7977e+308 | 1.7977e+308 | 1 | 1.7977e+308 | 0.1063587 | 45 | 0 | 1.7977e+308 | 712.4884 | -784.5346 | 1.7977e+308 | 1.7977e+308 | 8100000 | 1.7977e+308 | 8100000 | 1.7977e+308 | 900758.5 | -268763.2 | 510.3877 | 1.7977e+308 | 2 | 600 | 89.18084 | 541.8 | 29925.8 | 40121.81
| 3746.547 | 629.7079 | 389 | 1.7977e+308 | 1.7977e+308 | 1.7977e+308 | 1 | 1.7977e+308 | 0.244705 | 45 | 0 | 1.7977e+308 | 712.4884 | -784.5347 | 1.7977e+308 | 1.7977e+308 | 8100000 | 1.7977e+308 | 8100000 | 1.7977e+308 | 1035487.0 | -268764 | 509.9017 | 1.7977e+308 | 2 | 600 | 89.18081 | 542 | 29925.8 | 40121.81
| 3746.23 | 629.2045 | 389.2 | 1.7977e+308 | 1.7977e+308 | 1.7977e+308 | 1 | 1.7977e+308 | 0.06797361 | 45 | 0 | 1.7977e+308 | 712.4884 | -784.5347 | 1.7977e+308 | 1.7977e+308 | 8100000 | 1.7977e+308 | 8100000 | 1.7977e+308 | 1094526.6 | -268764.6 | 509.3983 | 1.7977e+308 | 2 | 600 | 89.18078 | 542.2 | 29925.8 | 40121.81
| 3746.079 | 628.7185 | 389.4 | 1.7977e+308 | 1.7977e+308 | 1.7977e+308 | 1 | 1.7977e+308 | 0.04998059 | 45 | 0 | 1.7977e+308 | 712.4884 | -784.5347 | 1.7977e+308 | 1.7977e+308 | 8100000 | 1.7977e+308 | 8100000 | 1.7977e+308 | 1130315.4 | -268764.9 | 508.9123 | 1.7977e+308 | 2 | 600 | 89.18077 | 542.4 | 29925.8 | 40121.81
| 3745.876 | 628.2326 | 389.6 | 1.7977e+308 | 1.7977e+308 | 1.7977e+308 | 1 | 1.7977e+308 | 0.08996506 | 45 | 0 | 1.7977e+308 | 712.4884 | -784.5347 | 1.7977e+308 | 1.7977e+308 | 8100000 | 1.7977e+308 | 8100000 | 1.7977e+308 | 1147934.4 | -268765.3 | 508.4262 | 1.7977e+308 | 2 | 600 | 89.18075 | 542.6 | 29925.8 | 40121.81
| 3745.857 | 627.7466 | 389.8 | 1.7977e+308 | 1.7977e+308 | 1.7977e+308 | 1 | 1.7977e+308 | 0.08556677 | 45 | 0 | 1.7977e+308 | 712.4885 | -784.5347 | 1.7977e+308 | 1.7977e+308 | 8100000 | 1.7977e+308 | 8100000 | 1.7977e+308 | 1160679.6 | -268765.6 | 507.9402 | 1.7977e+308 | 2 | 600 | 89.18074 | 542.8 | 29925.8 | 40121.81
| 3745.414 | 627.2606 | 390 | 1.7977e+308 | 1.7977e+308 | 1.7977e+308 | 1 | 1.7977e+308 | 0.02718944 | 45 | 0 | 1.7977e+308 | 712.4885 | -784.5347 | 1.7977e+308 | 1.7977e+308 | 8100000 | 1.7977e+308 | 8100000 | 1.7977e+308 | 1161086.1 | -268766.2 | 507.4542 | 1.7977e+308 | 2 | 600 | 89.18071 | 543 | 29925.8 | 40121.81
| 3745.17 | 626.7746 | 390.2 | 1.7977e+308 | 1.7977e+308 | 1.7977e+308 | 1 | 1.7977e+308 | 0.1039596 | 45 | 0 | 1.7977e+308 | 712.4885 | -784.5348 | 1.7977e+308 | 1.7977e+308 | 8100000 | 1.7977e+308 | 8100000 | 1.7977e+308 | 1159934.1 | -268766.7 | 506.9681 | 1.7977e+308 | 2 | 600 | 89.18069 | 543.2 | 29925.8 | 40121.81
| 3744.981 | 626.2886 | 390.4 | 1.7977e+308 | 1.7977e+308 | 1.7977e+308 | 1 | 1.7977e+308 | 0.1631366 | 45 | 0 | 1.7977e+308 | 712.4885 | -784.5348 | 1.7977e+308 | 1.7977e+308 | 8100000 | 1.7977e+308 | 8100000 | 1.7977e+308 | 1157153.2 | -268767.1 | 506.4821 | 1.7977e+308 | 2 | 600 | 89.18067 | 543.4 | 29925.8 | 40121.81
| 3744.73 | 625.8026 | 390.6 | 1.7977e+308 | 1.7977e+308 | 1.7977e+308 | 1 | 1.7977e+308 | 0.05038041 | 45 | 0 | 1.7977e+308 | 712.4885 | -784.5348 | 1.7977e+308 | 1.7977e+308 | 8100000 | 1.7977e+308 | 8100000 | 1.7977e+308 | 1158316.6 | -268767.5 | 505.9961 | 1.7977e+308 | 2 | 600 | 89.18065 | 543.6 | 29925.8 | 40121.81
| 3744.271 | 625.3166 | 390.8 | 1.7977e+308 | 1.7977e+308 | 1.7977e+308 | 1 | 1.7977e+308 | 0.1299495 | 45 | 0 | 1.7977e+308 | 712.4886 | -784.5348 | 1.7977e+308 | 1.7977e+308 | 8100000 | 1.7977e+308 | 8100000 | 1.7977e+308 | 1147395.0 | -268768.2 | 505.51 | 1.7977e+308 | 2 | 600 | 89.18062 | 543.8 | 29925.8 | 40121.81
| 3743.972 | 624.8133 | 391 | 1.7977e+308 | 1.7977e+308 | 1.7977e+308 | 1 | 1.7977e+308 | 0.2495029 | 45 | 0 | 1.7977e+308 | 712.4886 | -784.5349 | 1.7977e+308 | 1.7977e+308 | 8100000 | 1.7977e+308 | 8100000 | 1.7977e+308 | 1138758.3 | -268768.7 | 505.0066 | 1.7977e+308 | 2 | 600 | 89.1806 | 544 | 29925.8 | 40121.81
| 3743.844 | 624.3273 | 391.2 | 1.7977e+308 | 1.7977e+308 | 1.7977e+308 | 1 | 1.7977e+308 | 0.138746 | 45 | 0 | 1.7977e+308 | 712.4886 | -784.5349 | 1.7977e+308 | 1.7977e+308 | 8100000 | 1.7977e+308 | 8100000 | 1.7977e+308 | 1138317.6 | -268769.1 | 504.5206 | 1.7977e+308 | 2 | 600 | 89.18059 | 544.2 | 29925.8 | 40121.81
| 3743.408 | 623.8413 | 391.4 | 1.7977e+308 | 1.7977e+308 | 1.7977e+308 | 1 | 1.7977e+308 | 0.07557059 | 45 | 0 | 1.7977e+308 | 712.4886 | -784.5349 | 1.7977e+308 | 1.7977e+308 | 8100000 | 1.7977e+308 | 8100000 | 1.7977e+308 | 1129572.8 | -268769.7 | 504.0346 | 1.7977e+308 | 2 | 600 | 89.18056 | 544.4 | 29925.8 | 40121.81
| 3743.012 | 623.3553 | 391.6 | 1.7977e+308 | 1.7977e+308 | 1.7977e+308 | 1 | 1.7977e+308 | 0.1495418 | 45 | 0 | 1.7977e+308 | 712.4886 | -784.5349 | 1.7977e+308 | 1.7977e+308 | 8100000 | 1.7977e+308 | 8100000 | 1.7977e+308 | 1123620.0 | -268770.3 | 503.5485 | 1.7977e+308 | 2 | 600 | 89.18053 | 544.6 | 29925.8 | 40121.81
| 3742.765 | 622.8693 | 391.8 | 1.7977e+308 | 1.7977e+308 | 1.7977e+308 | 1 | 1.7977e+308 | 0.01959237 | 45 | 0 | 1.7977e+308 | 712.4887 | -784.5349 | 1.7977e+308 | 1.7977e+308 | 8100000 | 1.7977e+308 | 8100000 | 1.7977e+308 | 1116993.8 | -268770.8 | 503.0625 | 1.7977e+308 | 2 | 600 | 89.18051 | 544.8 | 29925.8 | 40121.81
| 3742.581 | 622.3833 | 392 | 1.7977e+308 | 1.7977e+308 | 1.7977e+308 | 1 | 1.7977e+308 | 0.159138 | 45 | 0 | 1.7977e+308 | 712.4887 | -784.535 | 1.7977e+308 | 1.7977e+308 | 8100000 | 1.7977e+308 | 8100000 | 1.7977e+308 | 1116850.4 | -268771.2 | 502.5765 | 1.7977e+308 | 2 | 600 | 89.18049 | 545 | 29925.8 | 40121.81
| 3742.267 | 621.8973 | 392.2 | 1.7977e+308 | 1.7977e+308 | 1.7977e+308 | 1 | 1.7977e+308 | 0.1327483 | 45 | 0 | 1.7977e+308 | 712.4887 | -784.535 | 1.7977e+308 | 1.7977e+308 | 8100000 | 1.7977e+308 | 8100000 | 1.7977e+308 | 1112541.5 | -268771.7 | 502.0904 | 1.7977e+308 | 2 | 600 | 89.18047 | 545.2 | 29925.8 | 40121.81
| 3741.858 | 621.4113 | 392.4 | 1.7977e+308 | 1.7977e+308 | 1.7977e+308 | 1 | 1.7977e+308 | 0.1715332 | 45 | 0 | 1.7977e+308 | 712.4887 | -784.535 | 1.7977e+308 | 1.7977e+308 | 8100000 | 1.7977e+308 | 8100000 | 1.7977e+308 | 1106745.3 | -268772.3 | 501.6044 | 1.7977e+308 | 2 | 600 | 89.18044 | 545.4 | 29925.8 | 40121.81
| 3741.486 | 620.908 | 392.6 | 1.7977e+308 | 1.7977e+308 | 1.7977e+308 | 1 | 1.7977e+308 | 0.01079579 | 45 | 0 | 1.7977e+308 | 712.4888 | -784.535 | 1.7977e+308 | 1.7977e+308 | 8100000 | 1.7977e+308 | 8100000 | 1.7977e+308 | 1099004.5 | -268772.9 | 501.101 | 1.7977e+308 | 2 | 600 | 89.18042 | 545.6 | 29925.8 | 40121.81
| 3741.281 | 620.422 | 392.8 | 1.7977e+308 | 1.7977e+308 | 1.7977e+308 | 1 | 1.7977e+308 | 0.2355082 | 45 | 0 | 1.7977e+308 | 712.4888 | -784.5351 | 1.7977e+308 | 1.7977e+308 | 8100000 | 1.7977e+308 | 8100000 | 1.7977e+308 | 1096776.0 | -268773.3 | 500.615 | 1.7977e+308 | 2 | 600 | 89.1804 | 545.8 | 29925.8 | 40121.81
| 3740.943 | 619.936 | 393 | 1.7977e+308 | 1.7977e+308 | 1.7977e+308 | 1 | 1.7977e+308 | 0.148742 | 45 | 0 | 1.7977e+308 | 712.4888 | -784.5351 | 1.7977e+308 | 1.7977e+308 | 8100000 | 1.7977e+308 | 8100000 | 1.7977e+308 | 1041584.3 | -268773.8 | 500.1289 | 1.7977e+308 | 2 | 600 | 89.18038 | 546 | 29925.8 | 40121.81
| 3740.901 | 619.45 | 393.2 | 1.7977e+308 | 1.7977e+308 | 1.7977e+308 | 1 | 1.7977e+308 | 0.03198753 | 45 | 0 | 1.7977e+308 | 712.4888 | -784.5351 | 1.7977e+308 | 1.7977e+308 | 8100000 | 1.7977e+308 | 8100000 | 1.7977e+308 | 1028808.5 | -268774.1 | 499.6429 | 1.7977e+308 | 2 | 600 | 89.18037 | 546.2 | 29925.8 | 40121.81
| 3740.353 | 618.964 | 393.4 | 1.7977e+308 | 1.7977e+308 | 1.7977e+308 | 1 | 1.7977e+308 | 0.2247123 | 45 | 0 | 1.7977e+308 | 712.4888 | -784.5351 | 1.7977e+308 | 1.7977e+308 | 8100000 | 1.7977e+308 | 8100000 | 1.7977e+308 | 1008836.1 | -268774.8 | 499.1568 | 1.7977e+308 | 2 | 600 | 89.18033 | 546.4 | 29925.8 | 40121.81
| 3739.833 | 618.478 | 393.6 | 1.7977e+308 | 1.7977e+308 | 1.7977e+308 | 1 | 1.7977e+308 | 0.09996099 | 45 | 0 | 1.7977e+308 | 712.4889 | -784.5352 | 1.7977e+308 | 1.7977e+308 | 8100000 | 1.7977e+308 | 8100000 | 1.7977e+308 | 989120.2 | -268775.6 | 498.6708 | 1.7977e+308 | 2 | 600 | 89.1803 | 546.6 | 29925.8 | 40121.81
| 3739.153 | 617.9921 | 393.8 | 1.7977e+308 | 1.7977e+308 | 1.7977e+308 | 1 | 1.7977e+308 | 0.04518236 | 45 | 0 | 1.7977e+308 | 712.4889 | -784.5352 | 1.7977e+308 | 1.7977e+308 | 8100000 | 1.7977e+308 | 8100000 | 1.7977e+308 | 967514.8 | -268776.5 | 498.1847 | 1.7977e+308 | 2 | 600 | 89.18026 | 546.8 | 29925.8 | 40121.81
| 3739.353 | 617.506 | 394 | 1.7977e+308 | 1.7977e+308 | 1.7977e+308 | 1 | 1.7977e+308 | 0.1915252 | 45 | 0 | 1.7977e+308 | 712.4889 | -784.5352 | 1.7977e+308 | 1.7977e+308 | 8100000 | 1.7977e+308 | 8100000 | 1.7977e+308 | 972523.8 | -268776.5 | 497.6987 | 1.7977e+308 | 2 | 600 | 89.18026 | 547 | 29925.8 | 40121.81
| 3738.607 | 617.0027 | 394.2 | 1.7977e+308 | 1.7977e+308 | 1.7977e+308 | 1 | 1.7977e+308 | 0.1851277 | 45 | 0 | 1.7977e+308 | 712.4889 | -784.5352 | 1.7977e+308 | 1.7977e+308 | 8100000 | 1.7977e+308 | 8100000 | 1.7977e+308 | 959363.6 | -268777.4 | 497.1953 | 1.7977e+308 | 2 | 600 | 89.18022 | 547.2 | 29925.8 | 40121.81
| 3738.579 | 616.5167 | 394.4 | 1.7977e+308 | 1.7977e+308 | 1.7977e+308 | 1 | 1.7977e+308 | 0.1275502 | 45 | 0 | 1.7977e+308 | 712.4889 | -784.5353 | 1.7977e+308 | 1.7977e+308 | 8100000 | 1.7977e+308 | 8100000 | 1.7977e+308 | 962615 | -268777.7 | 496.7093 | 1.7977e+308 | 2 | 600 | 89.18021 | 547.4 | 29925.8 | 40121.81
| 3737.979 | 616.0307 | 394.6 | 1.7977e+308 | 1.7977e+308 | 1.7977e+308 | 1 | 1.7977e+308 | 0.2782912 | 45 | 0 | 1.7977e+308 | 712.489 | -784.5353 | 1.7977e+308 | 1.7977e+308 | 8100000 | 1.7977e+308 | 8100000 | 1.7977e+308 | 952708.1 | -268778.5 | 496.2233 | 1.7977e+308 | 2 | 600 | 89.18017 | 547.6 | 29925.8 | 40121.81
| 3737.84 | 615.5447 | 394.8 | 1.7977e+308 | 1.7977e+308 | 1.7977e+308 | 1 | 1.7977e+308 | 0.1351472 | 45 | 0 | 1.7977e+308 | 712.489 | -784.5353 | 1.7977e+308 | 1.7977e+308 | 8100000 | 1.7977e+308 | 8100000 | 1.7977e+308 | 954339.6 | -268778.8 | 495.7372 | 1.7977e+308 | 2 | 600 | 89.18016 | 547.8 | 29925.8 | 40121.81
| 3737.235 | 615.0588 | 395 | 1.7977e+308 | 1.7977e+308 | 1.7977e+308 | 1 | 1.7977e+308 | 0.1359468 | 45 | 0 | 1.7977e+308 | 712.489 | -784.5353 | 1.7977e+308 | 1.7977e+308 | 8100000 | 1.7977e+308 | 8100000 | 1.7977e+308 | 946318.1 | -268779.6 | 495.2512 | 1.7977e+308 | 2 | 600 | 89.18012 | 548 | 29925.8 | 40121.81
| 3736.648 | 614.5728 | 395.2 | 1.7977e+308 | 1.7977e+308 | 1.7977e+308 | 1 | 1.7977e+308 | 0.07237169 | 45 | 0 | 1.7977e+308 | 712.4891 | -784.5354 | 1.7977e+308 | 1.7977e+308 | 8100000 | 1.7977e+308 | 8100000 | 1.7977e+308 | 936492.2 | -268780.4 | 494.7651 | 1.7977e+308 | 2 | 600 | 89.18009 | 548.2 | 29925.8 | 40121.81
| 3736.375 | 614.0868 | 395.4 | 1.7977e+308 | 1.7977e+308 | 1.7977e+308 | 1 | 1.7977e+308 | 0.1531401 | 45 | 0 | 1.7977e+308 | 712.4891 | -784.5354 | 1.7977e+308 | 1.7977e+308 | 8100000 | 1.7977e+308 | 8100000 | 1.7977e+308 | 932393.9 | -268780.9 | 494.2791 | 1.7977e+308 | 2 | 600 | 89.18007 | 548.4 | 29925.8 | 40121.81
| 3736.082 | 613.6008 | 395.6 | 1.7977e+308 | 1.7977e+308 | 1.7977e+308 | 1 | 1.7977e+308 | 0.1051588 | 45 | 0 | 1.7977e+308 | 712.4891 | -784.5354 | 1.7977e+308 | 1.7977e+308 | 8100000 | 1.7977e+308 | 8100000 | 1.7977e+308 | 929210.6 | -268781.4 | 493.7931 | 1.7977e+308 | 2 | 600 | 89.18004 | 548.6 | 29925.8 | 40121.81
| 3735.881 | 613.0975 | 395.8 | 1.7977e+308 | 1.7977e+308 | 1.7977e+308 | 1 | 1.7977e+308 | 0.1803294 | 45 | 0 | 1.7977e+308 | 712.4891 | -784.5354 | 1.7977e+308 | 1.7977e+308 | 8100000 | 1.7977e+308 | 8100000 | 1.7977e+308 | 931111.3 | -268781.8 | 493.2897 | 1.7977e+308 | 2 | 600 | 89.18002 | 548.8 | 29925.8 | 40121.81
| 3735.365 | 612.6115 | 396 | 1.7977e+308 | 1.7977e+308 | 1.7977e+308 | 1 | 1.7977e+308 | 0.09316352 | 45 | 0 | 1.7977e+308 | 712.4891 | -784.5355 | 1.7977e+308 | 1.7977e+308 | 8100000 | 1.7977e+308 | 8100000 | 1.7977e+308 | 926957.9 | -268782.6 | 492.8036 | 1.7977e+308 | 2 | 600 | 89.17999 | 549 | 29925.8 | 40121.81
| 3735.083 | 612.1255 | 396.2 | 1.7977e+308 | 1.7977e+308 | 1.7977e+308 | 1 | 1.7977e+308 | 0.2087183 | 45 | 0 | 1.7977e+308 | 712.4892 | -784.5355 | 1.7977e+308 | 1.7977e+308 | 8100000 | 1.7977e+308 | 8100000 | 1.7977e+308 | 927177.1 | -268783 | 492.3176 | 1.7977e+308 | 2 | 600 | 89.17997 | 549.2 | 29925.8 | 40121.81
| 3734.497 | 611.6395 | 396.4 | 1.7977e+308 | 1.7977e+308 | 1.7977e+308 | 1 | 1.7977e+308 | 0.2375069 | 45 | 0 | 1.7977e+308 | 712.4892 | -784.5355 | 1.7977e+308 | 1.7977e+308 | 8100000 | 1.7977e+308 | 8100000 | 1.7977e+308 | 919073.9 | -268783.8 | 491.8315 | 1.7977e+308 | 2 | 600 | 89.17994 | 549.4 | 29925.8 | 40121.81
| 3734.518 | 611.1535 | 396.6 | 1.7977e+308 | 1.7977e+308 | 1.7977e+308 | 1 | 1.7977e+308 | 0.173532 | 45 | 0 | 1.7977e+308 | 712.4892 | -784.5355 | 1.7977e+308 | 1.7977e+308 | 8100000 | 1.7977e+308 | 8100000 | 1.7977e+308 | 891490.7 | -268784 | 491.3455 | 1.7977e+308 | 2 | 600 | 89.17993 | 549.6 | 29925.8 | 40121.81
| 3733.59 | 610.6675 | 396.8 | 1.7977e+308 | 1.7977e+308 | 1.7977e+308 | 1 | 1.7977e+308 | 0.1955233 | 45 | 0 | 1.7977e+308 | 712.4893 | -784.5356 | 1.7977e+308 | 1.7977e+308 | 8100000 | 1.7977e+308 | 8100000 | 1.7977e+308 | 857948.1 | -268785.2 | 490.8595 | 1.7977e+308 | 2 | 600 | 89.17988 | 549.8 | 29925.8 | 40121.81
| 3733.513 | 610.1815 | 397 | 1.7977e+308 | 1.7977e+308 | 1.7977e+308 | 1 | 1.7977e+308 | 0.2179146 | 45 | 0 | 1.7977e+308 | 712.4893 | -784.5356 | 1.7977e+308 | 1.7977e+308 | 8100000 | 1.7977e+308 | 8100000 | 1.7977e+308 | 849049.5 | -268785.4 | 490.3734 | 1.7977e+308 | 2 | 600 | 89.17986 | 550 | 29925.8 | 40121.81
| 3733.371 | 609.6956 | 397.2 | 1.7977e+308 | 1.7977e+308 | 1.7977e+308 | 1 | 1.7977e+308 | 0.1815288 | 45 | 0 | 1.7977e+308 | 712.4893 | -784.5356 | 1.7977e+308 | 1.7977e+308 | 8100000 | 1.7977e+308 | 8100000 | 1.7977e+308 | 853576.6 | -268785.8 | 489.8874 | 1.7977e+308 | 2 | 600 | 89.17985 | 550.2 | 29925.8 | 40121.81
| 3732.749 | 609.1922 | 397.4 | 1.7977e+308 | 1.7977e+308 | 1.7977e+308 | 1 | 1.7977e+308 | 0.0351862 | 45 | 0 | 1.7977e+308 | 712.4893 | -784.5356 | 1.7977e+308 | 1.7977e+308 | 8100000 | 1.7977e+308 | 8100000 | 1.7977e+308 | 846238.8 | -268786.6 | 489.384 | 1.7977e+308 | 2 | 600 | 89.17981 | 550.4 | 29925.8 | 40121.81
| 3732.386 | 608.7062 | 397.6 | 1.7977e+308 | 1.7977e+308 | 1.7977e+308 | 1 | 1.7977e+308 | 0.07716972 | 45 | 0 | 1.7977e+308 | 712.4893 | -784.5357 | 1.7977e+308 | 1.7977e+308 | 8100000 | 1.7977e+308 | 8100000 | 1.7977e+308 | 844541.6 | -268787.2 | 488.898 | 1.7977e+308 | 2 | 600 | 89.17979 | 550.6 | 29925.8 | 40121.81
| 3732.026 | 608.2202 | 397.8 | 1.7977e+308 | 1.7977e+308 | 1.7977e+308 | 1 | 1.7977e+308 | 0.1727322 | 45 | 0 | 1.7977e+308 | 712.4894 | -784.5357 | 1.7977e+308 | 1.7977e+308 | 8100000 | 1.7977e+308 | 8100000 | 1.7977e+308 | 841815.9 | -268787.8 | 488.4119 | 1.7977e+308 | 2 | 600 | 89.17976 | 550.8 | 29925.8 | 40121.81
| 3731.667 | 607.7343 | 398 | 1.7977e+308 | 1.7977e+308 | 1.7977e+308 | 1 | 1.7977e+308 | 0.2255115 | 45 | 0 | 1.7977e+308 | 712.4894 | -784.5357 | 1.7977e+308 | 1.7977e+308 | 8100000 | 1.7977e+308 | 8100000 | 1.7977e+308 | 842259.3 | -268788.3 | 487.9259 | 1.7977e+308 | 2 | 600 | 89.17974 | 551 | 29925.8 | 40121.81
| 3731.087 | 607.2483 | 398.2 | 1.7977e+308 | 1.7977e+308 | 1.7977e+308 | 1 | 1.7977e+308 | 0.1235515 | 45 | 0 | 1.7977e+308 | 712.4894 | -784.5358 | 1.7977e+308 | 1.7977e+308 | 8100000 | 1.7977e+308 | 8100000 | 1.7977e+308 | 836720.5 | -268789.1 | 487.4398 | 1.7977e+308 | 2 | 600 | 89.1797 | 551.2 | 29925.8 | 40121.81
| 3730.759 | 606.7623 | 398.4 | 1.7977e+308 | 1.7977e+308 | 1.7977e+308 | 1 | 1.7977e+308 | 0.1507408 | 45 | 0 | 1.7977e+308 | 712.4894 | -784.5358 | 1.7977e+308 | 1.7977e+308 | 8100000 | 1.7977e+308 | 8100000 | 1.7977e+308 | 835260.6 | -268789.7 | 486.9538 | 1.7977e+308 | 2 | 600 | 89.17968 | 551.4 | 29925.8 | 40121.81
| 3730.551 | 606.2763 | 398.6 | 1.7977e+308 | 1.7977e+308 | 1.7977e+308 | 1 | 1.7977e+308 | 0.2694941 | 45 | 0 | 1.7977e+308 | 712.4895 | -784.5358 | 1.7977e+308 | 1.7977e+308 | 8100000 | 1.7977e+308 | 8100000 | 1.7977e+308 | 840203.1 | -268790.1 | 486.4678 | 1.7977e+308 | 2 | 600 | 89.17966 | 551.6 | 29925.8 | 40121.81
| 3729.966 | 605.7903 | 398.8 | 1.7977e+308 | 1.7977e+308 | 1.7977e+308 | 1 | 1.7977e+308 | 0.1851272 | 45 | 0 | 1.7977e+308 | 712.4895 | -784.5358 | 1.7977e+308 | 1.7977e+308 | 8100000 | 1.7977e+308 | 8100000 | 1.7977e+308 | 835849.6 | -268790.9 | 485.9817 | 1.7977e+308 | 2 | 600 | 89.17963 | 551.8 | 29925.8 | 40121.81
| 3729.782 | 605.287 | 399 | 1.7977e+308 | 1.7977e+308 | 1.7977e+308 | 1 | 1.7977e+308 | 0.1443432 | 45 | 0 | 1.7977e+308 | 712.4895 | -784.5359 | 1.7977e+308 | 1.7977e+308 | 8100000 | 1.7977e+308 | 8100000 | 1.7977e+308 | 838231.4 | -268791.3 | 485.4783 | 1.7977e+308 | 2 | 600 | 89.17961 | 552 | 29925.8 | 40121.81
| 3729.189 | 604.801 | 399.2 | 1.7977e+308 | 1.7977e+308 | 1.7977e+308 | 1 | 1.7977e+308 | 0.2095176 | 45 | 0 | 1.7977e+308 | 712.4895 | -784.5359 | 1.7977e+308 | 1.7977e+308 | 8100000 | 1.7977e+308 | 8100000 | 1.7977e+308 | 834905.4 | -268792.1 | 484.9923 | 1.7977e+308 | 2 | 600 | 89.17957 | 552.2 | 29925.8 | 40121.81
| 3728.958 | 604.315 | 399.4 | 1.7977e+308 | 1.7977e+308 | 1.7977e+308 | 1 | 1.7977e+308 | 0.03878474 | 45 | 0 | 1.7977e+308 | 712.4896 | -784.5359 | 1.7977e+308 | 1.7977e+308 | 8100000 | 1.7977e+308 | 8100000 | 1.7977e+308 | 835415.6 | -268792.5 | 484.5063 | 1.7977e+308 | 2 | 600 | 89.17955 | 552.4 | 29925.8 | 40121.81
| 3728.503 | 603.829 | 399.6 | 1.7977e+308 | 1.7977e+308 | 1.7977e+308 | 1 | 1.7977e+308 | 0.2055191 | 45 | 0 | 1.7977e+308 | 712.4896 | -784.5359 | 1.7977e+308 | 1.7977e+308 | 8100000 | 1.7977e+308 | 8100000 | 1.7977e+308 | 835646.4 | -268793.2 | 484.0202 | 1.7977e+308 | 2 | 600 | 89.17953 | 552.6 | 29925.8 | 40121.81
| 3727.732 | 603.3431 | 399.8 | 1.7977e+308 | 1.7977e+308 | 1.7977e+308 | 1 | 1.7977e+308 | 0.0403841 | 45 | 0 | 1.7977e+308 | 712.4896 | -784.536 | 1.7977e+308 | 1.7977e+308 | 8100000 | 1.7977e+308 | 8100000 | 1.7977e+308 | 826035 | -268794.2 | 483.5342 | 1.7977e+308 | 2 | 600 | 89.17948 | 552.8 | 29925.8 | 40121.81
| 3727.578 | 602.8571 | 400 | 1.7977e+308 | 1.7977e+308 | 1.7977e+308 | 1 | 1.7977e+308 | 0.1863266 | 45 | 0 | 1.7977e+308 | 712.4896 | -784.536 | 1.7977e+308 | 1.7977e+308 | 8100000 | 1.7977e+308 | 8100000 | 1.7977e+308 | 827124.1 | -268794.5 | 483.0481 | 1.7977e+308 | 2 | 600 | 89.17947 | 553 | 29925.8 | 40121.81
| 3726.795 | 602.3711 | 400.2 | 1.7977e+308 | 1.7977e+308 | 1.7977e+308 | 1 | 1.7977e+308 | 0.1079575 | 45 | 0 | 1.7977e+308 | 712.4897 | -784.536 | 1.7977e+308 | 1.7977e+308 | 8100000 | 1.7977e+308 | 8100000 | 1.7977e+308 | 813112 | -268795.5 | 482.5621 | 1.7977e+308 | 2 | 600 | 89.17942 | 553.2 | 29925.8 | 40121.81
| 3726.566 | 601.8851 | 400.4 | 1.7977e+308 | 1.7977e+308 | 1.7977e+308 | 1 | 1.7977e+308 | 0.0367855 | 45 | 0 | 1.7977e+308 | 712.4897 | -784.5361 | 1.7977e+308 | 1.7977e+308 | 8100000 | 1.7977e+308 | 8100000 | 1.7977e+308 | 810181.8 | -268796 | 482.076 | 1.7977e+308 | 2 | 600 | 89.1794 | 553.4 | 29925.8 | 40121.81
| 3726.317 | 601.3818 | 400.6 | 1.7977e+308 | 1.7977e+308 | 1.7977e+308 | 1 | 1.7977e+308 | 0.09036438 | 45 | 0 | 1.7977e+308 | 712.4897 | -784.5361 | 1.7977e+308 | 1.7977e+308 | 8100000 | 1.7977e+308 | 8100000 | 1.7977e+308 | 815309.8 | -268796.4 | 481.5727 | 1.7977e+308 | 2 | 600 | 89.17938 | 553.6 | 29925.8 | 40121.81
| 3725.869 | 600.8958 | 400.8 | 1.7977e+308 | 1.7977e+308 | 1.7977e+308 | 1 | 1.7977e+308 | 0.08476658 | 45 | 0 | 1.7977e+308 | 712.4897 | -784.5361 | 1.7977e+308 | 1.7977e+308 | 8100000 | 1.7977e+308 | 8100000 | 1.7977e+308 | 815767.9 | -268797.1 | 481.0866 | 1.7977e+308 | 2 | 600 | 89.17935 | 553.8 | 29925.8 | 40121.81
| 3725.664 | 600.4271 | 401 | 1.7977e+308 | 1.7977e+308 | 1.7977e+308 | 1 | 1.7977e+308 | 0.07317115 | 45 | 0 | 1.7977e+308 | 712.4898 | -784.5361 | 1.7977e+308 | 1.7977e+308 | 8100000 | 1.7977e+308 | 8100000 | 1.7977e+308 | 820814.5 | -268797.5 | 480.6179 | 1.7977e+308 | 2 | 600 | 89.17934 | 554 | 29925.8 | 40121.81
| 3725.076 | 599.9238 | 401.2 | 1.7977e+308 | 1.7977e+308 | 1.7977e+308 | 1 | 1.7977e+308 | 0.1171538 | 45 | 0 | 1.7977e+308 | 712.4898 | -784.5362 | 1.7977e+308 | 1.7977e+308 | 8100000 | 1.7977e+308 | 8100000 | 1.7977e+308 | 817518.8 | -268798.3 | 480.1145 | 1.7977e+308 | 2 | 600 | 89.1793 | 554.2 | 29925.8 | 40121.81
| 3724.478 | 599.4378 | 401.4 | 1.7977e+308 | 1.7977e+308 | 1.7977e+308 | 1 | 1.7977e+308 | 0.1391451 | 45 | 0 | 1.7977e+308 | 712.4898 | -784.5362 | 1.7977e+308 | 1.7977e+308 | 8100000 | 1.7977e+308 | 8100000 | 1.7977e+308 | 809717.2 | -268799.1 | 479.6285 | 1.7977e+308 | 2 | 600 | 89.17926 | 554.4 | 29925.8 | 40121.81
| 3723.994 | 598.9519 | 401.6 | 1.7977e+308 | 1.7977e+308 | 1.7977e+308 | 1 | 1.7977e+308 | 0.1503407 | 45 | 0 | 1.7977e+308 | 712.4899 | -784.5362 | 1.7977e+308 | 1.7977e+308 | 8100000 | 1.7977e+308 | 8100000 | 1.7977e+308 | 804516.9 | -268799.8 | 479.1425 | 1.7977e+308 | 2 | 600 | 89.17923 | 554.6 | 29925.8 | 40121.81
| 3723.738 | 598.4659 | 401.8 | 1.7977e+308 | 1.7977e+308 | 1.7977e+308 | 1 | 1.7977e+308 | 0.1611364 | 45 | 0 | 1.7977e+308 | 712.4899 | -784.5362 | 1.7977e+308 | 1.7977e+308 | 8100000 | 1.7977e+308 | 8100000 | 1.7977e+308 | 805424.2 | -268800.2 | 478.6564 | 1.7977e+308 | 2 | 600 | 89.17921 | 554.8 | 29925.8 | 40121.81
| 3723.186 | 597.9799 | 402 | 1.7977e+308 | 1.7977e+308 | 1.7977e+308 | 1 | 1.7977e+308 | 0.1319479 | 45 | 0 | 1.7977e+308 | 712.4899 | -784.5363 | 1.7977e+308 | 1.7977e+308 | 8100000 | 1.7977e+308 | 8100000 | 1.7977e+308 | 802265 | -268801 | 478.1704 | 1.7977e+308 | 2 | 600 | 89.17918 | 555 | 29925.8 | 40121.81
| 3722.706 | 597.4766 | 402.2 | 1.7977e+308 | 1.7977e+308 | 1.7977e+308 | 1 | 1.7977e+308 | 0.1599368 | 45 | 0 | 1.7977e+308 | 712.4899 | -784.5363 | 1.7977e+308 | 1.7977e+308 | 8100000 | 1.7977e+308 | 8100000 | 1.7977e+308 | 799532.9 | -268801.7 | 477.667 | 1.7977e+308 | 2 | 600 | 89.17915 | 555.2 | 29925.8 | 40121.81
| 3722.517 | 596.9906 | 402.4 | 1.7977e+308 | 1.7977e+308 | 1.7977e+308 | 1 | 1.7977e+308 | 0.08676571 | 45 | 0 | 1.7977e+308 | 712.4899 | -784.5363 | 1.7977e+308 | 1.7977e+308 | 8100000 | 1.7977e+308 | 8100000 | 1.7977e+308 | 801500.9 | -268802.1 | 477.1809 | 1.7977e+308 | 2 | 600 | 89.17913 | 555.4 | 29925.8 | 40121.81
| 3722.004 | 596.5046 | 402.6 | 1.7977e+308 | 1.7977e+308 | 1.7977e+308 | 1 | 1.7977e+308 | 0.1591371 | 45 | 0 | 1.7977e+308 | 712.49 | -784.5364 | 1.7977e+308 | 1.7977e+308 | 8100000 | 1.7977e+308 | 8100000 | 1.7977e+308 | 800518.6 | -268802.8 | 476.6949 | 1.7977e+308 | 2 | 600 | 89.1791 | 555.6 | 29925.8 | 40121.81
| 3721.262 | 596.0186 | 402.8 | 1.7977e+308 | 1.7977e+308 | 1.7977e+308 | 1 | 1.7977e+308 | 0.1591371 | 45 | 0 | 1.7977e+308 | 712.49 | -784.5364 | 1.7977e+308 | 1.7977e+308 | 8100000 | 1.7977e+308 | 8100000 | 1.7977e+308 | 794145.5 | -268803.8 | 476.2089 | 1.7977e+308 | 2 | 600 | 89.17906 | 555.8 | 29925.8 | 40121.81
| 3721.15 | 595.5326 | 403 | 1.7977e+308 | 1.7977e+308 | 1.7977e+308 | 1 | 1.7977e+308 | 0.225111 | 45 | 0 | 1.7977e+308 | 712.49 | -784.5364 | 1.7977e+308 | 1.7977e+308 | 8100000 | 1.7977e+308 | 8100000 | 1.7977e+308 | 795174.6 | -268804.1 | 475.7228 | 1.7977e+308 | 2 | 600 | 89.17904 | 556 | 29925.8 | 40121.81
| 3720.67 | 595.0466 | 403.2 | 1.7977e+308 | 1.7977e+308 | 1.7977e+308 | 1 | 1.7977e+308 | 0.1691331 | 45 | 0 | 1.7977e+308 | 712.4901 | -784.5364 | 1.7977e+308 | 1.7977e+308 | 8100000 | 1.7977e+308 | 8100000 | 1.7977e+308 | 794866.5 | -268804.8 | 475.2368 | 1.7977e+308 | 2 | 600 | 89.17901 | 556.2 | 29925.8 | 40121.81
| 3720.054 | 594.5607 | 403.4 | 1.7977e+308 | 1.7977e+308 | 1.7977e+308 | 1 | 1.7977e+308 | 0.09796122 | 45 | 0 | 1.7977e+308 | 712.4901 | -784.5365 | 1.7977e+308 | 1.7977e+308 | 8100000 | 1.7977e+308 | 8100000 | 1.7977e+308 | 784227.5 | -268805.6 | 474.7507 | 1.7977e+308 | 2 | 600 | 89.17898 | 556.4 | 29925.8 | 40121.81
| 3719.778 | 594.0747 | 403.6 | 1.7977e+308 | 1.7977e+308 | 1.7977e+308 | 1 | 1.7977e+308 | 0.07037214 | 45 | 0 | 1.7977e+308 | 712.4901 | -784.5365 | 1.7977e+308 | 1.7977e+308 | 8100000 | 1.7977e+308 | 8100000 | 1.7977e+308 | 780535.9 | -268806.1 | 474.2647 | 1.7977e+308 | 2 | 600 | 89.17896 | 556.6 | 29925.8 | 40121.81
| 3719.413 | 593.5713 | 403.8 | 1.7977e+308 | 1.7977e+308 | 1.7977e+308 | 1 | 1.7977e+308 | 0.1607363 | 45 | 0 | 1.7977e+308 | 712.4901 | -784.5365 | 1.7977e+308 | 1.7977e+308 | 8100000 | 1.7977e+308 | 8100000 | 1.7977e+308 | 783986.7 | -268806.7 | 473.7613 | 1.7977e+308 | 2 | 600 | 89.17893 | 556.8 | 29925.8 | 40121.81
| 3718.925 | 593.0854 | 404 | 1.7977e+308 | 1.7977e+308 | 1.7977e+308 | 1 | 1.7977e+308 | 0.1167537 | 45 | 0 | 1.7977e+308 | 712.4902 | -784.5366 | 1.7977e+308 | 1.7977e+308 | 8100000 | 1.7977e+308 | 8100000 | 1.7977e+308 | 781384.7 | -268807.4 | 473.2753 | 1.7977e+308 | 2 | 600 | 89.1789 | 557 | 29925.8 | 40121.81
| 3718.585 | 592.5994 | 404.2 | 1.7977e+308 | 1.7977e+308 | 1.7977e+308 | 1 | 1.7977e+308 | 0.2622961 | 45 | 0 | 1.7977e+308 | 712.4902 | -784.5366 | 1.7977e+308 | 1.7977e+308 | 8100000 | 1.7977e+308 | 8100000 | 1.7977e+308 | 780814.1 | -268807.9 | 472.7892 | 1.7977e+308 | 2 | 600 | 89.17888 | 557.2 | 29925.8 | 40121.81
| 3718.272 | 592.1134 | 404.4 | 1.7977e+308 | 1.7977e+308 | 1.7977e+308 | 1 | 1.7977e+308 | 0.1975217 | 45 | 0 | 1.7977e+308 | 712.4902 | -784.5366 | 1.7977e+308 | 1.7977e+308 | 8100000 | 1.7977e+308 | 8100000 | 1.7977e+308 | 783645 | -268808.4 | 472.3032 | 1.7977e+308 | 2 | 600 | 89.17885 | 557.4 | 29925.8 | 40121.81
| 3717.636 | 591.6274 | 404.6 | 1.7977e+308 | 1.7977e+308 | 1.7977e+308 | 1 | 1.7977e+308 | 0.1735312 | 45 | 0 | 1.7977e+308 | 712.4902 | -784.5366 | 1.7977e+308 | 1.7977e+308 | 8100000 | 1.7977e+308 | 8100000 | 1.7977e+308 | 781884.8 | -268809.3 | 471.8172 | 1.7977e+308 | 2 | 600 | 89.17882 | 557.6 | 29925.8 | 40121.81
| 3717.06 | 591.1414 | 404.8 | 1.7977e+308 | 1.7977e+308 | 1.7977e+308 | 1 | 1.7977e+308 | 0.1227513 | 45 | 0 | 1.7977e+308 | 712.4903 | -784.5367 | 1.7977e+308 | 1.7977e+308 | 8100000 | 1.7977e+308 | 8100000 | 1.7977e+308 | 775554.3 | -268810.1 | 471.3311 | 1.7977e+308 | 2 | 600 | 89.17878 | 557.8 | 29925.8 | 40121.81
| 3716.559 | 590.6555 | 405 | 1.7977e+308 | 1.7977e+308 | 1.7977e+308 | 1 | 1.7977e+308 | 0.1703324 | 45 | 0 | 1.7977e+308 | 712.4903 | -784.5367 | 1.7977e+308 | 1.7977e+308 | 8100000 | 1.7977e+308 | 8100000 | 1.7977e+308 | 770223.1 | -268810.8 | 470.8451 | 1.7977e+308 | 2 | 600 | 89.17875 | 558 | 29925.8 | 40121.81
| 3716.081 | 590.1608 | 405.2 | 1.7977e+308 | 1.7977e+308 | 1.7977e+308 | 1 | 1.7977e+308 | 0.2854867 | 45 | 0 | 1.7977e+308 | 712.4903 | -784.5367 | 1.7977e+308 | 1.7977e+308 | 8100000 | 1.7977e+308 | 8100000 | 1.7977e+308 | 769742.3 | -268811.5 | 470.3503 | 1.7977e+308 | 2 | 600 | 89.17872 | 558.2 | 29925.8 | 40121.81
| 3715.898 | 589.6835 | 405.4 | 1.7977e+308 | 1.7977e+308 | 1.7977e+308 | 1 | 1.7977e+308 | 0.2227116 | 45 | 0 | 1.7977e+308 | 712.4903 | -784.5368 | 1.7977e+308 | 1.7977e+308 | 8100000 | 1.7977e+308 | 8100000 | 1.7977e+308 | 771479.5 | -268811.9 | 469.873 | 1.7977e+308 | 2 | 600 | 89.1787 | 558.4 | 29925.8 | 40121.81
| 3715.324 | 589.1975 | 405.6 | 1.7977e+308 | 1.7977e+308 | 1.7977e+308 | 1 | 1.7977e+308 | 0.1967219 | 45 | 0 | 1.7977e+308 | 712.4904 | -784.5368 | 1.7977e+308 | 1.7977e+308 | 8100000 | 1.7977e+308 | 8100000 | 1.7977e+308 | 769959 | -268812.6 | 469.387 | 1.7977e+308 | 2 | 600 | 89.17867 | 558.6 | 29925.8 | 40121.81
| 3714.922 | 588.6942 | 405.8 | 1.7977e+308 | 1.7977e+308 | 1.7977e+308 | 1 | 1.7977e+308 | 0.07756918 | 45 | 0 | 1.7977e+308 | 712.4904 | -784.5368 | 1.7977e+308 | 1.7977e+308 | 8100000 | 1.7977e+308 | 8100000 | 1.7977e+308 | 768930.3 | -268813.2 | 468.8836 | 1.7977e+308 | 2 | 600 | 89.17864 | 558.8 | 29925.8 | 40121.81
| 3714.173 | 588.2082 | 406 | 1.7977e+308 | 1.7977e+308 | 1.7977e+308 | 1 | 1.7977e+308 | 0.1027592 | 45 | 0 | 1.7977e+308 | 712.4904 | -784.5369 | 1.7977e+308 | 1.7977e+308 | 8100000 | 1.7977e+308 | 8100000 | 1.7977e+308 | 762550.3 | -268814.2 | 468.3975 | 1.7977e+308 | 2 | 600 | 89.1786 | 559 | 29925.8 | 40121.81
| 3713.946 | 587.7222 | 406.2 | 1.7977e+308 | 1.7977e+308 | 1.7977e+308 | 1 | 1.7977e+308 | 0.1627353 | 45 | 0 | 1.7977e+308 | 712.4905 | -784.5369 | 1.7977e+308 | 1.7977e+308 | 8100000 | 1.7977e+308 | 8100000 | 1.7977e+308 | 763202.2 | -268814.6 | 467.9115 | 1.7977e+308 | 2 | 600 | 89.17858 | 559.2 | 29925.8 | 40121.81
| 3713.435 | 587.2362 | 406.4 | 1.7977e+308 | 1.7977e+308 | 1.7977e+308 | 1 | 1.7977e+308 | 0.1923235 | 45 | 0 | 1.7977e+308 | 712.4905 | -784.5369 | 1.7977e+308 | 1.7977e+308 | 8100000 | 1.7977e+308 | 8100000 | 1.7977e+308 | 761684.5 | -268815.4 | 467.4254 | 1.7977e+308 | 2 | 600 | 89.17855 | 559.4 | 29925.8 | 40121.81
| 3712.995 | 586.7503 | 406.6 | 1.7977e+308 | 1.7977e+308 | 1.7977e+308 | 1 | 1.7977e+308 | 0.2131152 | 45 | 0 | 1.7977e+308 | 712.4905 | -784.5369 | 1.7977e+308 | 1.7977e+308 | 8100000 | 1.7977e+308 | 8100000 | 1.7977e+308 | 751733.9 | -268816 | 466.9394 | 1.7977e+308 | 2 | 600 | 89.17852 | 559.6 | 29925.8 | 40121.81
| 3712.489 | 586.2643 | 406.8 | 1.7977e+308 | 1.7977e+308 | 1.7977e+308 | 1 | 1.7977e+308 | 0.1855262 | 45 | 0 | 1.7977e+308 | 712.4905 | -784.537 | 1.7977e+308 | 1.7977e+308 | 8100000 | 1.7977e+308 | 8100000 | 1.7977e+308 | 744015 | -268816.7 | 466.4534 | 1.7977e+308 | 2 | 600 | 89.17849 | 559.8 | 29925.8 | 40121.81
| 3712.307 | 585.7783 | 407 | 1.7977e+308 | 1.7977e+308 | 1.7977e+308 | 1 | 1.7977e+308 | 0.1227511 | 45 | 0 | 1.7977e+308 | 712.4906 | -784.537 | 1.7977e+308 | 1.7977e+308 | 8100000 | 1.7977e+308 | 8100000 | 1.7977e+308 | 746106.9 | -268817.1 | 465.9673 | 1.7977e+308 | 2 | 600 | 89.17847 | 560 | 29925.8 | 40121.81
| 3711.654 | 585.2923 | 407.2 | 1.7977e+308 | 1.7977e+308 | 1.7977e+308 | 1 | 1.7977e+308 | 0.06237516 | 45 | 0 | 1.7977e+308 | 712.4906 | -784.537 | 1.7977e+308 | 1.7977e+308 | 8100000 | 1.7977e+308 | 8100000 | 1.7977e+308 | 743817.5 | -268818 | 465.4813 | 1.7977e+308 | 2 | 600 | 89.17843 | 560.2 | 29925.8 | 40121.81
| 3711.026 | 584.789 | 407.4 | 1.7977e+308 | 1.7977e+308 | 1.7977e+308 | 1 | 1.7977e+308 | 0.03558583 | 45 | 0 | 1.7977e+308 | 712.4906 | -784.5371 | 1.7977e+308 | 1.7977e+308 | 8100000 | 1.7977e+308 | 8100000 | 1.7977e+308 | 736914.7 | -268818.8 | 464.9779 | 1.7977e+308 | 2 | 600 | 89.1784 | 560.4 | 29925.8 | 40121.81
| 3710.817 | 584.303 | 407.6 | 1.7977e+308 | 1.7977e+308 | 1.7977e+308 | 1 | 1.7977e+308 | 0.01599363 | 45 | 0 | 1.7977e+308 | 712.4906 | -784.5371 | 1.7977e+308 | 1.7977e+308 | 8100000 | 1.7977e+308 | 8100000 | 1.7977e+308 | 739715.1 | -268819.2 | 464.4919 | 1.7977e+308 | 2 | 600 | 89.17838 | 560.6 | 29925.8 | 40121.81
| 3710.181 | 583.817 | 407.8 | 1.7977e+308 | 1.7977e+308 | 1.7977e+308 | 1 | 1.7977e+308 | 0.06477418 | 45 | 0 | 1.7977e+308 | 712.4907 | -784.5371 | 1.7977e+308 | 1.7977e+308 | 8100000 | 1.7977e+308 | 8100000 | 1.7977e+308 | 736013 | -268820.1 | 464.0058 | 1.7977e+308 | 2 | 600 | 89.17834 | 560.8 | 29925.8 | 40121.81
| 3709.737 | 583.331 | 408 | 1.7977e+308 | 1.7977e+308 | 1.7977e+308 | 1 | 1.7977e+308 | 0.04918039 | 45 | 0 | 1.7977e+308 | 712.4907 | -784.5371 | 1.7977e+308 | 1.7977e+308 | 8100000 | 1.7977e+308 | 8100000 | 1.7977e+308 | 736253.6 | -268820.7 | 463.5198 | 1.7977e+308 | 2 | 600 | 89.17831 | 561 | 29925.8 | 40121.81
| 3709.222 | 582.8451 | 408.2 | 1.7977e+308 | 1.7977e+308 | 1.7977e+308 | 1 | 1.7977e+308 | 0.1451421 | 45 | 0 | 1.7977e+308 | 712.4907 | -784.5372 | 1.7977e+308 | 1.7977e+308 | 8100000 | 1.7977e+308 | 8100000 | 1.7977e+308 | 732925.2 | -268821.5 | 463.0337 | 1.7977e+308 | 2 | 600 | 89.17828 | 561.2 | 29925.8 | 40121.81
| 3708.58 | 582.3591 | 408.4 | 1.7977e+308 | 1.7977e+308 | 1.7977e+308 | 1 | 1.7977e+308 | 0.120352 | 45 | 0 | 1.7977e+308 | 712.4908 | -784.5372 | 1.7977e+308 | 1.7977e+308 | 8100000 | 1.7977e+308 | 8100000 | 1.7977e+308 | 730315.2 | -268822.3 | 462.5477 | 1.7977e+308 | 2 | 600 | 89.17824 | 561.4 | 29925.8 | 40121.81
| 3708.087 | 581.8731 | 408.6 | 1.7977e+308 | 1.7977e+308 | 1.7977e+308 | 1 | 1.7977e+308 | 0.0523791 | 45 | 0 | 1.7977e+308 | 712.4908 | -784.5372 | 1.7977e+308 | 1.7977e+308 | 8100000 | 1.7977e+308 | 8100000 | 1.7977e+308 | 726150.5 | -268823 | 462.0616 | 1.7977e+308 | 2 | 600 | 89.17821 | 561.6 | 29925.8 | 40121.81
| 3707.693 | 581.3871 | 408.8 | 1.7977e+308 | 1.7977e+308 | 1.7977e+308 | 1 | 1.7977e+308 | 0.1215515 | 45 | 0 | 1.7977e+308 | 712.4908 | -784.5373 | 1.7977e+308 | 1.7977e+308 | 8100000 | 1.7977e+308 | 8100000 | 1.7977e+308 | 726167 | -268823.6 | 461.5756 | 1.7977e+308 | 2 | 600 | 89.17819 | 561.8 | 29925.8 | 40121.81
| 3707.228 | 580.8838 | 409 | 1.7977e+308 | 1.7977e+308 | 1.7977e+308 | 1 | 1.7977e+308 | 0.172731 | 45 | 0 | 1.7977e+308 | 712.4909 | -784.5373 | 1.7977e+308 | 1.7977e+308 | 8100000 | 1.7977e+308 | 8100000 | 1.7977e+308 | 725866.8 | -268824.3 | 461.0722 | 1.7977e+308 | 2 | 600 | 89.17816 | 562 | 29925.8 | 40121.81
| 3706.763 | 580.3978 | 409.2 | 1.7977e+308 | 1.7977e+308 | 1.7977e+308 | 1 | 1.7977e+308 | 0.2407038 | 45 | 0 | 1.7977e+308 | 712.4909 | -784.5373 | 1.7977e+308 | 1.7977e+308 | 8100000 | 1.7977e+308 | 8100000 | 1.7977e+308 | 725367.9 | -268825 | 460.5862 | 1.7977e+308 | 2 | 600 | 89.17813 | 562.2 | 29925.8 | 40121.81
| 3705.995 | 579.9119 | 409.4 | 1.7977e+308 | 1.7977e+308 | 1.7977e+308 | 1 | 1.7977e+308 | 0.1671332 | 45 | 0 | 1.7977e+308 | 712.4909 | -784.5374 | 1.7977e+308 | 1.7977e+308 | 8100000 | 1.7977e+308 | 8100000 | 1.7977e+308 | 721503.5 | -268825.9 | 460.1001 | 1.7977e+308 | 2 | 600 | 89.17808 | 562.4 | 29925.8 | 40121.81
| 3705.579 | 579.4259 | 409.6 | 1.7977e+308 | 1.7977e+308 | 1.7977e+308 | 1 | 1.7977e+308 | 0.1391444 | 45 | 0 | 1.7977e+308 | 712.4909 | -784.5374 | 1.7977e+308 | 1.7977e+308 | 8100000 | 1.7977e+308 | 8100000 | 1.7977e+308 | 709550.4 | -268826.6 | 459.6141 | 1.7977e+308 | 2 | 600 | 89.17806 | 562.6 | 29925.8 | 40121.81
| 3705.187 | 578.9399 | 409.8 | 1.7977e+308 | 1.7977e+308 | 1.7977e+308 | 1 | 1.7977e+308 | 0.1171532 | 45 | 0 | 1.7977e+308 | 712.491 | -784.5374 | 1.7977e+308 | 1.7977e+308 | 8100000 | 1.7977e+308 | 8100000 | 1.7977e+308 | 708180.7 | -268827.2 | 459.128 | 1.7977e+308 | 2 | 600 | 89.17803 | 562.8 | 29925.8 | 40121.81
| 3704.665 | 578.4539 | 410 | 1.7977e+308 | 1.7977e+308 | 1.7977e+308 | 1 | 1.7977e+308 | 0.1359456 | 45 | 0 | 1.7977e+308 | 712.491 | -784.5375 | 1.7977e+308 | 1.7977e+308 | 8100000 | 1.7977e+308 | 8100000 | 1.7977e+308 | 705863.5 | -268827.9 | 458.642 | 1.7977e+308 | 2 | 600 | 89.178 | 563 | 29925.8 | 40121.81
| 3704.325 | 577.9679 | 410.2 | 1.7977e+308 | 1.7977e+308 | 1.7977e+308 | 1 | 1.7977e+308 | 0.1679328 | 45 | 0 | 1.7977e+308 | 712.491 | -784.5375 | 1.7977e+308 | 1.7977e+308 | 8100000 | 1.7977e+308 | 8100000 | 1.7977e+308 | 708229 | -268828.4 | 458.156 | 1.7977e+308 | 2 | 600 | 89.17797 | 563.2 | 29925.8 | 40121.81
| 3703.594 | 577.482 | 410.4 | 1.7977e+308 | 1.7977e+308 | 1.7977e+308 | 1 | 1.7977e+308 | 0.07197119 | 45 | 0 | 1.7977e+308 | 712.4911 | -784.5375 | 1.7977e+308 | 1.7977e+308 | 8100000 | 1.7977e+308 | 8100000 | 1.7977e+308 | 702646.2 | -268829.4 | 457.6699 | 1.7977e+308 | 2 | 600 | 89.17793 | 563.4 | 29925.8 | 40121.81
| 3703.235 | 576.9786 | 410.6 | 1.7977e+308 | 1.7977e+308 | 1.7977e+308 | 1 | 1.7977e+308 | 0.1131547 | 45 | 0 | 1.7977e+308 | 712.4911 | -784.5376 | 1.7977e+308 | 1.7977e+308 | 8100000 | 1.7977e+308 | 8100000 | 1.7977e+308 | 703291.4 | -268830 | 457.1665 | 1.7977e+308 | 2 | 600 | 89.17791 | 563.6 | 29925.8 | 40121.81
| 3702.407 | 576.4927 | 410.8 | 1.7977e+308 | 1.7977e+308 | 1.7977e+308 | 1 | 1.7977e+308 | 0.07037181 | 45 | 0 | 1.7977e+308 | 712.4911 | -784.5376 | 1.7977e+308 | 1.7977e+308 | 8100000 | 1.7977e+308 | 8100000 | 1.7977e+308 | 696363.9 | -268831 | 456.6805 | 1.7977e+308 | 2 | 600 | 89.17786 | 563.8 | 29925.8 | 40121.81
| 3702.159 | 576.0067 | 411 | 1.7977e+308 | 1.7977e+308 | 1.7977e+308 | 1 | 1.7977e+308 | 0.08796476 | 45 | 0 | 1.7977e+308 | 712.4911 | -784.5376 | 1.7977e+308 | 1.7977e+308 | 8100000 | 1.7977e+308 | 8100000 | 1.7977e+308 | 698305.5 | -268831.4 | 456.1944 | 1.7977e+308 | 2 | 600 | 89.17784 | 564 | 29925.8 | 40121.81
| 3701.624 | 575.5207 | 411.2 | 1.7977e+308 | 1.7977e+308 | 1.7977e+308 | 1 | 1.7977e+308 | 0.1043582 | 45 | 0 | 1.7977e+308 | 712.4912 | -784.5377 | 1.7977e+308 | 1.7977e+308 | 8100000 | 1.7977e+308 | 8100000 | 1.7977e+308 | 697142.7 | -268832.2 | 455.7084 | 1.7977e+308 | 2 | 600 | 89.17781 | 564.2 | 29925.8 | 40121.81
| 3701.285 | 575.0347 | 411.4 | 1.7977e+308 | 1.7977e+308 | 1.7977e+308 | 1 | 1.7977e+308 | 0.1143542 | 45 | 0 | 1.7977e+308 | 712.4912 | -784.5377 | 1.7977e+308 | 1.7977e+308 | 8100000 | 1.7977e+308 | 8100000 | 1.7977e+308 | 700036.8 | -268832.7 | 455.2224 | 1.7977e+308 | 2 | 600 | 89.17778 | 564.4 | 29925.8 | 40121.81
| 3700.607 | 574.5488 | 411.6 | 1.7977e+308 | 1.7977e+308 | 1.7977e+308 | 1 | 1.7977e+308 | 0.084766 | 45 | 0 | 1.7977e+308 | 712.4912 | -784.5377 | 1.7977e+308 | 1.7977e+308 | 8100000 | 1.7977e+308 | 8100000 | 1.7977e+308 | 698784.7 | -268833.6 | 454.7363 | 1.7977e+308 | 2 | 600 | 89.17774 | 564.6 | 29925.8 | 40121.81
| 3700.091 | 574.0628 | 411.8 | 1.7977e+308 | 1.7977e+308 | 1.7977e+308 | 1 | 1.7977e+308 | 0.01359455 | 45 | 0 | 1.7977e+308 | 712.4913 | -784.5377 | 1.7977e+308 | 1.7977e+308 | 8100000 | 1.7977e+308 | 8100000 | 1.7977e+308 | 696540.2 | -268834.4 | 454.2503 | 1.7977e+308 | 2 | 600 | 89.17771 | 564.8 | 29925.8 | 40121.81
| 3699.323 | 573.5768 | 412 | 1.7977e+308 | 1.7977e+308 | 1.7977e+308 | 1 | 1.7977e+308 | 0.1067571 | 45 | 0 | 1.7977e+308 | 712.4913 | -784.5378 | 1.7977e+308 | 1.7977e+308 | 8100000 | 1.7977e+308 | 8100000 | 1.7977e+308 | 691522.6 | -268835.3 | 453.7642 | 1.7977e+308 | 2 | 600 | 89.17767 | 565 | 29925.8 | 40121.81
| 3699.073 | 573.0735 | 412.2 | 1.7977e+308 | 1.7977e+308 | 1.7977e+308 | 1 | 1.7977e+308 | 0.2059173 | 45 | 0 | 1.7977e+308 | 712.4913 | -784.5378 | 1.7977e+308 | 1.7977e+308 | 8100000 | 1.7977e+308 | 8100000 | 1.7977e+308 | 692470.1 | -268835.8 | 453.2608 | 1.7977e+308 | 2 | 600 | 89.17765 | 565.2 | 29925.8 | 40121.81
| 3698.595 | 572.5875 | 412.4 | 1.7977e+308 | 1.7977e+308 | 1.7977e+308 | 1 | 1.7977e+308 | 0.2578964 | 45 | 0 | 1.7977e+308 | 712.4913 | -784.5378 | 1.7977e+308 | 1.7977e+308 | 8100000 | 1.7977e+308 | 8100000 | 1.7977e+308 | 693504.3 | -268836.5 | 452.7748 | 1.7977e+308 | 2 | 600 | 89.17762 | 565.4 | 29925.8 | 40121.81
| 3697.957 | 572.1015 | 412.6 | 1.7977e+308 | 1.7977e+308 | 1.7977e+308 | 1 | 1.7977e+308 | 0.1931224 | 45 | 0 | 1.7977e+308 | 712.4914 | -784.5379 | 1.7977e+308 | 1.7977e+308 | 8100000 | 1.7977e+308 | 8100000 | 1.7977e+308 | 687455.7 | -268837.3 | 452.2888 | 1.7977e+308 | 2 | 600 | 89.17758 | 565.6 | 29925.8 | 40121.81
| 3697.311 | 571.6156 | 412.8 | 1.7977e+308 | 1.7977e+308 | 1.7977e+308 | 1 | 1.7977e+308 | 0.2355053 | 45 | 0 | 1.7977e+308 | 712.4914 | -784.5379 | 1.7977e+308 | 1.7977e+308 | 8100000 | 1.7977e+308 | 8100000 | 1.7977e+308 | 679958.2 | -268838.2 | 451.8027 | 1.7977e+308 | 2 | 600 | 89.17754 | 565.8 | 29925.8 | 40121.81
| 3696.859 | 571.1296 | 413 | 1.7977e+308 | 1.7977e+308 | 1.7977e+308 | 1 | 1.7977e+308 | 0.2982801 | 45 | 0 | 1.7977e+308 | 712.4914 | -784.5379 | 1.7977e+308 | 1.7977e+308 | 8100000 | 1.7977e+308 | 8100000 | 1.7977e+308 | 681127.7 | -268838.8 | 451.3167 | 1.7977e+308 | 2 | 600 | 89.17752 | 566 | 29925.8 | 40121.81
| 3696.509 | 570.6436 | 413.2 | 1.7977e+308 | 1.7977e+308 | 1.7977e+308 | 1 | 1.7977e+308 | 0.22391 | 45 | 0 | 1.7977e+308 | 712.4915 | -784.538 | 1.7977e+308 | 1.7977e+308 | 8100000 | 1.7977e+308 | 8100000 | 1.7977e+308 | 682821.1 | -268839.4 | 450.8306 | 1.7977e+308 | 2 | 600 | 89.17749 | 566.2 | 29925.8 | 40121.81
| 3695.738 | 570.1576 | 413.4 | 1.7977e+308 | 1.7977e+308 | 1.7977e+308 | 1 | 1.7977e+308 | 0.1315471 | 45 | 0 | 1.7977e+308 | 712.4915 | -784.538 | 1.7977e+308 | 1.7977e+308 | 8100000 | 1.7977e+308 | 8100000 | 1.7977e+308 | 677389 | -268840.4 | 450.3446 | 1.7977e+308 | 2 | 600 | 89.17745 | 566.4 | 29925.8 | 40121.81
| 3694.954 | 569.6717 | 413.6 | 1.7977e+308 | 1.7977e+308 | 1.7977e+308 | 1 | 1.7977e+308 | 0.05397827 | 45 | 0 | 1.7977e+308 | 712.4915 | -784.5381 | 1.7977e+308 | 1.7977e+308 | 8100000 | 1.7977e+308 | 8100000 | 1.7977e+308 | 669622.3 | -268841.4 | 449.8585 | 1.7977e+308 | 2 | 600 | 89.1774 | 566.6 | 29925.8 | 40121.81
| 3694.441 | 569.1683 | 413.8 | 1.7977e+308 | 1.7977e+308 | 1.7977e+308 | 1 | 1.7977e+308 | 0.08076748 | 45 | 0 | 1.7977e+308 | 712.4916 | -784.5381 | 1.7977e+308 | 1.7977e+308 | 8100000 | 1.7977e+308 | 8100000 | 1.7977e+308 | 665235.5 | -268842.1 | 449.3551 | 1.7977e+308 | 2 | 600 | 89.17737 | 566.8 | 29925.8 | 40121.81
| 3693.899 | 568.6824 | 414 | 1.7977e+308 | 1.7977e+308 | 1.7977e+308 | 1 | 1.7977e+308 | 0.1287481 | 45 | 0 | 1.7977e+308 | 712.4916 | -784.5381 | 1.7977e+308 | 1.7977e+308 | 8100000 | 1.7977e+308 | 8100000 | 1.7977e+308 | 663389.9 | -268842.8 | 448.8691 | 1.7977e+308 | 2 | 600 | 89.17734 | 567 | 29925.8 | 40121.81
| 3693.515 | 568.1964 | 414.2 | 1.7977e+308 | 1.7977e+308 | 1.7977e+308 | 1 | 1.7977e+308 | 0.1875244 | 45 | 0 | 1.7977e+308 | 712.4916 | -784.5381 | 1.7977e+308 | 1.7977e+308 | 8100000 | 1.7977e+308 | 8100000 | 1.7977e+308 | 664642.5 | -268843.4 | 448.3831 | 1.7977e+308 | 2 | 600 | 89.17731 | 567.2 | 29925.8 | 40121.81
| 3693.006 | 567.7104 | 414.4 | 1.7977e+308 | 1.7977e+308 | 1.7977e+308 | 1 | 1.7977e+308 | 0.09796052 | 45 | 0 | 1.7977e+308 | 712.4917 | -784.5382 | 1.7977e+308 | 1.7977e+308 | 8100000 | 1.7977e+308 | 8100000 | 1.7977e+308 | 666293.7 | -268844.2 | 447.897 | 1.7977e+308 | 2 | 600 | 89.17728 | 567.4 | 29925.8 | 40121.81
| 3692.55 | 567.2244 | 414.6 | 1.7977e+308 | 1.7977e+308 | 1.7977e+308 | 1 | 1.7977e+308 | 0.03878436 | 45 | 0 | 1.7977e+308 | 712.4917 | -784.5382 | 1.7977e+308 | 1.7977e+308 | 8100000 | 1.7977e+308 | 8100000 | 1.7977e+308 | 669326.6 | -268844.8 | 447.411 | 1.7977e+308 | 2 | 600 | 89.17725 | 567.6 | 29925.8 | 40121.81
| 3691.908 | 566.7385 | 414.8 | 1.7977e+308 | 1.7977e+308 | 1.7977e+308 | 1 | 1.7977e+308 | 0.1151536 | 45 | 0 | 1.7977e+308 | 712.4917 | -784.5382 | 1.7977e+308 | 1.7977e+308 | 8100000 | 1.7977e+308 | 8100000 | 1.7977e+308 | 666278.9 | -268845.7 | 446.925 | 1.7977e+308 | 2 | 600 | 89.17721 | 567.8 | 29925.8 | 40121.81
| 3691.518 | 566.2525 | 415 | 1.7977e+308 | 1.7977e+308 | 1.7977e+308 | 1 | 1.7977e+308 | 0.06597338 | 45 | 0 | 1.7977e+308 | 712.4917 | -784.5383 | 1.7977e+308 | 1.7977e+308 | 8100000 | 1.7977e+308 | 8100000 | 1.7977e+308 | 668752.7 | -268846.3 | 446.4389 | 1.7977e+308 | 2 | 600 | 89.17719 | 568 | 29925.8 | 40121.81
| 3691.007 | 565.7665 | 415.2 | 1.7977e+308 | 1.7977e+308 | 1.7977e+308 | 1 | 1.7977e+308 | 0.1395437 | 45 | 0 | 1.7977e+308 | 712.4918 | -784.5383 | 1.7977e+308 | 1.7977e+308 | 8100000 | 1.7977e+308 | 8100000 | 1.7977e+308 | 669209.7 | -268847 | 445.9529 | 1.7977e+308 | 2 | 600 | 89.17716 | 568.2 | 29925.8 | 40121.81
| 3690.394 | 565.2632 | 415.4 | 1.7977e+308 | 1.7977e+308 | 1.7977e+308 | 1 | 1.7977e+308 | 0.09756061 | 45 | 0 | 1.7977e+308 | 712.4918 | -784.5383 | 1.7977e+308 | 1.7977e+308 | 8100000 | 1.7977e+308 | 8100000 | 1.7977e+308 | 658661.9 | -268847.8 | 445.4495 | 1.7977e+308 | 2 | 600 | 89.17712 | 568.4 | 29925.8 | 40121.81
| 3689.71 | 564.7772 | 415.6 | 1.7977e+308 | 1.7977e+308 | 1.7977e+308 | 1 | 1.7977e+308 | 0.08636512 | 45 | 0 | 1.7977e+308 | 712.4918 | -784.5384 | 1.7977e+308 | 1.7977e+308 | 8100000 | 1.7977e+308 | 8100000 | 1.7977e+308 | 647779.7 | -268848.7 | 444.9634 | 1.7977e+308 | 2 | 600 | 89.17708 | 568.6 | 29925.8 | 40121.81
| 3689.41 | 564.2912 | 415.8 | 1.7977e+308 | 1.7977e+308 | 1.7977e+308 | 1 | 1.7977e+308 | 0.101559 | 45 | 0 | 1.7977e+308 | 712.4919 | -784.5384 | 1.7977e+308 | 1.7977e+308 | 8100000 | 1.7977e+308 | 8100000 | 1.7977e+308 | 648935.2 | -268849.2 | 444.4774 | 1.7977e+308 | 2 | 600 | 89.17706 | 568.8 | 29925.8 | 40121.81
| 3688.711 | 563.8053 | 416 | 1.7977e+308 | 1.7977e+308 | 1.7977e+308 | 1 | 1.7977e+308 | 0.06917204 | 45 | 0 | 1.7977e+308 | 712.4919 | -784.5384 | 1.7977e+308 | 1.7977e+308 | 8100000 | 1.7977e+308 | 8100000 | 1.7977e+308 | 647635.9 | -268850.1 | 443.9914 | 1.7977e+308 | 2 | 600 | 89.17702 | 569 | 29925.8 | 40121.81
| 3688.339 | 563.3193 | 416.2 | 1.7977e+308 | 1.7977e+308 | 1.7977e+308 | 1 | 1.7977e+308 | 0.05957592 | 45 | 0 | 1.7977e+308 | 712.4919 | -784.5385 | 1.7977e+308 | 1.7977e+308 | 8100000 | 1.7977e+308 | 8100000 | 1.7977e+308 | 648017.4 | -268850.7 | 443.5053 | 1.7977e+308 | 2 | 600 | 89.17699 | 569.2 | 29925.8 | 40121.81
| 3687.663 | 562.8333 | 416.4 | 1.7977e+308 | 1.7977e+308 | 1.7977e+308 | 1 | 1.7977e+308 | 0.1271486 | 45 | 0 | 1.7977e+308 | 712.492 | -784.5385 | 1.7977e+308 | 1.7977e+308 | 8100000 | 1.7977e+308 | 8100000 | 1.7977e+308 | 648801.3 | -268851.6 | 443.0193 | 1.7977e+308 | 2 | 600 | 89.17695 | 569.4 | 29925.8 | 40121.81
| 3687.302 | 562.3473 | 416.6 | 1.7977e+308 | 1.7977e+308 | 1.7977e+308 | 1 | 1.7977e+308 | 0.1375444 | 45 | 0 | 1.7977e+308 | 712.492 | -784.5385 | 1.7977e+308 | 1.7977e+308 | 8100000 | 1.7977e+308 | 8100000 | 1.7977e+308 | 650167.5 | -268852.2 | 442.5333 | 1.7977e+308 | 2 | 600 | 89.17693 | 569.6 | 29925.8 | 40121.81
| 3686.613 | 561.8614 | 416.8 | 1.7977e+308 | 1.7977e+308 | 1.7977e+308 | 1 | 1.7977e+308 | 0.09196278 | 45 | 0 | 1.7977e+308 | 712.492 | -784.5386 | 1.7977e+308 | 1.7977e+308 | 8100000 | 1.7977e+308 | 8100000 | 1.7977e+308 | 649957.7 | -268853.1 | 442.0472 | 1.7977e+308 | 2 | 600 | 89.17689 | 569.8 | 29925.8 | 40121.81
| 3686.028 | 561.3754 | 417 | 1.7977e+308 | 1.7977e+308 | 1.7977e+308 | 1 | 1.7977e+308 | 0.04158317 | 45 | 0 | 1.7977e+308 | 712.4921 | -784.5386 | 1.7977e+308 | 1.7977e+308 | 8100000 | 1.7977e+308 | 8100000 | 1.7977e+308 | 647822.6 | -268853.9 | 441.5612 | 1.7977e+308 | 2 | 600 | 89.17685 | 570 | 29925.8 | 40121.81
| 3685.803 | 560.8721 | 417.2 | 1.7977e+308 | 1.7977e+308 | 1.7977e+308 | 1 | 1.7977e+308 | 0.1835257 | 45 | 0 | 1.7977e+308 | 712.4921 | -784.5386 | 1.7977e+308 | 1.7977e+308 | 8100000 | 1.7977e+308 | 8100000 | 1.7977e+308 | 650969.7 | -268854.3 | 441.0578 | 1.7977e+308 | 2 | 600 | 89.17683 | 570.2 | 29925.8 | 40121.81
| 3685.038 | 560.3861 | 417.4 | 1.7977e+308 | 1.7977e+308 | 1.7977e+308 | 1 | 1.7977e+308 | 0.06597327 | 45 | 0 | 1.7977e+308 | 712.4921 | -784.5387 | 1.7977e+308 | 1.7977e+308 | 8100000 | 1.7977e+308 | 8100000 | 1.7977e+308 | 651426.8 | -268855.3 | 440.5717 | 1.7977e+308 | 2 | 600 | 89.17679 | 570.4 | 29925.8 | 40121.81
| 3684.434 | 559.9001 | 417.6 | 1.7977e+308 | 1.7977e+308 | 1.7977e+308 | 1 | 1.7977e+308 | 0.1199514 | 45 | 0 | 1.7977e+308 | 712.4921 | -784.5387 | 1.7977e+308 | 1.7977e+308 | 8100000 | 1.7977e+308 | 8100000 | 1.7977e+308 | 649796.8 | -268856.1 | 440.0857 | 1.7977e+308 | 2 | 600 | 89.17676 | 570.6 | 29925.8 | 40121.81
| 3684.291 | 559.4141 | 417.8 | 1.7977e+308 | 1.7977e+308 | 1.7977e+308 | 1 | 1.7977e+308 | 0.1079562 | 45 | 0 | 1.7977e+308 | 712.4922 | -784.5387 | 1.7977e+308 | 1.7977e+308 | 8100000 | 1.7977e+308 | 8100000 | 1.7977e+308 | 655289.5 | -268856.4 | 439.5997 | 1.7977e+308 | 2 | 600 | 89.17674 | 570.8 | 29925.8 | 40121.81
| 3683.603 | 558.9282 | 418 | 1.7977e+308 | 1.7977e+308 | 1.7977e+308 | 1 | 1.7977e+308 | 0.1771282 | 45 | 0 | 1.7977e+308 | 712.4922 | -784.5388 | 1.7977e+308 | 1.7977e+308 | 8100000 | 1.7977e+308 | 8100000 | 1.7977e+308 | 655482.6 | -268857.3 | 439.1136 | 1.7977e+308 | 2 | 600 | 89.1767 | 571 | 29925.8 | 40121.81
| 3683.238 | 558.4422 | 418.2 | 1.7977e+308 | 1.7977e+308 | 1.7977e+308 | 1 | 1.7977e+308 | 0.02918816 | 45 | 0 | 1.7977e+308 | 712.4922 | -784.5388 | 1.7977e+308 | 1.7977e+308 | 8100000 | 1.7977e+308 | 8100000 | 1.7977e+308 | 663577.1 | -268857.9 | 438.6276 | 1.7977e+308 | 2 | 600 | 89.17668 | 571.2 | 29925.8 | 40121.81
| 3682.33 | 557.9563 | 418.4 | 1.7977e+308 | 1.7977e+308 | 1.7977e+308 | 1 | 1.7977e+308 | 0.2770876 | 45 | 0 | 1.7977e+308 | 712.4923 | -784.5388 | 1.7977e+308 | 1.7977e+308 | 8100000 | 1.7977e+308 | 8100000 | 1.7977e+308 | 659579.4 | -268859 | 438.1415 | 1.7977e+308 | 2 | 600 | 89.17663 | 571.4 | 29925.8 | 40121.81
| 3681.81 | 557.4703 | 418.6 | 1.7977e+308 | 1.7977e+308 | 1.7977e+308 | 1 | 1.7977e+308 | 0.03558555 | 45 | 0 | 1.7977e+308 | 712.4923 | -784.5389 | 1.7977e+308 | 1.7977e+308 | 8100000 | 1.7977e+308 | 8100000 | 1.7977e+308 | 653186.1 | -268859.7 | 437.6555 | 1.7977e+308 | 2 | 600 | 89.17659 | 571.6 | 29925.8 | 40121.81
| 3681.365 | 556.9669 | 418.8 | 1.7977e+308 | 1.7977e+308 | 1.7977e+308 | 1 | 1.7977e+308 | 0.142742 | 45 | 0 | 1.7977e+308 | 712.4923 | -784.5389 | 1.7977e+308 | 1.7977e+308 | 8100000 | 1.7977e+308 | 8100000 | 1.7977e+308 | 654700 | -268860.4 | 437.1521 | 1.7977e+308 | 2 | 600 | 89.17657 | 571.8 | 29925.8 | 40121.81
| 3680.657 | 556.481 | 419 | 1.7977e+308 | 1.7977e+308 | 1.7977e+308 | 1 | 1.7977e+308 | 0.3182707 | 45 | 0 | 1.7977e+308 | 712.4924 | -784.5389 | 1.7977e+308 | 1.7977e+308 | 8100000 | 1.7977e+308 | 8100000 | 1.7977e+308 | 652281.7 | -268861.3 | 436.6661 | 1.7977e+308 | 2 | 600 | 89.17653 | 572 | 29925.8 | 40121.81
| 3680.094 | 555.995 | 419.2 | 1.7977e+308 | 1.7977e+308 | 1.7977e+308 | 1 | 1.7977e+308 | 0.05077936 | 45 | 0 | 1.7977e+308 | 712.4924 | -784.539 | 1.7977e+308 | 1.7977e+308 | 8100000 | 1.7977e+308 | 8100000 | 1.7977e+308 | 649810.4 | -268862.1 | 436.18 | 1.7977e+308 | 2 | 600 | 89.17649 | 572.2 | 29925.8 | 40121.81
| 3679.289 | 555.5091 | 419.4 | 1.7977e+308 | 1.7977e+308 | 1.7977e+308 | 1 | 1.7977e+308 | 0.04558147 | 45 | 0 | 1.7977e+308 | 712.4924 | -784.539 | 1.7977e+308 | 1.7977e+308 | 8100000 | 1.7977e+308 | 8100000 | 1.7977e+308 | 643114.4 | -268863.1 | 435.694 | 1.7977e+308 | 2 | 600 | 89.17645 | 572.4 | 29925.8 | 40121.81
| 3679.137 | 555.0231 | 419.6 | 1.7977e+308 | 1.7977e+308 | 1.7977e+308 | 1 | 1.7977e+308 | 0.2602942 | 45 | 0 | 1.7977e+308 | 712.4924 | -784.539 | 1.7977e+308 | 1.7977e+308 | 8100000 | 1.7977e+308 | 8100000 | 1.7977e+308 | 648050.3 | -268863.5 | 435.2079 | 1.7977e+308 | 2 | 600 | 89.17643 | 572.6 | 29925.8 | 40121.81
| 3678.272 | 554.5371 | 419.8 | 1.7977e+308 | 1.7977e+308 | 1.7977e+308 | 1 | 1.7977e+308 | 0.008796421 | 45 | 0 | 1.7977e+308 | 712.4925 | -784.5391 | 1.7977e+308 | 1.7977e+308 | 8100000 | 1.7977e+308 | 8100000 | 1.7977e+308 | 644476.3 | -268864.5 | 434.7219 | 1.7977e+308 | 2 | 600 | 89.17638 | 572.8 | 29925.8 | 40121.81
| 3677.873 | 554.0511 | 420 | 1.7977e+308 | 1.7977e+308 | 1.7977e+308 | 1 | 1.7977e+308 | 0.105557 | 45 | 0 | 1.7977e+308 | 712.4925 | -784.5391 | 1.7977e+308 | 1.7977e+308 | 8100000 | 1.7977e+308 | 8100000 | 1.7977e+308 | 645342.5 | -268865.1 | 434.2359 | 1.7977e+308 | 2 | 600 | 89.17636 | 573 | 29925.8 | 40121.81
| 3677.456 | 553.5652 | 420.2 | 1.7977e+308 | 1.7977e+308 | 1.7977e+308 | 1 | 1.7977e+308 | 0.1167525 | 45 | 0 | 1.7977e+308 | 712.4925 | -784.5391 | 1.7977e+308 | 1.7977e+308 | 8100000 | 1.7977e+308 | 8100000 | 1.7977e+308 | 647124 | -268865.8 | 433.7498 | 1.7977e+308 | 2 | 600 | 89.17633 | 573.2 | 29925.8 | 40121.81
| 3676.938 | 553.0618 | 420.4 | 1.7977e+308 | 1.7977e+308 | 1.7977e+308 | 1 | 1.7977e+308 | 0.2686906 | 45 | 0 | 1.7977e+308 | 712.4926 | -784.5392 | 1.7977e+308 | 1.7977e+308 | 8100000 | 1.7977e+308 | 8100000 | 1.7977e+308 | 649228.9 | -268866.5 | 433.2464 | 1.7977e+308 | 2 | 600 | 89.1763 | 573.4 | 29925.8 | 40121.81
| 3676.2 | 552.5759 | 420.6 | 1.7977e+308 | 1.7977e+308 | 1.7977e+308 | 1 | 1.7977e+308 | 0.1879234 | 45 | 0 | 1.7977e+308 | 712.4926 | -784.5392 | 1.7977e+308 | 1.7977e+308 | 8100000 | 1.7977e+308 | 8100000 | 1.7977e+308 | 647450.2 | -268867.5 | 432.7604 | 1.7977e+308 | 2 | 600 | 89.17626 | 573.6 | 29925.8 | 40121.81
| 3675.892 | 552.0899 | 420.8 | 1.7977e+308 | 1.7977e+308 | 1.7977e+308 | 1 | 1.7977e+308 | 0.1651327 | 45 | 0 | 1.7977e+308 | 712.4926 | -784.5392 | 1.7977e+308 | 1.7977e+308 | 8100000 | 1.7977e+308 | 8100000 | 1.7977e+308 | 644905.6 | -268868 | 432.2744 | 1.7977e+308 | 2 | 600 | 89.17623 | 573.8 | 29925.8 | 40121.81
| 3675.462 | 551.6039 | 421 | 1.7977e+308 | 1.7977e+308 | 1.7977e+308 | 1 | 1.7977e+308 | 0.1051571 | 45 | 0 | 1.7977e+308 | 712.4927 | -784.5393 | 1.7977e+308 | 1.7977e+308 | 8100000 | 1.7977e+308 | 8100000 | 1.7977e+308 | 646736.2 | -268868.6 | 431.7883 | 1.7977e+308 | 2 | 600 | 89.17621 | 574 | 29925.8 | 40121.81
| 3674.719 | 551.1179 | 421.2 | 1.7977e+308 | 1.7977e+308 | 1.7977e+308 | 1 | 1.7977e+308 | 0.06997147 | 45 | 0 | 1.7977e+308 | 712.4927 | -784.5393 | 1.7977e+308 | 1.7977e+308 | 8100000 | 1.7977e+308 | 8100000 | 1.7977e+308 | 642174.9 | -268869.6 | 431.3023 | 1.7977e+308 | 2 | 600 | 89.17616 | 574.2 | 29925.8 | 40121.81
| 3673.9 | 550.632 | 421.4 | 1.7977e+308 | 1.7977e+308 | 1.7977e+308 | 1 | 1.7977e+308 | 0.09915955 | 45 | 0 | 1.7977e+308 | 712.4927 | -784.5393 | 1.7977e+308 | 1.7977e+308 | 8100000 | 1.7977e+308 | 8100000 | 1.7977e+308 | 634836.3 | -268870.6 | 430.8162 | 1.7977e+308 | 2 | 600 | 89.17612 | 574.4 | 29925.8 | 40121.81
| 3673.414 | 550.146 | 421.6 | 1.7977e+308 | 1.7977e+308 | 1.7977e+308 | 1 | 1.7977e+308 | 0.1859241 | 45 | 0 | 1.7977e+308 | 712.4928 | -784.5394 | 1.7977e+308 | 1.7977e+308 | 8100000 | 1.7977e+308 | 8100000 | 1.7977e+308 | 631547 | -268871.3 | 430.3302 | 1.7977e+308 | 2 | 600 | 89.17609 | 574.6 | 29925.8 | 40121.81
| 3672.732 | 549.66 | 421.8 | 1.7977e+308 | 1.7977e+308 | 1.7977e+308 | 1 | 1.7977e+308 | 0.1475398 | 45 | 0 | 1.7977e+308 | 712.4928 | -784.5394 | 1.7977e+308 | 1.7977e+308 | 8100000 | 1.7977e+308 | 8100000 | 1.7977e+308 | 629277.5 | -268872.2 | 429.8442 | 1.7977e+308 | 2 | 600 | 89.17605 | 574.8 | 29925.8 | 40121.81
| 3672.237 | 549.1567 | 422 | 1.7977e+308 | 1.7977e+308 | 1.7977e+308 | 1 | 1.7977e+308 | 0.2466993 | 45 | 0 | 1.7977e+308 | 712.4928 | -784.5394 | 1.7977e+308 | 1.7977e+308 | 8100000 | 1.7977e+308 | 8100000 | 1.7977e+308 | 627259.1313 | -268872.9 | 429.3408 | 1.7977e+308 | 2 | 600 | 89.17602 | 575 | 29925.8 | 40121.81
| 3672.02 | 548.6707 | 422.2 | 1.7977e+308 | 1.7977e+308 | 1.7977e+308 | 1 | 1.7977e+308 | 0.176328 | 45 | 0 | 1.7977e+308 | 712.4928 | -784.5395 | 1.7977e+308 | 1.7977e+308 | 8100000 | 1.7977e+308 | 8100000 | 1.7977e+308 | 634556.4 | -268873.3 | 428.8547 | 1.7977e+308 | 2 | 600 | 89.176 | 575.2 | 29925.8 | 40121.81
| 3671.728 | 548.1847 | 422.4 | 1.7977e+308 | 1.7977e+308 | 1.7977e+308 | 1 | 1.7977e+308 | 0.1575356 | 45 | 0 | 1.7977e+308 | 712.4929 | -784.5395 | 1.7977e+308 | 1.7977e+308 | 8100000 | 1.7977e+308 | 8100000 | 1.7977e+308 | 642068.2 | -268873.8 | 428.3687 | 1.7977e+308 | 2 | 600 | 89.17598 | 575.4 | 29925.8 | 40121.81
| 3670.568 | 547.6988 | 422.6 | 1.7977e+308 | 1.7977e+308 | 1.7977e+308 | 1 | 1.7977e+308 | 0.0951611 | 45 | 0 | 1.7977e+308 | 712.4929 | -784.5395 | 1.7977e+308 | 1.7977e+308 | 8100000 | 1.7977e+308 | 8100000 | 1.7977e+308 | 636932.7 | -268875.2 | 427.8826 | 1.7977e+308 | 2 | 600 | 89.17592 | 575.6 | 29925.8 | 40121.81
| 3670.372 | 547.2128 | 422.8 | 1.7977e+308 | 1.7977e+308 | 1.7977e+308 | 1 | 1.7977e+308 | 0.01559362 | 45 | 0 | 1.7977e+308 | 712.4929 | -784.5396 | 1.7977e+308 | 1.7977e+308 | 8100000 | 1.7977e+308 | 8100000 | 1.7977e+308 | 639204.5 | -268875.6 | 427.3966 | 1.7977e+308 | 2 | 600 | 89.1759 | 575.8 | 29925.8 | 40121.81
| 3669.848 | 546.7269 | 423 | 1.7977e+308 | 1.7977e+308 | 1.7977e+308 | 1 | 1.7977e+308 | 0.109955 | 45 | 0 | 1.7977e+308 | 712.493 | -784.5396 | 1.7977e+308 | 1.7977e+308 | 8100000 | 1.7977e+308 | 8100000 | 1.7977e+308 | 640082.4 | -268876.3 | 426.9106 | 1.7977e+308 | 2 | 600 | 89.17587 | 576 | 29925.8 | 40121.81
| 3669.266 | 546.2409 | 423.2 | 1.7977e+308 | 1.7977e+308 | 1.7977e+308 | 1 | 1.7977e+308 | 0.1719296 | 45 | 0 | 1.7977e+308 | 712.493 | -784.5396 | 1.7977e+308 | 1.7977e+308 | 8100000 | 1.7977e+308 | 8100000 | 1.7977e+308 | 641885.2 | -268877.1 | 426.4245 | 1.7977e+308 | 2 | 600 | 89.17583 | 576.2 | 29925.8 | 40121.81
| 3668.608 | 545.7549 | 423.4 | 1.7977e+308 | 1.7977e+308 | 1.7977e+308 | 1 | 1.7977e+308 | 0.1919214 | 45 | 0 | 1.7977e+308 | 712.493 | -784.5397 | 1.7977e+308 | 1.7977e+308 | 8100000 | 1.7977e+308 | 8100000 | 1.7977e+308 | 640029.8 | -268878 | 425.9385 | 1.7977e+308 | 2 | 600 | 89.17579 | 576.4 | 29925.8 | 40121.81
| 3667.916 | 545.269 | 423.6 | 1.7977e+308 | 1.7977e+308 | 1.7977e+308 | 1 | 1.7977e+308 | 0.09795988 | 45 | 0 | 1.7977e+308 | 712.4931 | -784.5397 | 1.7977e+308 | 1.7977e+308 | 8100000 | 1.7977e+308 | 8100000 | 1.7977e+308 | 640117.4 | -268878.9 | 425.4525 | 1.7977e+308 | 2 | 600 | 89.17575 | 576.6 | 29925.8 | 40121.81
| 3667.598 | 544.7656 | 423.8 | 1.7977e+308 | 1.7977e+308 | 1.7977e+308 | 1 | 1.7977e+308 | 0.131946 | 45 | 0 | 1.7977e+308 | 712.4931 | -784.5397 | 1.7977e+308 | 1.7977e+308 | 8100000 | 1.7977e+308 | 8100000 | 1.7977e+308 | 644236.6 | -268879.4 | 424.9491 | 1.7977e+308 | 2 | 600 | 89.17573 | 576.8 | 29925.8 | 40121.81
| 3666.973 | 544.2797 | 424 | 1.7977e+308 | 1.7977e+308 | 1.7977e+308 | 1 | 1.7977e+308 | 0.1547366 | 45 | 0 | 1.7977e+308 | 712.4931 | -784.5398 | 1.7977e+308 | 1.7977e+308 | 8100000 | 1.7977e+308 | 8100000 | 1.7977e+308 | 647321.4 | -268880.2 | 424.463 | 1.7977e+308 | 2 | 600 | 89.17569 | 577 | 29925.8 | 40121.81
| 3666.206 | 543.7937 | 424.2 | 1.7977e+308 | 1.7977e+308 | 1.7977e+308 | 1 | 1.7977e+308 | 0.08676443 | 45 | 0 | 1.7977e+308 | 712.4932 | -784.5398 | 1.7977e+308 | 1.7977e+308 | 8100000 | 1.7977e+308 | 8100000 | 1.7977e+308 | 641608.8 | -268881.2 | 423.977 | 1.7977e+308 | 2 | 600 | 89.17565 | 577.2 | 29925.8 | 40121.81
| 3666.022 | 543.3077 | 424.4 | 1.7977e+308 | 1.7977e+308 | 1.7977e+308 | 1 | 1.7977e+308 | 0.1703302 | 45 | 0 | 1.7977e+308 | 712.4932 | -784.5398 | 1.7977e+308 | 1.7977e+308 | 8100000 | 1.7977e+308 | 8100000 | 1.7977e+308 | 648407.7 | -268881.6 | 423.491 | 1.7977e+308 | 2 | 600 | 89.17563 | 577.4 | 29925.8 | 40121.81
| 3665.209 | 542.8218 | 424.6 | 1.7977e+308 | 1.7977e+308 | 1.7977e+308 | 1 | 1.7977e+308 | 0.07237031 | 45 | 0 | 1.7977e+308 | 712.4932 | -784.5399 | 1.7977e+308 | 1.7977e+308 | 8100000 | 1.7977e+308 | 8100000 | 1.7977e+308 | 645730.6 | -268882.6 | 423.0049 | 1.7977e+308 | 2 | 600 | 89.17559 | 577.6 | 29925.8 | 40121.81
| 3664.587 | 542.3358 | 424.8 | 1.7977e+308 | 1.7977e+308 | 1.7977e+308 | 1 | 1.7977e+308 | 0.06917161 | 45 | 0 | 1.7977e+308 | 712.4933 | -784.5399 | 1.7977e+308 | 1.7977e+308 | 8100000 | 1.7977e+308 | 8100000 | 1.7977e+308 | 642014.9 | -268883.5 | 422.5189 | 1.7977e+308 | 2 | 600 | 89.17555 | 577.8 | 29925.8 | 40121.81
| 3664.337 | 541.8498 | 425 | 1.7977e+308 | 1.7977e+308 | 1.7977e+308 | 1 | 1.7977e+308 | 0.08196636 | 45 | 0 | 1.7977e+308 | 712.4933 | -784.5399 | 1.7977e+308 | 1.7977e+308 | 8100000 | 1.7977e+308 | 8100000 | 1.7977e+308 | 645699 | -268883.9 | 422.0329 | 1.7977e+308 | 2 | 600 | 89.17553 | 578 | 29925.8 | 40121.81
| 3663.968 | 541.3638 | 425.2 | 1.7977e+308 | 1.7977e+308 | 1.7977e+308 | 1 | 1.7977e+308 | 0.08516503 | 45 | 0 | 1.7977e+308 | 712.4933 | -784.54 | 1.7977e+308 | 1.7977e+308 | 8100000 | 1.7977e+308 | 8100000 | 1.7977e+308 | 651589.1 | -268884.5 | 421.5468 | 1.7977e+308 | 2 | 600 | 89.17551 | 578.2 | 29925.8 | 40121.81
| 3663.174 | 540.8605 | 425.4 | 1.7977e+308 | 1.7977e+308 | 1.7977e+308 | 1 | 1.7977e+308 | 0.1211502 | 45 | 0 | 1.7977e+308 | 712.4933 | -784.54 | 1.7977e+308 | 1.7977e+308 | 8100000 | 1.7977e+308 | 8100000 | 1.7977e+308 | 650182.7 | -268885.5 | 421.0434 | 1.7977e+308 | 2 | 600 | 89.17546 | 578.4 | 29925.8 | 40121.81
| 3662.366 | 540.3746 | 425.6 | 1.7977e+308 | 1.7977e+308 | 1.7977e+308 | 1 | 1.7977e+308 | 0.1611338 | 45 | 0 | 1.7977e+308 | 712.4934 | -784.54 | 1.7977e+308 | 1.7977e+308 | 8100000 | 1.7977e+308 | 8100000 | 1.7977e+308 | 644755.6 | -268886.5 | 420.5574 | 1.7977e+308 | 2 | 600 | 89.17542 | 578.6 | 29925.8 | 40121.81
| 3661.868 | 539.8886 | 425.8 | 1.7977e+308 | 1.7977e+308 | 1.7977e+308 | 1 | 1.7977e+308 | 0.09036285 | 45 | 0 | 1.7977e+308 | 712.4934 | -784.5401 | 1.7977e+308 | 1.7977e+308 | 8100000 | 1.7977e+308 | 8100000 | 1.7977e+308 | 643125.6 | -268887.2 | 420.0713 | 1.7977e+308 | 2 | 600 | 89.17539 | 578.8 | 29925.8 | 40121.81
| 3661.506 | 539.4026 | 426 | 1.7977e+308 | 1.7977e+308 | 1.7977e+308 | 1 | 1.7977e+308 | 0.1323456 | 45 | 0 | 1.7977e+308 | 712.4934 | -784.5401 | 1.7977e+308 | 1.7977e+308 | 8100000 | 1.7977e+308 | 8100000 | 1.7977e+308 | 644352 | -268887.8 | 419.5853 | 1.7977e+308 | 2 | 600 | 89.17536 | 579 | 29925.8 | 40121.81
| 3660.677 | 538.9167 | 426.2 | 1.7977e+308 | 1.7977e+308 | 1.7977e+308 | 1 | 1.7977e+308 | 0.2083143 | 45 | 0 | 1.7977e+308 | 712.4935 | -784.5401 | 1.7977e+308 | 1.7977e+308 | 8100000 | 1.7977e+308 | 8100000 | 1.7977e+308 | 641271.4 | -268888.8 | 419.0993 | 1.7977e+308 | 2 | 600 | 89.17531 | 579.2 | 29925.8 | 40121.81
| 3660.226 | 538.4307 | 426.4 | 1.7977e+308 | 1.7977e+308 | 1.7977e+308 | 1 | 1.7977e+308 | 0.2486977 | 45 | 0 | 1.7977e+308 | 712.4935 | -784.5402 | 1.7977e+308 | 1.7977e+308 | 8100000 | 1.7977e+308 | 8100000 | 1.7977e+308 | 639432.3 | -268889.5 | 418.6132 | 1.7977e+308 | 2 | 600 | 89.17529 | 579.4 | 29925.8 | 40121.81
| 3659.398 | 537.9447 | 426.6 | 1.7977e+308 | 1.7977e+308 | 1.7977e+308 | 1 | 1.7977e+308 | 0.2434998 | 45 | 0 | 1.7977e+308 | 712.4936 | -784.5402 | 1.7977e+308 | 1.7977e+308 | 8100000 | 1.7977e+308 | 8100000 | 1.7977e+308 | 630869.5 | -268890.5 | 418.1272 | 1.7977e+308 | 2 | 600 | 89.17524 | 579.6 | 29925.8 | 40121.81
| 3658.918 | 537.4588 | 426.8 | 1.7977e+308 | 1.7977e+308 | 1.7977e+308 | 1 | 1.7977e+308 | 0.2191098 | 45 | 0 | 1.7977e+308 | 712.4936 | -784.5402 | 1.7977e+308 | 1.7977e+308 | 8100000 | 1.7977e+308 | 8100000 | 1.7977e+308 | 628743.9 | -268891.2 | 417.6412 | 1.7977e+308 | 2 | 600 | 89.17521 | 579.8 | 29925.8 | 40121.81
| 3658.435 | 536.9554 | 427 | 1.7977e+308 | 1.7977e+308 | 1.7977e+308 | 1 | 1.7977e+308 | 0.09676014 | 45 | 0 | 1.7977e+308 | 712.4936 | -784.5403 | 1.7977e+308 | 1.7977e+308 | 8100000 | 1.7977e+308 | 8100000 | 1.7977e+308 | 630498.8 | -268891.9 | 417.1378 | 1.7977e+308 | 2 | 600 | 89.17518 | 580 | 29925.8 | 40121.81
| 3657.893 | 536.4695 | 427.2 | 1.7977e+308 | 1.7977e+308 | 1.7977e+308 | 1 | 1.7977e+308 | 0.1827247 | 45 | 0 | 1.7977e+308 | 712.4936 | -784.5403 | 1.7977e+308 | 1.7977e+308 | 8100000 | 1.7977e+308 | 8100000 | 1.7977e+308 | 629885.9 | -268892.7 | 416.6517 | 1.7977e+308 | 2 | 600 | 89.17515 | 580.2 | 29925.8 | 40121.81
| 3657.277 | 535.9835 | 427.4 | 1.7977e+308 | 1.7977e+308 | 1.7977e+308 | 1 | 1.7977e+308 | 0.09276176 | 45 | 0 | 1.7977e+308 | 712.4937 | -784.5403 | 1.7977e+308 | 1.7977e+308 | 8100000 | 1.7977e+308 | 8100000 | 1.7977e+308 | 630057.8 | -268893.5 | 416.1657 | 1.7977e+308 | 2 | 600 | 89.17511 | 580.4 | 29925.8 | 40121.81
| 3656.872 | 535.4975 | 427.6 | 1.7977e+308 | 1.7977e+308 | 1.7977e+308 | 1 | 1.7977e+308 | 0.03998351 | 45 | 0 | 1.7977e+308 | 712.4937 | -784.5404 | 1.7977e+308 | 1.7977e+308 | 8100000 | 1.7977e+308 | 8100000 | 1.7977e+308 | 632863.2 | -268894.1 | 415.6797 | 1.7977e+308 | 2 | 600 | 89.17508 | 580.6 | 29925.8 | 40121.81
| 3656.107 | 535.0116 | 427.8 | 1.7977e+308 | 1.7977e+308 | 1.7977e+308 | 1 | 1.7977e+308 | 0.2019167 | 45 | 0 | 1.7977e+308 | 712.4937 | -784.5404 | 1.7977e+308 | 1.7977e+308 | 8100000 | 1.7977e+308 | 8100000 | 1.7977e+308 | 629975.6 | -268895.1 | 415.1936 | 1.7977e+308 | 2 | 600 | 89.17504 | 580.8 | 29925.8 | 40121.81
| 3655.616 | 534.5256 | 428 | 1.7977e+308 | 1.7977e+308 | 1.7977e+308 | 1 | 1.7977e+308 | 0.07157047 | 45 | 0 | 1.7977e+308 | 712.4938 | -784.5404 | 1.7977e+308 | 1.7977e+308 | 8100000 | 1.7977e+308 | 8100000 | 1.7977e+308 | 630360.5 | -268895.8 | 414.7076 | 1.7977e+308 | 2 | 600 | 89.17501 | 581 | 29925.8 | 40121.81
| 3655.12 | 534.0396 | 428.2 | 1.7977e+308 | 1.7977e+308 | 1.7977e+308 | 1 | 1.7977e+308 | 0.1967188 | 45 | 0 | 1.7977e+308 | 712.4938 | -784.5405 | 1.7977e+308 | 1.7977e+308 | 8100000 | 1.7977e+308 | 8100000 | 1.7977e+308 | 632634.6 | -268896.5 | 414.2215 | 1.7977e+308 | 2 | 600 | 89.17498 | 581.2 | 29925.8 | 40121.81
| 3654.592 | 533.5537 | 428.4 | 1.7977e+308 | 1.7977e+308 | 1.7977e+308 | 1 | 1.7977e+308 | 0.2726874 | 45 | 0 | 1.7977e+308 | 712.4938 | -784.5405 | 1.7977e+308 | 1.7977e+308 | 8100000 | 1.7977e+308 | 8100000 | 1.7977e+308 | 633121.3 | -268897.2 | 413.7355 | 1.7977e+308 | 2 | 600 | 89.17495 | 581.4 | 29925.8 | 40121.81
| 3653.779 | 533.0677 | 428.6 | 1.7977e+308 | 1.7977e+308 | 1.7977e+308 | 1 | 1.7977e+308 | 0.04838001 | 45 | 0 | 1.7977e+308 | 712.4939 | -784.5406 | 1.7977e+308 | 1.7977e+308 | 8100000 | 1.7977e+308 | 8100000 | 1.7977e+308 | 630262.7 | -268898.2 | 413.2495 | 1.7977e+308 | 2 | 600 | 89.1749 | 581.6 | 29925.8 | 40121.81
| 3653.329 | 532.5644 | 428.8 | 1.7977e+308 | 1.7977e+308 | 1.7977e+308 | 1 | 1.7977e+308 | 0.1747278 | 45 | 0 | 1.7977e+308 | 712.4939 | -784.5406 | 1.7977e+308 | 1.7977e+308 | 8100000 | 1.7977e+308 | 8100000 | 1.7977e+308 | 629271 | -268898.9 | 412.7461 | 1.7977e+308 | 2 | 600 | 89.17487 | 581.8 | 29925.8 | 40121.81
| 3652.698 | 532.0784 | 429 | 1.7977e+308 | 1.7977e+308 | 1.7977e+308 | 1 | 1.7977e+308 | 0.2071144 | 45 | 0 | 1.7977e+308 | 712.4939 | -784.5406 | 1.7977e+308 | 1.7977e+308 | 8100000 | 1.7977e+308 | 8100000 | 1.7977e+308 | 626872.9 | -268899.7 | 412.26 | 1.7977e+308 | 2 | 600 | 89.17483 | 582 | 29925.8 | 40121.81
| 3651.887 | 531.5924 | 429.2 | 1.7977e+308 | 1.7977e+308 | 1.7977e+308 | 1 | 1.7977e+308 | 0.04478148 | 45 | 0 | 1.7977e+308 | 712.494 | -784.5407 | 1.7977e+308 | 1.7977e+308 | 8100000 | 1.7977e+308 | 8100000 | 1.7977e+308 | 621878.7 | -268900.8 | 411.774 | 1.7977e+308 | 2 | 600 | 89.17479 | 582.2 | 29925.8 | 40121.81
| 3651.403 | 531.1065 | 429.4 | 1.7977e+308 | 1.7977e+308 | 1.7977e+308 | 1 | 1.7977e+308 | 0.1175514 | 45 | 0 | 1.7977e+308 | 712.494 | -784.5407 | 1.7977e+308 | 1.7977e+308 | 8100000 | 1.7977e+308 | 8100000 | 1.7977e+308 | 620676 | -268901.5 | 411.288 | 1.7977e+308 | 2 | 600 | 89.17476 | 582.4 | 29925.8 | 40121.81
| 3650.592 | 530.6205 | 429.6 | 1.7977e+308 | 1.7977e+308 | 1.7977e+308 | 1 | 1.7977e+308 | 0.07596856 | 45 | 0 | 1.7977e+308 | 712.494 | -784.5407 | 1.7977e+308 | 1.7977e+308 | 8100000 | 1.7977e+308 | 8100000 | 1.7977e+308 | 613721.1 | -268902.5 | 410.8019 | 1.7977e+308 | 2 | 600 | 89.17471 | 582.6 | 29925.8 | 40121.81
| 3650.444 | 530.1345 | 429.8 | 1.7977e+308 | 1.7977e+308 | 1.7977e+308 | 1 | 1.7977e+308 | 0.1951192 | 45 | 0 | 1.7977e+308 | 712.4941 | -784.5408 | 1.7977e+308 | 1.7977e+308 | 8100000 | 1.7977e+308 | 8100000 | 1.7977e+308 | 622193.7 | -268902.8 | 410.3159 | 1.7977e+308 | 2 | 600 | 89.1747 | 582.8 | 29925.8 | 40121.81
| 3649.927 | 529.6486 | 430 | 1.7977e+308 | 1.7977e+308 | 1.7977e+308 | 1 | 1.7977e+308 | 0.103957 | 45 | 0 | 1.7977e+308 | 712.4941 | -784.5408 | 1.7977e+308 | 1.7977e+308 | 8100000 | 1.7977e+308 | 8100000 | 1.7977e+308 | 625416.2 | -268903.6 | 409.8299 | 1.7977e+308 | 2 | 600 | 89.17467 | 583 | 29925.8 | 40121.81
| 3649.112 | 529.1626 | 430.2 | 1.7977e+308 | 1.7977e+308 | 1.7977e+308 | 1 | 1.7977e+308 | 0.1095546 | 45 | 0 | 1.7977e+308 | 712.4941 | -784.5408 | 1.7977e+308 | 1.7977e+308 | 8100000 | 1.7977e+308 | 8100000 | 1.7977e+308 | 623280.4 | -268904.6 | 409.3438 | 1.7977e+308 | 2 | 600 | 89.17462 | 583.2 | 29925.8 | 40121.81
| 3648.214 | 528.6593 | 430.4 | 1.7977e+308 | 1.7977e+308 | 1.7977e+308 | 1 | 1.7977e+308 | 0.02438989 | 45 | 0 | 1.7977e+308 | 712.4942 | -784.5409 | 1.7977e+308 | 1.7977e+308 | 8100000 | 1.7977e+308 | 8100000 | 1.7977e+308 | 616303.9 | -268905.7 | 408.8404 | 1.7977e+308 | 2 | 600 | 89.17457 | 583.4 | 29925.8 | 40121.81
| 3647.738 | 528.1733 | 430.6 | 1.7977e+308 | 1.7977e+308 | 1.7977e+308 | 1 | 1.7977e+308 | 0.05637662 | 45 | 0 | 1.7977e+308 | 712.4942 | -784.5409 | 1.7977e+308 | 1.7977e+308 | 8100000 | 1.7977e+308 | 8100000 | 1.7977e+308 | 613322.6 | -268906.4 | 408.3544 | 1.7977e+308 | 2 | 600 | 89.17454 | 583.6 | 29925.8 | 40121.81
| 3647.391 | 527.6874 | 430.8 | 1.7977e+308 | 1.7977e+308 | 1.7977e+308 | 1 | 1.7977e+308 | 0.09915887 | 45 | 0 | 1.7977e+308 | 712.4942 | -784.5409 | 1.7977e+308 | 1.7977e+308 | 8100000 | 1.7977e+308 | 8100000 | 1.7977e+308 | 616637.1 | -268906.9 | 407.8684 | 1.7977e+308 | 2 | 600 | 89.17452 | 583.8 | 29925.8 | 40121.81
| 3647.002 | 527.2014 | 431 | 1.7977e+308 | 1.7977e+308 | 1.7977e+308 | 1 | 1.7977e+308 | 0.3342613 | 45 | 0 | 1.7977e+308 | 712.4942 | -784.541 | 1.7977e+308 | 1.7977e+308 | 8100000 | 1.7977e+308 | 8100000 | 1.7977e+308 | 621806.5 | -268907.5 | 407.3823 | 1.7977e+308 | 2 | 600 | 89.17449 | 584 | 29925.8 | 40121.81
| 3646.565 | 526.7154 | 431.2 | 1.7977e+308 | 1.7977e+308 | 1.7977e+308 | 1 | 1.7977e+308 | 0.1363434 | 45 | 0 | 1.7977e+308 | 712.4943 | -784.541 | 1.7977e+308 | 1.7977e+308 | 8100000 | 1.7977e+308 | 8100000 | 1.7977e+308 | 626756.7 | -268908.2 | 406.8963 | 1.7977e+308 | 2 | 600 | 89.17446 | 584.2 | 29925.8 | 40121.81
| 3645.86 | 526.2295 | 431.4 | 1.7977e+308 | 1.7977e+308 | 1.7977e+308 | 1 | 1.7977e+308 | 0.2714873 | 45 | 0 | 1.7977e+308 | 712.4943 | -784.541 | 1.7977e+308 | 1.7977e+308 | 8100000 | 1.7977e+308 | 8100000 | 1.7977e+308 | 626798.4 | -268909.1 | 406.4103 | 1.7977e+308 | 2 | 600 | 89.17442 | 584.4 | 29925.8 | 40121.81
| 3644.946 | 525.7435 | 431.6 | 1.7977e+308 | 1.7977e+308 | 1.7977e+308 | 1 | 1.7977e+308 | 0.1407415 | 45 | 0 | 1.7977e+308 | 712.4944 | -784.5411 | 1.7977e+308 | 1.7977e+308 | 8100000 | 1.7977e+308 | 8100000 | 1.7977e+308 | 616581.5 | -268910.2 | 405.9242 | 1.7977e+308 | 2 | 600 | 89.17437 | 584.6 | 29925.8 | 40121.81
| 3644.343 | 525.2575 | 431.8 | 1.7977e+308 | 1.7977e+308 | 1.7977e+308 | 1 | 1.7977e+308 | 0.1055561 | 45 | 0 | 1.7977e+308 | 712.4944 | -784.5411 | 1.7977e+308 | 1.7977e+308 | 8100000 | 1.7977e+308 | 8100000 | 1.7977e+308 | 613309.5 | -268911 | 405.4382 | 1.7977e+308 | 2 | 600 | 89.17434 | 584.8 | 29925.8 | 40121.81
| 3644.055 | 524.7542 | 432 | 1.7977e+308 | 1.7977e+308 | 1.7977e+308 | 1 | 1.7977e+308 | 0.1811247 | 45 | 0 | 1.7977e+308 | 712.4944 | -784.5411 | 1.7977e+308 | 1.7977e+308 | 8100000 | 1.7977e+308 | 8100000 | 1.7977e+308 | 616794.7 | -268911.5 | 404.9348 | 1.7977e+308 | 2 | 600 | 89.17432 | 585 | 29925.8 | 40121.81
| 3643.397 | 524.2682 | 432.2 | 1.7977e+308 | 1.7977e+308 | 1.7977e+308 | 1 | 1.7977e+308 | 0.1071554 | 45 | 0 | 1.7977e+308 | 712.4944 | -784.5412 | 1.7977e+308 | 1.7977e+308 | 8100000 | 1.7977e+308 | 8100000 | 1.7977e+308 | 617940.2 | -268912.4 | 404.4487 | 1.7977e+308 | 2 | 600 | 89.17428 | 585.2 | 29925.8 | 40121.81
| 3642.517 | 523.7823 | 432.4 | 1.7977e+308 | 1.7977e+308 | 1.7977e+308 | 1 | 1.7977e+308 | 0.0771679 | 45 | 0 | 1.7977e+308 | 712.4945 | -784.5412 | 1.7977e+308 | 1.7977e+308 | 8100000 | 1.7977e+308 | 8100000 | 1.7977e+308 | 610495.2 | -268913.5 | 403.9627 | 1.7977e+308 | 2 | 600 | 89.17423 | 585.4 | 29925.8 | 40121.81
| 3642.09 | 523.2963 | 432.6 | 1.7977e+308 | 1.7977e+308 | 1.7977e+308 | 1 | 1.7977e+308 | 0.1159518 | 45 | 0 | 1.7977e+308 | 712.4945 | -784.5413 | 1.7977e+308 | 1.7977e+308 | 8100000 | 1.7977e+308 | 8100000 | 1.7977e+308 | 611648.3 | -268914.1 | 403.4767 | 1.7977e+308 | 2 | 600 | 89.1742 | 585.6 | 29925.8 | 40121.81
| 3641.359 | 522.8104 | 432.8 | 1.7977e+308 | 1.7977e+308 | 1.7977e+308 | 1 | 1.7977e+308 | 0.1951188 | 45 | 0 | 1.7977e+308 | 712.4946 | -784.5413 | 1.7977e+308 | 1.7977e+308 | 8100000 | 1.7977e+308 | 8100000 | 1.7977e+308 | 607530.7 | -268915.1 | 402.9906 | 1.7977e+308 | 2 | 600 | 89.17416 | 585.8 | 29925.8 | 40121.81
| 3641.082 | 522.3244 | 433 | 1.7977e+308 | 1.7977e+308 | 1.7977e+308 | 1 | 1.7977e+308 | 0.1187506 | 45 | 0 | 1.7977e+308 | 712.4946 | -784.5413 | 1.7977e+308 | 1.7977e+308 | 8100000 | 1.7977e+308 | 8100000 | 1.7977e+308 | 613184.3 | -268915.5 | 402.5046 | 1.7977e+308 | 2 | 600 | 89.17414 | 586 | 29925.8 | 40121.81
| 3640.649 | 521.8384 | 433.2 | 1.7977e+308 | 1.7977e+308 | 1.7977e+308 | 1 | 1.7977e+308 | 0.04198252 | 45 | 0 | 1.7977e+308 | 712.4946 | -784.5413 | 1.7977e+308 | 1.7977e+308 | 8100000 | 1.7977e+308 | 8100000 | 1.7977e+308 | 619014.4 | -268916.2 | 402.0186 | 1.7977e+308 | 2 | 600 | 89.17411 | 586.2 | 29925.8 | 40121.81
| 3639.875 | 521.3525 | 433.4 | 1.7977e+308 | 1.7977e+308 | 1.7977e+308 | 1 | 1.7977e+308 | 0.05437734 | 45 | 0 | 1.7977e+308 | 712.4946 | -784.5414 | 1.7977e+308 | 1.7977e+308 | 8100000 | 1.7977e+308 | 8100000 | 1.7977e+308 | 617689.1 | -268917.2 | 401.5325 | 1.7977e+308 | 2 | 600 | 89.17407 | 586.4 | 29925.8 | 40121.81
| 3639.088 | 520.8492 | 433.6 | 1.7977e+308 | 1.7977e+308 | 1.7977e+308 | 1 | 1.7977e+308 | 0.1683298 | 45 | 0 | 1.7977e+308 | 712.4947 | -784.5414 | 1.7977e+308 | 1.7977e+308 | 8100000 | 1.7977e+308 | 8100000 | 1.7977e+308 | 614322.5 | -268918.2 | 401.0291 | 1.7977e+308 | 2 | 600 | 89.17402 | 586.6 | 29925.8 | 40121.81
| 3638.825 | 520.3632 | 433.8 | 1.7977e+308 | 1.7977e+308 | 1.7977e+308 | 1 | 1.7977e+308 | 0.06557266 | 45 | 0 | 1.7977e+308 | 712.4947 | -784.5415 | 1.7977e+308 | 1.7977e+308 | 8100000 | 1.7977e+308 | 8100000 | 1.7977e+308 | 616684 | -268918.6 | 400.5431 | 1.7977e+308 | 2 | 600 | 89.174 | 586.8 | 29925.8 | 40121.81
| 3638.004 | 519.8772 | 434 | 1.7977e+308 | 1.7977e+308 | 1.7977e+308 | 1 | 1.7977e+308 | 0.05237815 | 45 | 0 | 1.7977e+308 | 712.4947 | -784.5415 | 1.7977e+308 | 1.7977e+308 | 8100000 | 1.7977e+308 | 8100000 | 1.7977e+308 | 615649.5 | -268919.7 | 400.0571 | 1.7977e+308 | 2 | 600 | 89.17396 | 587 | 29925.8 | 40121.81
| 3637.283 | 519.3913 | 434.2 | 1.7977e+308 | 1.7977e+308 | 1.7977e+308 | 1 | 1.7977e+308 | 0.1631319 | 45 | 0 | 1.7977e+308 | 712.4948 | -784.5415 | 1.7977e+308 | 1.7977e+308 | 8100000 | 1.7977e+308 | 8100000 | 1.7977e+308 | 603819.6 | -268920.6 | 399.571 | 1.7977e+308 | 2 | 600 | 89.17392 | 587.2 | 29925.8 | 40121.81
| 3636.684 | 518.9053 | 434.4 | 1.7977e+308 | 1.7977e+308 | 1.7977e+308 | 1 | 1.7977e+308 | 0.0591753 | 45 | 0 | 1.7977e+308 | 712.4948 | -784.5416 | 1.7977e+308 | 1.7977e+308 | 8100000 | 1.7977e+308 | 8100000 | 1.7977e+308 | 599004.6 | -268921.4 | 399.085 | 1.7977e+308 | 2 | 600 | 89.17388 | 587.4 | 29925.8 | 40121.81
| 3636.223 | 518.4193 | 434.6 | 1.7977e+308 | 1.7977e+308 | 1.7977e+308 | 1 | 1.7977e+308 | 0.1167512 | 45 | 0 | 1.7977e+308 | 712.4948 | -784.5416 | 1.7977e+308 | 1.7977e+308 | 8100000 | 1.7977e+308 | 8100000 | 1.7977e+308 | 599512 | -268922.1 | 398.599 | 1.7977e+308 | 2 | 600 | 89.17385 | 587.6 | 29925.8 | 40121.81
| 3635.905 | 517.9334 | 434.8 | 1.7977e+308 | 1.7977e+308 | 1.7977e+308 | 1 | 1.7977e+308 | 0.05237812 | 45 | 0 | 1.7977e+308 | 712.4949 | -784.5416 | 1.7977e+308 | 1.7977e+308 | 8100000 | 1.7977e+308 | 8100000 | 1.7977e+308 | 605996.8 | -268922.6 | 398.1129 | 1.7977e+308 | 2 | 600 | 89.17383 | 587.8 | 29925.8 | 40121.81
| 3635.363 | 517.4474 | 435 | 1.7977e+308 | 1.7977e+308 | 1.7977e+308 | 1 | 1.7977e+308 | 0.02678881 | 45 | 0 | 1.7977e+308 | 712.4949 | -784.5417 | 1.7977e+308 | 1.7977e+308 | 8100000 | 1.7977e+308 | 8100000 | 1.7977e+308 | 611821.2 | -268923.3 | 397.6269 | 1.7977e+308 | 2 | 600 | 89.1738 | 588 | 29925.8 | 40121.81
| 3634.395 | 516.9441 | 435.2 | 1.7977e+308 | 1.7977e+308 | 1.7977e+308 | 1 | 1.7977e+308 | 0.07716774 | 45 | 0 | 1.7977e+308 | 712.4949 | -784.5417 | 1.7977e+308 | 1.7977e+308 | 8100000 | 1.7977e+308 | 8100000 | 1.7977e+308 | 607397.3 | -268924.5 | 397.1235 | 1.7977e+308 | 2 | 600 | 89.17374 | 588.2 | 29925.8 | 40121.81
| 3633.718 | 516.4581 | 435.4 | 1.7977e+308 | 1.7977e+308 | 1.7977e+308 | 1 | 1.7977e+308 | 0.0987587 | 45 | 0 | 1.7977e+308 | 712.495 | -784.5418 | 1.7977e+308 | 1.7977e+308 | 8100000 | 1.7977e+308 | 8100000 | 1.7977e+308 | 602634.5 | -268925.4 | 396.6375 | 1.7977e+308 | 2 | 600 | 89.1737 | 588.4 | 29925.8 | 40121.81
| 3633.378 | 515.9722 | 435.6 | 1.7977e+308 | 1.7977e+308 | 1.7977e+308 | 1 | 1.7977e+308 | 0.1631318 | 45 | 0 | 1.7977e+308 | 712.495 | -784.5418 | 1.7977e+308 | 1.7977e+308 | 8100000 | 1.7977e+308 | 8100000 | 1.7977e+308 | 603990.8 | -268926 | 396.1514 | 1.7977e+308 | 2 | 600 | 89.17368 | 588.6 | 29925.8 | 40121.81
| 3632.626 | 515.4862 | 435.8 | 1.7977e+308 | 1.7977e+308 | 1.7977e+308 | 1 | 1.7977e+308 | 0.2538938 | 45 | 0 | 1.7977e+308 | 712.495 | -784.5418 | 1.7977e+308 | 1.7977e+308 | 8100000 | 1.7977e+308 | 8100000 | 1.7977e+308 | 603173.3 | -268926.9 | 395.6654 | 1.7977e+308 | 2 | 600 | 89.17364 | 588.8 | 29925.8 | 40121.81
| 3632.411 | 515.0002 | 436 | 1.7977e+308 | 1.7977e+308 | 1.7977e+308 | 1 | 1.7977e+308 | 0.1395416 | 45 | 0 | 1.7977e+308 | 712.4951 | -784.5418 | 1.7977e+308 | 1.7977e+308 | 8100000 | 1.7977e+308 | 8100000 | 1.7977e+308 | 608477.5 | -268927.3 | 395.1794 | 1.7977e+308 | 2 | 600 | 89.17362 | 589 | 29925.8 | 40121.81
| 3631.634 | 514.5143 | 436.2 | 1.7977e+308 | 1.7977e+308 | 1.7977e+308 | 1 | 1.7977e+308 | 0.1255474 | 45 | 0 | 1.7977e+308 | 712.4951 | -784.5419 | 1.7977e+308 | 1.7977e+308 | 8100000 | 1.7977e+308 | 8100000 | 1.7977e+308 | 609064.8 | -268928.3 | 394.6933 | 1.7977e+308 | 2 | 600 | 89.17358 | 589.2 | 29925.8 | 40121.81
| 3631.161 | 514.0283 | 436.4 | 1.7977e+308 | 1.7977e+308 | 1.7977e+308 | 1 | 1.7977e+308 | 0.1611325 | 45 | 0 | 1.7977e+308 | 712.4951 | -784.5419 | 1.7977e+308 | 1.7977e+308 | 8100000 | 1.7977e+308 | 8100000 | 1.7977e+308 | 610007.6 | -268929 | 394.2073 | 1.7977e+308 | 2 | 600 | 89.17355 | 589.4 | 29925.8 | 40121.81
| 3630.276 | 513.5423 | 436.6 | 1.7977e+308 | 1.7977e+308 | 1.7977e+308 | 1 | 1.7977e+308 | 0.1323445 | 45 | 0 | 1.7977e+308 | 712.4952 | -784.542 | 1.7977e+308 | 1.7977e+308 | 8100000 | 1.7977e+308 | 8100000 | 1.7977e+308 | 607948.5 | -268930.1 | 393.7213 | 1.7977e+308 | 2 | 600 | 89.1735 | 589.6 | 29925.8 | 40121.81
| 3629.803 | 513.039 | 436.8 | 1.7977e+308 | 1.7977e+308 | 1.7977e+308 | 1 | 1.7977e+308 | 0.06797151 | 45 | 0 | 1.7977e+308 | 712.4952 | -784.542 | 1.7977e+308 | 1.7977e+308 | 8100000 | 1.7977e+308 | 8100000 | 1.7977e+308 | 608845.6 | -268930.8 | 393.2179 | 1.7977e+308 | 2 | 600 | 89.17347 | 589.8 | 29925.8 | 40121.81
| 3629.068 | 512.5531 | 437 | 1.7977e+308 | 1.7977e+308 | 1.7977e+308 | 1 | 1.7977e+308 | 0.1363428 | 45 | 0 | 1.7977e+308 | 712.4952 | -784.542 | 1.7977e+308 | 1.7977e+308 | 8100000 | 1.7977e+308 | 8100000 | 1.7977e+308 | 605053.5 | -268931.7 | 392.7318 | 1.7977e+308 | 2 | 600 | 89.17343 | 590 | 29925.8 | 40121.81
| 3628.595 | 512.0671 | 437.2 | 1.7977e+308 | 1.7977e+308 | 1.7977e+308 | 1 | 1.7977e+308 | 0.2530938 | 45 | 0 | 1.7977e+308 | 712.4953 | -784.5421 | 1.7977e+308 | 1.7977e+308 | 8100000 | 1.7977e+308 | 8100000 | 1.7977e+308 | 606780.9 | -268932.4 | 392.2458 | 1.7977e+308 | 2 | 600 | 89.1734 | 590.2 | 29925.8 | 40121.81
| 3628.02 | 511.5811 | 437.4 | 1.7977e+308 | 1.7977e+308 | 1.7977e+308 | 1 | 1.7977e+308 | 0.1139522 | 45 | 0 | 1.7977e+308 | 712.4953 | -784.5421 | 1.7977e+308 | 1.7977e+308 | 8100000 | 1.7977e+308 | 8100000 | 1.7977e+308 | 609775.1 | -268933.2 | 391.7598 | 1.7977e+308 | 2 | 600 | 89.17336 | 590.4 | 29925.8 | 40121.81
| 3627.619 | 511.0952 | 437.6 | 1.7977e+308 | 1.7977e+308 | 1.7977e+308 | 1 | 1.7977e+308 | 0.114352 | 45 | 0 | 1.7977e+308 | 712.4953 | -784.5421 | 1.7977e+308 | 1.7977e+308 | 8100000 | 1.7977e+308 | 8100000 | 1.7977e+308 | 614150.8 | -268933.8 | 391.2737 | 1.7977e+308 | 2 | 600 | 89.17333 | 590.6 | 29925.8 | 40121.81
| 3626.721 | 510.6092 | 437.8 | 1.7977e+308 | 1.7977e+308 | 1.7977e+308 | 1 | 1.7977e+308 | 0.04598069 | 45 | 0 | 1.7977e+308 | 712.4954 | -784.5422 | 1.7977e+308 | 1.7977e+308 | 8100000 | 1.7977e+308 | 8100000 | 1.7977e+308 | 609741.9 | -268934.9 | 390.7877 | 1.7977e+308 | 2 | 600 | 89.17329 | 590.8 | 29925.8 | 40121.81
| 3626.176 | 510.1233 | 438 | 1.7977e+308 | 1.7977e+308 | 1.7977e+308 | 1 | 1.7977e+308 | 0.107155 | 45 | 0 | 1.7977e+308 | 712.4954 | -784.5422 | 1.7977e+308 | 1.7977e+308 | 8100000 | 1.7977e+308 | 8100000 | 1.7977e+308 | 608186.6 | -268935.7 | 390.3017 | 1.7977e+308 | 2 | 600 | 89.17325 | 591 | 29925.8 | 40121.81
| 3625.754 | 509.6373 | 438.2 | 1.7977e+308 | 1.7977e+308 | 1.7977e+308 | 1 | 1.7977e+308 | 0.1171508 | 45 | 0 | 1.7977e+308 | 712.4954 | -784.5422 | 1.7977e+308 | 1.7977e+308 | 8100000 | 1.7977e+308 | 8100000 | 1.7977e+308 | 611349.6 | -268936.3 | 389.8156 | 1.7977e+308 | 2 | 600 | 89.17323 | 591.2 | 29925.8 | 40121.81
| 3625.134 | 509.134 | 438.4 | 1.7977e+308 | 1.7977e+308 | 1.7977e+308 | 1 | 1.7977e+308 | 0.09196134 | 45 | 0 | 1.7977e+308 | 712.4955 | -784.5423 | 1.7977e+308 | 1.7977e+308 | 8100000 | 1.7977e+308 | 8100000 | 1.7977e+308 | 611651.4 | -268937.1 | 389.3123 | 1.7977e+308 | 2 | 600 | 89.17319 | 591.4 | 29925.8 | 40121.81
| 3624.444 | 508.648 | 438.6 | 1.7977e+308 | 1.7977e+308 | 1.7977e+308 | 1 | 1.7977e+308 | 0.1511364 | 45 | 0 | 1.7977e+308 | 712.4955 | -784.5423 | 1.7977e+308 | 1.7977e+308 | 8100000 | 1.7977e+308 | 8100000 | 1.7977e+308 | 610231.1 | -268938 | 388.8262 | 1.7977e+308 | 2 | 600 | 89.17315 | 591.6 | 29925.8 | 40121.81
| 3623.878 | 508.162 | 438.8 | 1.7977e+308 | 1.7977e+308 | 1.7977e+308 | 1 | 1.7977e+308 | 0.1151516 | 45 | 0 | 1.7977e+308 | 712.4955 | -784.5423 | 1.7977e+308 | 1.7977e+308 | 8100000 | 1.7977e+308 | 8100000 | 1.7977e+308 | 610251.7 | -268938.8 | 388.3402 | 1.7977e+308 | 2 | 600 | 89.17312 | 591.8 | 29925.8 | 40121.81
| 3623.06 | 507.6761 | 439 | 1.7977e+308 | 1.7977e+308 | 1.7977e+308 | 1 | 1.7977e+308 | 0.08036618 | 45 | 0 | 1.7977e+308 | 712.4956 | -784.5424 | 1.7977e+308 | 1.7977e+308 | 8100000 | 1.7977e+308 | 8100000 | 1.7977e+308 | 606891 | -268939.8 | 387.8541 | 1.7977e+308 | 2 | 600 | 89.17307 | 592 | 29925.8 | 40121.81
| 3622.635 | 507.1901 | 439.2 | 1.7977e+308 | 1.7977e+308 | 1.7977e+308 | 1 | 1.7977e+308 | 0.1199495 | 45 | 0 | 1.7977e+308 | 712.4956 | -784.5424 | 1.7977e+308 | 1.7977e+308 | 8100000 | 1.7977e+308 | 8100000 | 1.7977e+308 | 606797.6 | -268940.5 | 387.3681 | 1.7977e+308 | 2 | 600 | 89.17304 | 592.2 | 29925.8 | 40121.81
| 3622.18 | 506.7042 | 439.4 | 1.7977e+308 | 1.7977e+308 | 1.7977e+308 | 1 | 1.7977e+308 | 0.07796717 | 45 | 0 | 1.7977e+308 | 712.4956 | -784.5424 | 1.7977e+308 | 1.7977e+308 | 8100000 | 1.7977e+308 | 8100000 | 1.7977e+308 | 612222 | -268941.1 | 386.8821 | 1.7977e+308 | 2 | 600 | 89.17301 | 592.4 | 29925.8 | 40121.81
| 3621.658 | 506.2182 | 439.6 | 1.7977e+308 | 1.7977e+308 | 1.7977e+308 | 1 | 1.7977e+308 | 0.1711279 | 45 | 0 | 1.7977e+308 | 712.4957 | -784.5425 | 1.7977e+308 | 1.7977e+308 | 8100000 | 1.7977e+308 | 8100000 | 1.7977e+308 | 613819.5 | -268941.9 | 386.3961 | 1.7977e+308 | 2 | 600 | 89.17298 | 592.6 | 29925.8 | 40121.81
| 3621.002 | 505.7322 | 439.8 | 1.7977e+308 | 1.7977e+308 | 1.7977e+308 | 1 | 1.7977e+308 | 0.06637203 | 45 | 0 | 1.7977e+308 | 712.4957 | -784.5425 | 1.7977e+308 | 1.7977e+308 | 8100000 | 1.7977e+308 | 8100000 | 1.7977e+308 | 615125.9 | -268942.7 | 385.91 | 1.7977e+308 | 2 | 600 | 89.17294 | 592.8 | 29925.8 | 40121.81
| 3620.211 | 505.2376 | 440 | 1.7977e+308 | 1.7977e+308 | 1.7977e+308 | 1 | 1.7977e+308 | 0.1745264 | 45 | 0 | 1.7977e+308 | 712.4957 | -784.5426 | 1.7977e+308 | 1.7977e+308 | 8100000 | 1.7977e+308 | 8100000 | 1.7977e+308 | 611753.8 | -268943.7 | 385.4153 | 1.7977e+308 | 2 | 600 | 89.1729 | 593 | 29925.8 | 40121.81
| 3619.549 | 504.7517 | 440.2 | 1.7977e+308 | 1.7977e+308 | 1.7977e+308 | 1 | 1.7977e+308 | 0.1941181 | 45 | 0 | 1.7977e+308 | 712.4958 | -784.5426 | 1.7977e+308 | 1.7977e+308 | 8100000 | 1.7977e+308 | 8100000 | 1.7977e+308 | 607766.1 | -268944.6 | 384.9293 | 1.7977e+308 | 2 | 600 | 89.17286 | 593.2 | 29925.8 | 40121.81
| 3618.953 | 504.257 | 440.4 | 1.7977e+308 | 1.7977e+308 | 1.7977e+308 | 1 | 1.7977e+308 | 0.1903197 | 45 | 0 | 1.7977e+308 | 712.4958 | -784.5426 | 1.7977e+308 | 1.7977e+308 | 8100000 | 1.7977e+308 | 8100000 | 1.7977e+308 | 604777.3 | -268945.4 | 384.4346 | 1.7977e+308 | 2 | 600 | 89.17283 | 593.4 | 29925.8 | 40121.81
| 3618.461 | 503.771 | 440.6 | 1.7977e+308 | 1.7977e+308 | 1.7977e+308 | 1 | 1.7977e+308 | 0.1523357 | 45 | 0 | 1.7977e+308 | 712.4958 | -784.5427 | 1.7977e+308 | 1.7977e+308 | 8100000 | 1.7977e+308 | 8100000 | 1.7977e+308 | 605266.4 | -268946.1 | 383.9485 | 1.7977e+308 | 2 | 600 | 89.17279 | 593.6 | 29925.8 | 40121.81
| 3617.598 | 503.2851 | 440.8 | 1.7977e+308 | 1.7977e+308 | 1.7977e+308 | 1 | 1.7977e+308 | 0.1447389 | 45 | 0 | 1.7977e+308 | 712.4959 | -784.5427 | 1.7977e+308 | 1.7977e+308 | 8100000 | 1.7977e+308 | 8100000 | 1.7977e+308 | 601494.9 | -268947.2 | 383.4625 | 1.7977e+308 | 2 | 600 | 89.17275 | 593.8 | 29925.8 | 40121.81
| 3616.977 | 502.7991 | 441 | 1.7977e+308 | 1.7977e+308 | 1.7977e+308 | 1 | 1.7977e+308 | 0.089962 | 45 | 0 | 1.7977e+308 | 712.4959 | -784.5427 | 1.7977e+308 | 1.7977e+308 | 8100000 | 1.7977e+308 | 8100000 | 1.7977e+308 | 598987.1 | -268948 | 382.9764 | 1.7977e+308 | 2 | 600 | 89.17271 | 594 | 29925.8 | 40121.81
| 3616.488 | 502.3132 | 441.2 | 1.7977e+308 | 1.7977e+308 | 1.7977e+308 | 1 | 1.7977e+308 | 0.01039561 | 45 | 0 | 1.7977e+308 | 712.4959 | -784.5428 | 1.7977e+308 | 1.7977e+308 | 8100000 | 1.7977e+308 | 8100000 | 1.7977e+308 | 599287 | -268948.7 | 382.4904 | 1.7977e+308 | 2 | 600 | 89.17268 | 594.2 | 29925.8 | 40121.81
| 3615.938 | 501.8272 | 441.4 | 1.7977e+308 | 1.7977e+308 | 1.7977e+308 | 1 | 1.7977e+308 | 0.2175081 | 45 | 0 | 1.7977e+308 | 712.496 | -784.5428 | 1.7977e+308 | 1.7977e+308 | 8100000 | 1.7977e+308 | 8100000 | 1.7977e+308 | 601927.9 | -268949.5 | 382.0044 | 1.7977e+308 | 2 | 600 | 89.17265 | 594.4 | 29925.8 | 40121.81
| 3615.42 | 501.3412 | 441.6 | 1.7977e+308 | 1.7977e+308 | 1.7977e+308 | 1 | 1.7977e+308 | 0.2958749 | 45 | 0 | 1.7977e+308 | 712.496 | -784.5428 | 1.7977e+308 | 1.7977e+308 | 8100000 | 1.7977e+308 | 8100000 | 1.7977e+308 | 603437.5 | -268950.2 | 381.5184 | 1.7977e+308 | 2 | 600 | 89.17261 | 594.6 | 29925.8 | 40121.81
| 3614.851 | 500.8553 | 441.8 | 1.7977e+308 | 1.7977e+308 | 1.7977e+308 | 1 | 1.7977e+308 | 0.2626889 | 45 | 0 | 1.7977e+308 | 712.496 | -784.5429 | 1.7977e+308 | 1.7977e+308 | 8100000 | 1.7977e+308 | 8100000 | 1.7977e+308 | 604296.7 | -268951 | 381.0323 | 1.7977e+308 | 2 | 600 | 89.17258 | 594.8 | 29925.8 | 40121.81
| 3614.003 | 500.352 | 442 | 1.7977e+308 | 1.7977e+308 | 1.7977e+308 | 1 | 1.7977e+308 | 0.1075545 | 45 | 0 | 1.7977e+308 | 712.4961 | -784.5429 | 1.7977e+308 | 1.7977e+308 | 8100000 | 1.7977e+308 | 8100000 | 1.7977e+308 | 598179.8 | -268952 | 380.5289 | 1.7977e+308 | 2 | 600 | 89.17253 | 595 | 29925.8 | 40121.81
| 3613.573 | 499.866 | 442.2 | 1.7977e+308 | 1.7977e+308 | 1.7977e+308 | 1 | 1.7977e+308 | 0.1127523 | 45 | 0 | 1.7977e+308 | 712.4961 | -784.543 | 1.7977e+308 | 1.7977e+308 | 8100000 | 1.7977e+308 | 8100000 | 1.7977e+308 | 600275.3 | -268952.7 | 380.0429 | 1.7977e+308 | 2 | 600 | 89.17251 | 595.2 | 29925.8 | 40121.81
| 3612.805 | 499.3801 | 442.4 | 1.7977e+308 | 1.7977e+308 | 1.7977e+308 | 1 | 1.7977e+308 | 0.1471377 | 45 | 0 | 1.7977e+308 | 712.4961 | -784.543 | 1.7977e+308 | 1.7977e+308 | 8100000 | 1.7977e+308 | 8100000 | 1.7977e+308 | 598886.6 | -268953.6 | 379.5569 | 1.7977e+308 | 2 | 600 | 89.17246 | 595.4 | 29925.8 | 40121.81
| 3612.422 | 498.8941 | 442.6 | 1.7977e+308 | 1.7977e+308 | 1.7977e+308 | 1 | 1.7977e+308 | 0.1811233 | 45 | 0 | 1.7977e+308 | 712.4962 | -784.543 | 1.7977e+308 | 1.7977e+308 | 8100000 | 1.7977e+308 | 8100000 | 1.7977e+308 | 600946.7 | -268954.2 | 379.0708 | 1.7977e+308 | 2 | 600 | 89.17244 | 595.6 | 29925.8 | 40121.81
| 3611.43 | 498.4082 | 442.8 | 1.7977e+308 | 1.7977e+308 | 1.7977e+308 | 1 | 1.7977e+308 | 0.03598475 | 45 | 0 | 1.7977e+308 | 712.4962 | -784.5431 | 1.7977e+308 | 1.7977e+308 | 8100000 | 1.7977e+308 | 8100000 | 1.7977e+308 | 594937.2 | -268955.4 | 378.5848 | 1.7977e+308 | 2 | 600 | 89.17238 | 595.8 | 29925.8 | 40121.81
| 3610.925 | 497.9222 | 443 | 1.7977e+308 | 1.7977e+308 | 1.7977e+308 | 1 | 1.7977e+308 | 0.05037864 | 45 | 0 | 1.7977e+308 | 712.4962 | -784.5431 | 1.7977e+308 | 1.7977e+308 | 8100000 | 1.7977e+308 | 8100000 | 1.7977e+308 | 593816.6 | -268956.2 | 378.0988 | 1.7977e+308 | 2 | 600 | 89.17235 | 596 | 29925.8 | 40121.81
| 3610.464 | 497.4362 | 443.2 | 1.7977e+308 | 1.7977e+308 | 1.7977e+308 | 1 | 1.7977e+308 | 0.04957898 | 45 | 0 | 1.7977e+308 | 712.4963 | -784.5431 | 1.7977e+308 | 1.7977e+308 | 8100000 | 1.7977e+308 | 8100000 | 1.7977e+308 | 596543.2 | -268956.8 | 377.6127 | 1.7977e+308 | 2 | 600 | 89.17232 | 596.2 | 29925.8 | 40121.81
| 3609.823 | 496.9503 | 443.4 | 1.7977e+308 | 1.7977e+308 | 1.7977e+308 | 1 | 1.7977e+308 | 0.04598049 | 45 | 0 | 1.7977e+308 | 712.4963 | -784.5432 | 1.7977e+308 | 1.7977e+308 | 8100000 | 1.7977e+308 | 8100000 | 1.7977e+308 | 596267.1 | -268957.7 | 377.1267 | 1.7977e+308 | 2 | 600 | 89.17228 | 596.4 | 29925.8 | 40121.81
| 3609.171 | 496.447 | 443.6 | 1.7977e+308 | 1.7977e+308 | 1.7977e+308 | 1 | 1.7977e+308 | 0.1735264 | 45 | 0 | 1.7977e+308 | 712.4963 | -784.5432 | 1.7977e+308 | 1.7977e+308 | 8100000 | 1.7977e+308 | 8100000 | 1.7977e+308 | 597009.1 | -268958.5 | 376.6233 | 1.7977e+308 | 2 | 600 | 89.17225 | 596.6 | 29925.8 | 40121.81
| 3608.624 | 495.961 | 443.8 | 1.7977e+308 | 1.7977e+308 | 1.7977e+308 | 1 | 1.7977e+308 | 0.1423396 | 45 | 0 | 1.7977e+308 | 712.4964 | -784.5432 | 1.7977e+308 | 1.7977e+308 | 8100000 | 1.7977e+308 | 8100000 | 1.7977e+308 | 596462.3 | -268959.3 | 376.1373 | 1.7977e+308 | 2 | 600 | 89.17221 | 596.8 | 29925.8 | 40121.81
| 3607.829 | 495.475 | 444 | 1.7977e+308 | 1.7977e+308 | 1.7977e+308 | 1 | 1.7977e+308 | 0.1767249 | 45 | 0 | 1.7977e+308 | 712.4964 | -784.5433 | 1.7977e+308 | 1.7977e+308 | 8100000 | 1.7977e+308 | 8100000 | 1.7977e+308 | 594090.4 | -268960.3 | 375.6512 | 1.7977e+308 | 2 | 600 | 89.17217 | 597 | 29925.8 | 40121.81
| 3607.36 | 494.9891 | 444.2 | 1.7977e+308 | 1.7977e+308 | 1.7977e+308 | 1 | 1.7977e+308 | 0.103556 | 45 | 0 | 1.7977e+308 | 712.4964 | -784.5433 | 1.7977e+308 | 1.7977e+308 | 8100000 | 1.7977e+308 | 8100000 | 1.7977e+308 | 595310.2 | -268961 | 375.1652 | 1.7977e+308 | 2 | 600 | 89.17214 | 597.2 | 29925.8 | 40121.81
| 3606.859 | 494.5031 | 444.4 | 1.7977e+308 | 1.7977e+308 | 1.7977e+308 | 1 | 1.7977e+308 | 0.1231477 | 45 | 0 | 1.7977e+308 | 712.4965 | -784.5433 | 1.7977e+308 | 1.7977e+308 | 8100000 | 1.7977e+308 | 8100000 | 1.7977e+308 | 597558.6 | -268961.7 | 374.6792 | 1.7977e+308 | 2 | 600 | 89.17211 | 597.4 | 29925.8 | 40121.81
| 3606.247 | 494.0172 | 444.6 | 1.7977e+308 | 1.7977e+308 | 1.7977e+308 | 1 | 1.7977e+308 | 0.06637178 | 45 | 0 | 1.7977e+308 | 712.4965 | -784.5434 | 1.7977e+308 | 1.7977e+308 | 8100000 | 1.7977e+308 | 8100000 | 1.7977e+308 | 596067.8 | -268962.5 | 374.1932 | 1.7977e+308 | 2 | 600 | 89.17207 | 597.6 | 29925.8 | 40121.81
| 3605.676 | 493.5312 | 444.8 | 1.7977e+308 | 1.7977e+308 | 1.7977e+308 | 1 | 1.7977e+308 | 0.1331434 | 45 | 0 | 1.7977e+308 | 712.4965 | -784.5434 | 1.7977e+308 | 1.7977e+308 | 8100000 | 1.7977e+308 | 8100000 | 1.7977e+308 | 595918.9 | -268963.3 | 373.7071 | 1.7977e+308 | 2 | 600 | 89.17204 | 597.8 | 29925.8 | 40121.81
| 3604.991 | 493.0452 | 445 | 1.7977e+308 | 1.7977e+308 | 1.7977e+308 | 1 | 1.7977e+308 | 0.09276054 | 45 | 0 | 1.7977e+308 | 712.4966 | -784.5435 | 1.7977e+308 | 1.7977e+308 | 8100000 | 1.7977e+308 | 8100000 | 1.7977e+308 | 594642.3 | -268964.2 | 373.2211 | 1.7977e+308 | 2 | 600 | 89.172 | 598 | 29925.8 | 40121.81
| 3604.463 | 492.5419 | 445.2 | 1.7977e+308 | 1.7977e+308 | 1.7977e+308 | 1 | 1.7977e+308 | 0.09435984 | 45 | 0 | 1.7977e+308 | 712.4966 | -784.5435 | 1.7977e+308 | 1.7977e+308 | 8100000 | 1.7977e+308 | 8100000 | 1.7977e+308 | 593692.9 | -268964.9 | 372.7177 | 1.7977e+308 | 2 | 600 | 89.17197 | 598.2 | 29925.8 | 40121.81
| 3603.893 | 492.056 | 445.4 | 1.7977e+308 | 1.7977e+308 | 1.7977e+308 | 1 | 1.7977e+308 | 0.04198213 | 45 | 0 | 1.7977e+308 | 712.4966 | -784.5435 | 1.7977e+308 | 1.7977e+308 | 8100000 | 1.7977e+308 | 8100000 | 1.7977e+308 | 597454.3 | -268965.7 | 372.2317 | 1.7977e+308 | 2 | 600 | 89.17193 | 598.4 | 29925.8 | 40121.81
| 3603.322 | 491.57 | 445.6 | 1.7977e+308 | 1.7977e+308 | 1.7977e+308 | 1 | 1.7977e+308 | 0.1843215 | 45 | 0 | 1.7977e+308 | 712.4967 | -784.5436 | 1.7977e+308 | 1.7977e+308 | 8100000 | 1.7977e+308 | 8100000 | 1.7977e+308 | 596357.2 | -268966.5 | 371.7457 | 1.7977e+308 | 2 | 600 | 89.1719 | 598.6 | 29925.8 | 40121.81
| 3602.626 | 491.084 | 445.8 | 1.7977e+308 | 1.7977e+308 | 1.7977e+308 | 1 | 1.7977e+308 | 0.1683283 | 45 | 0 | 1.7977e+308 | 712.4967 | -784.5436 | 1.7977e+308 | 1.7977e+308 | 8100000 | 1.7977e+308 | 8100000 | 1.7977e+308 | 597002.4 | -268967.4 | 371.2596 | 1.7977e+308 | 2 | 600 | 89.17186 | 598.8 | 29925.8 | 40121.81
| 3601.964 | 490.5981 | 446 | 1.7977e+308 | 1.7977e+308 | 1.7977e+308 | 1 | 1.7977e+308 | 0.07516796 | 45 | 0 | 1.7977e+308 | 712.4967 | -784.5436 | 1.7977e+308 | 1.7977e+308 | 8100000 | 1.7977e+308 | 8100000 | 1.7977e+308 | 596223.6 | -268968.3 | 370.7736 | 1.7977e+308 | 2 | 600 | 89.17182 | 599 | 29925.8 | 40121.81
| 3601.133 | 490.1121 | 446.2 | 1.7977e+308 | 1.7977e+308 | 1.7977e+308 | 1 | 1.7977e+308 | 0.04837937 | 45 | 0 | 1.7977e+308 | 712.4968 | -784.5437 | 1.7977e+308 | 1.7977e+308 | 8100000 | 1.7977e+308 | 8100000 | 1.7977e+308 | 590831.8 | -268969.3 | 370.2875 | 1.7977e+308 | 2 | 600 | 89.17177 | 599.2 | 29925.8 | 40121.81
| 3600.542 | 489.6262 | 446.4 | 1.7977e+308 | 1.7977e+308 | 1.7977e+308 | 1 | 1.7977e+308 | 0.1791236 | 45 | 0 | 1.7977e+308 | 712.4968 | -784.5437 | 1.7977e+308 | 1.7977e+308 | 8100000 | 1.7977e+308 | 8100000 | 1.7977e+308 | 589493.5 | -268970.1 | 369.8015 | 1.7977e+308 | 2 | 600 | 89.17174 | 599.4 | 29925.8 | 40121.81
| 3599.904 | 489.1402 | 446.6 | 1.7977e+308 | 1.7977e+308 | 1.7977e+308 | 1 | 1.7977e+308 | 0.04158226 | 45 | 0 | 1.7977e+308 | 712.4968 | -784.5438 | 1.7977e+308 | 1.7977e+308 | 8100000 | 1.7977e+308 | 8100000 | 1.7977e+308 | 587989.4 | -268970.9 | 369.3155 | 1.7977e+308 | 2 | 600 | 89.1717 | 599.6 | 29925.8 | 40121.81
| 3599.281 | 488.6369 | 446.8 | 1.7977e+308 | 1.7977e+308 | 1.7977e+308 | 1 | 1.7977e+308 | 0.04917901 | 45 | 0 | 1.7977e+308 | 712.4969 | -784.5438 | 1.7977e+308 | 1.7977e+308 | 8100000 | 1.7977e+308 | 8100000 | 1.7977e+308 | 588242.8 | -268971.8 | 368.8121 | 1.7977e+308 | 2 | 600 | 89.17166 | 599.8 | 29925.8 | 40121.81
| 3598.739 | 488.151 | 447 | 1.7977e+308 | 1.7977e+308 | 1.7977e+308 | 1 | 1.7977e+308 | 0.1815225 | 45 | 0 | 1.7977e+308 | 712.4969 | -784.5438 | 1.7977e+308 | 1.7977e+308 | 8100000 | 1.7977e+308 | 8100000 | 1.7977e+308 | 584396.9 | -268972.5 | 368.3261 | 1.7977e+308 | 2 | 600 | 89.17163 | 600 | 29925.8 | 40121.81
| 3598.324 | 487.665 | 447.2 | 1.7977e+308 | 1.7977e+308 | 1.7977e+308 | 1 | 1.7977e+308 | 0.1771244 | 45 | 0 | 1.7977e+308 | 712.4969 | -784.5439 | 1.7977e+308 | 1.7977e+308 | 8100000 | 1.7977e+308 | 8100000 | 1.7977e+308 | 589780.7 | -268973.2 | 367.84 | 1.7977e+308 | 2 | 600 | 89.1716 | 600.2 | 29925.8 | 40121.81
| 3597.604 | 487.179 | 447.4 | 1.7977e+308 | 1.7977e+308 | 1.7977e+308 | 1 | 1.7977e+308 | 0.08276464 | 45 | 0 | 1.7977e+308 | 712.497 | -784.5439 | 1.7977e+308 | 1.7977e+308 | 8100000 | 1.7977e+308 | 8100000 | 1.7977e+308 | 591679.3 | -268974.1 | 367.354 | 1.7977e+308 | 2 | 600 | 89.17156 | 600.4 | 29925.8 | 40121.81
| 3596.768 | 486.6931 | 447.6 | 1.7977e+308 | 1.7977e+308 | 1.7977e+308 | 1 | 1.7977e+308 | 0.191918 | 45 | 0 | 1.7977e+308 | 712.497 | -784.5439 | 1.7977e+308 | 1.7977e+308 | 8100000 | 1.7977e+308 | 8100000 | 1.7977e+308 | 586444 | -268975.1 | 366.868 | 1.7977e+308 | 2 | 600 | 89.17152 | 600.6 | 29925.8 | 40121.81
| 3596.418 | 486.2071 | 447.8 | 1.7977e+308 | 1.7977e+308 | 1.7977e+308 | 1 | 1.7977e+308 | 0.1063545 | 45 | 0 | 1.7977e+308 | 712.497 | -784.544 | 1.7977e+308 | 1.7977e+308 | 8100000 | 1.7977e+308 | 8100000 | 1.7977e+308 | 587720.6 | -268975.7 | 366.382 | 1.7977e+308 | 2 | 600 | 89.17149 | 600.8 | 29925.8 | 40121.81
| 3595.903 | 485.7212 | 448 | 1.7977e+308 | 1.7977e+308 | 1.7977e+308 | 1 | 1.7977e+308 | 0.05437674 | 45 | 0 | 1.7977e+308 | 712.4971 | -784.544 | 1.7977e+308 | 1.7977e+308 | 8100000 | 1.7977e+308 | 8100000 | 1.7977e+308 | 592165.4 | -268976.4 | 365.8959 | 1.7977e+308 | 2 | 600 | 89.17146 | 601 | 29925.8 | 40121.81
| 3595.005 | 485.2352 | 448.2 | 1.7977e+308 | 1.7977e+308 | 1.7977e+308 | 1 | 1.7977e+308 | 0.07476801 | 45 | 0 | 1.7977e+308 | 712.4971 | -784.544 | 1.7977e+308 | 1.7977e+308 | 8100000 | 1.7977e+308 | 8100000 | 1.7977e+308 | 590272.3 | -268977.5 | 365.4099 | 1.7977e+308 | 2 | 600 | 89.17141 | 601.2 | 29925.8 | 40121.81
| 3594.298 | 484.7319 | 448.4 | 1.7977e+308 | 1.7977e+308 | 1.7977e+308 | 1 | 1.7977e+308 | 0.1091533 | 45 | 0 | 1.7977e+308 | 712.4971 | -784.5441 | 1.7977e+308 | 1.7977e+308 | 8100000 | 1.7977e+308 | 8100000 | 1.7977e+308 | 586122.8 | -268978.4 | 364.9065 | 1.7977e+308 | 2 | 600 | 89.17137 | 601.4 | 29925.8 | 40121.81
| 3593.472 | 484.246 | 448.6 | 1.7977e+308 | 1.7977e+308 | 1.7977e+308 | 1 | 1.7977e+308 | 0.135542 | 45 | 0 | 1.7977e+308 | 712.4972 | -784.5441 | 1.7977e+308 | 1.7977e+308 | 8100000 | 1.7977e+308 | 8100000 | 1.7977e+308 | 581287.6 | -268979.5 | 364.4205 | 1.7977e+308 | 2 | 600 | 89.17133 | 601.6 | 29925.8 | 40121.81
| 3592.916 | 483.76 | 448.8 | 1.7977e+308 | 1.7977e+308 | 1.7977e+308 | 1 | 1.7977e+308 | 0.08396403 | 45 | 0 | 1.7977e+308 | 712.4972 | -784.5442 | 1.7977e+308 | 1.7977e+308 | 8100000 | 1.7977e+308 | 8100000 | 1.7977e+308 | 578727.7 | -268980.2 | 363.9344 | 1.7977e+308 | 2 | 600 | 89.17129 | 601.8 | 29925.8 | 40121.81
| 3592.309 | 483.2741 | 449 | 1.7977e+308 | 1.7977e+308 | 1.7977e+308 | 1 | 1.7977e+308 | 0.1783236 | 45 | 0 | 1.7977e+308 | 712.4972 | -784.5442 | 1.7977e+308 | 1.7977e+308 | 8100000 | 1.7977e+308 | 8100000 | 1.7977e+308 | 580530.7 | -268981 | 363.4484 | 1.7977e+308 | 2 | 600 | 89.17126 | 602 | 29925.8 | 40121.81
| 3591.846 | 482.7881 | 449.2 | 1.7977e+308 | 1.7977e+308 | 1.7977e+308 | 1 | 1.7977e+308 | 0.03038697 | 45 | 0 | 1.7977e+308 | 712.4973 | -784.5442 | 1.7977e+308 | 1.7977e+308 | 8100000 | 1.7977e+308 | 8100000 | 1.7977e+308 | 582166.9 | -268981.7 | 362.9624 | 1.7977e+308 | 2 | 600 | 89.17123 | 602.2 | 29925.8 | 40121.81
| 3591.159 | 482.3021 | 449.4 | 1.7977e+308 | 1.7977e+308 | 1.7977e+308 | 1 | 1.7977e+308 | 0.08516348 | 45 | 0 | 1.7977e+308 | 712.4973 | -784.5443 | 1.7977e+308 | 1.7977e+308 | 8100000 | 1.7977e+308 | 8100000 | 1.7977e+308 | 581894 | -268982.6 | 362.4763 | 1.7977e+308 | 2 | 600 | 89.17119 | 602.4 | 29925.8 | 40121.81
| 3590.612 | 481.8162 | 449.6 | 1.7977e+308 | 1.7977e+308 | 1.7977e+308 | 1 | 1.7977e+308 | 0.1179494 | 45 | 0 | 1.7977e+308 | 712.4973 | -784.5443 | 1.7977e+308 | 1.7977e+308 | 8100000 | 1.7977e+308 | 8100000 | 1.7977e+308 | 585299.5 | -268983.4 | 361.9903 | 1.7977e+308 | 2 | 600 | 89.17115 | 602.6 | 29925.8 | 40121.81
| 3590.041 | 481.3302 | 449.8 | 1.7977e+308 | 1.7977e+308 | 1.7977e+308 | 1 | 1.7977e+308 | 0.1719262 | 45 | 0 | 1.7977e+308 | 712.4974 | -784.5443 | 1.7977e+308 | 1.7977e+308 | 8100000 | 1.7977e+308 | 8100000 | 1.7977e+308 | 585168.6 | -268984.2 | 361.5043 | 1.7977e+308 | 2 | 600 | 89.17112 | 602.8 | 29925.8 | 40121.81
| 3589.543 | 480.8269 | 450 | 1.7977e+308 | 1.7977e+308 | 1.7977e+308 | 1 | 1.7977e+308 | 0.2175066 | 45 | 0 | 1.7977e+308 | 712.4974 | -784.5444 | 1.7977e+308 | 1.7977e+308 | 8100000 | 1.7977e+308 | 8100000 | 1.7977e+308 | 591394.7 | -268984.9 | 361.0009 | 1.7977e+308 | 2 | 600 | 89.17109 | 603 | 29925.8 | 40121.81
| 3588.926 | 480.3409 | 450.2 | 1.7977e+308 | 1.7977e+308 | 1.7977e+308 | 1 | 1.7977e+308 | 0.1395401 | 45 | 0 | 1.7977e+308 | 712.4974 | -784.5444 | 1.7977e+308 | 1.7977e+308 | 8100000 | 1.7977e+308 | 8100000 | 1.7977e+308 | 592441.6 | -268985.7 | 360.5149 | 1.7977e+308 | 2 | 600 | 89.17105 | 603.2 | 29925.8 | 40121.81
| 3588.209 | 479.855 | 450.4 | 1.7977e+308 | 1.7977e+308 | 1.7977e+308 | 1 | 1.7977e+308 | 0.104755 | 45 | 0 | 1.7977e+308 | 712.4975 | -784.5444 | 1.7977e+308 | 1.7977e+308 | 8100000 | 1.7977e+308 | 8100000 | 1.7977e+308 | 591451.7 | -268986.6 | 360.0288 | 1.7977e+308 | 2 | 600 | 89.17101 | 603.4 | 29925.8 | 40121.81
| 3587.528 | 479.369 | 450.6 | 1.7977e+308 | 1.7977e+308 | 1.7977e+308 | 1 | 1.7977e+308 | 0.09395962 | 45 | 0 | 1.7977e+308 | 712.4975 | -784.5445 | 1.7977e+308 | 1.7977e+308 | 8100000 | 1.7977e+308 | 8100000 | 1.7977e+308 | 589514.9 | -268987.5 | 359.5428 | 1.7977e+308 | 2 | 600 | 89.17097 | 603.6 | 29925.8 | 40121.81
| 3586.829 | 478.8831 | 450.8 | 1.7977e+308 | 1.7977e+308 | 1.7977e+308 | 1 | 1.7977e+308 | 0.1131514 | 45 | 0 | 1.7977e+308 | 712.4976 | -784.5445 | 1.7977e+308 | 1.7977e+308 | 8100000 | 1.7977e+308 | 8100000 | 1.7977e+308 | 586542.3 | -268988.4 | 359.0568 | 1.7977e+308 | 2 | 600 | 89.17093 | 603.8 | 29925.8 | 40121.81
| 3586.168 | 478.3971 | 451 | 1.7977e+308 | 1.7977e+308 | 1.7977e+308 | 1 | 1.7977e+308 | 0.1531341 | 45 | 0 | 1.7977e+308 | 712.4976 | -784.5446 | 1.7977e+308 | 1.7977e+308 | 8100000 | 1.7977e+308 | 8100000 | 1.7977e+308 | 585406.8 | -268989.3 | 358.5707 | 1.7977e+308 | 2 | 600 | 89.17089 | 604 | 29925.8 | 40121.81
| 3585.321 | 477.9112 | 451.2 | 1.7977e+308 | 1.7977e+308 | 1.7977e+308 | 1 | 1.7977e+308 | 0.05877471 | 45 | 0 | 1.7977e+308 | 712.4976 | -784.5446 | 1.7977e+308 | 1.7977e+308 | 8100000 | 1.7977e+308 | 8100000 | 1.7977e+308 | 582149.1 | -268990.3 | 358.0847 | 1.7977e+308 | 2 | 600 | 89.17085 | 604.2 | 29925.8 | 40121.81
| 3584.774 | 477.4252 | 451.4 | 1.7977e+308 | 1.7977e+308 | 1.7977e+308 | 1 | 1.7977e+308 | 0.2466938 | 45 | 0 | 1.7977e+308 | 712.4977 | -784.5446 | 1.7977e+308 | 1.7977e+308 | 8100000 | 1.7977e+308 | 8100000 | 1.7977e+308 | 580606.9 | -268991.1 | 357.5987 | 1.7977e+308 | 2 | 600 | 89.17081 | 604.4 | 29925.8 | 40121.81
| 3584.326 | 476.9219 | 451.6 | 1.7977e+308 | 1.7977e+308 | 1.7977e+308 | 1 | 1.7977e+308 | 0.2171065 | 45 | 0 | 1.7977e+308 | 712.4977 | -784.5447 | 1.7977e+308 | 1.7977e+308 | 8100000 | 1.7977e+308 | 8100000 | 1.7977e+308 | 582361.2 | -268991.8 | 357.0953 | 1.7977e+308 | 2 | 600 | 89.17078 | 604.6 | 29925.8 | 40121.81
| 3583.764 | 476.436 | 451.8 | 1.7977e+308 | 1.7977e+308 | 1.7977e+308 | 1 | 1.7977e+308 | 0.3054684 | 45 | 0 | 1.7977e+308 | 712.4977 | -784.5447 | 1.7977e+308 | 1.7977e+308 | 8100000 | 1.7977e+308 | 8100000 | 1.7977e+308 | 585484.7 | -268992.5 | 356.6093 | 1.7977e+308 | 2 | 600 | 89.17075 | 604.8 | 29925.8 | 40121.81
| 3582.999 | 475.95 | 452 | 1.7977e+308 | 1.7977e+308 | 1.7977e+308 | 1 | 1.7977e+308 | 0.181122 | 45 | 0 | 1.7977e+308 | 712.4978 | -784.5448 | 1.7977e+308 | 1.7977e+308 | 8100000 | 1.7977e+308 | 8100000 | 1.7977e+308 | 582957.2 | -268993.5 | 356.1232 | 1.7977e+308 | 2 | 600 | 89.17071 | 605 | 29925.8 | 40121.81
| 3582.383 | 475.4641 | 452.2 | 1.7977e+308 | 1.7977e+308 | 1.7977e+308 | 1 | 1.7977e+308 | 0.1511349 | 45 | 0 | 1.7977e+308 | 712.4978 | -784.5448 | 1.7977e+308 | 1.7977e+308 | 8100000 | 1.7977e+308 | 8100000 | 1.7977e+308 | 583588.9 | -268994.3 | 355.6372 | 1.7977e+308 | 2 | 600 | 89.17067 | 605.2 | 29925.8 | 40121.81
| 3581.643 | 474.9781 | 452.4 | 1.7977e+308 | 1.7977e+308 | 1.7977e+308 | 1 | 1.7977e+308 | 0.1579319 | 45 | 0 | 1.7977e+308 | 712.4978 | -784.5448 | 1.7977e+308 | 1.7977e+308 | 8100000 | 1.7977e+308 | 8100000 | 1.7977e+308 | 578956.4 | -268995.3 | 355.1512 | 1.7977e+308 | 2 | 600 | 89.17063 | 605.4 | 29925.8 | 40121.81
| 3581.322 | 474.4921 | 452.6 | 1.7977e+308 | 1.7977e+308 | 1.7977e+308 | 1 | 1.7977e+308 | 0.1615303 | 45 | 0 | 1.7977e+308 | 712.4978 | -784.5449 | 1.7977e+308 | 1.7977e+308 | 8100000 | 1.7977e+308 | 8100000 | 1.7977e+308 | 585519.5 | -268995.8 | 354.6652 | 1.7977e+308 | 2 | 600 | 89.17061 | 605.6 | 29925.8 | 40121.81
| 3580.377 | 474.0062 | 452.8 | 1.7977e+308 | 1.7977e+308 | 1.7977e+308 | 1 | 1.7977e+308 | 0.1139508 | 45 | 0 | 1.7977e+308 | 712.4979 | -784.5449 | 1.7977e+308 | 1.7977e+308 | 8100000 | 1.7977e+308 | 8100000 | 1.7977e+308 | 582354.4 | -268997 | 354.1791 | 1.7977e+308 | 2 | 600 | 89.17056 | 605.8 | 29925.8 | 40121.81
| 3579.895 | 473.5202 | 453 | 1.7977e+308 | 1.7977e+308 | 1.7977e+308 | 1 | 1.7977e+308 | 0.09955702 | 45 | 0 | 1.7977e+308 | 712.4979 | -784.5449 | 1.7977e+308 | 1.7977e+308 | 8100000 | 1.7977e+308 | 8100000 | 1.7977e+308 | 582889.8 | -268997.6 | 353.6931 | 1.7977e+308 | 2 | 600 | 89.17053 | 606 | 29925.8 | 40121.81
| 3579.437 | 473.0343 | 453.2 | 1.7977e+308 | 1.7977e+308 | 1.7977e+308 | 1 | 1.7977e+308 | 0.1635294 | 45 | 0 | 1.7977e+308 | 712.498 | -784.545 | 1.7977e+308 | 1.7977e+308 | 8100000 | 1.7977e+308 | 8100000 | 1.7977e+308 | 585514.7 | -268998.3 | 353.2071 | 1.7977e+308 | 2 | 600 | 89.1705 | 606.2 | 29925.8 | 40121.81
| 3578.448 | 472.531 | 453.4 | 1.7977e+308 | 1.7977e+308 | 1.7977e+308 | 1 | 1.7977e+308 | 0.1431382 | 45 | 0 | 1.7977e+308 | 712.498 | -784.545 | 1.7977e+308 | 1.7977e+308 | 8100000 | 1.7977e+308 | 8100000 | 1.7977e+308 | 580920.2 | -268999.5 | 352.7037 | 1.7977e+308 | 2 | 600 | 89.17044 | 606.4 | 29925.8 | 40121.81
| 3577.875 | 472.045 | 453.6 | 1.7977e+308 | 1.7977e+308 | 1.7977e+308 | 1 | 1.7977e+308 | 0.09755784 | 45 | 0 | 1.7977e+308 | 712.498 | -784.545 | 1.7977e+308 | 1.7977e+308 | 8100000 | 1.7977e+308 | 8100000 | 1.7977e+308 | 579559.7 | -269000.3 | 352.2176 | 1.7977e+308 | 2 | 600 | 89.17042 | 606.6 | 29925.8 | 40121.81
| 3577.62 | 471.5591 | 453.8 | 1.7977e+308 | 1.7977e+308 | 1.7977e+308 | 1 | 1.7977e+308 | 0.09036094 | 45 | 0 | 1.7977e+308 | 712.4981 | -784.545 | 1.7977e+308 | 1.7977e+308 | 8100000 | 1.7977e+308 | 8100000 | 1.7977e+308 | 584820.9 | -269000.8 | 351.7316 | 1.7977e+308 | 2 | 600 | 89.17043 | 606.8 | 29925.8 | 40121.81
| 3576.731 | 471.0731 | 454 | 1.7977e+308 | 1.7977e+308 | 1.7977e+308 | 1 | 1.7977e+308 | 0.06557164 | 45 | 0 | 1.7977e+308 | 712.4981 | -784.545 | 1.7977e+308 | 1.7977e+308 | 8100000 | 1.7977e+308 | 8100000 | 1.7977e+308 | 583667.2 | -269001.9 | 351.2456 | 1.7977e+308 | 2 | 600 | 89.17044 | 607 | 29925.8 | 40121.81
| 3576.008 | 470.5872 | 454.2 | 1.7977e+308 | 1.7977e+308 | 1.7977e+308 | 1 | 1.7977e+308 | 0.02598876 | 45 | 0 | 1.7977e+308 | 712.4981 | -784.545 | 1.7977e+308 | 1.7977e+308 | 8100000 | 1.7977e+308 | 8100000 | 1.7977e+308 | 580220.9 | -269002.8 | 350.7596 | 1.7977e+308 | 2 | 600 | 89.17045 | 607.2 | 29925.8 | 40121.81
| 3575.392 | 470.1012 | 454.4 | 1.7977e+308 | 1.7977e+308 | 1.7977e+308 | 1 | 1.7977e+308 | 0.06397231 | 45 | 0 | 1.7977e+308 | 712.4982 | -784.545 | 1.7977e+308 | 1.7977e+308 | 8100000 | 1.7977e+308 | 8100000 | 1.7977e+308 | 579800.3 | -269003.6 | 350.2735 | 1.7977e+308 | 2 | 600 | 89.17045 | 607.4 | 29925.8 | 40121.81
| 3574.272 | 469.6153 | 454.6 | 1.7977e+308 | 1.7977e+308 | 1.7977e+308 | 1 | 1.7977e+308 | 0.1679273 | 45 | 0 | 1.7977e+308 | 712.4982 | -784.545 | 1.7977e+308 | 1.7977e+308 | 8100000 | 1.7977e+308 | 8100000 | 1.7977e+308 | 569844.3 | -269004.9 | 349.7875 | 1.7977e+308 | 2 | 600 | 89.17046 | 607.6 | 29925.8 | 40121.81
| 3573.792 | 469.1293 | 454.8 | 1.7977e+308 | 1.7977e+308 | 1.7977e+308 | 1 | 1.7977e+308 | 0.1551328 | 45 | 0 | 1.7977e+308 | 712.4983 | -784.545 | 1.7977e+308 | 1.7977e+308 | 8100000 | 1.7977e+308 | 8100000 | 1.7977e+308 | 565802.7 | -269005.6 | 349.3015 | 1.7977e+308 | 2 | 600 | 89.17047 | 607.8 | 29925.8 | 40121.81
| 3572.941 | 468.626 | 455 | 1.7977e+308 | 1.7977e+308 | 1.7977e+308 | 1 | 1.7977e+308 | 0.1507347 | 45 | 0 | 1.7977e+308 | 712.4983 | -784.545 | 1.7977e+308 | 1.7977e+308 | 8100000 | 1.7977e+308 | 8100000 | 1.7977e+308 | 560826.9 | -269006.7 | 348.7981 | 1.7977e+308 | 2 | 600 | 89.17048 | 608 | 29925.8 | 40121.81
| 3572.422 | 468.1401 | 455.2 | 1.7977e+308 | 1.7977e+308 | 1.7977e+308 | 1 | 1.7977e+308 | 0.1631293 | 45 | 0 | 1.7977e+308 | 712.4983 | -784.545 | 1.7977e+308 | 1.7977e+308 | 8100000 | 1.7977e+308 | 8100000 | 1.7977e+308 | 561449 | -269007.4 | 348.3121 | 1.7977e+308 | 2 | 600 | 89.17049 | 608.2 | 29925.8 | 40121.81
| 3571.455 | 467.6541 | 455.4 | 1.7977e+308 | 1.7977e+308 | 1.7977e+308 | 1 | 1.7977e+308 | 0.04877884 | 45 | 0 | 1.7977e+308 | 712.4984 | -784.545 | 1.7977e+308 | 1.7977e+308 | 8100000 | 1.7977e+308 | 8100000 | 1.7977e+308 | 556882.3 | -269008.6 | 347.826 | 1.7977e+308 | 2 | 600 | 89.1705 | 608.4 | 29925.8 | 40121.81
| 3570.582 | 467.1682 | 455.6 | 1.7977e+308 | 1.7977e+308 | 1.7977e+308 | 1 | 1.7977e+308 | 0.04797918 | 45 | 0 | 1.7977e+308 | 712.4984 | -784.545 | 1.7977e+308 | 1.7977e+308 | 8100000 | 1.7977e+308 | 8100000 | 1.7977e+308 | 551950.3 | -269009.7 | 347.34 | 1.7977e+308 | 2 | 600 | 89.17051 | 608.6 | 29925.8 | 40121.81
| 3570.361 | 466.6822 | 455.8 | 1.7977e+308 | 1.7977e+308 | 1.7977e+308 | 1 | 1.7977e+308 | 0.1823209 | 45 | 0 | 1.7977e+308 | 712.4984 | -784.5449 | 1.7977e+308 | 1.7977e+308 | 8100000 | 1.7977e+308 | 8100000 | 1.7977e+308 | 554983.4 | -269010.1 | 346.854 | 1.7977e+308 | 2 | 600 | 89.17051 | 608.8 | 29925.8 | 40121.81
| 3569.463 | 466.1963 | 456 | 1.7977e+308 | 1.7977e+308 | 1.7977e+308 | 1 | 1.7977e+308 | 0.1475359 | 45 | 0 | 1.7977e+308 | 712.4985 | -784.5449 | 1.7977e+308 | 1.7977e+308 | 8100000 | 1.7977e+308 | 8100000 | 1.7977e+308 | 553582.4 | -269011.2 | 346.3679 | 1.7977e+308 | 2 | 600 | 89.17052 | 609 | 29925.8 | 40121.81
| 3568.789 | 465.7103 | 456.2 | 1.7977e+308 | 1.7977e+308 | 1.7977e+308 | 1 | 1.7977e+308 | 0.03198611 | 45 | 0 | 1.7977e+308 | 712.4985 | -784.5449 | 1.7977e+308 | 1.7977e+308 | 8100000 | 1.7977e+308 | 8100000 | 1.7977e+308 | 553473.5 | -269012.1 | 345.8819 | 1.7977e+308 | 2 | 600 | 89.17053 | 609.2 | 29925.8 | 40121.81
| 3568.37 | 465.2244 | 456.4 | 1.7977e+308 | 1.7977e+308 | 1.7977e+308 | 1 | 1.7977e+308 | 0.05237724 | 45 | 0 | 1.7977e+308 | 712.4985 | -784.5449 | 1.7977e+308 | 1.7977e+308 | 8100000 | 1.7977e+308 | 8100000 | 1.7977e+308 | 546930.1 | -269012.7 | 345.3959 | 1.7977e+308 | 2 | 600 | 89.17054 | 609.4 | 29925.8 | 40121.81
| 3567.559 | 464.7211 | 456.6 | 1.7977e+308 | 1.7977e+308 | 1.7977e+308 | 1 | 1.7977e+308 | 0.1975141 | 45 | 0 | 1.7977e+308 | 712.4986 | -784.5449 | 1.7977e+308 | 1.7977e+308 | 8100000 | 1.7977e+308 | 8100000 | 1.7977e+308 | 539759.9 | -269013.8 | 344.8925 | 1.7977e+308 | 2 | 600 | 89.17054 | 609.6 | 29925.8 | 40121.81
| 3567.159 | 464.2351 | 456.8 | 1.7977e+308 | 1.7977e+308 | 1.7977e+308 | 1 | 1.7977e+308 | 0.04877879 | 45 | 0 | 1.7977e+308 | 712.4986 | -784.5449 | 1.7977e+308 | 1.7977e+308 | 8100000 | 1.7977e+308 | 8100000 | 1.7977e+308 | 541817.7 | -269014.4 | 344.4065 | 1.7977e+308 | 2 | 600 | 89.17055 | 609.8 | 29925.8 | 40121.81
| 3566.531 | 463.7492 | 457 | 1.7977e+308 | 1.7977e+308 | 1.7977e+308 | 1 | 1.7977e+308 | 0.2159061 | 45 | 0 | 1.7977e+308 | 712.4986 | -784.5449 | 1.7977e+308 | 1.7977e+308 | 8100000 | 1.7977e+308 | 8100000 | 1.7977e+308 | 545385.8 | -269015.2 | 343.9204 | 1.7977e+308 | 2 | 600 | 89.17056 | 610 | 29925.8 | 40121.81
| 3565.479 | 463.2632 | 457.2 | 1.7977e+308 | 1.7977e+308 | 1.7977e+308 | 1 | 1.7977e+308 | 0.01279443 | 45 | 0 | 1.7977e+308 | 712.4987 | -784.5449 | 1.7977e+308 | 1.7977e+308 | 8100000 | 1.7977e+308 | 8100000 | 1.7977e+308 | 539818.5 | -269016.5 | 343.4344 | 1.7977e+308 | 2 | 600 | 89.17057 | 610.2 | 29925.8 | 40121.81
| 3564.985 | 462.7773 | 457.4 | 1.7977e+308 | 1.7977e+308 | 1.7977e+308 | 1 | 1.7977e+308 | 0.1143502 | 45 | 0 | 1.7977e+308 | 712.4987 | -784.5449 | 1.7977e+308 | 1.7977e+308 | 8100000 | 1.7977e+308 | 8100000 | 1.7977e+308 | 540967.6 | -269017.2 | 342.9484 | 1.7977e+308 | 2 | 600 | 89.17057 | 610.4 | 29925.8 | 40121.81
| 3564.338 | 462.2913 | 457.6 | 1.7977e+308 | 1.7977e+308 | 1.7977e+308 | 1 | 1.7977e+308 | 0.06717075 | 45 | 0 | 1.7977e+308 | 712.4988 | -784.5449 | 1.7977e+308 | 1.7977e+308 | 8100000 | 1.7977e+308 | 8100000 | 1.7977e+308 | 542798.9 | -269018 | 342.4623 | 1.7977e+308 | 2 | 600 | 89.17058 | 610.6 | 29925.8 | 40121.81
| 3563.759 | 461.8054 | 457.8 | 1.7977e+308 | 1.7977e+308 | 1.7977e+308 | 1 | 1.7977e+308 | 0.08916116 | 45 | 0 | 1.7977e+308 | 712.4988 | -784.5449 | 1.7977e+308 | 1.7977e+308 | 8100000 | 1.7977e+308 | 8100000 | 1.7977e+308 | 544474.2 | -269018.8 | 341.9763 | 1.7977e+308 | 2 | 600 | 89.17059 | 610.8 | 29925.8 | 40121.81
| 3563.046 | 461.3194 | 458 | 1.7977e+308 | 1.7977e+308 | 1.7977e+308 | 1 | 1.7977e+308 | 0.1087526 | 45 | 0 | 1.7977e+308 | 712.4988 | -784.5449 | 1.7977e+308 | 1.7977e+308 | 8100000 | 1.7977e+308 | 8100000 | 1.7977e+308 | 544910.1 | -269019.7 | 341.4903 | 1.7977e+308 | 2 | 600 | 89.1706 | 611 | 29925.8 | 40121.81
| 3562.521 | 460.8335 | 458.2 | 1.7977e+308 | 1.7977e+308 | 1.7977e+308 | 1 | 1.7977e+308 | 0.2243022 | 45 | 0 | 1.7977e+308 | 712.4989 | -784.5449 | 1.7977e+308 | 1.7977e+308 | 8100000 | 1.7977e+308 | 8100000 | 1.7977e+308 | 547398.7 | -269020.5 | 341.0043 | 1.7977e+308 | 2 | 600 | 89.1706 | 611.2 | 29925.8 | 40121.81
| 3561.779 | 460.3302 | 458.4 | 1.7977e+308 | 1.7977e+308 | 1.7977e+308 | 1 | 1.7977e+308 | 0.1287439 | 45 | 0 | 1.7977e+308 | 712.4989 | -784.5448 | 1.7977e+308 | 1.7977e+308 | 8100000 | 1.7977e+308 | 8100000 | 1.7977e+308 | 548674.7 | -269021.4 | 340.5009 | 1.7977e+308 | 2 | 600 | 89.17061 | 611.4 | 29925.8 | 40121.81
| 3560.985 | 459.8442 | 458.6 | 1.7977e+308 | 1.7977e+308 | 1.7977e+308 | 1 | 1.7977e+308 | 0.1211471 | 45 | 0 | 1.7977e+308 | 712.4989 | -784.5448 | 1.7977e+308 | 1.7977e+308 | 8100000 | 1.7977e+308 | 8100000 | 1.7977e+308 | 547412.6 | -269022.4 | 340.0148 | 1.7977e+308 | 2 | 600 | 89.17062 | 611.6 | 29925.8 | 40121.81
| 3560.457 | 459.3583 | 458.8 | 1.7977e+308 | 1.7977e+308 | 1.7977e+308 | 1 | 1.7977e+308 | 0.05397644 | 45 | 0 | 1.7977e+308 | 712.499 | -784.5448 | 1.7977e+308 | 1.7977e+308 | 8100000 | 1.7977e+308 | 8100000 | 1.7977e+308 | 557134.9 | -269023.2 | 339.5288 | 1.7977e+308 | 2 | 600 | 89.17063 | 611.8 | 29925.8 | 40121.81
| 3559.685 | 458.8723 | 459 | 1.7977e+308 | 1.7977e+308 | 1.7977e+308 | 1 | 1.7977e+308 | 0.2494911 | 45 | 0 | 1.7977e+308 | 712.499 | -784.5448 | 1.7977e+308 | 1.7977e+308 | 8100000 | 1.7977e+308 | 8100000 | 1.7977e+308 | 561495.7 | -269024.1 | 339.0428 | 1.7977e+308 | 2 | 600 | 89.17064 | 612 | 29925.8 | 40121.81
| 3559.215 | 458.3864 | 459.2 | 1.7977e+308 | 1.7977e+308 | 1.7977e+308 | 1 | 1.7977e+308 | 0.2946713 | 45 | 0 | 1.7977e+308 | 712.499 | -784.5448 | 1.7977e+308 | 1.7977e+308 | 8100000 | 1.7977e+308 | 8100000 | 1.7977e+308 | 568829.6 | -269024.8 | 338.5568 | 1.7977e+308 | 2 | 600 | 89.17064 | 612.2 | 29925.8 | 40121.81
| 3558.16 | 457.9004 | 459.4 | 1.7977e+308 | 1.7977e+308 | 1.7977e+308 | 1 | 1.7977e+308 | 0.3222592 | 45 | 0 | 1.7977e+308 | 712.4991 | -784.5448 | 1.7977e+308 | 1.7977e+308 | 8100000 | 1.7977e+308 | 8100000 | 1.7977e+308 | 563016.1 | -269026.1 | 338.0707 | 1.7977e+308 | 2 | 600 | 89.17066 | 612.4 | 29925.8 | 40121.81
| 3557.66 | 457.4145 | 459.6 | 1.7977e+308 | 1.7977e+308 | 1.7977e+308 | 1 | 1.7977e+308 | 0.1187481 | 45 | 0 | 1.7977e+308 | 712.4991 | -784.5448 | 1.7977e+308 | 1.7977e+308 | 8100000 | 1.7977e+308 | 8100000 | 1.7977e+308 | 564072.8 | -269026.8 | 337.5847 | 1.7977e+308 | 2 | 600 | 89.17066 | 612.6 | 29925.8 | 40121.81
| 3557.118 | 456.9285 | 459.8 | 1.7977e+308 | 1.7977e+308 | 1.7977e+308 | 1 | 1.7977e+308 | 0.2051103 | 45 | 0 | 1.7977e+308 | 712.4991 | -784.5448 | 1.7977e+308 | 1.7977e+308 | 8100000 | 1.7977e+308 | 8100000 | 1.7977e+308 | 565910 | -269027.5 | 337.0987 | 1.7977e+308 | 2 | 600 | 89.17067 | 612.8 | 29925.8 | 40121.81
| 3556.487 | 456.4252 | 460 | 1.7977e+308 | 1.7977e+308 | 1.7977e+308 | 1 | 1.7977e+308 | 0.1499344 | 45 | 0 | 1.7977e+308 | 712.4992 | -784.5448 | 1.7977e+308 | 1.7977e+308 | 8100000 | 1.7977e+308 | 8100000 | 1.7977e+308 | 567131.6 | -269028.4 | 336.5953 | 1.7977e+308 | 2 | 600 | 89.17068 | 613 | 29925.8 | 40121.81
| 3555.942 | 455.9392 | 460.2 | 1.7977e+308 | 1.7977e+308 | 1.7977e+308 | 1 | 1.7977e+308 | 0.2051103 | 45 | 0 | 1.7977e+308 | 712.4992 | -784.5448 | 1.7977e+308 | 1.7977e+308 | 8100000 | 1.7977e+308 | 8100000 | 1.7977e+308 | 569154 | -269029.1 | 336.1093 | 1.7977e+308 | 2 | 600 | 89.17068 | 613.2 | 29925.8 | 40121.81
| 3555.139 | 455.4533 | 460.4 | 1.7977e+308 | 1.7977e+308 | 1.7977e+308 | 1 | 1.7977e+308 | 0.08996062 | 45 | 0 | 1.7977e+308 | 712.4993 | -784.5448 | 1.7977e+308 | 1.7977e+308 | 8100000 | 1.7977e+308 | 8100000 | 1.7977e+308 | 568511.7 | -269030.1 | 335.6233 | 1.7977e+308 | 2 | 600 | 89.17069 | 613.4 | 29925.8 | 40121.81
| 3554.607 | 454.9674 | 460.6 | 1.7977e+308 | 1.7977e+308 | 1.7977e+308 | 1 | 1.7977e+308 | 0.1775223 | 45 | 0 | 1.7977e+308 | 712.4993 | -784.5448 | 1.7977e+308 | 1.7977e+308 | 8100000 | 1.7977e+308 | 8100000 | 1.7977e+308 | 570033.2 | -269030.9 | 335.1372 | 1.7977e+308 | 2 | 600 | 89.1707 | 613.6 | 29925.8 | 40121.81
| 3553.746 | 454.4814 | 460.8 | 1.7977e+308 | 1.7977e+308 | 1.7977e+308 | 1 | 1.7977e+308 | 0.08556252 | 45 | 0 | 1.7977e+308 | 712.4993 | -784.5448 | 1.7977e+308 | 1.7977e+308 | 8100000 | 1.7977e+308 | 8100000 | 1.7977e+308 | 566643.4 | -269032 | 334.6512 | 1.7977e+308 | 2 | 600 | 89.17071 | 613.8 | 29925.8 | 40121.81
| 3553.078 | 453.9955 | 461 | 1.7977e+308 | 1.7977e+308 | 1.7977e+308 | 1 | 1.7977e+308 | 0.05077775 | 45 | 0 | 1.7977e+308 | 712.4994 | -784.5447 | 1.7977e+308 | 1.7977e+308 | 8100000 | 1.7977e+308 | 8100000 | 1.7977e+308 | 565343.9 | -269032.8 | 334.1652 | 1.7977e+308 | 2 | 600 | 89.17072 | 614 | 29925.8 | 40121.81
| 3552.548 | 453.5095 | 461.2 | 1.7977e+308 | 1.7977e+308 | 1.7977e+308 | 1 | 1.7977e+308 | 0.07996495 | 45 | 0 | 1.7977e+308 | 712.4994 | -784.5447 | 1.7977e+308 | 1.7977e+308 | 8100000 | 1.7977e+308 | 8100000 | 1.7977e+308 | 565788.9 | -269033.6 | 333.6791 | 1.7977e+308 | 2 | 600 | 89.17072 | 614.2 | 29925.8 | 40121.81
| 3551.988 | 453.0236 | 461.4 | 1.7977e+308 | 1.7977e+308 | 1.7977e+308 | 1 | 1.7977e+308 | 0.01079527 | 45 | 0 | 1.7977e+308 | 712.4994 | -784.5447 | 1.7977e+308 | 1.7977e+308 | 8100000 | 1.7977e+308 | 8100000 | 1.7977e+308 | 569467.1 | -269034.3 | 333.1931 | 1.7977e+308 | 2 | 600 | 89.17073 | 614.4 | 29925.8 | 40121.81
| 3551.086 | 452.5203 | 461.6 | 1.7977e+308 | 1.7977e+308 | 1.7977e+308 | 1 | 1.7977e+308 | 0.2055098 | 45 | 0 | 1.7977e+308 | 712.4995 | -784.5447 | 1.7977e+308 | 1.7977e+308 | 8100000 | 1.7977e+308 | 8100000 | 1.7977e+308 | 566000.1 | -269035.5 | 332.6897 | 1.7977e+308 | 2 | 600 | 89.17074 | 614.6 | 29925.8 | 40121.81
| 3550.665 | 452.0343 | 461.8 | 1.7977e+308 | 1.7977e+308 | 1.7977e+308 | 1 | 1.7977e+308 | 0.1871179 | 45 | 0 | 1.7977e+308 | 712.4995 | -784.5447 | 1.7977e+308 | 1.7977e+308 | 8100000 | 1.7977e+308 | 8100000 | 1.7977e+308 | 568003.2 | -269036.1 | 332.2037 | 1.7977e+308 | 2 | 600 | 89.17075 | 614.8 | 29925.8 | 40121.81
| 3549.756 | 451.5484 | 462 | 1.7977e+308 | 1.7977e+308 | 1.7977e+308 | 1 | 1.7977e+308 | 0.1475352 | 45 | 0 | 1.7977e+308 | 712.4995 | -784.5447 | 1.7977e+308 | 1.7977e+308 | 8100000 | 1.7977e+308 | 8100000 | 1.7977e+308 | 565052.4 | -269037.2 | 331.7177 | 1.7977e+308 | 2 | 600 | 89.17076 | 615 | 29925.8 | 40121.81
| 3549.347 | 451.0624 | 462.2 | 1.7977e+308 | 1.7977e+308 | 1.7977e+308 | 1 | 1.7977e+308 | 0.1907162 | 45 | 0 | 1.7977e+308 | 712.4996 | -784.5447 | 1.7977e+308 | 1.7977e+308 | 8100000 | 1.7977e+308 | 8100000 | 1.7977e+308 | 565293.2 | -269037.8 | 331.2317 | 1.7977e+308 | 2 | 600 | 89.17076 | 615.2 | 29925.8 | 40121.81
| 3548.46 | 450.5765 | 462.4 | 1.7977e+308 | 1.7977e+308 | 1.7977e+308 | 1 | 1.7977e+308 | 0.2111072 | 45 | 0 | 1.7977e+308 | 712.4996 | -784.5447 | 1.7977e+308 | 1.7977e+308 | 8100000 | 1.7977e+308 | 8100000 | 1.7977e+308 | 564947.1 | -269038.9 | 330.7456 | 1.7977e+308 | 2 | 600 | 89.17077 | 615.4 | 29925.8 | 40121.81
| 3547.608 | 450.0905 | 462.6 | 1.7977e+308 | 1.7977e+308 | 1.7977e+308 | 1 | 1.7977e+308 | 0.1243453 | 45 | 0 | 1.7977e+308 | 712.4997 | -784.5447 | 1.7977e+308 | 1.7977e+308 | 8100000 | 1.7977e+308 | 8100000 | 1.7977e+308 | 559225.2 | -269040 | 330.2596 | 1.7977e+308 | 2 | 600 | 89.17078 | 615.6 | 29925.8 | 40121.81
| 3547.218 | 449.6046 | 462.8 | 1.7977e+308 | 1.7977e+308 | 1.7977e+308 | 1 | 1.7977e+308 | 0.0859622 | 45 | 0 | 1.7977e+308 | 712.4997 | -784.5447 | 1.7977e+308 | 1.7977e+308 | 8100000 | 1.7977e+308 | 8100000 | 1.7977e+308 | 561193 | -269040.6 | 329.7736 | 1.7977e+308 | 2 | 600 | 89.17079 | 615.8 | 29925.8 | 40121.81
| 3546.413 | 449.1186 | 463 | 1.7977e+308 | 1.7977e+308 | 1.7977e+308 | 1 | 1.7977e+308 | 0.1951142 | 45 | 0 | 1.7977e+308 | 712.4997 | -784.5447 | 1.7977e+308 | 1.7977e+308 | 8100000 | 1.7977e+308 | 8100000 | 1.7977e+308 | 560842.6 | -269041.6 | 329.2875 | 1.7977e+308 | 2 | 600 | 89.17079 | 616 | 29925.8 | 40121.81
| 3545.832 | 448.6153 | 463.2 | 1.7977e+308 | 1.7977e+308 | 1.7977e+308 | 1 | 1.7977e+308 | 0.2055096 | 45 | 0 | 1.7977e+308 | 712.4998 | -784.5447 | 1.7977e+308 | 1.7977e+308 | 8100000 | 1.7977e+308 | 8100000 | 1.7977e+308 | 560991.1 | -269042.4 | 328.7842 | 1.7977e+308 | 2 | 600 | 89.1708 | 616.2 | 29925.8 | 40121.81
| 3545.065 | 448.1294 | 463.4 | 1.7977e+308 | 1.7977e+308 | 1.7977e+308 | 1 | 1.7977e+308 | 0.1487345 | 45 | 0 | 1.7977e+308 | 712.4998 | -784.5446 | 1.7977e+308 | 1.7977e+308 | 8100000 | 1.7977e+308 | 8100000 | 1.7977e+308 | 560275.7 | -269043.4 | 328.2981 | 1.7977e+308 | 2 | 600 | 89.17081 | 616.4 | 29925.8 | 40121.81
| 3544.435 | 447.6434 | 463.6 | 1.7977e+308 | 1.7977e+308 | 1.7977e+308 | 1 | 1.7977e+308 | 0.06197271 | 45 | 0 | 1.7977e+308 | 712.4998 | -784.5446 | 1.7977e+308 | 1.7977e+308 | 8100000 | 1.7977e+308 | 8100000 | 1.7977e+308 | 559115.2 | -269044.2 | 327.8121 | 1.7977e+308 | 2 | 600 | 89.17082 | 616.6 | 29925.8 | 40121.81
| 3544.12 | 447.1575 | 463.8 | 1.7977e+308 | 1.7977e+308 | 1.7977e+308 | 1 | 1.7977e+308 | 0.1147495 | 45 | 0 | 1.7977e+308 | 712.4998 | -784.5446 | 1.7977e+308 | 1.7977e+308 | 8100000 | 1.7977e+308 | 8100000 | 1.7977e+308 | 566764.7 | -269044.7 | 327.3261 | 1.7977e+308 | 2 | 600 | 89.17082 | 616.8 | 29925.8 | 40121.81
| 3543.606 | 446.6715 | 464 | 1.7977e+308 | 1.7977e+308 | 1.7977e+308 | 1 | 1.7977e+308 | 0.1139498 | 45 | 0 | 1.7977e+308 | 712.4999 | -784.5446 | 1.7977e+308 | 1.7977e+308 | 8100000 | 1.7977e+308 | 8100000 | 1.7977e+308 | 574471.7 | -269045.4 | 326.8401 | 1.7977e+308 | 2 | 600 | 89.17083 | 617 | 29925.8 | 40121.81
| 3542.487 | 446.1856 | 464.2 | 1.7977e+308 | 1.7977e+308 | 1.7977e+308 | 1 | 1.7977e+308 | 0.0791651 | 45 | 0 | 1.7977e+308 | 712.4999 | -784.5446 | 1.7977e+308 | 1.7977e+308 | 8100000 | 1.7977e+308 | 8100000 | 1.7977e+308 | 566566.6 | -269046.8 | 326.354 | 1.7977e+308 | 2 | 600 | 89.17084 | 617.2 | 29925.8 | 40121.81
| 3542.075 | 445.6996 | 464.4 | 1.7977e+308 | 1.7977e+308 | 1.7977e+308 | 1 | 1.7977e+308 | 0.1599295 | 45 | 0 | 1.7977e+308 | 712.5 | -784.5446 | 1.7977e+308 | 1.7977e+308 | 8100000 | 1.7977e+308 | 8100000 | 1.7977e+308 | 568927.8 | -269047.4 | 325.868 | 1.7977e+308 | 2 | 600 | 89.17085 | 617.4 | 29925.8 | 40121.81
| 3541.1 | 445.2137 | 464.6 | 1.7977e+308 | 1.7977e+308 | 1.7977e+308 | 1 | 1.7977e+308 | 0.02998677 | 45 | 0 | 1.7977e+308 | 712.5 | -784.5446 | 1.7977e+308 | 1.7977e+308 | 8100000 | 1.7977e+308 | 8100000 | 1.7977e+308 | 563898.4 | -269048.6 | 325.382 | 1.7977e+308 | 2 | 600 | 89.17086 | 617.6 | 29925.8 | 40121.81
| 3540.817 | 444.7277 | 464.8 | 1.7977e+308 | 1.7977e+308 | 1.7977e+308 | 1 | 1.7977e+308 | 0.08916066 | 45 | 0 | 1.7977e+308 | 712.5 | -784.5446 | 1.7977e+308 | 1.7977e+308 | 8100000 | 1.7977e+308 | 8100000 | 1.7977e+308 | 567289.9 | -269049.1 | 324.896 | 1.7977e+308 | 2 | 600 | 89.17086 | 617.8 | 29925.8 | 40121.81
| 3539.888 | 444.2244 | 465 | 1.7977e+308 | 1.7977e+308 | 1.7977e+308 | 1 | 1.7977e+308 | 0.06197264 | 45 | 0 | 1.7977e+308 | 712.5001 | -784.5446 | 1.7977e+308 | 1.7977e+308 | 8100000 | 1.7977e+308 | 8100000 | 1.7977e+308 | 564404.3 | -269050.2 | 324.3926 | 1.7977e+308 | 2 | 600 | 89.17087 | 618 | 29925.8 | 40121.81
| 3539.017 | 443.7385 | 465.2 | 1.7977e+308 | 1.7977e+308 | 1.7977e+308 | 1 | 1.7977e+308 | 0.07276786 | 45 | 0 | 1.7977e+308 | 712.5001 | -784.5446 | 1.7977e+308 | 1.7977e+308 | 8100000 | 1.7977e+308 | 8100000 | 1.7977e+308 | 560611.3 | -269051.3 | 323.9066 | 1.7977e+308 | 2 | 600 | 89.17088 | 618.2 | 29925.8 | 40121.81
| 3538.827 | 443.2525 | 465.4 | 1.7977e+308 | 1.7977e+308 | 1.7977e+308 | 1 | 1.7977e+308 | 0.0667705 | 45 | 0 | 1.7977e+308 | 712.5001 | -784.5446 | 1.7977e+308 | 1.7977e+308 | 8100000 | 1.7977e+308 | 8100000 | 1.7977e+308 | 564496.1 | -269051.7 | 323.4205 | 1.7977e+308 | 2 | 600 | 89.17089 | 618.4 | 29925.8 | 40121.81
| 3538.069 | 442.7666 | 465.6 | 1.7977e+308 | 1.7977e+308 | 1.7977e+308 | 1 | 1.7977e+308 | 0.0531765 | 45 | 0 | 1.7977e+308 | 712.5002 | -784.5446 | 1.7977e+308 | 1.7977e+308 | 8100000 | 1.7977e+308 | 8100000 | 1.7977e+308 | 565399.5 | -269052.7 | 322.9345 | 1.7977e+308 | 2 | 600 | 89.17089 | 618.6 | 29925.8 | 40121.81
| 3537.346 | 442.2806 | 465.8 | 1.7977e+308 | 1.7977e+308 | 1.7977e+308 | 1 | 1.7977e+308 | 0.1595295 | 45 | 0 | 1.7977e+308 | 712.5002 | -784.5446 | 1.7977e+308 | 1.7977e+308 | 8100000 | 1.7977e+308 | 8100000 | 1.7977e+308 | 565100.1 | -269053.6 | 322.4485 | 1.7977e+308 | 2 | 600 | 89.1709 | 618.8 | 29925.8 | 40121.81
| 3536.714 | 441.7947 | 466 | 1.7977e+308 | 1.7977e+308 | 1.7977e+308 | 1 | 1.7977e+308 | 0.09595756 | 45 | 0 | 1.7977e+308 | 712.5002 | -784.5445 | 1.7977e+308 | 1.7977e+308 | 8100000 | 1.7977e+308 | 8100000 | 1.7977e+308 | 569588.6 | -269054.4 | 321.9625 | 1.7977e+308 | 2 | 600 | 89.17091 | 619 | 29925.8 | 40121.81
| 3536.047 | 441.3088 | 466.2 | 1.7977e+308 | 1.7977e+308 | 1.7977e+308 | 1 | 1.7977e+308 | 0.1647271 | 45 | 0 | 1.7977e+308 | 712.5003 | -784.5445 | 1.7977e+308 | 1.7977e+308 | 8100000 | 1.7977e+308 | 8100000 | 1.7977e+308 | 571144.2 | -269055.3 | 321.4764 | 1.7977e+308 | 2 | 600 | 89.17092 | 619.2 | 29925.8 | 40121.81
| 3535.096 | 440.8228 | 466.4 | 1.7977e+308 | 1.7977e+308 | 1.7977e+308 | 1 | 1.7977e+308 | 0.04557982 | 45 | 0 | 1.7977e+308 | 712.5003 | -784.5445 | 1.7977e+308 | 1.7977e+308 | 8100000 | 1.7977e+308 | 8100000 | 1.7977e+308 | 563267.3 | -269056.5 | 320.9904 | 1.7977e+308 | 2 | 600 | 89.17093 | 619.4 | 29925.8 | 40121.81
| 3534.601 | 440.3195 | 466.6 | 1.7977e+308 | 1.7977e+308 | 1.7977e+308 | 1 | 1.7977e+308 | 0.1239451 | 45 | 0 | 1.7977e+308 | 712.5004 | -784.5445 | 1.7977e+308 | 1.7977e+308 | 8100000 | 1.7977e+308 | 8100000 | 1.7977e+308 | 563186.1 | -269057.2 | 320.487 | 1.7977e+308 | 2 | 600 | 89.17094 | 619.6 | 29925.8 | 40121.81
| 3533.901 | 439.8336 | 466.8 | 1.7977e+308 | 1.7977e+308 | 1.7977e+308 | 1 | 1.7977e+308 | 0.076766 | 45 | 0 | 1.7977e+308 | 712.5004 | -784.5445 | 1.7977e+308 | 1.7977e+308 | 8100000 | 1.7977e+308 | 8100000 | 1.7977e+308 | 563754.2 | -269058.1 | 320.001 | 1.7977e+308 | 2 | 600 | 89.17094 | 619.8 | 29925.8 | 40121.81
| 3533.165 | 439.3476 | 467 | 1.7977e+308 | 1.7977e+308 | 1.7977e+308 | 1 | 1.7977e+308 | 0.1451357 | 45 | 0 | 1.7977e+308 | 712.5004 | -784.5445 | 1.7977e+308 | 1.7977e+308 | 8100000 | 1.7977e+308 | 8100000 | 1.7977e+308 | 562447.9 | -269059 | 319.515 | 1.7977e+308 | 2 | 600 | 89.17095 | 620 | 29925.8 | 40121.81
| 3532.547 | 438.8617 | 467.2 | 1.7977e+308 | 1.7977e+308 | 1.7977e+308 | 1 | 1.7977e+308 | 0.2582855 | 45 | 0 | 1.7977e+308 | 712.5005 | -784.5445 | 1.7977e+308 | 1.7977e+308 | 8100000 | 1.7977e+308 | 8100000 | 1.7977e+308 | 562331 | -269059.8 | 319.029 | 1.7977e+308 | 2 | 600 | 89.17096 | 620.2 | 29925.8 | 40121.81
| 3531.837 | 438.3757 | 467.4 | 1.7977e+308 | 1.7977e+308 | 1.7977e+308 | 1 | 1.7977e+308 | 0.2618839 | 45 | 0 | 1.7977e+308 | 712.5005 | -784.5445 | 1.7977e+308 | 1.7977e+308 | 8100000 | 1.7977e+308 | 8100000 | 1.7977e+308 | 559784.8 | -269060.8 | 318.5429 | 1.7977e+308 | 2 | 600 | 89.17097 | 620.4 | 29925.8 | 40121.81
| 3531.387 | 437.8898 | 467.6 | 1.7977e+308 | 1.7977e+308 | 1.7977e+308 | 1 | 1.7977e+308 | 0.03958244 | 45 | 0 | 1.7977e+308 | 712.5005 | -784.5445 | 1.7977e+308 | 1.7977e+308 | 8100000 | 1.7977e+308 | 8100000 | 1.7977e+308 | 564285.1 | -269061.4 | 318.0569 | 1.7977e+308 | 2 | 600 | 89.17097 | 620.6 | 29925.8 | 40121.81
| 3530.716 | 437.4038 | 467.8 | 1.7977e+308 | 1.7977e+308 | 1.7977e+308 | 1 | 1.7977e+308 | 0.1227455 | 45 | 0 | 1.7977e+308 | 712.5006 | -784.5445 | 1.7977e+308 | 1.7977e+308 | 8100000 | 1.7977e+308 | 8100000 | 1.7977e+308 | 564148.1 | -269062.3 | 317.5709 | 1.7977e+308 | 2 | 600 | 89.17098 | 620.8 | 29925.8 | 40121.81
| 3529.927 | 436.9179 | 468 | 1.7977e+308 | 1.7977e+308 | 1.7977e+308 | 1 | 1.7977e+308 | 0.1823191 | 45 | 0 | 1.7977e+308 | 712.5006 | -784.5445 | 1.7977e+308 | 1.7977e+308 | 8100000 | 1.7977e+308 | 8100000 | 1.7977e+308 | 564178.2 | -269063.3 | 317.0849 | 1.7977e+308 | 2 | 600 | 89.17099 | 621 | 29925.8 | 40121.81
| 3529.367 | 436.4146 | 468.2 | 1.7977e+308 | 1.7977e+308 | 1.7977e+308 | 1 | 1.7977e+308 | 0.2290983 | 45 | 0 | 1.7977e+308 | 712.5006 | -784.5445 | 1.7977e+308 | 1.7977e+308 | 8100000 | 1.7977e+308 | 8100000 | 1.7977e+308 | 563780.4 | -269064.1 | 316.5815 | 1.7977e+308 | 2 | 600 | 89.171 | 621.2 | 29925.8 | 40121.81
| 3528.809 | 435.9286 | 468.4 | 1.7977e+308 | 1.7977e+308 | 1.7977e+308 | 1 | 1.7977e+308 | 0.08916039 | 45 | 0 | 1.7977e+308 | 712.5007 | -784.5445 | 1.7977e+308 | 1.7977e+308 | 8100000 | 1.7977e+308 | 8100000 | 1.7977e+308 | 563388.1 | -269064.8 | 316.0955 | 1.7977e+308 | 2 | 600 | 89.171 | 621.4 | 29925.8 | 40121.81
| 3527.806 | 435.4427 | 468.6 | 1.7977e+308 | 1.7977e+308 | 1.7977e+308 | 1 | 1.7977e+308 | 0.1835184 | 45 | 0 | 1.7977e+308 | 712.5007 | -784.5444 | 1.7977e+308 | 1.7977e+308 | 8100000 | 1.7977e+308 | 8100000 | 1.7977e+308 | 555571.7 | -269066.1 | 315.6094 | 1.7977e+308 | 2 | 600 | 89.17101 | 621.6 | 29925.8 | 40121.81
| 3527.178 | 434.9568 | 468.8 | 1.7977e+308 | 1.7977e+308 | 1.7977e+308 | 1 | 1.7977e+308 | 0.1323412 | 45 | 0 | 1.7977e+308 | 712.5008 | -784.5444 | 1.7977e+308 | 1.7977e+308 | 8100000 | 1.7977e+308 | 8100000 | 1.7977e+308 | 552723.1 | -269066.9 | 315.1234 | 1.7977e+308 | 2 | 600 | 89.17102 | 621.8 | 29925.8 | 40121.81
| 3526.6 | 434.4708 | 469 | 1.7977e+308 | 1.7977e+308 | 1.7977e+308 | 1 | 1.7977e+308 | 0.1219458 | 45 | 0 | 1.7977e+308 | 712.5008 | -784.5444 | 1.7977e+308 | 1.7977e+308 | 8100000 | 1.7977e+308 | 8100000 | 1.7977e+308 | 554121 | -269067.7 | 314.6374 | 1.7977e+308 | 2 | 600 | 89.17103 | 622 | 29925.8 | 40121.81
| 3525.917 | 433.9849 | 469.2 | 1.7977e+308 | 1.7977e+308 | 1.7977e+308 | 1 | 1.7977e+308 | 0.1099511 | 45 | 0 | 1.7977e+308 | 712.5008 | -784.5444 | 1.7977e+308 | 1.7977e+308 | 8100000 | 1.7977e+308 | 8100000 | 1.7977e+308 | 553655.9 | -269068.6 | 314.1514 | 1.7977e+308 | 2 | 600 | 89.17104 | 622.2 | 29925.8 | 40121.81
| 3525.218 | 433.4989 | 469.4 | 1.7977e+308 | 1.7977e+308 | 1.7977e+308 | 1 | 1.7977e+308 | 0.1059528 | 45 | 0 | 1.7977e+308 | 712.5009 | -784.5444 | 1.7977e+308 | 1.7977e+308 | 8100000 | 1.7977e+308 | 8100000 | 1.7977e+308 | 552912.2 | -269069.5 | 313.6653 | 1.7977e+308 | 2 | 600 | 89.17105 | 622.4 | 29925.8 | 40121.81
| 3524.533 | 433.013 | 469.6 | 1.7977e+308 | 1.7977e+308 | 1.7977e+308 | 1 | 1.7977e+308 | 0.1643268 | 45 | 0 | 1.7977e+308 | 712.5009 | -784.5444 | 1.7977e+308 | 1.7977e+308 | 8100000 | 1.7977e+308 | 8100000 | 1.7977e+308 | 552959.5 | -269070.4 | 313.1793 | 1.7977e+308 | 2 | 600 | 89.17105 | 622.6 | 29925.8 | 40121.81
| 3523.911 | 432.5097 | 469.8 | 1.7977e+308 | 1.7977e+308 | 1.7977e+308 | 1 | 1.7977e+308 | 0.04997774 | 45 | 0 | 1.7977e+308 | 712.5009 | -784.5444 | 1.7977e+308 | 1.7977e+308 | 8100000 | 1.7977e+308 | 8100000 | 1.7977e+308 | 552925 | -269071.2 | 312.6759 | 1.7977e+308 | 2 | 600 | 89.17106 | 622.8 | 29925.8 | 40121.81
| 3523.233 | 432.0237 | 470 | 1.7977e+308 | 1.7977e+308 | 1.7977e+308 | 1 | 1.7977e+308 | 0.2454906 | 45 | 0 | 1.7977e+308 | 712.501 | -784.5444 | 1.7977e+308 | 1.7977e+308 | 8100000 | 1.7977e+308 | 8100000 | 1.7977e+308 | 553212.3 | -269072.1 | 312.1899 | 1.7977e+308 | 2 | 600 | 89.17107 | 623 | 29925.8 | 40121.81
| 3522.493 | 431.5378 | 470.2 | 1.7977e+308 | 1.7977e+308 | 1.7977e+308 | 1 | 1.7977e+308 | 0.1527319 | 45 | 0 | 1.7977e+308 | 712.501 | -784.5444 | 1.7977e+308 | 1.7977e+308 | 8100000 | 1.7977e+308 | 8100000 | 1.7977e+308 | 552902.1 | -269073 | 311.7039 | 1.7977e+308 | 2 | 600 | 89.17108 | 623.2 | 29925.8 | 40121.81
| 3521.918 | 431.0518 | 470.4 | 1.7977e+308 | 1.7977e+308 | 1.7977e+308 | 1 | 1.7977e+308 | 0.03998217 | 45 | 0 | 1.7977e+308 | 712.501 | -784.5444 | 1.7977e+308 | 1.7977e+308 | 8100000 | 1.7977e+308 | 8100000 | 1.7977e+308 | 553139.8 | -269073.8 | 311.2179 | 1.7977e+308 | 2 | 600 | 89.17108 | 623.4 | 29925.8 | 40121.81
| 3521.447 | 430.5659 | 470.6 | 1.7977e+308 | 1.7977e+308 | 1.7977e+308 | 1 | 1.7977e+308 | 0.08916023 | 45 | 0 | 1.7977e+308 | 712.5011 | -784.5444 | 1.7977e+308 | 1.7977e+308 | 8100000 | 1.7977e+308 | 8100000 | 1.7977e+308 | 557062.8 | -269074.5 | 310.7319 | 1.7977e+308 | 2 | 600 | 89.17109 | 623.6 | 29925.8 | 40121.81
| 3520.659 | 430.08 | 470.8 | 1.7977e+308 | 1.7977e+308 | 1.7977e+308 | 1 | 1.7977e+308 | 0.05197681 | 45 | 0 | 1.7977e+308 | 712.5011 | -784.5444 | 1.7977e+308 | 1.7977e+308 | 8100000 | 1.7977e+308 | 8100000 | 1.7977e+308 | 557616.2 | -269075.5 | 310.2458 | 1.7977e+308 | 2 | 600 | 89.1711 | 623.8 | 29925.8 | 40121.81
| 3519.894 | 429.594 | 471 | 1.7977e+308 | 1.7977e+308 | 1.7977e+308 | 1 | 1.7977e+308 | 0.08436234 | 45 | 0 | 1.7977e+308 | 712.5011 | -784.5443 | 1.7977e+308 | 1.7977e+308 | 8100000 | 1.7977e+308 | 8100000 | 1.7977e+308 | 555519.6 | -269076.5 | 309.7598 | 1.7977e+308 | 2 | 600 | 89.17111 | 624 | 29925.8 | 40121.81
| 3519.317 | 429.1081 | 471.2 | 1.7977e+308 | 1.7977e+308 | 1.7977e+308 | 1 | 1.7977e+308 | 0.174722 | 45 | 0 | 1.7977e+308 | 712.5012 | -784.5443 | 1.7977e+308 | 1.7977e+308 | 8100000 | 1.7977e+308 | 8100000 | 1.7977e+308 | 555218.7 | -269077.3 | 309.2738 | 1.7977e+308 | 2 | 600 | 89.17112 | 624.2 | 29925.8 | 40121.81
| 3518.55 | 428.6048 | 471.4 | 1.7977e+308 | 1.7977e+308 | 1.7977e+308 | 1 | 1.7977e+308 | 0.1291423 | 45 | 0 | 1.7977e+308 | 712.5012 | -784.5443 | 1.7977e+308 | 1.7977e+308 | 8100000 | 1.7977e+308 | 8100000 | 1.7977e+308 | 553987 | -269078.2 | 308.7704 | 1.7977e+308 | 2 | 600 | 89.17112 | 624.4 | 29925.8 | 40121.81
| 3518.007 | 428.1188 | 471.6 | 1.7977e+308 | 1.7977e+308 | 1.7977e+308 | 1 | 1.7977e+308 | 0.1123498 | 45 | 0 | 1.7977e+308 | 712.5012 | -784.5443 | 1.7977e+308 | 1.7977e+308 | 8100000 | 1.7977e+308 | 8100000 | 1.7977e+308 | 556178.8 | -269079 | 308.2844 | 1.7977e+308 | 2 | 600 | 89.17113 | 624.6 | 29925.8 | 40121.81
| 3517.383 | 427.6329 | 471.8 | 1.7977e+308 | 1.7977e+308 | 1.7977e+308 | 1 | 1.7977e+308 | 0.1443355 | 45 | 0 | 1.7977e+308 | 712.5013 | -784.5443 | 1.7977e+308 | 1.7977e+308 | 8100000 | 1.7977e+308 | 8100000 | 1.7977e+308 | 557857.3 | -269079.8 | 307.7984 | 1.7977e+308 | 2 | 600 | 89.17114 | 624.8 | 29925.8 | 40121.81
| 3516.532 | 427.1469 | 472 | 1.7977e+308 | 1.7977e+308 | 1.7977e+308 | 1 | 1.7977e+308 | 0.116348 | 45 | 0 | 1.7977e+308 | 712.5013 | -784.5443 | 1.7977e+308 | 1.7977e+308 | 8100000 | 1.7977e+308 | 8100000 | 1.7977e+308 | 555772.5 | -269080.9 | 307.3123 | 1.7977e+308 | 2 | 600 | 89.17115 | 625 | 29925.8 | 40121.81
| 3516.004 | 426.661 | 472.2 | 1.7977e+308 | 1.7977e+308 | 1.7977e+308 | 1 | 1.7977e+308 | 0.1403372 | 45 | 0 | 1.7977e+308 | 712.5014 | -784.5443 | 1.7977e+308 | 1.7977e+308 | 8100000 | 1.7977e+308 | 8100000 | 1.7977e+308 | 557273.9 | -269081.6 | 306.8263 | 1.7977e+308 | 2 | 600 | 89.17116 | 625.2 | 29925.8 | 40121.81
| 3515.364 | 426.175 | 472.4 | 1.7977e+308 | 1.7977e+308 | 1.7977e+308 | 1 | 1.7977e+308 | 0.1007549 | 45 | 0 | 1.7977e+308 | 712.5014 | -784.5443 | 1.7977e+308 | 1.7977e+308 | 8100000 | 1.7977e+308 | 8100000 | 1.7977e+308 | 557897 | -269082.5 | 306.3403 | 1.7977e+308 | 2 | 600 | 89.17116 | 625.4 | 29925.8 | 40121.81
| 3514.719 | 425.6891 | 472.6 | 1.7977e+308 | 1.7977e+308 | 1.7977e+308 | 1 | 1.7977e+308 | 0.1395375 | 45 | 0 | 1.7977e+308 | 712.5014 | -784.5443 | 1.7977e+308 | 1.7977e+308 | 8100000 | 1.7977e+308 | 8100000 | 1.7977e+308 | 558873.5 | -269083.3 | 305.8543 | 1.7977e+308 | 2 | 600 | 89.17117 | 625.6 | 29925.8 | 40121.81
| 3513.884 | 425.2032 | 472.8 | 1.7977e+308 | 1.7977e+308 | 1.7977e+308 | 1 | 1.7977e+308 | 0.07476652 | 45 | 0 | 1.7977e+308 | 712.5015 | -784.5443 | 1.7977e+308 | 1.7977e+308 | 8100000 | 1.7977e+308 | 8100000 | 1.7977e+308 | 556893 | -269084.4 | 305.3682 | 1.7977e+308 | 2 | 600 | 89.17118 | 625.8 | 29925.8 | 40121.81
| 3513.313 | 424.6999 | 473 | 1.7977e+308 | 1.7977e+308 | 1.7977e+308 | 1 | 1.7977e+308 | 0.05797403 | 45 | 0 | 1.7977e+308 | 712.5015 | -784.5443 | 1.7977e+308 | 1.7977e+308 | 8100000 | 1.7977e+308 | 8100000 | 1.7977e+308 | 557374.5 | -269085.2 | 304.8649 | 1.7977e+308 | 2 | 600 | 89.17119 | 626 | 29925.8 | 40121.81
| 3512.562 | 424.2139 | 473.2 | 1.7977e+308 | 1.7977e+308 | 1.7977e+308 | 1 | 1.7977e+308 | 0.0999552 | 45 | 0 | 1.7977e+308 | 712.5015 | -784.5443 | 1.7977e+308 | 1.7977e+308 | 8100000 | 1.7977e+308 | 8100000 | 1.7977e+308 | 550765.8 | -269086.1 | 304.3788 | 1.7977e+308 | 2 | 600 | 89.1712 | 626.2 | 29925.8 | 40121.81
| 3512.075 | 423.728 | 473.4 | 1.7977e+308 | 1.7977e+308 | 1.7977e+308 | 1 | 1.7977e+308 | 0.1767208 | 45 | 0 | 1.7977e+308 | 712.5016 | -784.5443 | 1.7977e+308 | 1.7977e+308 | 8100000 | 1.7977e+308 | 8100000 | 1.7977e+308 | 550587.4 | -269086.8 | 303.8928 | 1.7977e+308 | 2 | 600 | 89.1712 | 626.4 | 29925.8 | 40121.81
| 3511.306 | 423.242 | 473.6 | 1.7977e+308 | 1.7977e+308 | 1.7977e+308 | 1 | 1.7977e+308 | 0.1347396 | 45 | 0 | 1.7977e+308 | 712.5016 | -784.5442 | 1.7977e+308 | 1.7977e+308 | 8100000 | 1.7977e+308 | 8100000 | 1.7977e+308 | 551995.3 | -269087.8 | 303.4068 | 1.7977e+308 | 2 | 600 | 89.17121 | 626.6 | 29925.8 | 40121.81
| 3510.635 | 422.7561 | 473.8 | 1.7977e+308 | 1.7977e+308 | 1.7977e+308 | 1 | 1.7977e+308 | 0.1487333 | 45 | 0 | 1.7977e+308 | 712.5016 | -784.5442 | 1.7977e+308 | 1.7977e+308 | 8100000 | 1.7977e+308 | 8100000 | 1.7977e+308 | 550309.2 | -269088.7 | 302.9208 | 1.7977e+308 | 2 | 600 | 89.17122 | 626.8 | 29925.8 | 40121.81
| 3509.759 | 422.2702 | 474 | 1.7977e+308 | 1.7977e+308 | 1.7977e+308 | 1 | 1.7977e+308 | 0.2378932 | 45 | 0 | 1.7977e+308 | 712.5017 | -784.5442 | 1.7977e+308 | 1.7977e+308 | 8100000 | 1.7977e+308 | 8100000 | 1.7977e+308 | 546351.3 | -269089.8 | 302.4348 | 1.7977e+308 | 2 | 600 | 89.17123 | 627 | 29925.8 | 40121.81
| 3509.192 | 421.7842 | 474.2 | 1.7977e+308 | 1.7977e+308 | 1.7977e+308 | 1 | 1.7977e+308 | 0.1131492 | 45 | 0 | 1.7977e+308 | 712.5017 | -784.5442 | 1.7977e+308 | 1.7977e+308 | 8100000 | 1.7977e+308 | 8100000 | 1.7977e+308 | 546691 | -269090.5 | 301.9487 | 1.7977e+308 | 2 | 600 | 89.17124 | 627.2 | 29925.8 | 40121.81
| 3508.559 | 421.2983 | 474.4 | 1.7977e+308 | 1.7977e+308 | 1.7977e+308 | 1 | 1.7977e+308 | 0.2442903 | 45 | 0 | 1.7977e+308 | 712.5018 | -784.5442 | 1.7977e+308 | 1.7977e+308 | 8100000 | 1.7977e+308 | 8100000 | 1.7977e+308 | 547382.4 | -269091.4 | 301.4627 | 1.7977e+308 | 2 | 600 | 89.17124 | 627.4 | 29925.8 | 40121.81
| 3507.59 | 420.795 | 474.6 | 1.7977e+308 | 1.7977e+308 | 1.7977e+308 | 1 | 1.7977e+308 | 0.2946676 | 45 | 0 | 1.7977e+308 | 712.5018 | -784.5442 | 1.7977e+308 | 1.7977e+308 | 8100000 | 1.7977e+308 | 8100000 | 1.7977e+308 | 544215.3 | -269092.5 | 300.9593 | 1.7977e+308 | 2 | 600 | 89.17125 | 627.6 | 29925.8 | 40121.81
| 3507.078 | 420.309 | 474.8 | 1.7977e+308 | 1.7977e+308 | 1.7977e+308 | 1 | 1.7977e+308 | 0.2155031 | 45 | 0 | 1.7977e+308 | 712.5018 | -784.5442 | 1.7977e+308 | 1.7977e+308 | 8100000 | 1.7977e+308 | 8100000 | 1.7977e+308 | 543585.3 | -269093.3 | 300.4733 | 1.7977e+308 | 2 | 600 | 89.17126 | 627.8 | 29925.8 | 40121.81
| 3506.343 | 419.8231 | 475 | 1.7977e+308 | 1.7977e+308 | 1.7977e+308 | 1 | 1.7977e+308 | 0.2097057 | 45 | 0 | 1.7977e+308 | 712.5019 | -784.5442 | 1.7977e+308 | 1.7977e+308 | 8100000 | 1.7977e+308 | 8100000 | 1.7977e+308 | 544942.3 | -269094.2 | 299.9873 | 1.7977e+308 | 2 | 600 | 89.17127 | 628 | 29925.8 | 40121.81
| 3505.692 | 419.3372 | 475.2 | 1.7977e+308 | 1.7977e+308 | 1.7977e+308 | 1 | 1.7977e+308 | 0.1411365 | 45 | 0 | 1.7977e+308 | 712.5019 | -784.5442 | 1.7977e+308 | 1.7977e+308 | 8100000 | 1.7977e+308 | 8100000 | 1.7977e+308 | 544189.2 | -269095.1 | 299.5013 | 1.7977e+308 | 2 | 600 | 89.17128 | 628.2 | 29925.8 | 40121.81
| 3505.049 | 418.8512 | 475.4 | 1.7977e+308 | 1.7977e+308 | 1.7977e+308 | 1 | 1.7977e+308 | 0.1079514 | 45 | 0 | 1.7977e+308 | 712.5019 | -784.5442 | 1.7977e+308 | 1.7977e+308 | 8100000 | 1.7977e+308 | 8100000 | 1.7977e+308 | 544418.5 | -269095.9 | 299.0153 | 1.7977e+308 | 2 | 600 | 89.17128 | 628.4 | 29925.8 | 40121.81
| 3504.274 | 418.3653 | 475.6 | 1.7977e+308 | 1.7977e+308 | 1.7977e+308 | 1 | 1.7977e+308 | 0.09915536 | 45 | 0 | 1.7977e+308 | 712.502 | -784.5442 | 1.7977e+308 | 1.7977e+308 | 8100000 | 1.7977e+308 | 8100000 | 1.7977e+308 | 541588.1 | -269096.9 | 298.5292 | 1.7977e+308 | 2 | 600 | 89.17129 | 628.6 | 29925.8 | 40121.81
| 3503.535 | 417.8793 | 475.8 | 1.7977e+308 | 1.7977e+308 | 1.7977e+308 | 1 | 1.7977e+308 | 0.1831175 | 45 | 0 | 1.7977e+308 | 712.502 | -784.5442 | 1.7977e+308 | 1.7977e+308 | 8100000 | 1.7977e+308 | 8100000 | 1.7977e+308 | 539055.8 | -269097.9 | 298.0432 | 1.7977e+308 | 2 | 600 | 89.1713 | 628.8 | 29925.8 | 40121.81
| 3503.069 | 417.3934 | 476 | 1.7977e+308 | 1.7977e+308 | 1.7977e+308 | 1 | 1.7977e+308 | 0.1371382 | 45 | 0 | 1.7977e+308 | 712.502 | -784.5442 | 1.7977e+308 | 1.7977e+308 | 8100000 | 1.7977e+308 | 8100000 | 1.7977e+308 | 542703 | -269098.5 | 297.5572 | 1.7977e+308 | 2 | 600 | 89.17131 | 629 | 29925.8 | 40121.81
| 3502.296 | 416.9074 | 476.2 | 1.7977e+308 | 1.7977e+308 | 1.7977e+308 | 1 | 1.7977e+308 | 0.2043079 | 45 | 0 | 1.7977e+308 | 712.5021 | -784.5441 | 1.7977e+308 | 1.7977e+308 | 8100000 | 1.7977e+308 | 8100000 | 1.7977e+308 | 542235.4 | -269099.5 | 297.0712 | 1.7977e+308 | 2 | 600 | 89.17132 | 629.2 | 29925.8 | 40121.81
| 3501.857 | 416.4041 | 476.4 | 1.7977e+308 | 1.7977e+308 | 1.7977e+308 | 1 | 1.7977e+308 | 0.1523313 | 45 | 0 | 1.7977e+308 | 712.5021 | -784.5441 | 1.7977e+308 | 1.7977e+308 | 8100000 | 1.7977e+308 | 8100000 | 1.7977e+308 | 547111.1 | -269100.2 | 296.5678 | 1.7977e+308 | 2 | 600 | 89.17132 | 629.4 | 29925.8 | 40121.81
| 3500.827 | 415.9182 | 476.6 | 1.7977e+308 | 1.7977e+308 | 1.7977e+308 | 1 | 1.7977e+308 | 0.05517511 | 45 | 0 | 1.7977e+308 | 712.5022 | -784.5441 | 1.7977e+308 | 1.7977e+308 | 8100000 | 1.7977e+308 | 8100000 | 1.7977e+308 | 543184.7 | -269101.4 | 296.0818 | 1.7977e+308 | 2 | 600 | 89.17133 | 629.6 | 29925.8 | 40121.81
| 3500.05 | 415.4323 | 476.8 | 1.7977e+308 | 1.7977e+308 | 1.7977e+308 | 1 | 1.7977e+308 | 0.2027085 | 45 | 0 | 1.7977e+308 | 712.5022 | -784.5441 | 1.7977e+308 | 1.7977e+308 | 8100000 | 1.7977e+308 | 8100000 | 1.7977e+308 | 540795.6 | -269102.4 | 295.5957 | 1.7977e+308 | 2 | 600 | 89.17134 | 629.8 | 29925.8 | 40121.81
| 3499.657 | 414.9463 | 477 | 1.7977e+308 | 1.7977e+308 | 1.7977e+308 | 1 | 1.7977e+308 | 0.3738313 | 45 | 0 | 1.7977e+308 | 712.5022 | -784.5441 | 1.7977e+308 | 1.7977e+308 | 8100000 | 1.7977e+308 | 8100000 | 1.7977e+308 | 542847.3 | -269103 | 295.1097 | 1.7977e+308 | 2 | 600 | 89.17135 | 630 | 29925.8 | 40121.81
| 3498.936 | 414.4604 | 477.2 | 1.7977e+308 | 1.7977e+308 | 1.7977e+308 | 1 | 1.7977e+308 | 0.0799639 | 45 | 0 | 1.7977e+308 | 712.5023 | -784.5441 | 1.7977e+308 | 1.7977e+308 | 8100000 | 1.7977e+308 | 8100000 | 1.7977e+308 | 544307.9 | -269103.9 | 294.6237 | 1.7977e+308 | 2 | 600 | 89.17136 | 630.2 | 29925.8 | 40121.81
| 3497.962 | 413.9745 | 477.4 | 1.7977e+308 | 1.7977e+308 | 1.7977e+308 | 1 | 1.7977e+308 | 0.1455343 | 45 | 0 | 1.7977e+308 | 712.5023 | -784.5441 | 1.7977e+308 | 1.7977e+308 | 8100000 | 1.7977e+308 | 8100000 | 1.7977e+308 | 541018.6 | -269105.1 | 294.1377 | 1.7977e+308 | 2 | 600 | 89.17137 | 630.4 | 29925.8 | 40121.81
| 3497.464 | 413.4885 | 477.6 | 1.7977e+308 | 1.7977e+308 | 1.7977e+308 | 1 | 1.7977e+308 | 0.1955117 | 45 | 0 | 1.7977e+308 | 712.5023 | -784.5441 | 1.7977e+308 | 1.7977e+308 | 8100000 | 1.7977e+308 | 8100000 | 1.7977e+308 | 541851.9 | -269105.8 | 293.6517 | 1.7977e+308 | 2 | 600 | 89.17137 | 630.6 | 29925.8 | 40121.81
| 3496.969 | 413.0026 | 477.8 | 1.7977e+308 | 1.7977e+308 | 1.7977e+308 | 1 | 1.7977e+308 | 0.1987102 | 45 | 0 | 1.7977e+308 | 712.5024 | -784.5441 | 1.7977e+308 | 1.7977e+308 | 8100000 | 1.7977e+308 | 8100000 | 1.7977e+308 | 544225.3 | -269106.5 | 293.1657 | 1.7977e+308 | 2 | 600 | 89.17138 | 630.8 | 29925.8 | 40121.81
| 3496.175 | 412.5166 | 478 | 1.7977e+308 | 1.7977e+308 | 1.7977e+308 | 1 | 1.7977e+308 | 0.2214998 | 45 | 0 | 1.7977e+308 | 712.5024 | -784.5441 | 1.7977e+308 | 1.7977e+308 | 8100000 | 1.7977e+308 | 8100000 | 1.7977e+308 | 546362.6 | -269107.5 | 292.6796 | 1.7977e+308 | 2 | 600 | 89.17139 | 631 | 29925.8 | 40121.81
| 3495.791 | 412.0133 | 478.2 | 1.7977e+308 | 1.7977e+308 | 1.7977e+308 | 1 | 1.7977e+308 | 0.05957306 | 45 | 0 | 1.7977e+308 | 712.5024 | -784.5441 | 1.7977e+308 | 1.7977e+308 | 8100000 | 1.7977e+308 | 8100000 | 1.7977e+308 | 554087.5 | -269108.1 | 292.1763 | 1.7977e+308 | 2 | 600 | 89.17139 | 631.2 | 29925.8 | 40121.81
| 3494.882 | 411.5274 | 478.4 | 1.7977e+308 | 1.7977e+308 | 1.7977e+308 | 1 | 1.7977e+308 | 0.234294 | 45 | 0 | 1.7977e+308 | 712.5025 | -784.5441 | 1.7977e+308 | 1.7977e+308 | 8100000 | 1.7977e+308 | 8100000 | 1.7977e+308 | 553949.5 | -269109.2 | 291.6902 | 1.7977e+308 | 2 | 600 | 89.1714 | 631.4 | 29925.8 | 40121.81
| 3494.157 | 411.0414 | 478.6 | 1.7977e+308 | 1.7977e+308 | 1.7977e+308 | 1 | 1.7977e+308 | 0.1563292 | 45 | 0 | 1.7977e+308 | 712.5025 | -784.544 | 1.7977e+308 | 1.7977e+308 | 8100000 | 1.7977e+308 | 8100000 | 1.7977e+308 | 551681.8 | -269110.2 | 291.2042 | 1.7977e+308 | 2 | 600 | 89.17141 | 631.6 | 29925.8 | 40121.81
| 3493.562 | 410.5555 | 478.8 | 1.7977e+308 | 1.7977e+308 | 1.7977e+308 | 1 | 1.7977e+308 | 0.07516596 | 45 | 0 | 1.7977e+308 | 712.5026 | -784.544 | 1.7977e+308 | 1.7977e+308 | 8100000 | 1.7977e+308 | 8100000 | 1.7977e+308 | 552418.1 | -269111 | 290.7182 | 1.7977e+308 | 2 | 600 | 89.17142 | 631.8 | 29925.8 | 40121.81
| 3492.875 | 410.0696 | 479 | 1.7977e+308 | 1.7977e+308 | 1.7977e+308 | 1 | 1.7977e+308 | 0.1355386 | 45 | 0 | 1.7977e+308 | 712.5026 | -784.544 | 1.7977e+308 | 1.7977e+308 | 8100000 | 1.7977e+308 | 8100000 | 1.7977e+308 | 551672.1 | -269111.9 | 290.2322 | 1.7977e+308 | 2 | 600 | 89.17143 | 632 | 29925.8 | 40121.81
| 3491.886 | 409.5836 | 479.2 | 1.7977e+308 | 1.7977e+308 | 1.7977e+308 | 1 | 1.7977e+308 | 0.2570835 | 45 | 0 | 1.7977e+308 | 712.5026 | -784.544 | 1.7977e+308 | 1.7977e+308 | 8100000 | 1.7977e+308 | 8100000 | 1.7977e+308 | 546842.1 | -269113.1 | 289.7462 | 1.7977e+308 | 2 | 600 | 89.17144 | 632.2 | 29925.8 | 40121.81
| 3491.559 | 409.0977 | 479.4 | 1.7977e+308 | 1.7977e+308 | 1.7977e+308 | 1 | 1.7977e+308 | 0.1943119 | 45 | 0 | 1.7977e+308 | 712.5027 | -784.544 | 1.7977e+308 | 1.7977e+308 | 8100000 | 1.7977e+308 | 8100000 | 1.7977e+308 | 550895.5 | -269113.6 | 289.2601 | 1.7977e+308 | 2 | 600 | 89.17144 | 632.4 | 29925.8 | 40121.81
| 3490.57 | 408.6118 | 479.6 | 1.7977e+308 | 1.7977e+308 | 1.7977e+308 | 1 | 1.7977e+308 | 0.1451342 | 45 | 0 | 1.7977e+308 | 712.5027 | -784.544 | 1.7977e+308 | 1.7977e+308 | 8100000 | 1.7977e+308 | 8100000 | 1.7977e+308 | 547822.5 | -269114.8 | 288.7741 | 1.7977e+308 | 2 | 600 | 89.17145 | 632.6 | 29925.8 | 40121.81
| 3489.81 | 408.1085 | 479.8 | 1.7977e+308 | 1.7977e+308 | 1.7977e+308 | 1 | 1.7977e+308 | 0.06077243 | 45 | 0 | 1.7977e+308 | 712.5028 | -784.544 | 1.7977e+308 | 1.7977e+308 | 8100000 | 1.7977e+308 | 8100000 | 1.7977e+308 | 544030.7 | -269115.8 | 288.2707 | 1.7977e+308 | 2 | 600 | 89.17146 | 632.8 | 29925.8 | 40121.81
| 3489.451 | 407.6225 | 480 | 1.7977e+308 | 1.7977e+308 | 1.7977e+308 | 1 | 1.7977e+308 | 0.0431804 | 45 | 0 | 1.7977e+308 | 712.5028 | -784.544 | 1.7977e+308 | 1.7977e+308 | 8100000 | 1.7977e+308 | 8100000 | 1.7977e+308 | 547451.5 | -269116.3 | 287.7847 | 1.7977e+308 | 2 | 600 | 89.17147 | 633 | 29925.8 | 40121.81
| 3488.787 | 407.1366 | 480.2 | 1.7977e+308 | 1.7977e+308 | 1.7977e+308 | 1 | 1.7977e+308 | 0.1547298 | 45 | 0 | 1.7977e+308 | 712.5028 | -784.544 | 1.7977e+308 | 1.7977e+308 | 8100000 | 1.7977e+308 | 8100000 | 1.7977e+308 | 548924.2 | -269117.2 | 287.2987 | 1.7977e+308 | 2 | 600 | 89.17148 | 633.2 | 29925.8 | 40121.81
| 3488.288 | 406.6506 | 480.4 | 1.7977e+308 | 1.7977e+308 | 1.7977e+308 | 1 | 1.7977e+308 | 0.1835167 | 45 | 0 | 1.7977e+308 | 712.5028 | -784.544 | 1.7977e+308 | 1.7977e+308 | 8100000 | 1.7977e+308 | 8100000 | 1.7977e+308 | 554712.9 | -269117.9 | 286.8127 | 1.7977e+308 | 2 | 600 | 89.17148 | 633.4 | 29925.8 | 40121.81
| 3487.232 | 406.1647 | 480.6 | 1.7977e+308 | 1.7977e+308 | 1.7977e+308 | 1 | 1.7977e+308 | 0.04078147 | 45 | 0 | 1.7977e+308 | 712.5029 | -784.544 | 1.7977e+308 | 1.7977e+308 | 8100000 | 1.7977e+308 | 8100000 | 1.7977e+308 | 548225 | -269119.2 | 286.3267 | 1.7977e+308 | 2 | 600 | 89.17149 | 633.6 | 29925.8 | 40121.81
| 3486.844 | 405.6787 | 480.8 | 1.7977e+308 | 1.7977e+308 | 1.7977e+308 | 1 | 1.7977e+308 | 0.1911131 | 45 | 0 | 1.7977e+308 | 712.5029 | -784.544 | 1.7977e+308 | 1.7977e+308 | 8100000 | 1.7977e+308 | 8100000 | 1.7977e+308 | 550956.9 | -269119.8 | 285.8407 | 1.7977e+308 | 2 | 600 | 89.1715 | 633.8 | 29925.8 | 40121.81
| 3486.024 | 405.1928 | 481 | 1.7977e+308 | 1.7977e+308 | 1.7977e+308 | 1 | 1.7977e+308 | 0.1747206 | 45 | 0 | 1.7977e+308 | 712.503 | -784.544 | 1.7977e+308 | 1.7977e+308 | 8100000 | 1.7977e+308 | 8100000 | 1.7977e+308 | 550044.1 | -269120.8 | 285.3546 | 1.7977e+308 | 2 | 600 | 89.17151 | 634 | 29925.8 | 40121.81
| 3485.552 | 404.7069 | 481.2 | 1.7977e+308 | 1.7977e+308 | 1.7977e+308 | 1 | 1.7977e+308 | 0.1771194 | 45 | 0 | 1.7977e+308 | 712.503 | -784.5439 | 1.7977e+308 | 1.7977e+308 | 8100000 | 1.7977e+308 | 8100000 | 1.7977e+308 | 552511.5 | -269121.5 | 284.8686 | 1.7977e+308 | 2 | 600 | 89.17151 | 634.2 | 29925.8 | 40121.81
| 3484.82 | 404.2036 | 481.4 | 1.7977e+308 | 1.7977e+308 | 1.7977e+308 | 1 | 1.7977e+308 | 0.2199 | 45 | 0 | 1.7977e+308 | 712.503 | -784.5439 | 1.7977e+308 | 1.7977e+308 | 8100000 | 1.7977e+308 | 8100000 | 1.7977e+308 | 553505.6 | -269122.4 | 284.3652 | 1.7977e+308 | 2 | 600 | 89.17152 | 634.4 | 29925.8 | 40121.81
| 3483.851 | 403.7177 | 481.6 | 1.7977e+308 | 1.7977e+308 | 1.7977e+308 | 1 | 1.7977e+308 | 0.04597907 | 45 | 0 | 1.7977e+308 | 712.5031 | -784.5439 | 1.7977e+308 | 1.7977e+308 | 8100000 | 1.7977e+308 | 8100000 | 1.7977e+308 | 548172.6 | -269123.6 | 283.8792 | 1.7977e+308 | 2 | 600 | 89.17153 | 634.6 | 29925.8 | 40121.81
| 3483.272 | 403.2317 | 481.8 | 1.7977e+308 | 1.7977e+308 | 1.7977e+308 | 1 | 1.7977e+308 | 0.06596996 | 45 | 0 | 1.7977e+308 | 712.5031 | -784.5439 | 1.7977e+308 | 1.7977e+308 | 8100000 | 1.7977e+308 | 8100000 | 1.7977e+308 | 547550 | -269124.4 | 283.3932 | 1.7977e+308 | 2 | 600 | 89.17154 | 634.8 | 29925.8 | 40121.81
| 3482.604 | 402.7458 | 482 | 1.7977e+308 | 1.7977e+308 | 1.7977e+308 | 1 | 1.7977e+308 | 0.04557924 | 45 | 0 | 1.7977e+308 | 712.5031 | -784.5439 | 1.7977e+308 | 1.7977e+308 | 8100000 | 1.7977e+308 | 8100000 | 1.7977e+308 | 548055.5 | -269125.3 | 282.9072 | 1.7977e+308 | 2 | 600 | 89.17155 | 635 | 29925.8 | 40121.81
| 3481.659 | 402.2598 | 482.2 | 1.7977e+308 | 1.7977e+308 | 1.7977e+308 | 1 | 1.7977e+308 | 0.07396629 | 45 | 0 | 1.7977e+308 | 712.5032 | -784.5439 | 1.7977e+308 | 1.7977e+308 | 8100000 | 1.7977e+308 | 8100000 | 1.7977e+308 | 544499 | -269126.4 | 282.4212 | 1.7977e+308 | 2 | 600 | 89.17156 | 635.2 | 29925.8 | 40121.81
| 3481.3 | 401.7739 | 482.4 | 1.7977e+308 | 1.7977e+308 | 1.7977e+308 | 1 | 1.7977e+308 | 0.1495318 | 45 | 0 | 1.7977e+308 | 712.5032 | -784.5439 | 1.7977e+308 | 1.7977e+308 | 8100000 | 1.7977e+308 | 8100000 | 1.7977e+308 | 546647.5 | -269127 | 281.9351 | 1.7977e+308 | 2 | 600 | 89.17156 | 635.4 | 29925.8 | 40121.81
| 3480.284 | 401.288 | 482.6 | 1.7977e+308 | 1.7977e+308 | 1.7977e+308 | 1 | 1.7977e+308 | 0.2802722 | 45 | 0 | 1.7977e+308 | 712.5033 | -784.5439 | 1.7977e+308 | 1.7977e+308 | 8100000 | 1.7977e+308 | 8100000 | 1.7977e+308 | 543728.4 | -269128.2 | 281.4491 | 1.7977e+308 | 2 | 600 | 89.17157 | 635.6 | 29925.8 | 40121.81
| 3479.592 | 400.802 | 482.8 | 1.7977e+308 | 1.7977e+308 | 1.7977e+308 | 1 | 1.7977e+308 | 0.02838705 | 45 | 0 | 1.7977e+308 | 712.5033 | -784.5439 | 1.7977e+308 | 1.7977e+308 | 8100000 | 1.7977e+308 | 8100000 | 1.7977e+308 | 539294.3 | -269129.1 | 280.9631 | 1.7977e+308 | 2 | 600 | 89.17158 | 635.8 | 29925.8 | 40121.81
| 3478.686 | 400.2988 | 483 | 1.7977e+308 | 1.7977e+308 | 1.7977e+308 | 1 | 1.7977e+308 | 0.08875949 | 45 | 0 | 1.7977e+308 | 712.5033 | -784.5439 | 1.7977e+308 | 1.7977e+308 | 8100000 | 1.7977e+308 | 8100000 | 1.7977e+308 | 532455.9 | -269130.2 | 280.4597 | 1.7977e+308 | 2 | 600 | 89.17159 | 636 | 29925.8 | 40121.81
| 3478.157 | 399.8128 | 483.2 | 1.7977e+308 | 1.7977e+308 | 1.7977e+308 | 1 | 1.7977e+308 | 0.1843159 | 45 | 0 | 1.7977e+308 | 712.5034 | -784.5439 | 1.7977e+308 | 1.7977e+308 | 8100000 | 1.7977e+308 | 8100000 | 1.7977e+308 | 533600.1 | -269131 | 279.9737 | 1.7977e+308 | 2 | 600 | 89.1716 | 636.2 | 29925.8 | 40121.81
| 3477.506 | 399.3269 | 483.4 | 1.7977e+308 | 1.7977e+308 | 1.7977e+308 | 1 | 1.7977e+308 | 0.2334934 | 45 | 0 | 1.7977e+308 | 712.5034 | -784.5439 | 1.7977e+308 | 1.7977e+308 | 8100000 | 1.7977e+308 | 8100000 | 1.7977e+308 | 533404.7 | -269131.8 | 279.4877 | 1.7977e+308 | 2 | 600 | 89.17161 | 636.4 | 29925.8 | 40121.81
| 3476.888 | 398.8409 | 483.6 | 1.7977e+308 | 1.7977e+308 | 1.7977e+308 | 1 | 1.7977e+308 | 0.1303405 | 45 | 0 | 1.7977e+308 | 712.5034 | -784.5438 | 1.7977e+308 | 1.7977e+308 | 8100000 | 1.7977e+308 | 8100000 | 1.7977e+308 | 535782.6 | -269132.7 | 279.0017 | 1.7977e+308 | 2 | 600 | 89.17161 | 636.6 | 29925.8 | 40121.81
| 3476.304 | 398.355 | 483.8 | 1.7977e+308 | 1.7977e+308 | 1.7977e+308 | 1 | 1.7977e+308 | 0.1391364 | 45 | 0 | 1.7977e+308 | 712.5035 | -784.5438 | 1.7977e+308 | 1.7977e+308 | 8100000 | 1.7977e+308 | 8100000 | 1.7977e+308 | 538085.7 | -269133.5 | 278.5157 | 1.7977e+308 | 2 | 600 | 89.17162 | 636.8 | 29925.8 | 40121.81
| 3475.266 | 397.8691 | 484 | 1.7977e+308 | 1.7977e+308 | 1.7977e+308 | 1 | 1.7977e+308 | 0.2023075 | 45 | 0 | 1.7977e+308 | 712.5035 | -784.5438 | 1.7977e+308 | 1.7977e+308 | 8100000 | 1.7977e+308 | 8100000 | 1.7977e+308 | 535575.5 | -269134.7 | 278.0296 | 1.7977e+308 | 2 | 600 | 89.17163 | 637 | 29925.8 | 40121.81
| 3474.817 | 397.3831 | 484.2 | 1.7977e+308 | 1.7977e+308 | 1.7977e+308 | 1 | 1.7977e+308 | 0.1175462 | 45 | 0 | 1.7977e+308 | 712.5036 | -784.5438 | 1.7977e+308 | 1.7977e+308 | 8100000 | 1.7977e+308 | 8100000 | 1.7977e+308 | 537326.1 | -269135.4 | 277.5436 | 1.7977e+308 | 2 | 600 | 89.17164 | 637.2 | 29925.8 | 40121.81
| 3474.178 | 396.8972 | 484.4 | 1.7977e+308 | 1.7977e+308 | 1.7977e+308 | 1 | 1.7977e+308 | 0.159527 | 45 | 0 | 1.7977e+308 | 712.5036 | -784.5438 | 1.7977e+308 | 1.7977e+308 | 8100000 | 1.7977e+308 | 8100000 | 1.7977e+308 | 539088.8 | -269136.2 | 277.0576 | 1.7977e+308 | 2 | 600 | 89.17165 | 637.4 | 29925.8 | 40121.81
| 3473.16 | 396.3939 | 484.6 | 1.7977e+308 | 1.7977e+308 | 1.7977e+308 | 1 | 1.7977e+308 | 0.1815169 | 45 | 0 | 1.7977e+308 | 712.5036 | -784.5438 | 1.7977e+308 | 1.7977e+308 | 8100000 | 1.7977e+308 | 8100000 | 1.7977e+308 | 535100.6 | -269137.4 | 276.5542 | 1.7977e+308 | 2 | 600 | 89.17166 | 637.6 | 29925.8 | 40121.81
| 3472.626 | 395.908 | 484.8 | 1.7977e+308 | 1.7977e+308 | 1.7977e+308 | 1 | 1.7977e+308 | 0.1935114 | 45 | 0 | 1.7977e+308 | 712.5037 | -784.5438 | 1.7977e+308 | 1.7977e+308 | 8100000 | 1.7977e+308 | 8100000 | 1.7977e+308 | 535523.2 | -269138.2 | 276.0682 | 1.7977e+308 | 2 | 600 | 89.17166 | 637.8 | 29925.8 | 40121.81
| 3472.121 | 395.422 | 485 | 1.7977e+308 | 1.7977e+308 | 1.7977e+308 | 1 | 1.7977e+308 | 0.2654784 | 45 | 0 | 1.7977e+308 | 712.5037 | -784.5438 | 1.7977e+308 | 1.7977e+308 | 8100000 | 1.7977e+308 | 8100000 | 1.7977e+308 | 538985.3 | -269138.9 | 275.5822 | 1.7977e+308 | 2 | 600 | 89.17167 | 638 | 29925.8 | 40121.81
| 3471.206 | 394.9361 | 485.2 | 1.7977e+308 | 1.7977e+308 | 1.7977e+308 | 1 | 1.7977e+308 | 0.007596519 | 45 | 0 | 1.7977e+308 | 712.5037 | -784.5438 | 1.7977e+308 | 1.7977e+308 | 8100000 | 1.7977e+308 | 8100000 | 1.7977e+308 | 537749.6 | -269140 | 275.0962 | 1.7977e+308 | 2 | 600 | 89.17168 | 638.2 | 29925.8 | 40121.81
| 3470.485 | 394.4502 | 485.4 | 1.7977e+308 | 1.7977e+308 | 1.7977e+308 | 1 | 1.7977e+308 | 0.05437507 | 45 | 0 | 1.7977e+308 | 712.5038 | -784.5438 | 1.7977e+308 | 1.7977e+308 | 8100000 | 1.7977e+308 | 8100000 | 1.7977e+308 | 537943 | -269140.9 | 274.6102 | 1.7977e+308 | 2 | 600 | 89.17169 | 638.4 | 29925.8 | 40121.81
| 3470.127 | 393.9642 | 485.6 | 1.7977e+308 | 1.7977e+308 | 1.7977e+308 | 1 | 1.7977e+308 | 0.1227437 | 45 | 0 | 1.7977e+308 | 712.5038 | -784.5438 | 1.7977e+308 | 1.7977e+308 | 8100000 | 1.7977e+308 | 8100000 | 1.7977e+308 | 544251.4 | -269141.5 | 274.1242 | 1.7977e+308 | 2 | 600 | 89.17169 | 638.6 | 29925.8 | 40121.81
| 3469.028 | 393.4783 | 485.8 | 1.7977e+308 | 1.7977e+308 | 1.7977e+308 | 1 | 1.7977e+308 | 0.05117652 | 45 | 0 | 1.7977e+308 | 712.5039 | -784.5438 | 1.7977e+308 | 1.7977e+308 | 8100000 | 1.7977e+308 | 8100000 | 1.7977e+308 | 538988.2 | -269142.8 | 273.6381 | 1.7977e+308 | 2 | 600 | 89.17171 | 638.8 | 29925.8 | 40121.81
| 3468.235 | 392.9924 | 486 | 1.7977e+308 | 1.7977e+308 | 1.7977e+308 | 1 | 1.7977e+308 | 0.1367372 | 45 | 0 | 1.7977e+308 | 712.5039 | -784.5437 | 1.7977e+308 | 1.7977e+308 | 8100000 | 1.7977e+308 | 8100000 | 1.7977e+308 | 534760.7 | -269143.8 | 273.1521 | 1.7977e+308 | 2 | 600 | 89.17171 | 639 | 29925.8 | 40121.81
| 3467.585 | 392.4891 | 486.2 | 1.7977e+308 | 1.7977e+308 | 1.7977e+308 | 1 | 1.7977e+308 | 0.02558825 | 45 | 0 | 1.7977e+308 | 712.5039 | -784.5437 | 1.7977e+308 | 1.7977e+308 | 8100000 | 1.7977e+308 | 8100000 | 1.7977e+308 | 533933.2 | -269144.7 | 272.6487 | 1.7977e+308 | 2 | 600 | 89.17172 | 639.2 | 29925.8 | 40121.81
| 3466.892 | 392.0031 | 486.4 | 1.7977e+308 | 1.7977e+308 | 1.7977e+308 | 1 | 1.7977e+308 | 0.1595267 | 45 | 0 | 1.7977e+308 | 712.504 | -784.5437 | 1.7977e+308 | 1.7977e+308 | 8100000 | 1.7977e+308 | 8100000 | 1.7977e+308 | 532971.2 | -269145.6 | 272.1627 | 1.7977e+308 | 2 | 600 | 89.17173 | 639.4 | 29925.8 | 40121.81
| 3466.05 | 391.5172 | 486.6 | 1.7977e+308 | 1.7977e+308 | 1.7977e+308 | 1 | 1.7977e+308 | 0.1055515 | 45 | 0 | 1.7977e+308 | 712.504 | -784.5437 | 1.7977e+308 | 1.7977e+308 | 8100000 | 1.7977e+308 | 8100000 | 1.7977e+308 | 532189 | -269146.6 | 271.6767 | 1.7977e+308 | 2 | 600 | 89.17174 | 639.6 | 29925.8 | 40121.81
| 3465.417 | 391.0313 | 486.8 | 1.7977e+308 | 1.7977e+308 | 1.7977e+308 | 1 | 1.7977e+308 | 0.1595267 | 45 | 0 | 1.7977e+308 | 712.5041 | -784.5437 | 1.7977e+308 | 1.7977e+308 | 8100000 | 1.7977e+308 | 8100000 | 1.7977e+308 | 532138.7 | -269147.5 | 271.1907 | 1.7977e+308 | 2 | 600 | 89.17175 | 639.8 | 29925.8 | 40121.81
| 3464.57 | 390.5453 | 487 | 1.7977e+308 | 1.7977e+308 | 1.7977e+308 | 1 | 1.7977e+308 | 0.1071507 | 45 | 0 | 1.7977e+308 | 712.5041 | -784.5437 | 1.7977e+308 | 1.7977e+308 | 8100000 | 1.7977e+308 | 8100000 | 1.7977e+308 | 530172.4 | -269148.5 | 270.7047 | 1.7977e+308 | 2 | 600 | 89.17176 | 640 | 29925.8 | 40121.81
| 3464.079 | 390.0594 | 487.2 | 1.7977e+308 | 1.7977e+308 | 1.7977e+308 | 1 | 1.7977e+308 | 0.04797793 | 45 | 0 | 1.7977e+308 | 712.5041 | -784.5437 | 1.7977e+308 | 1.7977e+308 | 8100000 | 1.7977e+308 | 8100000 | 1.7977e+308 | 531985.7 | -269149.2 | 270.2186 | 1.7977e+308 | 2 | 600 | 89.17176 | 640.2 | 29925.8 | 40121.81
| 3463.064 | 389.5735 | 487.4 | 1.7977e+308 | 1.7977e+308 | 1.7977e+308 | 1 | 1.7977e+308 | 0.134738 | 45 | 0 | 1.7977e+308 | 712.5042 | -784.5437 | 1.7977e+308 | 1.7977e+308 | 8100000 | 1.7977e+308 | 8100000 | 1.7977e+308 | 518058.8 | -269150.5 | 269.7326 | 1.7977e+308 | 2 | 600 | 89.17177 | 640.4 | 29925.8 | 40121.81
| 3462.66 | 389.0875 | 487.6 | 1.7977e+308 | 1.7977e+308 | 1.7977e+308 | 1 | 1.7977e+308 | 0.1307398 | 45 | 0 | 1.7977e+308 | 712.5042 | -784.5437 | 1.7977e+308 | 1.7977e+308 | 8100000 | 1.7977e+308 | 8100000 | 1.7977e+308 | 518337.7 | -269151.1 | 269.2466 | 1.7977e+308 | 2 | 600 | 89.17178 | 640.6 | 29925.8 | 40121.81
| 3461.651 | 388.5842 | 487.8 | 1.7977e+308 | 1.7977e+308 | 1.7977e+308 | 1 | 1.7977e+308 | 0.1119484 | 45 | 0 | 1.7977e+308 | 712.5042 | -784.5437 | 1.7977e+308 | 1.7977e+308 | 8100000 | 1.7977e+308 | 8100000 | 1.7977e+308 | 513005.4 | -269152.3 | 268.7432 | 1.7977e+308 | 2 | 600 | 89.17179 | 640.8 | 29925.8 | 40121.81
| 3461.248 | 388.0983 | 488 | 1.7977e+308 | 1.7977e+308 | 1.7977e+308 | 1 | 1.7977e+308 | 0.2502847 | 45 | 0 | 1.7977e+308 | 712.5043 | -784.5437 | 1.7977e+308 | 1.7977e+308 | 8100000 | 1.7977e+308 | 8100000 | 1.7977e+308 | 516760.3 | -269152.9 | 268.2572 | 1.7977e+308 | 2 | 600 | 89.1718 | 641 | 29925.8 | 40121.81
| 3460.325 | 387.6124 | 488.2 | 1.7977e+308 | 1.7977e+308 | 1.7977e+308 | 1 | 1.7977e+308 | 0.2394896 | 45 | 0 | 1.7977e+308 | 712.5043 | -784.5437 | 1.7977e+308 | 1.7977e+308 | 8100000 | 1.7977e+308 | 8100000 | 1.7977e+308 | 514404.3 | -269154 | 267.7712 | 1.7977e+308 | 2 | 600 | 89.17181 | 641.2 | 29925.8 | 40121.81
| 3460.031 | 387.1264 | 488.4 | 1.7977e+308 | 1.7977e+308 | 1.7977e+308 | 1 | 1.7977e+308 | 0.0687683 | 45 | 0 | 1.7977e+308 | 712.5043 | -784.5436 | 1.7977e+308 | 1.7977e+308 | 8100000 | 1.7977e+308 | 8100000 | 1.7977e+308 | 521150.3 | -269154.5 | 267.2852 | 1.7977e+308 | 2 | 600 | 89.17181 | 641.4 | 29925.8 | 40121.81
| 3459.121 | 386.6405 | 488.6 | 1.7977e+308 | 1.7977e+308 | 1.7977e+308 | 1 | 1.7977e+308 | 0.101953 | 45 | 0 | 1.7977e+308 | 712.5044 | -784.5436 | 1.7977e+308 | 1.7977e+308 | 8100000 | 1.7977e+308 | 8100000 | 1.7977e+308 | 522562 | -269155.7 | 266.7992 | 1.7977e+308 | 2 | 600 | 89.17182 | 641.6 | 29925.8 | 40121.81
| 3458.417 | 386.1546 | 488.8 | 1.7977e+308 | 1.7977e+308 | 1.7977e+308 | 1 | 1.7977e+308 | 0.2314932 | 45 | 0 | 1.7977e+308 | 712.5044 | -784.5436 | 1.7977e+308 | 1.7977e+308 | 8100000 | 1.7977e+308 | 8100000 | 1.7977e+308 | 522851.1 | -269156.6 | 266.3132 | 1.7977e+308 | 2 | 600 | 89.17183 | 641.8 | 29925.8 | 40121.81
| 3457.494 | 385.6686 | 489 | 1.7977e+308 | 1.7977e+308 | 1.7977e+308 | 1 | 1.7977e+308 | 0.1419345 | 45 | 0 | 1.7977e+308 | 712.5045 | -784.5436 | 1.7977e+308 | 1.7977e+308 | 8100000 | 1.7977e+308 | 8100000 | 1.7977e+308 | 519949.3 | -269157.7 | 265.8271 | 1.7977e+308 | 2 | 600 | 89.17184 | 642 | 29925.8 | 40121.81
| 3456.91 | 385.1827 | 489.2 | 1.7977e+308 | 1.7977e+308 | 1.7977e+308 | 1 | 1.7977e+308 | 0.1047516 | 45 | 0 | 1.7977e+308 | 712.5045 | -784.5436 | 1.7977e+308 | 1.7977e+308 | 8100000 | 1.7977e+308 | 8100000 | 1.7977e+308 | 521033.2 | -269158.5 | 265.3411 | 1.7977e+308 | 2 | 600 | 89.17185 | 642.2 | 29925.8 | 40121.81
| 3456.266 | 384.6794 | 489.4 | 1.7977e+308 | 1.7977e+308 | 1.7977e+308 | 1 | 1.7977e+308 | 0.1303398 | 45 | 0 | 1.7977e+308 | 712.5045 | -784.5436 | 1.7977e+308 | 1.7977e+308 | 8100000 | 1.7977e+308 | 8100000 | 1.7977e+308 | 522039.8 | -269159.4 | 264.8378 | 1.7977e+308 | 2 | 600 | 89.17185 | 642.4 | 29925.8 | 40121.81
| 3455.367 | 384.1935 | 489.6 | 1.7977e+308 | 1.7977e+308 | 1.7977e+308 | 1 | 1.7977e+308 | 0.05957247 | 45 | 0 | 1.7977e+308 | 712.5046 | -784.5436 | 1.7977e+308 | 1.7977e+308 | 8100000 | 1.7977e+308 | 8100000 | 1.7977e+308 | 522919.2 | -269160.5 | 264.3517 | 1.7977e+308 | 2 | 600 | 89.17186 | 642.6 | 29925.8 | 40121.81
| 3454.77 | 383.7075 | 489.8 | 1.7977e+308 | 1.7977e+308 | 1.7977e+308 | 1 | 1.7977e+308 | 0.242288 | 45 | 0 | 1.7977e+308 | 712.5046 | -784.5436 | 1.7977e+308 | 1.7977e+308 | 8100000 | 1.7977e+308 | 8100000 | 1.7977e+308 | 523463.4 | -269161.3 | 263.8657 | 1.7977e+308 | 2 | 600 | 89.17187 | 642.8 | 29925.8 | 40121.81
| 3454.177 | 383.2216 | 490 | 1.7977e+308 | 1.7977e+308 | 1.7977e+308 | 1 | 1.7977e+308 | 0.06477005 | 45 | 0 | 1.7977e+308 | 712.5047 | -784.5436 | 1.7977e+308 | 1.7977e+308 | 8100000 | 1.7977e+308 | 8100000 | 1.7977e+308 | 526998.9 | -269162.1 | 263.3797 | 1.7977e+308 | 2 | 600 | 89.17188 | 643 | 29925.8 | 40121.81
| 3453.07 | 382.7357 | 490.2 | 1.7977e+308 | 1.7977e+308 | 1.7977e+308 | 1 | 1.7977e+308 | 0.164324 | 45 | 0 | 1.7977e+308 | 712.5047 | -784.5436 | 1.7977e+308 | 1.7977e+308 | 8100000 | 1.7977e+308 | 8100000 | 1.7977e+308 | 524192.9 | -269163.4 | 262.8937 | 1.7977e+308 | 2 | 600 | 89.17189 | 643.2 | 29925.8 | 40121.81
| 3452.769 | 382.2497 | 490.4 | 1.7977e+308 | 1.7977e+308 | 1.7977e+308 | 1 | 1.7977e+308 | 0.1955095 | 45 | 0 | 1.7977e+308 | 712.5047 | -784.5436 | 1.7977e+308 | 1.7977e+308 | 8100000 | 1.7977e+308 | 8100000 | 1.7977e+308 | 527955.6 | -269163.9 | 262.4077 | 1.7977e+308 | 2 | 600 | 89.1719 | 643.4 | 29925.8 | 40121.81
| 3451.601 | 381.7638 | 490.6 | 1.7977e+308 | 1.7977e+308 | 1.7977e+308 | 1 | 1.7977e+308 | 0.1183452 | 45 | 0 | 1.7977e+308 | 712.5048 | -784.5436 | 1.7977e+308 | 1.7977e+308 | 8100000 | 1.7977e+308 | 8100000 | 1.7977e+308 | 522888.7 | -269165.3 | 261.9217 | 1.7977e+308 | 2 | 600 | 89.17191 | 643.6 | 29925.8 | 40121.81
| 3451.009 | 381.2779 | 490.8 | 1.7977e+308 | 1.7977e+308 | 1.7977e+308 | 1 | 1.7977e+308 | 0.1379361 | 45 | 0 | 1.7977e+308 | 712.5048 | -784.5435 | 1.7977e+308 | 1.7977e+308 | 8100000 | 1.7977e+308 | 8100000 | 1.7977e+308 | 523317 | -269166.1 | 261.4356 | 1.7977e+308 | 2 | 600 | 89.17192 | 643.8 | 29925.8 | 40121.81
| 3449.975 | 380.792 | 491 | 1.7977e+308 | 1.7977e+308 | 1.7977e+308 | 1 | 1.7977e+308 | 0.0975548 | 45 | 0 | 1.7977e+308 | 712.5049 | -784.5435 | 1.7977e+308 | 1.7977e+308 | 8100000 | 1.7977e+308 | 8100000 | 1.7977e+308 | 518745.6 | -269167.3 | 260.9496 | 1.7977e+308 | 2 | 600 | 89.17193 | 644 | 29925.8 | 40121.81
| 3449.569 | 380.2887 | 491.2 | 1.7977e+308 | 1.7977e+308 | 1.7977e+308 | 1 | 1.7977e+308 | 0.2658768 | 45 | 0 | 1.7977e+308 | 712.5049 | -784.5435 | 1.7977e+308 | 1.7977e+308 | 8100000 | 1.7977e+308 | 8100000 | 1.7977e+308 | 519326.8 | -269167.9 | 260.4463 | 1.7977e+308 | 2 | 600 | 89.17193 | 644.2 | 29925.8 | 40121.81
| 3448.602 | 379.8028 | 491.4 | 1.7977e+308 | 1.7977e+308 | 1.7977e+308 | 1 | 1.7977e+308 | 0.08955847 | 45 | 0 | 1.7977e+308 | 712.5049 | -784.5435 | 1.7977e+308 | 1.7977e+308 | 8100000 | 1.7977e+308 | 8100000 | 1.7977e+308 | 518140 | -269169.1 | 259.9602 | 1.7977e+308 | 2 | 600 | 89.17194 | 644.4 | 29925.8 | 40121.81
| 3448.05 | 379.3168 | 491.6 | 1.7977e+308 | 1.7977e+308 | 1.7977e+308 | 1 | 1.7977e+308 | 0.2298934 | 45 | 0 | 1.7977e+308 | 712.505 | -784.5435 | 1.7977e+308 | 1.7977e+308 | 8100000 | 1.7977e+308 | 8100000 | 1.7977e+308 | 518925.7 | -269169.9 | 259.4742 | 1.7977e+308 | 2 | 600 | 89.17195 | 644.6 | 29925.8 | 40121.81
| 3447.196 | 378.8309 | 491.8 | 1.7977e+308 | 1.7977e+308 | 1.7977e+308 | 1 | 1.7977e+308 | 0.1143469 | 45 | 0 | 1.7977e+308 | 712.505 | -784.5435 | 1.7977e+308 | 1.7977e+308 | 8100000 | 1.7977e+308 | 8100000 | 1.7977e+308 | 512516 | -269170.9 | 258.9882 | 1.7977e+308 | 2 | 600 | 89.17196 | 644.8 | 29925.8 | 40121.81
| 3446.625 | 378.3449 | 492 | 1.7977e+308 | 1.7977e+308 | 1.7977e+308 | 1 | 1.7977e+308 | 0.1407347 | 45 | 0 | 1.7977e+308 | 712.505 | -784.5435 | 1.7977e+308 | 1.7977e+308 | 8100000 | 1.7977e+308 | 8100000 | 1.7977e+308 | 513963.9 | -269171.7 | 258.5022 | 1.7977e+308 | 2 | 600 | 89.17197 | 645 | 29925.8 | 40121.81
| 3445.722 | 377.859 | 492.2 | 1.7977e+308 | 1.7977e+308 | 1.7977e+308 | 1 | 1.7977e+308 | 0.1643237 | 45 | 0 | 1.7977e+308 | 712.5051 | -784.5435 | 1.7977e+308 | 1.7977e+308 | 8100000 | 1.7977e+308 | 8100000 | 1.7977e+308 | 511528.8 | -269172.8 | 258.0162 | 1.7977e+308 | 2 | 600 | 89.17198 | 645.2 | 29925.8 | 40121.81
| 3444.911 | 377.3731 | 492.4 | 1.7977e+308 | 1.7977e+308 | 1.7977e+308 | 1 | 1.7977e+308 | 0.06796843 | 45 | 0 | 1.7977e+308 | 712.5051 | -784.5435 | 1.7977e+308 | 1.7977e+308 | 8100000 | 1.7977e+308 | 8100000 | 1.7977e+308 | 508107.8 | -269173.8 | 257.5302 | 1.7977e+308 | 2 | 600 | 89.17199 | 645.4 | 29925.8 | 40121.81
| 3444.183 | 376.8785 | 492.6 | 1.7977e+308 | 1.7977e+308 | 1.7977e+308 | 1 | 1.7977e+308 | 0.1151465 | 45 | 0 | 1.7977e+308 | 712.5052 | -784.5435 | 1.7977e+308 | 1.7977e+308 | 8100000 | 1.7977e+308 | 8100000 | 1.7977e+308 | 507691.4 | -269174.8 | 257.0355 | 1.7977e+308 | 2 | 600 | 89.17199 | 645.6 | 29925.8 | 40121.81
| 3443.567 | 376.4012 | 492.8 | 1.7977e+308 | 1.7977e+308 | 1.7977e+308 | 1 | 1.7977e+308 | 0.05597398 | 45 | 0 | 1.7977e+308 | 712.5052 | -784.5435 | 1.7977e+308 | 1.7977e+308 | 8100000 | 1.7977e+308 | 8100000 | 1.7977e+308 | 508468.7 | -269175.6 | 256.5581 | 1.7977e+308 | 2 | 600 | 89.172 | 645.8 | 29925.8 | 40121.81
| 3442.926 | 375.8979 | 493 | 1.7977e+308 | 1.7977e+308 | 1.7977e+308 | 1 | 1.7977e+308 | 0.141934 | 45 | 0 | 1.7977e+308 | 712.5052 | -784.5435 | 1.7977e+308 | 1.7977e+308 | 8100000 | 1.7977e+308 | 8100000 | 1.7977e+308 | 511281 | -269176.5 | 256.0548 | 1.7977e+308 | 2 | 600 | 89.17201 | 646 | 29925.8 | 40121.81
| 3442.215 | 375.412 | 493.2 | 1.7977e+308 | 1.7977e+308 | 1.7977e+308 | 1 | 1.7977e+308 | 0.0771641 | 45 | 0 | 1.7977e+308 | 712.5053 | -784.5434 | 1.7977e+308 | 1.7977e+308 | 8100000 | 1.7977e+308 | 8100000 | 1.7977e+308 | 513277.7 | -269177.4 | 255.5688 | 1.7977e+308 | 2 | 600 | 89.17202 | 646.2 | 29925.8 | 40121.81
| 3441.382 | 374.9261 | 493.4 | 1.7977e+308 | 1.7977e+308 | 1.7977e+308 | 1 | 1.7977e+308 | 0.04757786 | 45 | 0 | 1.7977e+308 | 712.5053 | -784.5434 | 1.7977e+308 | 1.7977e+308 | 8100000 | 1.7977e+308 | 8100000 | 1.7977e+308 | 512915.9 | -269178.4 | 255.0827 | 1.7977e+308 | 2 | 600 | 89.17203 | 646.4 | 29925.8 | 40121.81
| 3440.691 | 374.4402 | 493.6 | 1.7977e+308 | 1.7977e+308 | 1.7977e+308 | 1 | 1.7977e+308 | 0.1519293 | 45 | 0 | 1.7977e+308 | 712.5054 | -784.5434 | 1.7977e+308 | 1.7977e+308 | 8100000 | 1.7977e+308 | 8100000 | 1.7977e+308 | 512606.5 | -269179.3 | 254.5967 | 1.7977e+308 | 2 | 600 | 89.17203 | 646.6 | 29925.8 | 40121.81
| 3440.079 | 373.9542 | 493.8 | 1.7977e+308 | 1.7977e+308 | 1.7977e+308 | 1 | 1.7977e+308 | 0.1207438 | 45 | 0 | 1.7977e+308 | 712.5054 | -784.5434 | 1.7977e+308 | 1.7977e+308 | 8100000 | 1.7977e+308 | 8100000 | 1.7977e+308 | 515199 | -269180.1 | 254.1107 | 1.7977e+308 | 2 | 600 | 89.17204 | 646.8 | 29925.8 | 40121.81
| 3439.207 | 373.4683 | 494 | 1.7977e+308 | 1.7977e+308 | 1.7977e+308 | 1 | 1.7977e+308 | 0.1295396 | 45 | 0 | 1.7977e+308 | 712.5054 | -784.5434 | 1.7977e+308 | 1.7977e+308 | 8100000 | 1.7977e+308 | 8100000 | 1.7977e+308 | 517347.6 | -269181.2 | 253.6247 | 1.7977e+308 | 2 | 600 | 89.17205 | 647 | 29925.8 | 40121.81
| 3438.499 | 372.9824 | 494.2 | 1.7977e+308 | 1.7977e+308 | 1.7977e+308 | 1 | 1.7977e+308 | 0.07076702 | 45 | 0 | 1.7977e+308 | 712.5055 | -784.5434 | 1.7977e+308 | 1.7977e+308 | 8100000 | 1.7977e+308 | 8100000 | 1.7977e+308 | 517116.7 | -269182.1 | 253.1387 | 1.7977e+308 | 2 | 600 | 89.17206 | 647.2 | 29925.8 | 40121.81
| 3438.046 | 372.4964 | 494.4 | 1.7977e+308 | 1.7977e+308 | 1.7977e+308 | 1 | 1.7977e+308 | 0.2570801 | 45 | 0 | 1.7977e+308 | 712.5055 | -784.5434 | 1.7977e+308 | 1.7977e+308 | 8100000 | 1.7977e+308 | 8100000 | 1.7977e+308 | 522635.3 | -269182.8 | 252.6527 | 1.7977e+308 | 2 | 600 | 89.17207 | 647.4 | 29925.8 | 40121.81
| 3437.053 | 371.9931 | 494.6 | 1.7977e+308 | 1.7977e+308 | 1.7977e+308 | 1 | 1.7977e+308 | 0.3546346 | 45 | 0 | 1.7977e+308 | 712.5055 | -784.5434 | 1.7977e+308 | 1.7977e+308 | 8100000 | 1.7977e+308 | 8100000 | 1.7977e+308 | 521250.4 | -269184 | 252.1493 | 1.7977e+308 | 2 | 600 | 89.17208 | 647.6 | 29925.8 | 40121.81
| 3436.539 | 371.5072 | 494.8 | 1.7977e+308 | 1.7977e+308 | 1.7977e+308 | 1 | 1.7977e+308 | 0.1451323 | 45 | 0 | 1.7977e+308 | 712.5056 | -784.5434 | 1.7977e+308 | 1.7977e+308 | 8100000 | 1.7977e+308 | 8100000 | 1.7977e+308 | 523627.2 | -269184.7 | 251.6633 | 1.7977e+308 | 2 | 600 | 89.17208 | 647.8 | 29925.8 | 40121.81
| 3435.459 | 371.0213 | 495 | 1.7977e+308 | 1.7977e+308 | 1.7977e+308 | 1 | 1.7977e+308 | 0.1575265 | 45 | 0 | 1.7977e+308 | 712.5056 | -784.5434 | 1.7977e+308 | 1.7977e+308 | 8100000 | 1.7977e+308 | 8100000 | 1.7977e+308 | 519416.2 | -269186 | 251.1773 | 1.7977e+308 | 2 | 600 | 89.17209 | 648 | 29925.8 | 40121.81
| 3434.801 | 370.5354 | 495.2 | 1.7977e+308 | 1.7977e+308 | 1.7977e+308 | 1 | 1.7977e+308 | 0.1767175 | 45 | 0 | 1.7977e+308 | 712.5057 | -784.5434 | 1.7977e+308 | 1.7977e+308 | 8100000 | 1.7977e+308 | 8100000 | 1.7977e+308 | 517787.2 | -269186.9 | 250.6913 | 1.7977e+308 | 2 | 600 | 89.1721 | 648.2 | 29925.8 | 40121.81
| 3434.36 | 370.0494 | 495.4 | 1.7977e+308 | 1.7977e+308 | 1.7977e+308 | 1 | 1.7977e+308 | 0.0391817 | 45 | 0 | 1.7977e+308 | 712.5057 | -784.5434 | 1.7977e+308 | 1.7977e+308 | 8100000 | 1.7977e+308 | 8100000 | 1.7977e+308 | 521576 | -269187.5 | 250.2052 | 1.7977e+308 | 2 | 600 | 89.17211 | 648.4 | 29925.8 | 40121.81
| 3433.121 | 369.5635 | 495.6 | 1.7977e+308 | 1.7977e+308 | 1.7977e+308 | 1 | 1.7977e+308 | 0.151929 | 45 | 0 | 1.7977e+308 | 712.5057 | -784.5433 | 1.7977e+308 | 1.7977e+308 | 8100000 | 1.7977e+308 | 8100000 | 1.7977e+308 | 517725.4 | -269189 | 249.7192 | 1.7977e+308 | 2 | 600 | 89.17212 | 648.6 | 29925.8 | 40121.81
| 3432.706 | 369.0776 | 495.8 | 1.7977e+308 | 1.7977e+308 | 1.7977e+308 | 1 | 1.7977e+308 | 0.1875123 | 45 | 0 | 1.7977e+308 | 712.5058 | -784.5433 | 1.7977e+308 | 1.7977e+308 | 8100000 | 1.7977e+308 | 8100000 | 1.7977e+308 | 519035.5 | -269189.6 | 249.2332 | 1.7977e+308 | 2 | 600 | 89.17213 | 648.8 | 29925.8 | 40121.81
| 3432.048 | 368.5916 | 496 | 1.7977e+308 | 1.7977e+308 | 1.7977e+308 | 1 | 1.7977e+308 | 0.08316111 | 45 | 0 | 1.7977e+308 | 712.5058 | -784.5433 | 1.7977e+308 | 1.7977e+308 | 8100000 | 1.7977e+308 | 8100000 | 1.7977e+308 | 520204.4 | -269190.5 | 248.7472 | 1.7977e+308 | 2 | 600 | 89.17213 | 649 | 29925.8 | 40121.81
| 3430.908 | 368.0884 | 496.2 | 1.7977e+308 | 1.7977e+308 | 1.7977e+308 | 1 | 1.7977e+308 | 0.1315385 | 45 | 0 | 1.7977e+308 | 712.5059 | -784.5433 | 1.7977e+308 | 1.7977e+308 | 8100000 | 1.7977e+308 | 8100000 | 1.7977e+308 | 510612.9 | -269191.8 | 248.2438 | 1.7977e+308 | 2 | 600 | 89.17215 | 649.2 | 29925.8 | 40121.81
| 3430.367 | 367.6024 | 496.4 | 1.7977e+308 | 1.7977e+308 | 1.7977e+308 | 1 | 1.7977e+308 | 0.1535281 | 45 | 0 | 1.7977e+308 | 712.5059 | -784.5433 | 1.7977e+308 | 1.7977e+308 | 8100000 | 1.7977e+308 | 8100000 | 1.7977e+308 | 508408.3 | -269192.6 | 247.7578 | 1.7977e+308 | 2 | 600 | 89.17215 | 649.4 | 29925.8 | 40121.81
| 3429.67 | 367.1165 | 496.6 | 1.7977e+308 | 1.7977e+308 | 1.7977e+308 | 1 | 1.7977e+308 | 0.09195694 | 45 | 0 | 1.7977e+308 | 712.5059 | -784.5433 | 1.7977e+308 | 1.7977e+308 | 8100000 | 1.7977e+308 | 8100000 | 1.7977e+308 | 510329.4 | -269193.5 | 247.2718 | 1.7977e+308 | 2 | 600 | 89.17216 | 649.6 | 29925.8 | 40121.81
| 3428.78 | 366.6306 | 496.8 | 1.7977e+308 | 1.7977e+308 | 1.7977e+308 | 1 | 1.7977e+308 | 0.07436517 | 45 | 0 | 1.7977e+308 | 712.506 | -784.5433 | 1.7977e+308 | 1.7977e+308 | 8100000 | 1.7977e+308 | 8100000 | 1.7977e+308 | 508368.3 | -269194.6 | 246.7858 | 1.7977e+308 | 2 | 600 | 89.17217 | 649.8 | 29925.8 | 40121.81
| 3428.122 | 366.1447 | 497 | 1.7977e+308 | 1.7977e+308 | 1.7977e+308 | 1 | 1.7977e+308 | 0.2234953 | 45 | 0 | 1.7977e+308 | 712.506 | -784.5433 | 1.7977e+308 | 1.7977e+308 | 8100000 | 1.7977e+308 | 8100000 | 1.7977e+308 | 508208.1 | -269195.4 | 246.2998 | 1.7977e+308 | 2 | 600 | 89.17218 | 650 | 29925.8 | 40121.81
| 3427.371 | 365.6587 | 497.2 | 1.7977e+308 | 1.7977e+308 | 1.7977e+308 | 1 | 1.7977e+308 | 0.2570795 | 45 | 0 | 1.7977e+308 | 712.5061 | -784.5433 | 1.7977e+308 | 1.7977e+308 | 8100000 | 1.7977e+308 | 8100000 | 1.7977e+308 | 509269.9 | -269196.4 | 245.8138 | 1.7977e+308 | 2 | 600 | 89.17219 | 650.2 | 29925.8 | 40121.81
| 3426.579 | 365.1728 | 497.4 | 1.7977e+308 | 1.7977e+308 | 1.7977e+308 | 1 | 1.7977e+308 | 0.147131 | 45 | 0 | 1.7977e+308 | 712.5061 | -784.5433 | 1.7977e+308 | 1.7977e+308 | 8100000 | 1.7977e+308 | 8100000 | 1.7977e+308 | 509085.6 | -269197.4 | 245.3278 | 1.7977e+308 | 2 | 600 | 89.1722 | 650.4 | 29925.8 | 40121.81
| 3426.049 | 364.6869 | 497.6 | 1.7977e+308 | 1.7977e+308 | 1.7977e+308 | 1 | 1.7977e+308 | 0.1255411 | 45 | 0 | 1.7977e+308 | 712.5061 | -784.5433 | 1.7977e+308 | 1.7977e+308 | 8100000 | 1.7977e+308 | 8100000 | 1.7977e+308 | 510367.7 | -269198.1 | 244.8417 | 1.7977e+308 | 2 | 600 | 89.1722 | 650.6 | 29925.8 | 40121.81
| 3425.177 | 364.1836 | 497.8 | 1.7977e+308 | 1.7977e+308 | 1.7977e+308 | 1 | 1.7977e+308 | 0.102352 | 45 | 0 | 1.7977e+308 | 712.5062 | -784.5432 | 1.7977e+308 | 1.7977e+308 | 8100000 | 1.7977e+308 | 8100000 | 1.7977e+308 | 511625.3 | -269199.2 | 244.3384 | 1.7977e+308 | 2 | 600 | 89.17221 | 650.8 | 29925.8 | 40121.81
| 3424.591 | 363.6977 | 498 | 1.7977e+308 | 1.7977e+308 | 1.7977e+308 | 1 | 1.7977e+308 | 0.1863125 | 45 | 0 | 1.7977e+308 | 712.5062 | -784.5432 | 1.7977e+308 | 1.7977e+308 | 8100000 | 1.7977e+308 | 8100000 | 1.7977e+308 | 512814.7 | -269200 | 243.8524 | 1.7977e+308 | 2 | 600 | 89.17222 | 651 | 29925.8 | 40121.81
| 3423.927 | 363.2117 | 498.2 | 1.7977e+308 | 1.7977e+308 | 1.7977e+308 | 1 | 1.7977e+308 | 0.1003529 | 45 | 0 | 1.7977e+308 | 712.5062 | -784.5432 | 1.7977e+308 | 1.7977e+308 | 8100000 | 1.7977e+308 | 8100000 | 1.7977e+308 | 513969.7 | -269200.9 | 243.3664 | 1.7977e+308 | 2 | 600 | 89.17223 | 651.2 | 29925.8 | 40121.81
| 3423.36 | 362.7258 | 498.4 | 1.7977e+308 | 1.7977e+308 | 1.7977e+308 | 1 | 1.7977e+308 | 0.1219427 | 45 | 0 | 1.7977e+308 | 712.5063 | -784.5432 | 1.7977e+308 | 1.7977e+308 | 8100000 | 1.7977e+308 | 8100000 | 1.7977e+308 | 519505 | -269201.7 | 242.8803 | 1.7977e+308 | 2 | 600 | 89.17224 | 651.4 | 29925.8 | 40121.81
| 3422.278 | 362.2399 | 498.6 | 1.7977e+308 | 1.7977e+308 | 1.7977e+308 | 1 | 1.7977e+308 | 0.1135466 | 45 | 0 | 1.7977e+308 | 712.5063 | -784.5432 | 1.7977e+308 | 1.7977e+308 | 8100000 | 1.7977e+308 | 8100000 | 1.7977e+308 | 515322.4 | -269203 | 242.3943 | 1.7977e+308 | 2 | 600 | 89.17225 | 651.6 | 29925.8 | 40121.81
| 3421.633 | 361.7539 | 498.8 | 1.7977e+308 | 1.7977e+308 | 1.7977e+308 | 1 | 1.7977e+308 | 0.01279398 | 45 | 0 | 1.7977e+308 | 712.5064 | -784.5432 | 1.7977e+308 | 1.7977e+308 | 8100000 | 1.7977e+308 | 8100000 | 1.7977e+308 | 512894.3 | -269203.8 | 241.9083 | 1.7977e+308 | 2 | 600 | 89.17225 | 651.8 | 29925.8 | 40121.81
| 3420.815 | 361.268 | 499 | 1.7977e+308 | 1.7977e+308 | 1.7977e+308 | 1 | 1.7977e+308 | 0.2103011 | 45 | 0 | 1.7977e+308 | 712.5064 | -784.5432 | 1.7977e+308 | 1.7977e+308 | 8100000 | 1.7977e+308 | 8100000 | 1.7977e+308 | 512441.5 | -269204.8 | 241.4223 | 1.7977e+308 | 2 | 600 | 89.17226 | 652 | 29925.8 | 40121.81
| 3419.974 | 360.7821 | 499.2 | 1.7977e+308 | 1.7977e+308 | 1.7977e+308 | 1 | 1.7977e+308 | 0.06516934 | 45 | 0 | 1.7977e+308 | 712.5064 | -784.5432 | 1.7977e+308 | 1.7977e+308 | 8100000 | 1.7977e+308 | 8100000 | 1.7977e+308 | 509024.5 | -269205.9 | 240.9363 | 1.7977e+308 | 2 | 600 | 89.17227 | 652.2 | 29925.8 | 40121.81
| 3419.403 | 360.2788 | 499.4 | 1.7977e+308 | 1.7977e+308 | 1.7977e+308 | 1 | 1.7977e+308 | 0.2142991 | 45 | 0 | 1.7977e+308 | 712.5065 | -784.5432 | 1.7977e+308 | 1.7977e+308 | 8100000 | 1.7977e+308 | 8100000 | 1.7977e+308 | 511678.2 | -269206.7 | 240.4329 | 1.7977e+308 | 2 | 600 | 89.17228 | 652.4 | 29925.8 | 40121.81
| 3418.596 | 359.7929 | 499.6 | 1.7977e+308 | 1.7977e+308 | 1.7977e+308 | 1 | 1.7977e+308 | 0.301458 | 45 | 0 | 1.7977e+308 | 712.5065 | -784.5432 | 1.7977e+308 | 1.7977e+308 | 8100000 | 1.7977e+308 | 8100000 | 1.7977e+308 | 510232.1 | -269207.7 | 239.9469 | 1.7977e+308 | 2 | 600 | 89.17229 | 652.6 | 29925.8 | 40121.81
| 3417.811 | 359.307 | 499.8 | 1.7977e+308 | 1.7977e+308 | 1.7977e+308 | 1 | 1.7977e+308 | 0.2366885 | 45 | 0 | 1.7977e+308 | 712.5066 | -784.5432 | 1.7977e+308 | 1.7977e+308 | 8100000 | 1.7977e+308 | 8100000 | 1.7977e+308 | 510095.7 | -269208.7 | 239.4609 | 1.7977e+308 | 2 | 600 | 89.1723 | 652.8 | 29925.8 | 40121.81
| 3416.927 | 358.821 | 500 | 1.7977e+308 | 1.7977e+308 | 1.7977e+308 | 1 | 1.7977e+308 | 0.09715421 | 45 | 0 | 1.7977e+308 | 712.5066 | -784.5432 | 1.7977e+308 | 1.7977e+308 | 8100000 | 1.7977e+308 | 8100000 | 1.7977e+308 | 508548.1 | -269209.8 | 238.9749 | 1.7977e+308 | 2 | 600 | 89.17231 | 653 | 29925.8 | 40121.81
| 3416.238 | 358.3351 | 500.2 | 1.7977e+308 | 1.7977e+308 | 1.7977e+308 | 1 | 1.7977e+308 | 0.0971542 | 45 | 0 | 1.7977e+308 | 712.5066 | -784.5431 | 1.7977e+308 | 1.7977e+308 | 8100000 | 1.7977e+308 | 8100000 | 1.7977e+308 | 508054.9 | -269210.7 | 238.4889 | 1.7977e+308 | 2 | 600 | 89.17232 | 653.2 | 29925.8 | 40121.81
| 3415.579 | 357.8492 | 500.4 | 1.7977e+308 | 1.7977e+308 | 1.7977e+308 | 1 | 1.7977e+308 | 0.1475304 | 45 | 0 | 1.7977e+308 | 712.5067 | -784.5431 | 1.7977e+308 | 1.7977e+308 | 8100000 | 1.7977e+308 | 8100000 | 1.7977e+308 | 508942.2 | -269211.5 | 238.0029 | 1.7977e+308 | 2 | 600 | 89.17232 | 653.4 | 29925.8 | 40121.81
| 3414.794 | 357.3633 | 500.6 | 1.7977e+308 | 1.7977e+308 | 1.7977e+308 | 1 | 1.7977e+308 | 0.02318906 | 45 | 0 | 1.7977e+308 | 712.5067 | -784.5431 | 1.7977e+308 | 1.7977e+308 | 8100000 | 1.7977e+308 | 8100000 | 1.7977e+308 | 507556 | -269212.5 | 237.5168 | 1.7977e+308 | 2 | 600 | 89.17233 | 653.6 | 29925.8 | 40121.81
| 3413.918 | 356.8773 | 500.8 | 1.7977e+308 | 1.7977e+308 | 1.7977e+308 | 1 | 1.7977e+308 | 0.1011523 | 45 | 0 | 1.7977e+308 | 712.5068 | -784.5431 | 1.7977e+308 | 1.7977e+308 | 8100000 | 1.7977e+308 | 8100000 | 1.7977e+308 | 503962.4 | -269213.6 | 237.0308 | 1.7977e+308 | 2 | 600 | 89.17234 | 653.8 | 29925.8 | 40121.81
| 3413.133 | 356.3741 | 501 | 1.7977e+308 | 1.7977e+308 | 1.7977e+308 | 1 | 1.7977e+308 | 0.2019047 | 45 | 0 | 1.7977e+308 | 712.5068 | -784.5431 | 1.7977e+308 | 1.7977e+308 | 8100000 | 1.7977e+308 | 8100000 | 1.7977e+308 | 501548.4 | -269214.6 | 236.5275 | 1.7977e+308 | 2 | 600 | 89.17235 | 654 | 29925.8 | 40121.81
| 3412.518 | 355.8881 | 501.2 | 1.7977e+308 | 1.7977e+308 | 1.7977e+308 | 1 | 1.7977e+308 | 0.222295 | 45 | 0 | 1.7977e+308 | 712.5068 | -784.5431 | 1.7977e+308 | 1.7977e+308 | 8100000 | 1.7977e+308 | 8100000 | 1.7977e+308 | 503049.5 | -269215.4 | 236.0415 | 1.7977e+308 | 2 | 600 | 89.17236 | 654.2 | 29925.8 | 40121.81
| 3412.059 | 355.4022 | 501.4 | 1.7977e+308 | 1.7977e+308 | 1.7977e+308 | 1 | 1.7977e+308 | 0.1083488 | 45 | 0 | 1.7977e+308 | 712.5069 | -784.5431 | 1.7977e+308 | 1.7977e+308 | 8100000 | 1.7977e+308 | 8100000 | 1.7977e+308 | 508008.4 | -269216.1 | 235.5555 | 1.7977e+308 | 2 | 600 | 89.17237 | 654.4 | 29925.8 | 40121.81
| 3411.16 | 354.9163 | 501.6 | 1.7977e+308 | 1.7977e+308 | 1.7977e+308 | 1 | 1.7977e+308 | 0.1879112 | 45 | 0 | 1.7977e+308 | 712.5069 | -784.5431 | 1.7977e+308 | 1.7977e+308 | 8100000 | 1.7977e+308 | 8100000 | 1.7977e+308 | 509653.6 | -269217.2 | 235.0694 | 1.7977e+308 | 2 | 600 | 89.17238 | 654.6 | 29925.8 | 40121.81
| 3410.248 | 354.4304 | 501.8 | 1.7977e+308 | 1.7977e+308 | 1.7977e+308 | 1 | 1.7977e+308 | 0.1115473 | 45 | 0 | 1.7977e+308 | 712.507 | -784.5431 | 1.7977e+308 | 1.7977e+308 | 8100000 | 1.7977e+308 | 8100000 | 1.7977e+308 | 507287.9 | -269218.3 | 234.5834 | 1.7977e+308 | 2 | 600 | 89.17239 | 654.8 | 29925.8 | 40121.81
| 3409.592 | 353.9444 | 502 | 1.7977e+308 | 1.7977e+308 | 1.7977e+308 | 1 | 1.7977e+308 | 0.06556898 | 45 | 0 | 1.7977e+308 | 712.507 | -784.5431 | 1.7977e+308 | 1.7977e+308 | 8100000 | 1.7977e+308 | 8100000 | 1.7977e+308 | 507960.3 | -269219.2 | 234.0974 | 1.7977e+308 | 2 | 600 | 89.17239 | 655 | 29925.8 | 40121.81
| 3408.811 | 353.4585 | 502.2 | 1.7977e+308 | 1.7977e+308 | 1.7977e+308 | 1 | 1.7977e+308 | 0.1123468 | 45 | 0 | 1.7977e+308 | 712.507 | -784.5431 | 1.7977e+308 | 1.7977e+308 | 8100000 | 1.7977e+308 | 8100000 | 1.7977e+308 | 507725.5 | -269220.2 | 233.6114 | 1.7977e+308 | 2 | 600 | 89.1724 | 655.2 | 29925.8 | 40121.81
| 3408.224 | 352.9726 | 502.4 | 1.7977e+308 | 1.7977e+308 | 1.7977e+308 | 1 | 1.7977e+308 | 0.1263402 | 45 | 0 | 1.7977e+308 | 712.5071 | -784.543 | 1.7977e+308 | 1.7977e+308 | 8100000 | 1.7977e+308 | 8100000 | 1.7977e+308 | 509136.1 | -269221 | 233.1254 | 1.7977e+308 | 2 | 600 | 89.17241 | 655.4 | 29925.8 | 40121.81
| 3407.462 | 352.4866 | 502.6 | 1.7977e+308 | 1.7977e+308 | 1.7977e+308 | 1 | 1.7977e+308 | 0.01759167 | 45 | 0 | 1.7977e+308 | 712.5071 | -784.543 | 1.7977e+308 | 1.7977e+308 | 8100000 | 1.7977e+308 | 8100000 | 1.7977e+308 | 510584.4 | -269222 | 232.6394 | 1.7977e+308 | 2 | 600 | 89.17242 | 655.6 | 29925.8 | 40121.81
| 3406.517 | 351.9834 | 502.8 | 1.7977e+308 | 1.7977e+308 | 1.7977e+308 | 1 | 1.7977e+308 | 0.1927087 | 45 | 0 | 1.7977e+308 | 712.5071 | -784.543 | 1.7977e+308 | 1.7977e+308 | 8100000 | 1.7977e+308 | 8100000 | 1.7977e+308 | 508922 | -269223.1 | 232.136 | 1.7977e+308 | 2 | 600 | 89.17243 | 655.8 | 29925.8 | 40121.81
| 3405.827 | 351.4974 | 503 | 1.7977e+308 | 1.7977e+308 | 1.7977e+308 | 1 | 1.7977e+308 | 0.05917196 | 45 | 0 | 1.7977e+308 | 712.5072 | -784.543 | 1.7977e+308 | 1.7977e+308 | 8100000 | 1.7977e+308 | 8100000 | 1.7977e+308 | 507939.9 | -269224 | 231.65 | 1.7977e+308 | 2 | 600 | 89.17244 | 656 | 29925.8 | 40121.81
| 3405.056 | 351.0115 | 503.2 | 1.7977e+308 | 1.7977e+308 | 1.7977e+308 | 1 | 1.7977e+308 | 0.1547266 | 45 | 0 | 1.7977e+308 | 712.5072 | -784.543 | 1.7977e+308 | 1.7977e+308 | 8100000 | 1.7977e+308 | 8100000 | 1.7977e+308 | 507953.5 | -269225 | 231.164 | 1.7977e+308 | 2 | 600 | 89.17245 | 656.2 | 29925.8 | 40121.81
| 3404.536 | 350.5256 | 503.4 | 1.7977e+308 | 1.7977e+308 | 1.7977e+308 | 1 | 1.7977e+308 | 0.1267399 | 45 | 0 | 1.7977e+308 | 712.5073 | -784.543 | 1.7977e+308 | 1.7977e+308 | 8100000 | 1.7977e+308 | 8100000 | 1.7977e+308 | 512350 | -269225.7 | 230.678 | 1.7977e+308 | 2 | 600 | 89.17245 | 656.4 | 29925.8 | 40121.81
| 3403.693 | 350.0397 | 503.6 | 1.7977e+308 | 1.7977e+308 | 1.7977e+308 | 1 | 1.7977e+308 | 0.04357932 | 45 | 0 | 1.7977e+308 | 712.5073 | -784.543 | 1.7977e+308 | 1.7977e+308 | 8100000 | 1.7977e+308 | 8100000 | 1.7977e+308 | 512362.8 | -269226.8 | 230.192 | 1.7977e+308 | 2 | 600 | 89.17246 | 656.6 | 29925.8 | 40121.81
| 3402.779 | 349.5538 | 503.8 | 1.7977e+308 | 1.7977e+308 | 1.7977e+308 | 1 | 1.7977e+308 | 0.08835806 | 45 | 0 | 1.7977e+308 | 712.5073 | -784.543 | 1.7977e+308 | 1.7977e+308 | 8100000 | 1.7977e+308 | 8100000 | 1.7977e+308 | 510772.5 | -269227.9 | 229.706 | 1.7977e+308 | 2 | 600 | 89.17247 | 656.8 | 29925.8 | 40121.81
| 3402.011 | 349.0678 | 504 | 1.7977e+308 | 1.7977e+308 | 1.7977e+308 | 1 | 1.7977e+308 | 0.3346411 | 45 | 0 | 1.7977e+308 | 712.5074 | -784.543 | 1.7977e+308 | 1.7977e+308 | 8100000 | 1.7977e+308 | 8100000 | 1.7977e+308 | 508606.2 | -269228.9 | 229.22 | 1.7977e+308 | 2 | 600 | 89.17248 | 657 | 29925.8 | 40121.81
| 3401.41 | 348.5819 | 504.2 | 1.7977e+308 | 1.7977e+308 | 1.7977e+308 | 1 | 1.7977e+308 | 0.08116145 | 45 | 0 | 1.7977e+308 | 712.5074 | -784.543 | 1.7977e+308 | 1.7977e+308 | 8100000 | 1.7977e+308 | 8100000 | 1.7977e+308 | 509226.2 | -269229.7 | 228.7339 | 1.7977e+308 | 2 | 600 | 89.17249 | 657.2 | 29925.8 | 40121.81
| 3400.558 | 348.0786 | 504.4 | 1.7977e+308 | 1.7977e+308 | 1.7977e+308 | 1 | 1.7977e+308 | 0.05357454 | 45 | 0 | 1.7977e+308 | 712.5075 | -784.543 | 1.7977e+308 | 1.7977e+308 | 8100000 | 1.7977e+308 | 8100000 | 1.7977e+308 | 509210.4 | -269230.8 | 228.2306 | 1.7977e+308 | 2 | 600 | 89.1725 | 657.4 | 29925.8 | 40121.81
| 3399.7 | 347.5927 | 504.6 | 1.7977e+308 | 1.7977e+308 | 1.7977e+308 | 1 | 1.7977e+308 | 0.09835324 | 45 | 0 | 1.7977e+308 | 712.5075 | -784.543 | 1.7977e+308 | 1.7977e+308 | 8100000 | 1.7977e+308 | 8100000 | 1.7977e+308 | 507640.6 | -269231.8 | 227.7446 | 1.7977e+308 | 2 | 600 | 89.17251 | 657.6 | 29925.8 | 40121.81
| 3398.796 | 347.1068 | 504.8 | 1.7977e+308 | 1.7977e+308 | 1.7977e+308 | 1 | 1.7977e+308 | 0.2578774 | 45 | 0 | 1.7977e+308 | 712.5075 | -784.5429 | 1.7977e+308 | 1.7977e+308 | 8100000 | 1.7977e+308 | 8100000 | 1.7977e+308 | 504946.2 | -269232.9 | 227.2586 | 1.7977e+308 | 2 | 600 | 89.17252 | 657.8 | 29925.8 | 40121.81
| 3398.322 | 346.6209 | 505 | 1.7977e+308 | 1.7977e+308 | 1.7977e+308 | 1 | 1.7977e+308 | 0.04997623 | 45 | 0 | 1.7977e+308 | 712.5076 | -784.5429 | 1.7977e+308 | 1.7977e+308 | 8100000 | 1.7977e+308 | 8100000 | 1.7977e+308 | 501932.9 | -269233.6 | 226.7726 | 1.7977e+308 | 2 | 600 | 89.17252 | 658 | 29925.8 | 40121.81
| 3397.406 | 346.1349 | 505.2 | 1.7977e+308 | 1.7977e+308 | 1.7977e+308 | 1 | 1.7977e+308 | 0.1895098 | 45 | 0 | 1.7977e+308 | 712.5076 | -784.5429 | 1.7977e+308 | 1.7977e+308 | 8100000 | 1.7977e+308 | 8100000 | 1.7977e+308 | 499620.9 | -269234.7 | 226.2865 | 1.7977e+308 | 2 | 600 | 89.17253 | 658.2 | 29925.8 | 40121.81
| 3396.853 | 345.649 | 505.4 | 1.7977e+308 | 1.7977e+308 | 1.7977e+308 | 1 | 1.7977e+308 | 0.1183437 | 45 | 0 | 1.7977e+308 | 712.5077 | -784.5429 | 1.7977e+308 | 1.7977e+308 | 8100000 | 1.7977e+308 | 8100000 | 1.7977e+308 | 499867.6 | -269235.5 | 225.8005 | 1.7977e+308 | 2 | 600 | 89.17254 | 658.4 | 29925.8 | 40121.81
| 3395.992 | 345.1631 | 505.6 | 1.7977e+308 | 1.7977e+308 | 1.7977e+308 | 1 | 1.7977e+308 | 0.2562779 | 45 | 0 | 1.7977e+308 | 712.5077 | -784.5429 | 1.7977e+308 | 1.7977e+308 | 8100000 | 1.7977e+308 | 8100000 | 1.7977e+308 | 500306.2 | -269236.6 | 225.3145 | 1.7977e+308 | 2 | 600 | 89.17255 | 658.6 | 29925.8 | 40121.81
| 3395.246 | 344.6772 | 505.8 | 1.7977e+308 | 1.7977e+308 | 1.7977e+308 | 1 | 1.7977e+308 | 0.1799143 | 45 | 0 | 1.7977e+308 | 712.5077 | -784.5429 | 1.7977e+308 | 1.7977e+308 | 8100000 | 1.7977e+308 | 8100000 | 1.7977e+308 | 501250.5764 | -269237.5 | 224.8285 | 1.7977e+308 | 2 | 600 | 89.17256 | 658.8 | 29925.8 | 40121.81
| 3394.409 | 344.1739 | 506 | 1.7977e+308 | 1.7977e+308 | 1.7977e+308 | 1 | 1.7977e+308 | 0.05877199 | 45 | 0 | 1.7977e+308 | 712.5078 | -784.5429 | 1.7977e+308 | 1.7977e+308 | 8100000 | 1.7977e+308 | 8100000 | 1.7977e+308 | 499614.9 | -269238.6 | 224.3251 | 1.7977e+308 | 2 | 600 | 89.17257 | 659 | 29925.8 | 40121.81
| 3393.752 | 343.688 | 506.2 | 1.7977e+308 | 1.7977e+308 | 1.7977e+308 | 1 | 1.7977e+308 | 0.1375344 | 45 | 0 | 1.7977e+308 | 712.5078 | -784.5429 | 1.7977e+308 | 1.7977e+308 | 8100000 | 1.7977e+308 | 8100000 | 1.7977e+308 | 500080.9 | -269239.4 | 223.8391 | 1.7977e+308 | 2 | 600 | 89.17258 | 659.2 | 29925.8 | 40121.81
| 3393.049 | 343.202 | 506.4 | 1.7977e+308 | 1.7977e+308 | 1.7977e+308 | 1 | 1.7977e+308 | 0.02039027 | 45 | 0 | 1.7977e+308 | 712.5079 | -784.5429 | 1.7977e+308 | 1.7977e+308 | 8100000 | 1.7977e+308 | 8100000 | 1.7977e+308 | 501101.9 | -269240.4 | 223.3531 | 1.7977e+308 | 2 | 600 | 89.17258 | 659.4 | 29925.8 | 40121.81
| 3392.187 | 342.7161 | 506.6 | 1.7977e+308 | 1.7977e+308 | 1.7977e+308 | 1 | 1.7977e+308 | 0.03318417 | 45 | 0 | 1.7977e+308 | 712.5079 | -784.5429 | 1.7977e+308 | 1.7977e+308 | 8100000 | 1.7977e+308 | 8100000 | 1.7977e+308 | 501837 | -269241.4 | 222.8671 | 1.7977e+308 | 2 | 600 | 89.17259 | 659.6 | 29925.8 | 40121.81
| 3391.526 | 342.2302 | 506.8 | 1.7977e+308 | 1.7977e+308 | 1.7977e+308 | 1 | 1.7977e+308 | 0.1079485 | 45 | 0 | 1.7977e+308 | 712.5079 | -784.5429 | 1.7977e+308 | 1.7977e+308 | 8100000 | 1.7977e+308 | 8100000 | 1.7977e+308 | 501527.7 | -269242.3 | 222.3811 | 1.7977e+308 | 2 | 600 | 89.1726 | 659.8 | 29925.8 | 40121.81
| 3390.506 | 341.7443 | 507 | 1.7977e+308 | 1.7977e+308 | 1.7977e+308 | 1 | 1.7977e+308 | 0.186311 | 45 | 0 | 1.7977e+308 | 712.508 | -784.5428 | 1.7977e+308 | 1.7977e+308 | 8100000 | 1.7977e+308 | 8100000 | 1.7977e+308 | 499826.4 | -269243.5 | 221.8951 | 1.7977e+308 | 2 | 600 | 89.17261 | 660 | 29925.8 | 40121.81
| 3390.025 | 341.2583 | 507.2 | 1.7977e+308 | 1.7977e+308 | 1.7977e+308 | 1 | 1.7977e+308 | 0.1891097 | 45 | 0 | 1.7977e+308 | 712.508 | -784.5428 | 1.7977e+308 | 1.7977e+308 | 8100000 | 1.7977e+308 | 8100000 | 1.7977e+308 | 509145.6 | -269244.2 | 221.4091 | 1.7977e+308 | 2 | 600 | 89.17262 | 660.2 | 29925.8 | 40121.81
| 3389.36 | 340.7724 | 507.4 | 1.7977e+308 | 1.7977e+308 | 1.7977e+308 | 1 | 1.7977e+308 | 0.08835778 | 45 | 0 | 1.7977e+308 | 712.508 | -784.5428 | 1.7977e+308 | 1.7977e+308 | 8100000 | 1.7977e+308 | 8100000 | 1.7977e+308 | 515869.9 | -269245.1 | 220.9231 | 1.7977e+308 | 2 | 600 | 89.17263 | 660.4 | 29925.8 | 40121.81
| 3388.578 | 340.2691 | 507.6 | 1.7977e+308 | 1.7977e+308 | 1.7977e+308 | 1 | 1.7977e+308 | 0.07116598 | 45 | 0 | 1.7977e+308 | 712.5081 | -784.5428 | 1.7977e+308 | 1.7977e+308 | 8100000 | 1.7977e+308 | 8100000 | 1.7977e+308 | 517336.7 | -269246.1 | 220.4197 | 1.7977e+308 | 2 | 600 | 89.17264 | 660.6 | 29925.8 | 40121.81
| 3387.809 | 339.7832 | 507.8 | 1.7977e+308 | 1.7977e+308 | 1.7977e+308 | 1 | 1.7977e+308 | 0.06157055 | 45 | 0 | 1.7977e+308 | 712.5081 | -784.5428 | 1.7977e+308 | 1.7977e+308 | 8100000 | 1.7977e+308 | 8100000 | 1.7977e+308 | 517891.4 | -269247.1 | 219.9337 | 1.7977e+308 | 2 | 600 | 89.17264 | 660.8 | 29925.8 | 40121.81
| 3386.99 | 339.2973 | 508 | 1.7977e+308 | 1.7977e+308 | 1.7977e+308 | 1 | 1.7977e+308 | 0.135935 | 45 | 0 | 1.7977e+308 | 712.5082 | -784.5428 | 1.7977e+308 | 1.7977e+308 | 8100000 | 1.7977e+308 | 8100000 | 1.7977e+308 | 516064 | -269248.1 | 219.4477 | 1.7977e+308 | 2 | 600 | 89.17265 | 661 | 29925.8 | 40121.81
| 3386.175 | 338.8114 | 508.2 | 1.7977e+308 | 1.7977e+308 | 1.7977e+308 | 1 | 1.7977e+308 | 0.0831602 | 45 | 0 | 1.7977e+308 | 712.5082 | -784.5428 | 1.7977e+308 | 1.7977e+308 | 8100000 | 1.7977e+308 | 8100000 | 1.7977e+308 | 514733.7 | -269249.1 | 218.9617 | 1.7977e+308 | 2 | 600 | 89.17266 | 661.2 | 29925.8 | 40121.81
| 3385.756 | 338.3254 | 508.4 | 1.7977e+308 | 1.7977e+308 | 1.7977e+308 | 1 | 1.7977e+308 | 0.09515445 | 45 | 0 | 1.7977e+308 | 712.5082 | -784.5428 | 1.7977e+308 | 1.7977e+308 | 8100000 | 1.7977e+308 | 8100000 | 1.7977e+308 | 519864.6 | -269249.7 | 218.4757 | 1.7977e+308 | 2 | 600 | 89.17267 | 661.4 | 29925.8 | 40121.81
| 3384.726 | 337.8395 | 508.6 | 1.7977e+308 | 1.7977e+308 | 1.7977e+308 | 1 | 1.7977e+308 | 0.06996649 | 45 | 0 | 1.7977e+308 | 712.5083 | -784.5428 | 1.7977e+308 | 1.7977e+308 | 8100000 | 1.7977e+308 | 8100000 | 1.7977e+308 | 517109.5 | -269251 | 217.9897 | 1.7977e+308 | 2 | 600 | 89.17268 | 661.6 | 29925.8 | 40121.81
| 3383.759 | 337.3536 | 508.8 | 1.7977e+308 | 1.7977e+308 | 1.7977e+308 | 1 | 1.7977e+308 | 0.1407326 | 45 | 0 | 1.7977e+308 | 712.5083 | -784.5428 | 1.7977e+308 | 1.7977e+308 | 8100000 | 1.7977e+308 | 8100000 | 1.7977e+308 | 512854.4 | -269252.2 | 217.5037 | 1.7977e+308 | 2 | 600 | 89.17269 | 661.8 | 29925.8 | 40121.81
| 3382.979 | 336.8677 | 509 | 1.7977e+308 | 1.7977e+308 | 1.7977e+308 | 1 | 1.7977e+308 | 0.04837681 | 45 | 0 | 1.7977e+308 | 712.5084 | -784.5428 | 1.7977e+308 | 1.7977e+308 | 8100000 | 1.7977e+308 | 8100000 | 1.7977e+308 | 509932.7 | -269253.1 | 217.0177 | 1.7977e+308 | 2 | 600 | 89.1727 | 662 | 29925.8 | 40121.81
| 3382.147 | 336.3644 | 509.2 | 1.7977e+308 | 1.7977e+308 | 1.7977e+308 | 1 | 1.7977e+308 | 0.1475293 | 45 | 0 | 1.7977e+308 | 712.5084 | -784.5428 | 1.7977e+308 | 1.7977e+308 | 8100000 | 1.7977e+308 | 8100000 | 1.7977e+308 | 507713 | -269254.2 | 216.5143 | 1.7977e+308 | 2 | 600 | 89.17271 | 662.2 | 29925.8 | 40121.81
| 3381.515 | 335.8785 | 509.4 | 1.7977e+308 | 1.7977e+308 | 1.7977e+308 | 1 | 1.7977e+308 | 0.2031026 | 45 | 0 | 1.7977e+308 | 712.5085 | -784.5427 | 1.7977e+308 | 1.7977e+308 | 8100000 | 1.7977e+308 | 8100000 | 1.7977e+308 | 506575.6 | -269255 | 216.0283 | 1.7977e+308 | 2 | 600 | 89.17272 | 662.4 | 29925.8 | 40121.81
| 3380.587 | 335.3926 | 509.6 | 1.7977e+308 | 1.7977e+308 | 1.7977e+308 | 1 | 1.7977e+308 | 0.2067008 | 45 | 0 | 1.7977e+308 | 712.5085 | -784.5427 | 1.7977e+308 | 1.7977e+308 | 8100000 | 1.7977e+308 | 8100000 | 1.7977e+308 | 503211.3 | -269256.2 | 215.5423 | 1.7977e+308 | 2 | 600 | 89.17273 | 662.6 | 29925.8 | 40121.81
| 3379.908 | 334.9067 | 509.8 | 1.7977e+308 | 1.7977e+308 | 1.7977e+308 | 1 | 1.7977e+308 | 0.08835758 | 45 | 0 | 1.7977e+308 | 712.5085 | -784.5427 | 1.7977e+308 | 1.7977e+308 | 8100000 | 1.7977e+308 | 8100000 | 1.7977e+308 | 502855.7 | -269257 | 215.0563 | 1.7977e+308 | 2 | 600 | 89.17273 | 662.8 | 29925.8 | 40121.81
| 3379.184 | 334.4208 | 510 | 1.7977e+308 | 1.7977e+308 | 1.7977e+308 | 1 | 1.7977e+308 | 0.09435468 | 45 | 0 | 1.7977e+308 | 712.5086 | -784.5427 | 1.7977e+308 | 1.7977e+308 | 8100000 | 1.7977e+308 | 8100000 | 1.7977e+308 | 503401.7 | -269258 | 214.5703 | 1.7977e+308 | 2 | 600 | 89.17274 | 663 | 29925.8 | 40121.81
| 3378.602 | 333.9348 | 510.2 | 1.7977e+308 | 1.7977e+308 | 1.7977e+308 | 1 | 1.7977e+308 | 0.08915717 | 45 | 0 | 1.7977e+308 | 712.5086 | -784.5427 | 1.7977e+308 | 1.7977e+308 | 8100000 | 1.7977e+308 | 8100000 | 1.7977e+308 | 507868.9 | -269258.8 | 214.0843 | 1.7977e+308 | 2 | 600 | 89.17275 | 663.2 | 29925.8 | 40121.81
| 3377.733 | 333.4489 | 510.4 | 1.7977e+308 | 1.7977e+308 | 1.7977e+308 | 1 | 1.7977e+308 | 0.143531 | 45 | 0 | 1.7977e+308 | 712.5087 | -784.5427 | 1.7977e+308 | 1.7977e+308 | 8100000 | 1.7977e+308 | 8100000 | 1.7977e+308 | 507176.1 | -269259.9 | 213.5983 | 1.7977e+308 | 2 | 600 | 89.17276 | 663.4 | 29925.8 | 40121.81
| 3376.798 | 332.963 | 510.6 | 1.7977e+308 | 1.7977e+308 | 1.7977e+308 | 1 | 1.7977e+308 | 0.1503277 | 45 | 0 | 1.7977e+308 | 712.5087 | -784.5427 | 1.7977e+308 | 1.7977e+308 | 8100000 | 1.7977e+308 | 8100000 | 1.7977e+308 | 503993.7 | -269261 | 213.1122 | 1.7977e+308 | 2 | 600 | 89.17277 | 663.6 | 29925.8 | 40121.81
| 3375.783 | 332.4771 | 510.8 | 1.7977e+308 | 1.7977e+308 | 1.7977e+308 | 1 | 1.7977e+308 | 0.0887573 | 45 | 0 | 1.7977e+308 | 712.5088 | -784.5427 | 1.7977e+308 | 1.7977e+308 | 8100000 | 1.7977e+308 | 8100000 | 1.7977e+308 | 499052.8 | -269262.2 | 212.6262 | 1.7977e+308 | 2 | 600 | 89.17278 | 663.8 | 29925.8 | 40121.81
| 3375.283 | 331.9738 | 511 | 1.7977e+308 | 1.7977e+308 | 1.7977e+308 | 1 | 1.7977e+308 | 0.1147448 | 45 | 0 | 1.7977e+308 | 712.5088 | -784.5427 | 1.7977e+308 | 1.7977e+308 | 8100000 | 1.7977e+308 | 8100000 | 1.7977e+308 | 500328.1 | -269262.9 | 212.1229 | 1.7977e+308 | 2 | 600 | 89.17279 | 664 | 29925.8 | 40121.81
| 3374.759 | 331.4879 | 511.2 | 1.7977e+308 | 1.7977e+308 | 1.7977e+308 | 1 | 1.7977e+308 | 0.0951542 | 45 | 0 | 1.7977e+308 | 712.5088 | -784.5427 | 1.7977e+308 | 1.7977e+308 | 8100000 | 1.7977e+308 | 8100000 | 1.7977e+308 | 504671.4 | -269263.7 | 211.6369 | 1.7977e+308 | 2 | 600 | 89.17279 | 664.2 | 29925.8 | 40121.81
| 3373.664 | 331.002 | 511.4 | 1.7977e+308 | 1.7977e+308 | 1.7977e+308 | 1 | 1.7977e+308 | 0.2122978 | 45 | 0 | 1.7977e+308 | 712.5089 | -784.5427 | 1.7977e+308 | 1.7977e+308 | 8100000 | 1.7977e+308 | 8100000 | 1.7977e+308 | 501893.8 | -269265 | 211.1509 | 1.7977e+308 | 2 | 600 | 89.17281 | 664.4 | 29925.8 | 40121.81
| 3372.72 | 330.5161 | 511.6 | 1.7977e+308 | 1.7977e+308 | 1.7977e+308 | 1 | 1.7977e+308 | 0.3062524 | 45 | 0 | 1.7977e+308 | 712.5089 | -784.5426 | 1.7977e+308 | 1.7977e+308 | 8100000 | 1.7977e+308 | 8100000 | 1.7977e+308 | 495595.2 | -269266.1 | 210.6649 | 1.7977e+308 | 2 | 600 | 89.17282 | 664.6 | 29925.8 | 40121.81
| 3372.227 | 330.0301 | 511.8 | 1.7977e+308 | 1.7977e+308 | 1.7977e+308 | 1 | 1.7977e+308 | 0.1859104 | 45 | 0 | 1.7977e+308 | 712.5089 | -784.5426 | 1.7977e+308 | 1.7977e+308 | 8100000 | 1.7977e+308 | 8100000 | 1.7977e+308 | 498773.2 | -269266.8 | 210.1789 | 1.7977e+308 | 2 | 600 | 89.17282 | 664.8 | 29925.8 | 40121.81
| 3371.452 | 329.5442 | 512 | 1.7977e+308 | 1.7977e+308 | 1.7977e+308 | 1 | 1.7977e+308 | 0.1363343 | 45 | 0 | 1.7977e+308 | 712.509 | -784.5426 | 1.7977e+308 | 1.7977e+308 | 8100000 | 1.7977e+308 | 8100000 | 1.7977e+308 | 500744.9 | -269267.8 | 209.6928 | 1.7977e+308 | 2 | 600 | 89.17283 | 665 | 29925.8 | 40121.81
| 3370.518 | 329.0583 | 512.2 | 1.7977e+308 | 1.7977e+308 | 1.7977e+308 | 1 | 1.7977e+308 | 0.1271387 | 45 | 0 | 1.7977e+308 | 712.509 | -784.5426 | 1.7977e+308 | 1.7977e+308 | 8100000 | 1.7977e+308 | 8100000 | 1.7977e+308 | 497984.5 | -269268.9 | 209.2068 | 1.7977e+308 | 2 | 600 | 89.17284 | 665.2 | 29925.8 | 40121.81
| 3369.784 | 328.5724 | 512.4 | 1.7977e+308 | 1.7977e+308 | 1.7977e+308 | 1 | 1.7977e+308 | 0.1279383 | 45 | 0 | 1.7977e+308 | 712.5091 | -784.5426 | 1.7977e+308 | 1.7977e+308 | 8100000 | 1.7977e+308 | 8100000 | 1.7977e+308 | 496952.9 | -269269.9 | 208.7208 | 1.7977e+308 | 2 | 600 | 89.17285 | 665.4 | 29925.8 | 40121.81
| 3369.219 | 328.0691 | 512.6 | 1.7977e+308 | 1.7977e+308 | 1.7977e+308 | 1 | 1.7977e+308 | 0.04597781 | 45 | 0 | 1.7977e+308 | 712.5091 | -784.5426 | 1.7977e+308 | 1.7977e+308 | 8100000 | 1.7977e+308 | 8100000 | 1.7977e+308 | 499570.3 | -269270.7 | 208.2175 | 1.7977e+308 | 2 | 600 | 89.17286 | 665.6 | 29925.8 | 40121.81
| 3368.002 | 327.5832 | 512.8 | 1.7977e+308 | 1.7977e+308 | 1.7977e+308 | 1 | 1.7977e+308 | 0.04477838 | 45 | 0 | 1.7977e+308 | 712.5092 | -784.5426 | 1.7977e+308 | 1.7977e+308 | 8100000 | 1.7977e+308 | 8100000 | 1.7977e+308 | 495424.5 | -269272.1 | 207.7315 | 1.7977e+308 | 2 | 600 | 89.17287 | 665.8 | 29925.8 | 40121.81
| 3367.294 | 327.0973 | 513 | 1.7977e+308 | 1.7977e+308 | 1.7977e+308 | 1 | 1.7977e+308 | 0.0175915 | 45 | 0 | 1.7977e+308 | 712.5092 | -784.5426 | 1.7977e+308 | 1.7977e+308 | 8100000 | 1.7977e+308 | 8100000 | 1.7977e+308 | 493238.3 | -269273 | 207.2455 | 1.7977e+308 | 2 | 600 | 89.17288 | 666 | 29925.8 | 40121.81
| 3366.858 | 326.6113 | 513.2 | 1.7977e+308 | 1.7977e+308 | 1.7977e+308 | 1 | 1.7977e+308 | 0.09715306 | 45 | 0 | 1.7977e+308 | 712.5092 | -784.5426 | 1.7977e+308 | 1.7977e+308 | 8100000 | 1.7977e+308 | 8100000 | 1.7977e+308 | 496118.1 | -269273.7 | 206.7595 | 1.7977e+308 | 2 | 600 | 89.17288 | 666.2 | 29925.8 | 40121.81
| 3366.199 | 326.1254 | 513.4 | 1.7977e+308 | 1.7977e+308 | 1.7977e+308 | 1 | 1.7977e+308 | 0.06436889 | 45 | 0 | 1.7977e+308 | 712.5093 | -784.5426 | 1.7977e+308 | 1.7977e+308 | 8100000 | 1.7977e+308 | 8100000 | 1.7977e+308 | 500352.9 | -269274.5 | 206.2734 | 1.7977e+308 | 2 | 600 | 89.17289 | 666.4 | 29925.8 | 40121.81
| 3365.317 | 325.6395 | 513.6 | 1.7977e+308 | 1.7977e+308 | 1.7977e+308 | 1 | 1.7977e+308 | 0.254277 | 45 | 0 | 1.7977e+308 | 712.5093 | -784.5426 | 1.7977e+308 | 1.7977e+308 | 8100000 | 1.7977e+308 | 8100000 | 1.7977e+308 | 500485.1 | -269275.6 | 205.7874 | 1.7977e+308 | 2 | 600 | 89.1729 | 666.6 | 29925.8 | 40121.81
| 3364.585 | 325.1536 | 513.8 | 1.7977e+308 | 1.7977e+308 | 1.7977e+308 | 1 | 1.7977e+308 | 0.183911 | 45 | 0 | 1.7977e+308 | 712.5093 | -784.5425 | 1.7977e+308 | 1.7977e+308 | 8100000 | 1.7977e+308 | 8100000 | 1.7977e+308 | 503093 | -269276.6 | 205.3014 | 1.7977e+308 | 2 | 600 | 89.17291 | 666.8 | 29925.8 | 40121.81
| 3363.648 | 324.6677 | 514 | 1.7977e+308 | 1.7977e+308 | 1.7977e+308 | 1 | 1.7977e+308 | 0.1351346 | 45 | 0 | 1.7977e+308 | 712.5094 | -784.5425 | 1.7977e+308 | 1.7977e+308 | 8100000 | 1.7977e+308 | 8100000 | 1.7977e+308 | 502222.2 | -269277.7 | 204.8154 | 1.7977e+308 | 2 | 600 | 89.17292 | 667 | 29925.8 | 40121.81
| 3362.817 | 324.1818 | 514.2 | 1.7977e+308 | 1.7977e+308 | 1.7977e+308 | 1 | 1.7977e+308 | 0.1167435 | 45 | 0 | 1.7977e+308 | 712.5094 | -784.5425 | 1.7977e+308 | 1.7977e+308 | 8100000 | 1.7977e+308 | 8100000 | 1.7977e+308 | 498631.8 | -269278.7 | 204.3294 | 1.7977e+308 | 2 | 600 | 89.17293 | 667.2 | 29925.8 | 40121.81
| 3362.46 | 323.6785 | 514.4 | 1.7977e+308 | 1.7977e+308 | 1.7977e+308 | 1 | 1.7977e+308 | 0.1967047 | 45 | 0 | 1.7977e+308 | 712.5094 | -784.5425 | 1.7977e+308 | 1.7977e+308 | 8100000 | 1.7977e+308 | 8100000 | 1.7977e+308 | 505659.9 | -269279.3 | 203.8261 | 1.7977e+308 | 2 | 600 | 89.17293 | 667.4 | 29925.8 | 40121.81
| 3361.342 | 323.1926 | 514.6 | 1.7977e+308 | 1.7977e+308 | 1.7977e+308 | 1 | 1.7977e+308 | 0.175515 | 45 | 0 | 1.7977e+308 | 712.5095 | -784.5425 | 1.7977e+308 | 1.7977e+308 | 8100000 | 1.7977e+308 | 8100000 | 1.7977e+308 | 501260.3 | -269280.6 | 203.3401 | 1.7977e+308 | 2 | 600 | 89.17295 | 667.6 | 29925.8 | 40121.81
| 3360.738 | 322.7066 | 514.8 | 1.7977e+308 | 1.7977e+308 | 1.7977e+308 | 1 | 1.7977e+308 | 0.0899564 | 45 | 0 | 1.7977e+308 | 712.5095 | -784.5425 | 1.7977e+308 | 1.7977e+308 | 8100000 | 1.7977e+308 | 8100000 | 1.7977e+308 | 502326.4 | -269281.5 | 202.8541 | 1.7977e+308 | 2 | 600 | 89.17295 | 667.8 | 29925.8 | 40121.81
| 3359.808 | 322.2207 | 515 | 1.7977e+308 | 1.7977e+308 | 1.7977e+308 | 1 | 1.7977e+308 | 0.1407318 | 45 | 0 | 1.7977e+308 | 712.5096 | -784.5425 | 1.7977e+308 | 1.7977e+308 | 8100000 | 1.7977e+308 | 8100000 | 1.7977e+308 | 501708 | -269282.6 | 202.368 | 1.7977e+308 | 2 | 600 | 89.17296 | 668 | 29925.8 | 40121.81
| 3359.326 | 321.7348 | 515.2 | 1.7977e+308 | 1.7977e+308 | 1.7977e+308 | 1 | 1.7977e+308 | 0.1911073 | 45 | 0 | 1.7977e+308 | 712.5096 | -784.5425 | 1.7977e+308 | 1.7977e+308 | 8100000 | 1.7977e+308 | 8100000 | 1.7977e+308 | 503790.3 | -269283.3 | 201.882 | 1.7977e+308 | 2 | 600 | 89.17297 | 668.2 | 29925.8 | 40121.81
| 3358.288 | 321.2489 | 515.4 | 1.7977e+308 | 1.7977e+308 | 1.7977e+308 | 1 | 1.7977e+308 | 0.06436877 | 45 | 0 | 1.7977e+308 | 712.5097 | -784.5425 | 1.7977e+308 | 1.7977e+308 | 8100000 | 1.7977e+308 | 8100000 | 1.7977e+308 | 501215.4 | -269284.5 | 201.396 | 1.7977e+308 | 2 | 600 | 89.17298 | 668.4 | 29925.8 | 40121.81
| 3357.601 | 320.763 | 515.6 | 1.7977e+308 | 1.7977e+308 | 1.7977e+308 | 1 | 1.7977e+308 | 0.1419311 | 45 | 0 | 1.7977e+308 | 712.5097 | -784.5425 | 1.7977e+308 | 1.7977e+308 | 8100000 | 1.7977e+308 | 8100000 | 1.7977e+308 | 501653.6 | -269285.4 | 200.91 | 1.7977e+308 | 2 | 600 | 89.17299 | 668.6 | 29925.8 | 40121.81
| 3356.697 | 320.2771 | 515.8 | 1.7977e+308 | 1.7977e+308 | 1.7977e+308 | 1 | 1.7977e+308 | 0.1955051 | 45 | 0 | 1.7977e+308 | 712.5097 | -784.5425 | 1.7977e+308 | 1.7977e+308 | 8100000 | 1.7977e+308 | 8100000 | 1.7977e+308 | 499343.5 | -269286.5 | 200.424 | 1.7977e+308 | 2 | 600 | 89.173 | 668.8 | 29925.8 | 40121.81
| 3355.912 | 319.7738 | 516 | 1.7977e+308 | 1.7977e+308 | 1.7977e+308 | 1 | 1.7977e+308 | 0.2502784 | 45 | 0 | 1.7977e+308 | 712.5098 | -784.5425 | 1.7977e+308 | 1.7977e+308 | 8100000 | 1.7977e+308 | 8100000 | 1.7977e+308 | 497209.4 | -269287.5 | 199.9207 | 1.7977e+308 | 2 | 600 | 89.17301 | 669 | 29925.8 | 40121.81
| 3354.889 | 319.2879 | 516.2 | 1.7977e+308 | 1.7977e+308 | 1.7977e+308 | 1 | 1.7977e+308 | 0.1499271 | 45 | 0 | 1.7977e+308 | 712.5098 | -784.5424 | 1.7977e+308 | 1.7977e+308 | 8100000 | 1.7977e+308 | 8100000 | 1.7977e+308 | 490294.3 | -269288.8 | 199.4347 | 1.7977e+308 | 2 | 600 | 89.17302 | 669.2 | 29925.8 | 40121.81
| 3354.554 | 318.802 | 516.4 | 1.7977e+308 | 1.7977e+308 | 1.7977e+308 | 1 | 1.7977e+308 | 0.1043493 | 45 | 0 | 1.7977e+308 | 712.5099 | -784.5424 | 1.7977e+308 | 1.7977e+308 | 8100000 | 1.7977e+308 | 8100000 | 1.7977e+308 | 494500.8 | -269289.3 | 198.9487 | 1.7977e+308 | 2 | 600 | 89.17302 | 669.4 | 29925.8 | 40121.81
| 3353.448 | 318.3161 | 516.6 | 1.7977e+308 | 1.7977e+308 | 1.7977e+308 | 1 | 1.7977e+308 | 0.1687179 | 45 | 0 | 1.7977e+308 | 712.5099 | -784.5424 | 1.7977e+308 | 1.7977e+308 | 8100000 | 1.7977e+308 | 8100000 | 1.7977e+308 | 491094.7 | -269290.6 | 198.4626 | 1.7977e+308 | 2 | 600 | 89.17303627 | 669.6 | 29925.8 | 40121.81
| 3352.703 | 317.8301 | 516.8 | 1.7977e+308 | 1.7977e+308 | 1.7977e+308 | 1 | 1.7977e+308 | 0.06756713 | 45 | 0 | 1.7977e+308 | 712.51 | -784.5424 | 1.7977e+308 | 1.7977e+308 | 8100000 | 1.7977e+308 | 8100000 | 1.7977e+308 | 489760.8 | -269291.6 | 197.9766 | 1.7977e+308 | 2 | 600 | 89.17304 | 669.8 | 29925.8 | 40121.81
| 3351.856 | 317.3442 | 517 | 1.7977e+308 | 1.7977e+308 | 1.7977e+308 | 1 | 1.7977e+308 | 0.02278891 | 45 | 0 | 1.7977e+308 | 712.51 | -784.5424 | 1.7977e+308 | 1.7977e+308 | 8100000 | 1.7977e+308 | 8100000 | 1.7977e+308 | 489137.2 | -269292.6 | 197.4906 | 1.7977e+308 | 2 | 600 | 89.17305 | 670 | 29925.8 | 40121.81
| 3351.341 | 316.8583 | 517.2 | 1.7977e+308 | 1.7977e+308 | 1.7977e+308 | 1 | 1.7977e+308 | 0.1035496 | 45 | 0 | 1.7977e+308 | 712.51 | -784.5424 | 1.7977e+308 | 1.7977e+308 | 8100000 | 1.7977e+308 | 8100000 | 1.7977e+308 | 492113.1 | -269293.4 | 197.0046 | 1.7977e+308 | 2 | 600 | 89.17306 | 670.2 | 29925.8 | 40121.81
| 3350.272 | 316.3724 | 517.4 | 1.7977e+308 | 1.7977e+308 | 1.7977e+308 | 1 | 1.7977e+308 | 0.0687665 | 45 | 0 | 1.7977e+308 | 712.5101 | -784.5424 | 1.7977e+308 | 1.7977e+308 | 8100000 | 1.7977e+308 | 8100000 | 1.7977e+308 | 490596.4 | -269294.6 | 196.5186 | 1.7977e+308 | 2 | 600 | 89.17307 | 670.4 | 29925.8 | 40121.81
| 3349.783 | 315.8691 | 517.6 | 1.7977e+308 | 1.7977e+308 | 1.7977e+308 | 1 | 1.7977e+308 | 0.09515364 | 45 | 0 | 1.7977e+308 | 712.5101 | -784.5424 | 1.7977e+308 | 1.7977e+308 | 8100000 | 1.7977e+308 | 8100000 | 1.7977e+308 | 492518.3 | -269295.3 | 196.0153 | 1.7977e+308 | 2 | 600 | 89.17308 | 670.6 | 29925.8 | 40121.81
| 3348.633 | 315.3832 | 517.8 | 1.7977e+308 | 1.7977e+308 | 1.7977e+308 | 1 | 1.7977e+308 | 0.1419308 | 45 | 0 | 1.7977e+308 | 712.5102 | -784.5424 | 1.7977e+308 | 1.7977e+308 | 8100000 | 1.7977e+308 | 8100000 | 1.7977e+308 | 489009.9 | -269296.7 | 195.5293 | 1.7977e+308 | 2 | 600 | 89.17309 | 670.8 | 29925.8 | 40121.81
| 3347.857 | 314.8973 | 518 | 1.7977e+308 | 1.7977e+308 | 1.7977e+308 | 1 | 1.7977e+308 | 0.1527255 | 45 | 0 | 1.7977e+308 | 712.5102 | -784.5424 | 1.7977e+308 | 1.7977e+308 | 8100000 | 1.7977e+308 | 8100000 | 1.7977e+308 | 485950.9 | -269297.7 | 195.0433 | 1.7977e+308 | 2 | 600 | 89.1731 | 671 | 29925.8 | 40121.81
| 3347.145 | 314.4114 | 518.2 | 1.7977e+308 | 1.7977e+308 | 1.7977e+308 | 1 | 1.7977e+308 | 0.09075572 | 45 | 0 | 1.7977e+308 | 712.5102 | -784.5424 | 1.7977e+308 | 1.7977e+308 | 8100000 | 1.7977e+308 | 8100000 | 1.7977e+308 | 487262.3 | -269298.6 | 194.5573 | 1.7977e+308 | 2 | 600 | 89.17311 | 671.2 | 29925.8 | 40121.81
| 3346.354 | 313.9255 | 518.4 | 1.7977e+308 | 1.7977e+308 | 1.7977e+308 | 1 | 1.7977e+308 | 0.1675182 | 45 | 0 | 1.7977e+308 | 712.5103 | -784.5423 | 1.7977e+308 | 1.7977e+308 | 8100000 | 1.7977e+308 | 8100000 | 1.7977e+308 | 487806 | -269299.6 | 194.0713 | 1.7977e+308 | 2 | 600 | 89.17312 | 671.4 | 29925.8 | 40121.81
| 3345.402 | 313.4396 | 518.6 | 1.7977e+308 | 1.7977e+308 | 1.7977e+308 | 1 | 1.7977e+308 | 0.2206922 | 45 | 0 | 1.7977e+308 | 712.5103 | -784.5423 | 1.7977e+308 | 1.7977e+308 | 8100000 | 1.7977e+308 | 8100000 | 1.7977e+308 | 485907.2 | -269300.8 | 193.5852 | 1.7977e+308 | 2 | 600 | 89.17313 | 671.6 | 29925.8 | 40121.81
| 3344.503 | 312.9537 | 518.8 | 1.7977e+308 | 1.7977e+308 | 1.7977e+308 | 1 | 1.7977e+308 | 0.1007508 | 45 | 0 | 1.7977e+308 | 712.5104 | -784.5423 | 1.7977e+308 | 1.7977e+308 | 8100000 | 1.7977e+308 | 8100000 | 1.7977e+308 | 482975.5 | -269301.9 | 193.0992 | 1.7977e+308 | 2 | 600 | 89.17314 | 671.8 | 29925.8 | 40121.81
| 3343.942 | 312.4677 | 519 | 1.7977e+308 | 1.7977e+308 | 1.7977e+308 | 1 | 1.7977e+308 | 0.07796191 | 45 | 0 | 1.7977e+308 | 712.5104 | -784.5423 | 1.7977e+308 | 1.7977e+308 | 8100000 | 1.7977e+308 | 8100000 | 1.7977e+308 | 484359.1 | -269302.6 | 192.6132 | 1.7977e+308 | 2 | 600 | 89.17314 | 672 | 29925.8 | 40121.81
| 3342.98 | 311.9645 | 519.2 | 1.7977e+308 | 1.7977e+308 | 1.7977e+308 | 1 | 1.7977e+308 | 0.0791613 | 45 | 0 | 1.7977e+308 | 712.5105 | -784.5423 | 1.7977e+308 | 1.7977e+308 | 8100000 | 1.7977e+308 | 8100000 | 1.7977e+308 | 483147.5 | -269303.8 | 192.1099 | 1.7977e+308 | 2 | 600 | 89.17315 | 672.2 | 29925.8 | 40121.81
| 3342.085 | 311.4786 | 519.4 | 1.7977e+308 | 1.7977e+308 | 1.7977e+308 | 1 | 1.7977e+308 | 0.1355337 | 45 | 0 | 1.7977e+308 | 712.5105 | -784.5423 | 1.7977e+308 | 1.7977e+308 | 8100000 | 1.7977e+308 | 8100000 | 1.7977e+308 | 481058.7 | -269304.9 | 191.6239 | 1.7977e+308 | 2 | 600 | 89.17316 | 672.4 | 29925.8 | 40121.81
| 3341.715 | 310.9926 | 519.6 | 1.7977e+308 | 1.7977e+308 | 1.7977e+308 | 1 | 1.7977e+308 | 0.177913 | 45 | 0 | 1.7977e+308 | 712.5105 | -784.5423 | 1.7977e+308 | 1.7977e+308 | 8100000 | 1.7977e+308 | 8100000 | 1.7977e+308 | 484995.5 | -269305.5 | 191.1379 | 1.7977e+308 | 2 | 600 | 89.17317 | 672.6 | 29925.8 | 40121.81
| 3340.547 | 310.5067 | 519.8 | 1.7977e+308 | 1.7977e+308 | 1.7977e+308 | 1 | 1.7977e+308 | 0.09355421 | 45 | 0 | 1.7977e+308 | 712.5106 | -784.5423 | 1.7977e+308 | 1.7977e+308 | 8100000 | 1.7977e+308 | 8100000 | 1.7977e+308 | 483607 | -269306.9 | 190.6519 | 1.7977e+308 | 2 | 600 | 89.17318 | 672.8 | 29925.8 | 40121.81
| 3339.636 | 310.0382 | 520 | 1.7977e+308 | 1.7977e+308 | 1.7977e+308 | 1 | 1.7977e+308 | 0.09275459 | 45 | 0 | 1.7977e+308 | 712.5106 | -784.5423 | 1.7977e+308 | 1.7977e+308 | 8100000 | 1.7977e+308 | 8100000 | 1.7977e+308 | 480743.5 | -269308 | 190.1832 | 1.7977e+308 | 2 | 600 | 89.17319 | 673 | 29925.8 | 40121.81
| 3339.099 | 309.5349 | 520.2 | 1.7977e+308 | 1.7977e+308 | 1.7977e+308 | 1 | 1.7977e+308 | 0.09355418 | 45 | 0 | 1.7977e+308 | 712.5107 | -784.5423 | 1.7977e+308 | 1.7977e+308 | 8100000 | 1.7977e+308 | 8100000 | 1.7977e+308 | 484074.4 | -269308.7 | 189.6799 | 1.7977e+308 | 2 | 600 | 89.1732 | 673.2 | 29925.8 | 40121.81
| 3338.437 | 309.049 | 520.4 | 1.7977e+308 | 1.7977e+308 | 1.7977e+308 | 1 | 1.7977e+308 | 0.04038022 | 45 | 0 | 1.7977e+308 | 712.5107 | -784.5423 | 1.7977e+308 | 1.7977e+308 | 8100000 | 1.7977e+308 | 8100000 | 1.7977e+308 | 488422.1 | -269309.6 | 189.1939 | 1.7977e+308 | 2 | 600 | 89.17321 | 673.4 | 29925.8 | 40121.81
| 3337.345 | 308.5631 | 520.6 | 1.7977e+308 | 1.7977e+308 | 1.7977e+308 | 1 | 1.7977e+308 | 0.04357864 | 45 | 0 | 1.7977e+308 | 712.5107 | -784.5422 | 1.7977e+308 | 1.7977e+308 | 8100000 | 1.7977e+308 | 8100000 | 1.7977e+308 | 485548.1 | -269310.9 | 188.7079 | 1.7977e+308 | 2 | 600 | 89.17322 | 673.6 | 29925.8 | 40121.81
| 3336.469 | 308.0598 | 520.8 | 1.7977e+308 | 1.7977e+308 | 1.7977e+308 | 1 | 1.7977e+308 | 0.1267379 | 45 | 0 | 1.7977e+308 | 712.5108 | -784.5422 | 1.7977e+308 | 1.7977e+308 | 8100000 | 1.7977e+308 | 8100000 | 1.7977e+308 | 482673.2 | -269312 | 188.2045 | 1.7977e+308 | 2 | 600 | 89.17323 | 673.8 | 29925.8 | 40121.81
| 3335.77 | 307.5739 | 521 | 1.7977e+308 | 1.7977e+308 | 1.7977e+308 | 1 | 1.7977e+308 | 0.1391318 | 45 | 0 | 1.7977e+308 | 712.5108 | -784.5422 | 1.7977e+308 | 1.7977e+308 | 8100000 | 1.7977e+308 | 8100000 | 1.7977e+308 | 482669.2 | -269312.9 | 187.7185 | 1.7977e+308 | 2 | 600 | 89.17324 | 674 | 29925.8 | 40121.81
| 3334.978 | 307.088 | 521.2 | 1.7977e+308 | 1.7977e+308 | 1.7977e+308 | 1 | 1.7977e+308 | 0.01759137 | 45 | 0 | 1.7977e+308 | 712.5109 | -784.5422 | 1.7977e+308 | 1.7977e+308 | 8100000 | 1.7977e+308 | 8100000 | 1.7977e+308 | 482816.2 | -269313.9 | 187.2325 | 1.7977e+308 | 2 | 600 | 89.17325 | 674.2 | 29925.8 | 40121.81
| 3334.022 | 306.6021 | 521.4 | 1.7977e+308 | 1.7977e+308 | 1.7977e+308 | 1 | 1.7977e+308 | 0.1315354 | 45 | 0 | 1.7977e+308 | 712.5109 | -784.5422 | 1.7977e+308 | 1.7977e+308 | 8100000 | 1.7977e+308 | 8100000 | 1.7977e+308 | 480875.5 | -269315.1 | 186.7465 | 1.7977e+308 | 2 | 600 | 89.17326 | 674.4 | 29925.8 | 40121.81
| 3333.544 | 306.1162 | 521.6 | 1.7977e+308 | 1.7977e+308 | 1.7977e+308 | 1 | 1.7977e+308 | 0.08235956 | 45 | 0 | 1.7977e+308 | 712.5109 | -784.5422 | 1.7977e+308 | 1.7977e+308 | 8100000 | 1.7977e+308 | 8100000 | 1.7977e+308 | 484050.5 | -269315.8 | 186.2605 | 1.7977e+308 | 2 | 600 | 89.17326 | 674.6 | 29925.8 | 40121.81
| 3332.563 | 305.6303 | 521.8 | 1.7977e+308 | 1.7977e+308 | 1.7977e+308 | 1 | 1.7977e+308 | 0.160721 | 45 | 0 | 1.7977e+308 | 712.511 | -784.5422 | 1.7977e+308 | 1.7977e+308 | 8100000 | 1.7977e+308 | 8100000 | 1.7977e+308 | 484020.6 | -269316.9 | 185.7745 | 1.7977e+308 | 2 | 600 | 89.17327 | 674.8 | 29925.8 | 40121.81
| 3331.852 | 305.1443 | 522 | 1.7977e+308 | 1.7977e+308 | 1.7977e+308 | 1 | 1.7977e+308 | 0.002398821 | 45 | 0 | 1.7977e+308 | 712.511 | -784.5422 | 1.7977e+308 | 1.7977e+308 | 8100000 | 1.7977e+308 | 8100000 | 1.7977e+308 | 485684.1 | -269317.9 | 185.2885 | 1.7977e+308 | 2 | 600 | 89.17328 | 675 | 29925.8 | 40121.81
| 3330.594 | 304.6585 | 522.2 | 1.7977e+308 | 1.7977e+308 | 1.7977e+308 | 1 | 1.7977e+308 | 0.1251385 | 45 | 0 | 1.7977e+308 | 712.5111 | -784.5422 | 1.7977e+308 | 1.7977e+308 | 8100000 | 1.7977e+308 | 8100000 | 1.7977e+308 | 477651.4 | -269319.3 | 184.8025 | 1.7977e+308 | 2 | 600 | 89.17329 | 675.2 | 29925.8 | 40121.81
| 3329.401 | 304.1552 | 522.4 | 1.7977e+308 | 1.7977e+308 | 1.7977e+308 | 1 | 1.7977e+308 | 0.2210912 | 45 | 0 | 1.7977e+308 | 712.5111 | -784.5422 | 1.7977e+308 | 1.7977e+308 | 8100000 | 1.7977e+308 | 8100000 | 1.7977e+308 | 466715.8 | -269320.7 | 184.2991 | 1.7977e+308 | 2 | 600 | 89.17331 | 675.4 | 29925.8 | 40121.81
| 3328.547 | 303.6693 | 522.6 | 1.7977e+308 | 1.7977e+308 | 1.7977e+308 | 1 | 1.7977e+308 | 0.06996556 | 45 | 0 | 1.7977e+308 | 712.5112 | -784.5421 | 1.7977e+308 | 1.7977e+308 | 8100000 | 1.7977e+308 | 8100000 | 1.7977e+308 | 462363.9 | -269321.8 | 183.8131 | 1.7977e+308 | 2 | 600 | 89.17332 | 675.6 | 29925.8 | 40121.81
| 3327.767 | 303.1834 | 522.8 | 1.7977e+308 | 1.7977e+308 | 1.7977e+308 | 1 | 1.7977e+308 | 0.08715709 | 45 | 0 | 1.7977e+308 | 712.5112 | -784.5421 | 1.7977e+308 | 1.7977e+308 | 8100000 | 1.7977e+308 | 8100000 | 1.7977e+308 | 460144.1 | -269322.8 | 183.3271 | 1.7977e+308 | 2 | 600 | 89.17333 | 675.8 | 29925.8 | 40121.81
| 3326.862 | 302.6975 | 523 | 1.7977e+308 | 1.7977e+308 | 1.7977e+308 | 1 | 1.7977e+308 | 0.2682679 | 45 | 0 | 1.7977e+308 | 712.5113 | -784.5421 | 1.7977e+308 | 1.7977e+308 | 8100000 | 1.7977e+308 | 8100000 | 1.7977e+308 | 458718.8 | -269323.9 | 182.8411 | 1.7977e+308 | 2 | 600 | 89.17334 | 676 | 29925.8 | 40121.81
| 3325.814 | 302.2116 | 523.2 | 1.7977e+308 | 1.7977e+308 | 1.7977e+308 | 1 | 1.7977e+308 | 0.1099458 | 45 | 0 | 1.7977e+308 | 712.5113 | -784.5421 | 1.7977e+308 | 1.7977e+308 | 8100000 | 1.7977e+308 | 8100000 | 1.7977e+308 | 456085.2 | -269325.2 | 182.3551 | 1.7977e+308 | 2 | 600 | 89.17335 | 676.2 | 29925.8 | 40121.81
| 3325.168 | 301.7257 | 523.4 | 1.7977e+308 | 1.7977e+308 | 1.7977e+308 | 1 | 1.7977e+308 | 0.06156965 | 45 | 0 | 1.7977e+308 | 712.5114 | -784.5421 | 1.7977e+308 | 1.7977e+308 | 8100000 | 1.7977e+308 | 8100000 | 1.7977e+308 | 456541.3 | -269326 | 181.8691 | 1.7977e+308 | 2 | 600 | 89.17335 | 676.4 | 29925.8 | 40121.81
| 3324.015 | 301.2398 | 523.6 | 1.7977e+308 | 1.7977e+308 | 1.7977e+308 | 1 | 1.7977e+308 | 0.04917574 | 45 | 0 | 1.7977e+308 | 712.5114 | -784.5421 | 1.7977e+308 | 1.7977e+308 | 8100000 | 1.7977e+308 | 8100000 | 1.7977e+308 | 454241.9 | -269327.4 | 181.3831 | 1.7977e+308 | 2 | 600 | 89.17337 | 676.6 | 29925.8 | 40121.81
| 3323.207 | 300.7539 | 523.8 | 1.7977e+308 | 1.7977e+308 | 1.7977e+308 | 1 | 1.7977e+308 | 0.1943041 | 45 | 0 | 1.7977e+308 | 712.5115 | -784.5421 | 1.7977e+308 | 1.7977e+308 | 8100000 | 1.7977e+308 | 8100000 | 1.7977e+308 | 439605.1 | -269328.4 | 180.8971 | 1.7977e+308 | 2 | 600 | 89.17338 | 676.8 | 29925.8 | 40121.81
| 3322.441 | 300.2506 | 524 | 1.7977e+308 | 1.7977e+308 | 1.7977e+308 | 1 | 1.7977e+308 | 0.2702666 | 45 | 0 | 1.7977e+308 | 712.5115 | -784.5421 | 1.7977e+308 | 1.7977e+308 | 8100000 | 1.7977e+308 | 8100000 | 1.7977e+308 | 434779.4 | -269329.4 | 180.3937 | 1.7977e+308 | 2 | 600 | 89.17338 | 677 | 29925.8 | 40121.81
| 3321.723 | 299.7647 | 524.2 | 1.7977e+308 | 1.7977e+308 | 1.7977e+308 | 1 | 1.7977e+308 | 0.07996052 | 45 | 0 | 1.7977e+308 | 712.5115 | -784.5421 | 1.7977e+308 | 1.7977e+308 | 8100000 | 1.7977e+308 | 8100000 | 1.7977e+308 | 435510 | -269330.3 | 179.9077 | 1.7977e+308 | 2 | 600 | 89.17339 | 677.2 | 29925.8 | 40121.81
| 3321.032 | 299.2788 | 524.4 | 1.7977e+308 | 1.7977e+308 | 1.7977e+308 | 1 | 1.7977e+308 | 0.1467275 | 45 | 0 | 1.7977e+308 | 712.5116 | -784.5421 | 1.7977e+308 | 1.7977e+308 | 8100000 | 1.7977e+308 | 8100000 | 1.7977e+308 | 439522.5 | -269331.2 | 179.4217 | 1.7977e+308 | 2 | 600 | 89.1734 | 677.4 | 29925.8 | 40121.81
| 3320.376 | 298.7929 | 524.6 | 1.7977e+308 | 1.7977e+308 | 1.7977e+308 | 1 | 1.7977e+308 | 0.04437807 | 45 | 0 | 1.7977e+308 | 712.5116 | -784.542 | 1.7977e+308 | 1.7977e+308 | 8100000 | 1.7977e+308 | 8100000 | 1.7977e+308 | 445008.8 | -269332.1 | 178.9357 | 1.7977e+308 | 2 | 600 | 89.17341 | 677.6 | 29925.8 | 40121.81
| 3319.279 | 298.307 | 524.8 | 1.7977e+308 | 1.7977e+308 | 1.7977e+308 | 1 | 1.7977e+308 | 0.07236423 | 45 | 0 | 1.7977e+308 | 712.5117 | -784.542 | 1.7977e+308 | 1.7977e+308 | 8100000 | 1.7977e+308 | 8100000 | 1.7977e+308 | 445157.5 | -269333.4 | 178.4497 | 1.7977e+308 | 2 | 600 | 89.17342 | 677.8 | 29925.8 | 40121.81
| 3318.484 | 297.8211 | 525 | 1.7977e+308 | 1.7977e+308 | 1.7977e+308 | 1 | 1.7977e+308 | 0.05917074 | 45 | 0 | 1.7977e+308 | 712.5117 | -784.542 | 1.7977e+308 | 1.7977e+308 | 8100000 | 1.7977e+308 | 8100000 | 1.7977e+308 | 446201.3 | -269334.4 | 177.9637 | 1.7977e+308 | 2 | 600 | 89.17343 | 678 | 29925.8 | 40121.81
| 3317.924 | 297.3351 | 525.2 | 1.7977e+308 | 1.7977e+308 | 1.7977e+308 | 1 | 1.7977e+308 | 0.1167422 | 45 | 0 | 1.7977e+308 | 712.5117 | -784.542 | 1.7977e+308 | 1.7977e+308 | 8100000 | 1.7977e+308 | 8100000 | 1.7977e+308 | 451049 | -269335.1 | 177.4777 | 1.7977e+308 | 2 | 600 | 89.17344 | 678.2 | 29925.8 | 40121.81
| 3316.991 | 296.8492 | 525.4 | 1.7977e+308 | 1.7977e+308 | 1.7977e+308 | 1 | 1.7977e+308 | 0.224289 | 45 | 0 | 1.7977e+308 | 712.5118 | -784.542 | 1.7977e+308 | 1.7977e+308 | 8100000 | 1.7977e+308 | 8100000 | 1.7977e+308 | 452150.9 | -269336.3 | 176.9917 | 1.7977e+308 | 2 | 600 | 89.17345 | 678.4 | 29925.8 | 40121.81
| 3316.09 | 296.346 | 525.6 | 1.7977e+308 | 1.7977e+308 | 1.7977e+308 | 1 | 1.7977e+308 | 0.2954537 | 45 | 0 | 1.7977e+308 | 712.5118 | -784.542 | 1.7977e+308 | 1.7977e+308 | 8100000 | 1.7977e+308 | 8100000 | 1.7977e+308 | 451157.2 | -269337.4 | 176.4884 | 1.7977e+308 | 2 | 600 | 89.17346 | 678.6 | 29925.8 | 40121.81
| 3315.423 | 295.8601 | 525.8 | 1.7977e+308 | 1.7977e+308 | 1.7977e+308 | 1 | 1.7977e+308 | 0.1459277 | 45 | 0 | 1.7977e+308 | 712.5119 | -784.542 | 1.7977e+308 | 1.7977e+308 | 8100000 | 1.7977e+308 | 8100000 | 1.7977e+308 | 471907.7 | -269338.3 | 176.0024 | 1.7977e+308 | 2 | 600 | 89.17347 | 678.8 | 29925.8 | 40121.81
| 3314.539 | 295.3742 | 526 | 1.7977e+308 | 1.7977e+308 | 1.7977e+308 | 1 | 1.7977e+308 | 0.1835091 | 45 | 0 | 1.7977e+308 | 712.5119 | -784.542 | 1.7977e+308 | 1.7977e+308 | 8100000 | 1.7977e+308 | 8100000 | 1.7977e+308 | 479795.4 | -269339.4 | 175.5164 | 1.7977e+308 | 2 | 600 | 89.17347 | 679 | 29925.8 | 40121.81
| 3313.954 | 294.8882 | 526.2 | 1.7977e+308 | 1.7977e+308 | 1.7977e+308 | 1 | 1.7977e+308 | 0.04517761 | 45 | 0 | 1.7977e+308 | 712.5119 | -784.542 | 1.7977e+308 | 1.7977e+308 | 8100000 | 1.7977e+308 | 8100000 | 1.7977e+308 | 485944.6 | -269340.2 | 175.0304 | 1.7977e+308 | 2 | 600 | 89.17348 | 679.2 | 29925.8 | 40121.81
| 3312.798 | 294.4023 | 526.4 | 1.7977e+308 | 1.7977e+308 | 1.7977e+308 | 1 | 1.7977e+308 | 0.2974525 | 45 | 0 | 1.7977e+308 | 712.512 | -784.542 | 1.7977e+308 | 1.7977e+308 | 8100000 | 1.7977e+308 | 8100000 | 1.7977e+308 | 485680.9 | -269341.5 | 174.5444 | 1.7977e+308 | 2 | 600 | 89.17349 | 679.4 | 29925.8 | 40121.81
| 3312.076 | 293.9164 | 526.6 | 1.7977e+308 | 1.7977e+308 | 1.7977e+308 | 1 | 1.7977e+308 | 0.1127441 | 45 | 0 | 1.7977e+308 | 712.512 | -784.542 | 1.7977e+308 | 1.7977e+308 | 8100000 | 1.7977e+308 | 8100000 | 1.7977e+308 | 485423.7 | -269342.5 | 174.0584 | 1.7977e+308 | 2 | 600 | 89.1735 | 679.6 | 29925.8 | 40121.81
| 3311.081 | 293.4305 | 526.8 | 1.7977e+308 | 1.7977e+308 | 1.7977e+308 | 1 | 1.7977e+308 | 0.1583214 | 45 | 0 | 1.7977e+308 | 712.5121 | -784.5419 | 1.7977e+308 | 1.7977e+308 | 8100000 | 1.7977e+308 | 8100000 | 1.7977e+308 | 482087.2 | -269343.7 | 173.5724 | 1.7977e+308 | 2 | 600 | 89.17351 | 679.8 | 29925.8 | 40121.81
| 3310.456 | 292.9446 | 527 | 1.7977e+308 | 1.7977e+308 | 1.7977e+308 | 1 | 1.7977e+308 | 0.2050982 | 45 | 0 | 1.7977e+308 | 712.5121 | -784.5419 | 1.7977e+308 | 1.7977e+308 | 8100000 | 1.7977e+308 | 8100000 | 1.7977e+308 | 482985.8 | -269344.5 | 173.0864 | 1.7977e+308 | 2 | 600 | 89.17352 | 680 | 29925.8 | 40121.81
| 3309.525 | 292.4587 | 527.2 | 1.7977e+308 | 1.7977e+308 | 1.7977e+308 | 1 | 1.7977e+308 | 0.2346834 | 45 | 0 | 1.7977e+308 | 712.5122 | -784.5419 | 1.7977e+308 | 1.7977e+308 | 8100000 | 1.7977e+308 | 8100000 | 1.7977e+308 | 481931.6 | -269345.6 | 172.6004 | 1.7977e+308 | 2 | 600 | 89.17353 | 680.2 | 29925.8 | 40121.81
| 3308.549 | 291.9641 | 527.4 | 1.7977e+308 | 1.7977e+308 | 1.7977e+308 | 1 | 1.7977e+308 | 0.1755128 | 45 | 0 | 1.7977e+308 | 712.5122 | -784.5419 | 1.7977e+308 | 1.7977e+308 | 8100000 | 1.7977e+308 | 8100000 | 1.7977e+308 | 478923.6 | -269346.8 | 172.1057 | 1.7977e+308 | 2 | 600 | 89.17354 | 680.4 | 29925.8 | 40121.81
| 3307.819 | 291.4695 | 527.6 | 1.7977e+308 | 1.7977e+308 | 1.7977e+308 | 1 | 1.7977e+308 | 0.1043481 | 45 | 0 | 1.7977e+308 | 712.5123 | -784.5419 | 1.7977e+308 | 1.7977e+308 | 8100000 | 1.7977e+308 | 8100000 | 1.7977e+308 | 479091.9 | -269347.8 | 171.611 | 1.7977e+308 | 2 | 600 | 89.17355 | 680.6 | 29925.8 | 40121.81
| 3307.201 | 290.9836 | 527.8 | 1.7977e+308 | 1.7977e+308 | 1.7977e+308 | 1 | 1.7977e+308 | 0.05877078 | 45 | 0 | 1.7977e+308 | 712.5123 | -784.5419 | 1.7977e+308 | 1.7977e+308 | 8100000 | 1.7977e+308 | 8100000 | 1.7977e+308 | 480135.1 | -269348.6 | 171.125 | 1.7977e+308 | 2 | 600 | 89.17356 | 680.8 | 29925.8 | 40121.81
| 3306.166 | 290.4977 | 528 | 1.7977e+308 | 1.7977e+308 | 1.7977e+308 | 1 | 1.7977e+308 | 0.1079463 | 45 | 0 | 1.7977e+308 | 712.5123 | -784.5419 | 1.7977e+308 | 1.7977e+308 | 8100000 | 1.7977e+308 | 8100000 | 1.7977e+308 | 477859.5 | -269349.8 | 170.639 | 1.7977e+308 | 2 | 600 | 89.17357 | 681 | 29925.8 | 40121.81
| 3305.352 | 290.0118 | 528.2 | 1.7977e+308 | 1.7977e+308 | 1.7977e+308 | 1 | 1.7977e+308 | 0.06636697 | 45 | 0 | 1.7977e+308 | 712.5124 | -784.5419 | 1.7977e+308 | 1.7977e+308 | 8100000 | 1.7977e+308 | 8100000 | 1.7977e+308 | 477263.6 | -269350.9 | 170.153 | 1.7977e+308 | 2 | 600 | 89.17358 | 681.2 | 29925.8 | 40121.81
| 3304.457 | 289.5259 | 528.4 | 1.7977e+308 | 1.7977e+308 | 1.7977e+308 | 1 | 1.7977e+308 | 0.03678169 | 45 | 0 | 1.7977e+308 | 712.5124 | -784.5419 | 1.7977e+308 | 1.7977e+308 | 8100000 | 1.7977e+308 | 8100000 | 1.7977e+308 | 474142 | -269352 | 169.667 | 1.7977e+308 | 2 | 600 | 89.17359 | 681.4 | 29925.8 | 40121.81
| 3303.754 | 289.04 | 528.6 | 1.7977e+308 | 1.7977e+308 | 1.7977e+308 | 1 | 1.7977e+308 | 0.1995006 | 45 | 0 | 1.7977e+308 | 712.5125 | -784.5419 | 1.7977e+308 | 1.7977e+308 | 8100000 | 1.7977e+308 | 8100000 | 1.7977e+308 | 475885.5 | -269352.9 | 169.181 | 1.7977e+308 | 2 | 600 | 89.1736 | 681.6 | 29925.8 | 40121.81
| 3303.019 | 288.5541 | 528.8 | 1.7977e+308 | 1.7977e+308 | 1.7977e+308 | 1 | 1.7977e+308 | 0.07316355 | 45 | 0 | 1.7977e+308 | 712.5125 | -784.5419 | 1.7977e+308 | 1.7977e+308 | 8100000 | 1.7977e+308 | 8100000 | 1.7977e+308 | 477024.7 | -269353.8 | 168.695 | 1.7977e+308 | 2 | 600 | 89.1736 | 681.8 | 29925.8 | 40121.81
| 3302.264 | 288.0682 | 529 | 1.7977e+308 | 1.7977e+308 | 1.7977e+308 | 1 | 1.7977e+308 | 0.06236892 | 45 | 0 | 1.7977e+308 | 712.5125 | -784.5418 | 1.7977e+308 | 1.7977e+308 | 8100000 | 1.7977e+308 | 8100000 | 1.7977e+308 | 478506.9 | -269354.8 | 168.209 | 1.7977e+308 | 2 | 600 | 89.17361 | 682 | 29925.8 | 40121.81
| 3301.377 | 287.5649 | 529.2 | 1.7977e+308 | 1.7977e+308 | 1.7977e+308 | 1 | 1.7977e+308 | 0.1627189 | 45 | 0 | 1.7977e+308 | 712.5126 | -784.5418 | 1.7977e+308 | 1.7977e+308 | 8100000 | 1.7977e+308 | 8100000 | 1.7977e+308 | 479147.1 | -269355.9 | 167.7057 | 1.7977e+308 | 2 | 600 | 89.17362 | 682.2 | 29925.8 | 40121.81
| 3300.514 | 287.079 | 529.4 | 1.7977e+308 | 1.7977e+308 | 1.7977e+308 | 1 | 1.7977e+308 | 0.162319 | 45 | 0 | 1.7977e+308 | 712.5126 | -784.5418 | 1.7977e+308 | 1.7977e+308 | 8100000 | 1.7977e+308 | 8100000 | 1.7977e+308 | 477150.2 | -269356.9 | 167.2197 | 1.7977e+308 | 2 | 600 | 89.17363 | 682.4 | 29925.8 | 40121.81
| 3299.668 | 286.5931 | 529.6 | 1.7977e+308 | 1.7977e+308 | 1.7977e+308 | 1 | 1.7977e+308 | 0.2466769 | 45 | 0 | 1.7977e+308 | 712.5127 | -784.5418 | 1.7977e+308 | 1.7977e+308 | 8100000 | 1.7977e+308 | 8100000 | 1.7977e+308 | 476419.4 | -269358 | 166.7337 | 1.7977e+308 | 2 | 600 | 89.17364 | 682.6 | 29925.8 | 40121.81
| 3298.715 | 286.1072 | 529.8 | 1.7977e+308 | 1.7977e+308 | 1.7977e+308 | 1 | 1.7977e+308 | 0.1471266 | 45 | 0 | 1.7977e+308 | 712.5127 | -784.5418 | 1.7977e+308 | 1.7977e+308 | 8100000 | 1.7977e+308 | 8100000 | 1.7977e+308 | 472736.1 | -269359.2 | 166.2477 | 1.7977e+308 | 2 | 600 | 89.17365 | 682.8 | 29925.8 | 40121.81
| 3298.093 | 285.6213 | 530 | 1.7977e+308 | 1.7977e+308 | 1.7977e+308 | 1 | 1.7977e+308 | 0.07596207 | 45 | 0 | 1.7977e+308 | 712.5128 | -784.5418 | 1.7977e+308 | 1.7977e+308 | 8100000 | 1.7977e+308 | 8100000 | 1.7977e+308 | 475835.3 | -269360 | 165.7617 | 1.7977e+308 | 2 | 600 | 89.17366 | 683 | 29925.8 | 40121.81
| 3297.284 | 285.1354 | 530.2 | 1.7977e+308 | 1.7977e+308 | 1.7977e+308 | 1 | 1.7977e+308 | 0.08155926 | 45 | 0 | 1.7977e+308 | 712.5128 | -784.5418 | 1.7977e+308 | 1.7977e+308 | 8100000 | 1.7977e+308 | 8100000 | 1.7977e+308 | 476391.2 | -269361 | 165.2757 | 1.7977e+308 | 2 | 600 | 89.17367 | 683.2 | 29925.8 | 40121.81
| 3296.222 | 284.6495 | 530.4 | 1.7977e+308 | 1.7977e+308 | 1.7977e+308 | 1 | 1.7977e+308 | 0.1439281 | 45 | 0 | 1.7977e+308 | 712.5129 | -784.5418 | 1.7977e+308 | 1.7977e+308 | 8100000 | 1.7977e+308 | 8100000 | 1.7977e+308 | 472657.1 | -269362.3 | 164.7897 | 1.7977e+308 | 2 | 600 | 89.17368 | 683.4 | 29925.8 | 40121.81
| 3295.294 | 284.1636 | 530.6 | 1.7977e+308 | 1.7977e+308 | 1.7977e+308 | 1 | 1.7977e+308 | 0.1495252 | 45 | 0 | 1.7977e+308 | 712.5129 | -784.5418 | 1.7977e+308 | 1.7977e+308 | 8100000 | 1.7977e+308 | 8100000 | 1.7977e+308 | 469414.4 | -269363.4 | 164.3037 | 1.7977e+308 | 2 | 600 | 89.17369 | 683.6 | 29925.8 | 40121.81
| 3294.64 | 283.6603 | 530.8 | 1.7977e+308 | 1.7977e+308 | 1.7977e+308 | 1 | 1.7977e+308 | 0.1995002 | 45 | 0 | 1.7977e+308 | 712.5129 | -784.5418 | 1.7977e+308 | 1.7977e+308 | 8100000 | 1.7977e+308 | 8100000 | 1.7977e+308 | 470491.1 | -269364.3 | 163.8003 | 1.7977e+308 | 2 | 600 | 89.1737 | 683.8 | 29925.8 | 40121.81
| 3293.962 | 283.1744 | 531 | 1.7977e+308 | 1.7977e+308 | 1.7977e+308 | 1 | 1.7977e+308 | 0.1523238 | 45 | 0 | 1.7977e+308 | 712.513 | -784.5418 | 1.7977e+308 | 1.7977e+308 | 8100000 | 1.7977e+308 | 8100000 | 1.7977e+308 | 472076.1 | -269365.2 | 163.3143 | 1.7977e+308 | 2 | 600 | 89.17371 | 684 | 29925.8 | 40121.81
| 3292.957 | 282.6885 | 531.2 | 1.7977e+308 | 1.7977e+308 | 1.7977e+308 | 1 | 1.7977e+308 | 0.0127936 | 45 | 0 | 1.7977e+308 | 712.513 | -784.5417 | 1.7977e+308 | 1.7977e+308 | 8100000 | 1.7977e+308 | 8100000 | 1.7977e+308 | 471411.7 | -269366.4 | 162.8283 | 1.7977e+308 | 2 | 600 | 89.17372 | 684.2 | 29925.8 | 40121.81
| 3292.076 | 282.2026 | 531.4 | 1.7977e+308 | 1.7977e+308 | 1.7977e+308 | 1 | 1.7977e+308 | 0.1867065 | 45 | 0 | 1.7977e+308 | 712.5131 | -784.5417 | 1.7977e+308 | 1.7977e+308 | 8100000 | 1.7977e+308 | 8100000 | 1.7977e+308 | 470739.1 | -269367.5 | 162.3423 | 1.7977e+308 | 2 | 600 | 89.17373 | 684.4 | 29925.8 | 40121.81
| 3291.369 | 281.7167 | 531.6 | 1.7977e+308 | 1.7977e+308 | 1.7977e+308 | 1 | 1.7977e+308 | 0.05317336 | 45 | 0 | 1.7977e+308 | 712.5131 | -784.5417 | 1.7977e+308 | 1.7977e+308 | 8100000 | 1.7977e+308 | 8100000 | 1.7977e+308 | 470817.5 | -269368.4 | 161.8563 | 1.7977e+308 | 2 | 600 | 89.17374 | 684.6 | 29925.8 | 40121.81
| 3290.356 | 281.2308 | 531.8 | 1.7977e+308 | 1.7977e+308 | 1.7977e+308 | 1 | 1.7977e+308 | 0.2070962 | 45 | 0 | 1.7977e+308 | 712.5132 | -784.5417 | 1.7977e+308 | 1.7977e+308 | 8100000 | 1.7977e+308 | 8100000 | 1.7977e+308 | 466638.4 | -269369.6 | 161.3703 | 1.7977e+308 | 2 | 600 | 89.17375 | 684.8 | 29925.8 | 40121.81
| 3289.17 | 280.7449 | 532 | 1.7977e+308 | 1.7977e+308 | 1.7977e+308 | 1 | 1.7977e+308 | 0.2058968 | 45 | 0 | 1.7977e+308 | 712.5132 | -784.5417 | 1.7977e+308 | 1.7977e+308 | 8100000 | 1.7977e+308 | 8100000 | 1.7977e+308 | 460628.2 | -269371 | 160.8843 | 1.7977e+308 | 2 | 600 | 89.17376 | 685 | 29925.8 | 40121.81
| 3288.608 | 280.259 | 532.2 | 1.7977e+308 | 1.7977e+308 | 1.7977e+308 | 1 | 1.7977e+308 | 0.1167414 | 45 | 0 | 1.7977e+308 | 712.5132 | -784.5417 | 1.7977e+308 | 1.7977e+308 | 8100000 | 1.7977e+308 | 8100000 | 1.7977e+308 | 459787.5 | -269371.8 | 160.3983 | 1.7977e+308 | 2 | 600 | 89.17377 | 685.2 | 29925.8 | 40121.81
| 3287.735 | 279.7558 | 532.4 | 1.7977e+308 | 1.7977e+308 | 1.7977e+308 | 1 | 1.7977e+308 | 0.1927033 | 45 | 0 | 1.7977e+308 | 712.5133 | -784.5417 | 1.7977e+308 | 1.7977e+308 | 8100000 | 1.7977e+308 | 8100000 | 1.7977e+308 | 459610.4 | -269372.9 | 159.895 | 1.7977e+308 | 2 | 600 | 89.17378 | 685.4 | 29925.8 | 40121.81
| 3286.972 | 279.2699 | 532.6 | 1.7977e+308 | 1.7977e+308 | 1.7977e+308 | 1 | 1.7977e+308 | 0.2762613 | 45 | 0 | 1.7977e+308 | 712.5133 | -784.5417 | 1.7977e+308 | 1.7977e+308 | 8100000 | 1.7977e+308 | 8100000 | 1.7977e+308 | 461158.5 | -269373.8 | 159.409 | 1.7977e+308 | 2 | 600 | 89.17379 | 685.6 | 29925.8 | 40121.81
| 3286.368 | 278.7839 | 532.8 | 1.7977e+308 | 1.7977e+308 | 1.7977e+308 | 1 | 1.7977e+308 | 0.06956507 | 45 | 0 | 1.7977e+308 | 712.5134 | -784.5417 | 1.7977e+308 | 1.7977e+308 | 8100000 | 1.7977e+308 | 8100000 | 1.7977e+308 | 465449.2 | -269374.6 | 158.923 | 1.7977e+308 | 2 | 600 | 89.17379 | 685.8 | 29925.8 | 40121.81
| 3285.09 | 278.2981 | 533 | 1.7977e+308 | 1.7977e+308 | 1.7977e+308 | 1 | 1.7977e+308 | 0.1323335 | 45 | 0 | 1.7977e+308 | 712.5134 | -784.5417 | 1.7977e+308 | 1.7977e+308 | 8100000 | 1.7977e+308 | 8100000 | 1.7977e+308 | 461819.7 | -269376.1 | 158.437 | 1.7977e+308 | 2 | 600 | 89.17381 | 686 | 29925.8 | 40121.81
| 3284.278 | 277.8122 | 533.2 | 1.7977e+308 | 1.7977e+308 | 1.7977e+308 | 1 | 1.7977e+308 | 0.09954997 | 45 | 0 | 1.7977e+308 | 712.5135 | -784.5416 | 1.7977e+308 | 1.7977e+308 | 8100000 | 1.7977e+308 | 8100000 | 1.7977e+308 | 460728.7 | -269377.2 | 157.951 | 1.7977e+308 | 2 | 600 | 89.17382 | 686.2 | 29925.8 | 40121.81
| 3283.598 | 277.3262 | 533.4 | 1.7977e+308 | 1.7977e+308 | 1.7977e+308 | 1 | 1.7977e+308 | 0.1487252 | 45 | 0 | 1.7977e+308 | 712.5135 | -784.5416 | 1.7977e+308 | 1.7977e+308 | 8100000 | 1.7977e+308 | 8100000 | 1.7977e+308 | 462489 | -269378 | 157.465 | 1.7977e+308 | 2 | 600 | 89.17382 | 686.4 | 29925.8 | 40121.81
| 3282.787 | 276.8403 | 533.6 | 1.7977e+308 | 1.7977e+308 | 1.7977e+308 | 1 | 1.7977e+308 | 0.1587202 | 45 | 0 | 1.7977e+308 | 712.5135 | -784.5416 | 1.7977e+308 | 1.7977e+308 | 8100000 | 1.7977e+308 | 8100000 | 1.7977e+308 | 462727.8 | -269379.1 | 156.979 | 1.7977e+308 | 2 | 600 | 89.17383 | 686.6 | 29925.8 | 40121.81
| 3281.886 | 276.3544 | 533.8 | 1.7977e+308 | 1.7977e+308 | 1.7977e+308 | 1 | 1.7977e+308 | 0.1959014 | 45 | 0 | 1.7977e+308 | 712.5136 | -784.5416 | 1.7977e+308 | 1.7977e+308 | 8100000 | 1.7977e+308 | 8100000 | 1.7977e+308 | 459360 | -269380.2 | 156.493 | 1.7977e+308 | 2 | 600 | 89.17384 | 686.8 | 29925.8 | 40121.81
| 3281.23 | 275.8512 | 534 | 1.7977e+308 | 1.7977e+308 | 1.7977e+308 | 1 | 1.7977e+308 | 0.1155419 | 45 | 0 | 1.7977e+308 | 712.5136 | -784.5416 | 1.7977e+308 | 1.7977e+308 | 8100000 | 1.7977e+308 | 8100000 | 1.7977e+308 | 462526.9 | -269381 | 155.9896 | 1.7977e+308 | 2 | 600 | 89.17385 | 687 | 29925.8 | 40121.81
| 3280.261 | 275.3653 | 534.2 | 1.7977e+308 | 1.7977e+308 | 1.7977e+308 | 1 | 1.7977e+308 | 0.07955994 | 45 | 0 | 1.7977e+308 | 712.5137 | -784.5416 | 1.7977e+308 | 1.7977e+308 | 8100000 | 1.7977e+308 | 8100000 | 1.7977e+308 | 461588.3 | -269382.2 | 155.5036 | 1.7977e+308 | 2 | 600 | 89.17386 | 687.2 | 29925.8 | 40121.81
| 3279.378 | 274.8794 | 534.4 | 1.7977e+308 | 1.7977e+308 | 1.7977e+308 | 1 | 1.7977e+308 | 0.1911037 | 45 | 0 | 1.7977e+308 | 712.5137 | -784.5416 | 1.7977e+308 | 1.7977e+308 | 8100000 | 1.7977e+308 | 8100000 | 1.7977e+308 | 460108.2 | -269383.3 | 155.0177 | 1.7977e+308 | 2 | 600 | 89.17387 | 687.4 | 29925.8 | 40121.81
| 3278.716 | 274.3935 | 534.6 | 1.7977e+308 | 1.7977e+308 | 1.7977e+308 | 1 | 1.7977e+308 | 0.09994964 | 45 | 0 | 1.7977e+308 | 712.5138 | -784.5416 | 1.7977e+308 | 1.7977e+308 | 8100000 | 1.7977e+308 | 8100000 | 1.7977e+308 | 462489.9 | -269384.2 | 154.5317 | 1.7977e+308 | 2 | 600 | 89.17388 | 687.6 | 29925.8 | 40121.81
| 3277.685 | 273.9076 | 534.8 | 1.7977e+308 | 1.7977e+308 | 1.7977e+308 | 1 | 1.7977e+308 | 0.2246867 | 45 | 0 | 1.7977e+308 | 712.5138 | -784.5416 | 1.7977e+308 | 1.7977e+308 | 8100000 | 1.7977e+308 | 8100000 | 1.7977e+308 | 461391.3 | -269385.4 | 154.0457 | 1.7977e+308 | 2 | 600 | 89.17389 | 687.8 | 29925.8 | 40121.81
| 3276.998 | 273.4217 | 535 | 1.7977e+308 | 1.7977e+308 | 1.7977e+308 | 1 | 1.7977e+308 | 0.07995968 | 45 | 0 | 1.7977e+308 | 712.5138 | -784.5416 | 1.7977e+308 | 1.7977e+308 | 8100000 | 1.7977e+308 | 8100000 | 1.7977e+308 | 462657.7 | -269386.3 | 153.5597 | 1.7977e+308 | 2 | 600 | 89.1739 | 688 | 29925.8 | 40121.81
| 3276.136 | 272.9358 | 535.2 | 1.7977e+308 | 1.7977e+308 | 1.7977e+308 | 1 | 1.7977e+308 | 0.1243373 | 45 | 0 | 1.7977e+308 | 712.5139 | -784.5416 | 1.7977e+308 | 1.7977e+308 | 8100000 | 1.7977e+308 | 8100000 | 1.7977e+308 | 464059.3 | -269387.4 | 153.0737 | 1.7977e+308 | 2 | 600 | 89.17391 | 688.2 | 29925.8 | 40121.81
| 3275.233 | 272.4499 | 535.4 | 1.7977e+308 | 1.7977e+308 | 1.7977e+308 | 1 | 1.7977e+308 | 0.1403292 | 45 | 0 | 1.7977e+308 | 712.5139 | -784.5415 | 1.7977e+308 | 1.7977e+308 | 8100000 | 1.7977e+308 | 8100000 | 1.7977e+308 | 462639.6 | -269388.5 | 152.5877 | 1.7977e+308 | 2 | 600 | 89.17392 | 688.4 | 29925.8 | 40121.81
| 3274.201 | 271.9466 | 535.6 | 1.7977e+308 | 1.7977e+308 | 1.7977e+308 | 1 | 1.7977e+308 | 0.2678648 | 45 | 0 | 1.7977e+308 | 712.514 | -784.5415 | 1.7977e+308 | 1.7977e+308 | 8100000 | 1.7977e+308 | 8100000 | 1.7977e+308 | 460536.2 | -269389.7 | 152.0843 | 1.7977e+308 | 2 | 600 | 89.17393 | 688.6 | 29925.8 | 40121.81
| 3273.684 | 271.4607 | 535.8 | 1.7977e+308 | 1.7977e+308 | 1.7977e+308 | 1 | 1.7977e+308 | 0.0411792 | 45 | 0 | 1.7977e+308 | 712.514 | -784.5415 | 1.7977e+308 | 1.7977e+308 | 8100000 | 1.7977e+308 | 8100000 | 1.7977e+308 | 465923.2 | -269390.5 | 151.5983 | 1.7977e+308 | 2 | 600 | 89.17393 | 688.8 | 29925.8 | 40121.81
| 3272.59 | 270.9748 | 536 | 1.7977e+308 | 1.7977e+308 | 1.7977e+308 | 1 | 1.7977e+308 | 0.1627178 | 45 | 0 | 1.7977e+308 | 712.5141 | -784.5415 | 1.7977e+308 | 1.7977e+308 | 8100000 | 1.7977e+308 | 8100000 | 1.7977e+308 | 464324.6 | -269391.8 | 151.1123 | 1.7977e+308 | 2 | 600 | 89.17395 | 689 | 29925.8 | 40121.81
| 3271.769 | 270.4889 | 536.2 | 1.7977e+308 | 1.7977e+308 | 1.7977e+308 | 1 | 1.7977e+308 | 0.2890539 | 45 | 0 | 1.7977e+308 | 712.5141 | -784.5415 | 1.7977e+308 | 1.7977e+308 | 8100000 | 1.7977e+308 | 8100000 | 1.7977e+308 | 463546.8 | -269392.8 | 150.6263 | 1.7977e+308 | 2 | 600 | 89.17396 | 689.2 | 29925.8 | 40121.81
| 3270.888 | 270.003 | 536.4 | 1.7977e+308 | 1.7977e+308 | 1.7977e+308 | 1 | 1.7977e+308 | 0.3206379 | 45 | 0 | 1.7977e+308 | 712.5141 | -784.5415 | 1.7977e+308 | 1.7977e+308 | 8100000 | 1.7977e+308 | 8100000 | 1.7977e+308 | 462991.6 | -269393.9 | 150.1403 | 1.7977e+308 | 2 | 600 | 89.17397 | 689.4 | 29925.8 | 40121.81
| 3270.067 | 269.5171 | 536.6 | 1.7977e+308 | 1.7977e+308 | 1.7977e+308 | 1 | 1.7977e+308 | 0.1295345 | 45 | 0 | 1.7977e+308 | 712.5142 | -784.5415 | 1.7977e+308 | 1.7977e+308 | 8100000 | 1.7977e+308 | 8100000 | 1.7977e+308 | 463013.3 | -269394.9 | 149.6543 | 1.7977e+308 | 2 | 600 | 89.17397 | 689.6 | 29925.8 | 40121.81
| 3269.3 | 269.0312 | 536.8 | 1.7977e+308 | 1.7977e+308 | 1.7977e+308 | 1 | 1.7977e+308 | 0.1135425 | 45 | 0 | 1.7977e+308 | 712.5142 | -784.5415 | 1.7977e+308 | 1.7977e+308 | 8100000 | 1.7977e+308 | 8100000 | 1.7977e+308 | 462931.4 | -269395.9 | 149.1683 | 1.7977e+308 | 2 | 600 | 89.17398 | 689.8 | 29925.8 | 40121.81
| 3268.391 | 268.5453 | 537 | 1.7977e+308 | 1.7977e+308 | 1.7977e+308 | 1 | 1.7977e+308 | 0.140329 | 45 | 0 | 1.7977e+308 | 712.5143 | -784.5415 | 1.7977e+308 | 1.7977e+308 | 8100000 | 1.7977e+308 | 8100000 | 1.7977e+308 | 463865.4 | -269397 | 148.6823 | 1.7977e+308 | 2 | 600 | 89.17399 | 690 | 29925.8 | 40121.81
| 3267.475 | 268.042 | 537.2 | 1.7977e+308 | 1.7977e+308 | 1.7977e+308 | 1 | 1.7977e+308 | 0.08835525 | 45 | 0 | 1.7977e+308 | 712.5143 | -784.5415 | 1.7977e+308 | 1.7977e+308 | 8100000 | 1.7977e+308 | 8100000 | 1.7977e+308 | 462462.1 | -269398.1 | 148.179 | 1.7977e+308 | 2 | 600 | 89.174 | 690.2 | 29925.8 | 40121.81
| 3266.508 | 267.5562 | 537.4 | 1.7977e+308 | 1.7977e+308 | 1.7977e+308 | 1 | 1.7977e+308 | 0.1255364 | 45 | 0 | 1.7977e+308 | 712.5144 | -784.5414 | 1.7977e+308 | 1.7977e+308 | 8100000 | 1.7977e+308 | 8100000 | 1.7977e+308 | 460493.1 | -269399.3 | 147.693 | 1.7977e+308 | 2 | 600 | 89.17401 | 690.4 | 29925.8 | 40121.81
| 3265.854 | 267.0702 | 537.6 | 1.7977e+308 | 1.7977e+308 | 1.7977e+308 | 1 | 1.7977e+308 | 0.07276312 | 45 | 0 | 1.7977e+308 | 712.5144 | -784.5414 | 1.7977e+308 | 1.7977e+308 | 8100000 | 1.7977e+308 | 8100000 | 1.7977e+308 | 461457.6 | -269400.2 | 147.207 | 1.7977e+308 | 2 | 600 | 89.17402 | 690.6 | 29925.8 | 40121.81
| 3264.777 | 266.5844 | 537.8 | 1.7977e+308 | 1.7977e+308 | 1.7977e+308 | 1 | 1.7977e+308 | 0.1191396 | 45 | 0 | 1.7977e+308 | 712.5145 | -784.5414 | 1.7977e+308 | 1.7977e+308 | 8100000 | 1.7977e+308 | 8100000 | 1.7977e+308 | 460215.3 | -269401.5 | 146.721 | 1.7977e+308 | 2 | 600 | 89.17403 | 690.8 | 29925.8 | 40121.81
| 3264.048 | 266.0984 | 538 | 1.7977e+308 | 1.7977e+308 | 1.7977e+308 | 1 | 1.7977e+308 | 0.1279351 | 45 | 0 | 1.7977e+308 | 712.5145 | -784.5414 | 1.7977e+308 | 1.7977e+308 | 8100000 | 1.7977e+308 | 8100000 | 1.7977e+308 | 461033.5 | -269402.4 | 146.235 | 1.7977e+308 | 2 | 600 | 89.17404 | 691 | 29925.8 | 40121.81
| 3263.076 | 265.6126 | 538.2 | 1.7977e+308 | 1.7977e+308 | 1.7977e+308 | 1 | 1.7977e+308 | 0.09395232 | 45 | 0 | 1.7977e+308 | 712.5145 | -784.5414 | 1.7977e+308 | 1.7977e+308 | 8100000 | 1.7977e+308 | 8100000 | 1.7977e+308 | 459457.1 | -269403.6 | 145.749 | 1.7977e+308 | 2 | 600 | 89.17405 | 691.2 | 29925.8 | 40121.81
| 3262.021 | 265.1267 | 538.4 | 1.7977e+308 | 1.7977e+308 | 1.7977e+308 | 1 | 1.7977e+308 | 0.08235818 | 45 | 0 | 1.7977e+308 | 712.5146 | -784.5414 | 1.7977e+308 | 1.7977e+308 | 8100000 | 1.7977e+308 | 8100000 | 1.7977e+308 | 455848 | -269404.9 | 145.263 | 1.7977e+308 | 2 | 600 | 89.17406 | 691.4 | 29925.8 | 40121.81
| 3261.192 | 264.6408 | 538.6 | 1.7977e+308 | 1.7977e+308 | 1.7977e+308 | 1 | 1.7977e+308 | 0.2950501 | 45 | 0 | 1.7977e+308 | 712.5146 | -784.5414 | 1.7977e+308 | 1.7977e+308 | 8100000 | 1.7977e+308 | 8100000 | 1.7977e+308 | 454559.1 | -269405.9 | 144.777 | 1.7977e+308 | 2 | 600 | 89.17407 | 691.6 | 29925.8 | 40121.81
| 3260.233 | 264.1549 | 538.8 | 1.7977e+308 | 1.7977e+308 | 1.7977e+308 | 1 | 1.7977e+308 | 0.05916993 | 45 | 0 | 1.7977e+308 | 712.5147 | -784.5414 | 1.7977e+308 | 1.7977e+308 | 8100000 | 1.7977e+308 | 8100000 | 1.7977e+308 | 451635.6 | -269407.1 | 144.291 | 1.7977e+308 | 2 | 600 | 89.17408 | 691.8 | 29925.8 | 40121.81
| 3259.48 | 263.6516 | 539 | 1.7977e+308 | 1.7977e+308 | 1.7977e+308 | 1 | 1.7977e+308 | 0.1231374 | 45 | 0 | 1.7977e+308 | 712.5147 | -784.5414 | 1.7977e+308 | 1.7977e+308 | 8100000 | 1.7977e+308 | 8100000 | 1.7977e+308 | 453747.6 | -269408 | 143.7877 | 1.7977e+308 | 2 | 600 | 89.17409 | 692 | 29925.8 | 40121.81
| 3258.566 | 263.1657 | 539.2 | 1.7977e+308 | 1.7977e+308 | 1.7977e+308 | 1 | 1.7977e+308 | 0.07756056 | 45 | 0 | 1.7977e+308 | 712.5148 | -784.5414 | 1.7977e+308 | 1.7977e+308 | 8100000 | 1.7977e+308 | 8100000 | 1.7977e+308 | 452561.6 | -269409.1 | 143.3017 | 1.7977e+308 | 2 | 600 | 89.1741 | 692.2 | 29925.8 | 40121.81
| 3257.875 | 262.6798 | 539.4 | 1.7977e+308 | 1.7977e+308 | 1.7977e+308 | 1 | 1.7977e+308 | 0.06556665 | 45 | 0 | 1.7977e+308 | 712.5148 | -784.5413 | 1.7977e+308 | 1.7977e+308 | 8100000 | 1.7977e+308 | 8100000 | 1.7977e+308 | 454462.6 | -269410 | 142.8157 | 1.7977e+308 | 2 | 600 | 89.17411 | 692.4 | 29925.8 | 40121.81
| 3256.622 | 262.1939 | 539.6 | 1.7977e+308 | 1.7977e+308 | 1.7977e+308 | 1 | 1.7977e+308 | 0.25547 | 45 | 0 | 1.7977e+308 | 712.5149 | -784.5413 | 1.7977e+308 | 1.7977e+308 | 8100000 | 1.7977e+308 | 8100000 | 1.7977e+308 | 451790.6 | -269411.5 | 142.3297 | 1.7977e+308 | 2 | 600 | 89.17412 | 692.6 | 29925.8 | 40121.81
| 3256.117 | 261.708 | 539.8 | 1.7977e+308 | 1.7977e+308 | 1.7977e+308 | 1 | 1.7977e+308 | 0.1439267 | 45 | 0 | 1.7977e+308 | 712.5149 | -784.5413 | 1.7977e+308 | 1.7977e+308 | 8100000 | 1.7977e+308 | 8100000 | 1.7977e+308 | 448648.6 | -269412.2 | 141.8437 | 1.7977e+308 | 2 | 600 | 89.17413 | 692.8 | 29925.8 | 40121.81
| 3255.26 | 261.2221 | 540 | 1.7977e+308 | 1.7977e+308 | 1.7977e+308 | 1 | 1.7977e+308 | 0.1083448 | 45 | 0 | 1.7977e+308 | 712.5149 | -784.5413 | 1.7977e+308 | 1.7977e+308 | 8100000 | 1.7977e+308 | 8100000 | 1.7977e+308 | 448261.1 | -269413.3 | 141.3577 | 1.7977e+308 | 2 | 600 | 89.17414 | 693 | 29925.8 | 40121.81
| 3254.255 | 260.7362 | 540.2 | 1.7977e+308 | 1.7977e+308 | 1.7977e+308 | 1 | 1.7977e+308 | 0.1215381 | 45 | 0 | 1.7977e+308 | 712.515 | -784.5413 | 1.7977e+308 | 1.7977e+308 | 8100000 | 1.7977e+308 | 8100000 | 1.7977e+308 | 446718.5 | -269414.5 | 140.8717 | 1.7977e+308 | 2 | 600 | 89.17415 | 693.2 | 29925.8 | 40121.81
| 3253.428 | 260.2503 | 540.4 | 1.7977e+308 | 1.7977e+308 | 1.7977e+308 | 1 | 1.7977e+308 | 0.2002979 | 45 | 0 | 1.7977e+308 | 712.515 | -784.5413 | 1.7977e+308 | 1.7977e+308 | 8100000 | 1.7977e+308 | 8100000 | 1.7977e+308 | 445709.7 | -269415.5 | 140.3857 | 1.7977e+308 | 2 | 600 | 89.17416 | 693.4 | 29925.8 | 40121.81
| 3252.446 | 259.7471 | 540.6 | 1.7977e+308 | 1.7977e+308 | 1.7977e+308 | 1 | 1.7977e+308 | 0.1071454 | 45 | 0 | 1.7977e+308 | 712.5151 | -784.5413 | 1.7977e+308 | 1.7977e+308 | 8100000 | 1.7977e+308 | 8100000 | 1.7977e+308 | 445171 | -269416.7 | 139.8824 | 1.7977e+308 | 2 | 600 | 89.17417 | 693.6 | 29925.8 | 40121.81
| 3251.434 | 259.2612 | 540.8 | 1.7977e+308 | 1.7977e+308 | 1.7977e+308 | 1 | 1.7977e+308 | 0.07596125 | 45 | 0 | 1.7977e+308 | 712.5151 | -784.5413 | 1.7977e+308 | 1.7977e+308 | 8100000 | 1.7977e+308 | 8100000 | 1.7977e+308 | 441711.2 | -269418 | 139.3964 | 1.7977e+308 | 2 | 600 | 89.17418 | 693.8 | 29925.8 | 40121.81
| 3250.362 | 258.7753 | 541 | 1.7977e+308 | 1.7977e+308 | 1.7977e+308 | 1 | 1.7977e+308 | 0.04837531 | 45 | 0 | 1.7977e+308 | 712.5152 | -784.5413 | 1.7977e+308 | 1.7977e+308 | 8100000 | 1.7977e+308 | 8100000 | 1.7977e+308 | 439129.8 | -269419.2 | 138.9104 | 1.7977e+308 | 2 | 600 | 89.17419 | 694 | 29925.8 | 40121.81
| 3249.727 | 258.2894 | 541.2 | 1.7977e+308 | 1.7977e+308 | 1.7977e+308 | 1 | 1.7977e+308 | 0.1667149 | 45 | 0 | 1.7977e+308 | 712.5152 | -784.5413 | 1.7977e+308 | 1.7977e+308 | 8100000 | 1.7977e+308 | 8100000 | 1.7977e+308 | 441041.8 | -269420.1 | 138.4244 | 1.7977e+308 | 2 | 600 | 89.1742 | 694.2 | 29925.8 | 40121.81
| 3248.776 | 257.8035 | 541.4 | 1.7977e+308 | 1.7977e+308 | 1.7977e+308 | 1 | 1.7977e+308 | 0.109544 | 45 | 0 | 1.7977e+308 | 712.5153 | -784.5412 | 1.7977e+308 | 1.7977e+308 | 8100000 | 1.7977e+308 | 8100000 | 1.7977e+308 | 441465.8 | -269421.2 | 137.9384 | 1.7977e+308 | 2 | 600 | 89.17421 | 694.4 | 29925.8 | 40121.81
| 3248.018 | 257.3176 | 541.6 | 1.7977e+308 | 1.7977e+308 | 1.7977e+308 | 1 | 1.7977e+308 | 0.07396221 | 45 | 0 | 1.7977e+308 | 712.5153 | -784.5412 | 1.7977e+308 | 1.7977e+308 | 8100000 | 1.7977e+308 | 8100000 | 1.7977e+308 | 442225.7 | -269422.2 | 137.4524 | 1.7977e+308 | 2 | 600 | 89.17422 | 694.6 | 29925.8 | 40121.81
| 3246.943 | 256.8491 | 541.8 | 1.7977e+308 | 1.7977e+308 | 1.7977e+308 | 1 | 1.7977e+308 | 0.1707127 | 45 | 0 | 1.7977e+308 | 712.5154 | -784.5412 | 1.7977e+308 | 1.7977e+308 | 8100000 | 1.7977e+308 | 8100000 | 1.7977e+308 | 444164.6 | -269423.5 | 136.9838 | 1.7977e+308 | 2 | 600 | 89.17423 | 694.8 | 29925.8 | 40121.81
| 3246.201 | 256.3458 | 542 | 1.7977e+308 | 1.7977e+308 | 1.7977e+308 | 1 | 1.7977e+308 | 0.05117383 | 45 | 0 | 1.7977e+308 | 712.5154 | -784.5412 | 1.7977e+308 | 1.7977e+308 | 8100000 | 1.7977e+308 | 8100000 | 1.7977e+308 | 448984.6 | -269424.4 | 136.4804 | 1.7977e+308 | 2 | 600 | 89.17424 | 695 | 29925.8 | 40121.81
| 3245.115 | 255.8426 | 542.2 | 1.7977e+308 | 1.7977e+308 | 1.7977e+308 | 1 | 1.7977e+308 | 0.1119427 | 45 | 0 | 1.7977e+308 | 712.5155 | -784.5412 | 1.7977e+308 | 1.7977e+308 | 8100000 | 1.7977e+308 | 8100000 | 1.7977e+308 | 446669.6 | -269425.7 | 135.9771 | 1.7977e+308 | 2 | 600 | 89.17425 | 695.2 | 29925.8 | 40121.81
| 3244.238 | 255.3567 | 542.4 | 1.7977e+308 | 1.7977e+308 | 1.7977e+308 | 1 | 1.7977e+308 | 0.209093 | 45 | 0 | 1.7977e+308 | 712.5155 | -784.5412 | 1.7977e+308 | 1.7977e+308 | 8100000 | 1.7977e+308 | 8100000 | 1.7977e+308 | 445452.2 | -269426.8 | 135.4911 | 1.7977e+308 | 2 | 600 | 89.17426 | 695.4 | 29925.8 | 40121.81
| 3243.226 | 254.8708 | 542.6 | 1.7977e+308 | 1.7977e+308 | 1.7977e+308 | 1 | 1.7977e+308 | 0.1147412 | 45 | 0 | 1.7977e+308 | 712.5156 | -784.5412 | 1.7977e+308 | 1.7977e+308 | 8100000 | 1.7977e+308 | 8100000 | 1.7977e+308 | 442948.9 | -269428 | 135.0051 | 1.7977e+308 | 2 | 600 | 89.17427 | 695.6 | 29925.8 | 40121.81
| 3242.455 | 254.3849 | 542.8 | 1.7977e+308 | 1.7977e+308 | 1.7977e+308 | 1 | 1.7977e+308 | 0.1455255 | 45 | 0 | 1.7977e+308 | 712.5156 | -784.5412 | 1.7977e+308 | 1.7977e+308 | 8100000 | 1.7977e+308 | 8100000 | 1.7977e+308 | 443729.7 | -269429 | 134.5191 | 1.7977e+308 | 2 | 600 | 89.17428 | 695.8 | 29925.8 | 40121.81
| 3241.57 | 253.899 | 543 | 1.7977e+308 | 1.7977e+308 | 1.7977e+308 | 1 | 1.7977e+308 | 0.1271348 | 45 | 0 | 1.7977e+308 | 712.5156 | -784.5412 | 1.7977e+308 | 1.7977e+308 | 8100000 | 1.7977e+308 | 8100000 | 1.7977e+308 | 445558 | -269430.1 | 134.0331 | 1.7977e+308 | 2 | 600 | 89.17429 | 696 | 29925.8 | 40121.81
| 3241.025 | 253.4131 | 543.2 | 1.7977e+308 | 1.7977e+308 | 1.7977e+308 | 1 | 1.7977e+308 | 0.1791082 | 45 | 0 | 1.7977e+308 | 712.5157 | -784.5412 | 1.7977e+308 | 1.7977e+308 | 8100000 | 1.7977e+308 | 8100000 | 1.7977e+308 | 448489.4 | -269430.9 | 133.5471 | 1.7977e+308 | 2 | 600 | 89.1743 | 696.2 | 29925.8 | 40121.81
| 3240.19 | 252.9272 | 543.4 | 1.7977e+308 | 1.7977e+308 | 1.7977e+308 | 1 | 1.7977e+308 | 0.1135418 | 45 | 0 | 1.7977e+308 | 712.5157 | -784.5412 | 1.7977e+308 | 1.7977e+308 | 8100000 | 1.7977e+308 | 8100000 | 1.7977e+308 | 450890 | -269431.9 | 133.0611 | 1.7977e+308 | 2 | 600 | 89.17431 | 696.4 | 29925.8 | 40121.81
| 3239.36 | 252.4413 | 543.6 | 1.7977e+308 | 1.7977e+308 | 1.7977e+308 | 1 | 1.7977e+308 | 0.09515119 | 45 | 0 | 1.7977e+308 | 712.5158 | -784.5411 | 1.7977e+308 | 1.7977e+308 | 8100000 | 1.7977e+308 | 8100000 | 1.7977e+308 | 452576.6 | -269433 | 132.5751 | 1.7977e+308 | 2 | 600 | 89.17432 | 696.6 | 29925.8 | 40121.81
| 3238.413 | 251.9381 | 543.8 | 1.7977e+308 | 1.7977e+308 | 1.7977e+308 | 1 | 1.7977e+308 | 0.01479241 | 45 | 0 | 1.7977e+308 | 712.5158 | -784.5411 | 1.7977e+308 | 1.7977e+308 | 8100000 | 1.7977e+308 | 8100000 | 1.7977e+308 | 451378.4 | -269434.1 | 132.0718 | 1.7977e+308 | 2 | 600 | 89.17433 | 696.8 | 29925.8 | 40121.81
| 3237.315 | 251.4522 | 544 | 1.7977e+308 | 1.7977e+308 | 1.7977e+308 | 1 | 1.7977e+308 | 0.060369 | 45 | 0 | 1.7977e+308 | 712.5159 | -784.5411 | 1.7977e+308 | 1.7977e+308 | 8100000 | 1.7977e+308 | 8100000 | 1.7977e+308 | 448382.3 | -269435.4 | 131.5858 | 1.7977e+308 | 2 | 600 | 89.17434 | 697 | 29925.8 | 40121.81
| 3236.612 | 250.9663 | 544.2 | 1.7977e+308 | 1.7977e+308 | 1.7977e+308 | 1 | 1.7977e+308 | 0.1283341 | 45 | 0 | 1.7977e+308 | 712.5159 | -784.5411 | 1.7977e+308 | 1.7977e+308 | 8100000 | 1.7977e+308 | 8100000 | 1.7977e+308 | 449610.5 | -269436.3 | 131.0998 | 1.7977e+308 | 2 | 600 | 89.17435 | 697.2 | 29925.8 | 40121.81
| 3235.67 | 250.4804 | 544.4 | 1.7977e+308 | 1.7977e+308 | 1.7977e+308 | 1 | 1.7977e+308 | 0.0219887 | 45 | 0 | 1.7977e+308 | 712.5159 | -784.5411 | 1.7977e+308 | 1.7977e+308 | 8100000 | 1.7977e+308 | 8100000 | 1.7977e+308 | 449285.1 | -269437.5 | 130.6138 | 1.7977e+308 | 2 | 600 | 89.17436 | 697.4 | 29925.8 | 40121.81
| 3234.702 | 249.9945 | 544.6 | 1.7977e+308 | 1.7977e+308 | 1.7977e+308 | 1 | 1.7977e+308 | 0.2974471 | 45 | 0 | 1.7977e+308 | 712.516 | -784.5411 | 1.7977e+308 | 1.7977e+308 | 8100000 | 1.7977e+308 | 8100000 | 1.7977e+308 | 446149.5 | -269438.7 | 130.1278 | 1.7977e+308 | 2 | 600 | 89.17437 | 697.6 | 29925.8 | 40121.81
| 3233.834 | 249.5086 | 544.8 | 1.7977e+308 | 1.7977e+308 | 1.7977e+308 | 1 | 1.7977e+308 | 0.1911017 | 45 | 0 | 1.7977e+308 | 712.516 | -784.5411 | 1.7977e+308 | 1.7977e+308 | 8100000 | 1.7977e+308 | 8100000 | 1.7977e+308 | 446734.4 | -269439.7 | 129.6418 | 1.7977e+308 | 2 | 600 | 89.17438 | 697.8 | 29925.8 | 40121.81
| 3232.901 | 249.0227 | 545 | 1.7977e+308 | 1.7977e+308 | 1.7977e+308 | 1 | 1.7977e+308 | 0.1043463 | 45 | 0 | 1.7977e+308 | 712.5161 | -784.5411 | 1.7977e+308 | 1.7977e+308 | 8100000 | 1.7977e+308 | 8100000 | 1.7977e+308 | 445504.5 | -269440.9 | 129.1558 | 1.7977e+308 | 2 | 600 | 89.17439 | 698 | 29925.8 | 40121.81
| 3231.87 | 248.5368 | 545.2 | 1.7977e+308 | 1.7977e+308 | 1.7977e+308 | 1 | 1.7977e+308 | 0.1859043 | 45 | 0 | 1.7977e+308 | 712.5161 | -784.5411 | 1.7977e+308 | 1.7977e+308 | 8100000 | 1.7977e+308 | 8100000 | 1.7977e+308 | 444588.1 | -269442.1 | 128.6698 | 1.7977e+308 | 2 | 600 | 89.1744 | 698.2 | 29925.8 | 40121.81
| 3231.116 | 248.0509 | 545.4 | 1.7977e+308 | 1.7977e+308 | 1.7977e+308 | 1 | 1.7977e+308 | 0.1555199 | 45 | 0 | 1.7977e+308 | 712.5162 | -784.5411 | 1.7977e+308 | 1.7977e+308 | 8100000 | 1.7977e+308 | 8100000 | 1.7977e+308 | 444545.3 | -269443.1 | 128.1838 | 1.7977e+308 | 2 | 600 | 89.17441 | 698.4 | 29925.8 | 40121.81
| 3230.006 | 247.5477 | 545.6 | 1.7977e+308 | 1.7977e+308 | 1.7977e+308 | 1 | 1.7977e+308 | 0.1627162 | 45 | 0 | 1.7977e+308 | 712.5162 | -784.541 | 1.7977e+308 | 1.7977e+308 | 8100000 | 1.7977e+308 | 8100000 | 1.7977e+308 | 435919.5 | -269444.4 | 127.6805 | 1.7977e+308 | 2 | 600 | 89.17442 | 698.6 | 29925.8 | 40121.81
| 3229.247 | 247.0618 | 545.8 | 1.7977e+308 | 1.7977e+308 | 1.7977e+308 | 1 | 1.7977e+308 | 0.1279341 | 45 | 0 | 1.7977e+308 | 712.5163 | -784.541 | 1.7977e+308 | 1.7977e+308 | 8100000 | 1.7977e+308 | 8100000 | 1.7977e+308 | 433146.6 | -269445.4 | 127.1945 | 1.7977e+308 | 2 | 600 | 89.17443 | 698.8 | 29925.8 | 40121.81
| 3227.963 | 246.5759 | 546 | 1.7977e+308 | 1.7977e+308 | 1.7977e+308 | 1 | 1.7977e+308 | 0.05637094 | 45 | 0 | 1.7977e+308 | 712.5163 | -784.541 | 1.7977e+308 | 1.7977e+308 | 8100000 | 1.7977e+308 | 8100000 | 1.7977e+308 | 427392.7 | -269446.9 | 126.7085 | 1.7977e+308 | 2 | 600 | 89.17444 | 699 | 29925.8 | 40121.81
| 3227.348 | 246.09 | 546.2 | 1.7977e+308 | 1.7977e+308 | 1.7977e+308 | 1 | 1.7977e+308 | 0.06316742 | 45 | 0 | 1.7977e+308 | 712.5164 | -784.541 | 1.7977e+308 | 1.7977e+308 | 8100000 | 1.7977e+308 | 8100000 | 1.7977e+308 | 428217.9 | -269447.7 | 126.2225 | 1.7977e+308 | 2 | 600 | 89.17445 | 699.2 | 29925.8 | 40121.81
| 3226.397 | 245.6041 | 546.4 | 1.7977e+308 | 1.7977e+308 | 1.7977e+308 | 1 | 1.7977e+308 | 0.25187 | 45 | 0 | 1.7977e+308 | 712.5164 | -784.541 | 1.7977e+308 | 1.7977e+308 | 8100000 | 1.7977e+308 | 8100000 | 1.7977e+308 | 429438.3 | -269448.8 | 125.7365 | 1.7977e+308 | 2 | 600 | 89.17446 | 699.4 | 29925.8 | 40121.81
| 3225.665 | 245.1182 | 546.6 | 1.7977e+308 | 1.7977e+308 | 1.7977e+308 | 1 | 1.7977e+308 | 0.110343 | 45 | 0 | 1.7977e+308 | 712.5164 | -784.541 | 1.7977e+308 | 1.7977e+308 | 8100000 | 1.7977e+308 | 8100000 | 1.7977e+308 | 431955.4 | -269449.8 | 125.2505 | 1.7977e+308 | 2 | 600 | 89.17447 | 699.6 | 29925.8 | 40121.81
| 3224.541 | 244.6323 | 546.8 | 1.7977e+308 | 1.7977e+308 | 1.7977e+308 | 1 | 1.7977e+308 | 0.133531 | 45 | 0 | 1.7977e+308 | 712.5165 | -784.541 | 1.7977e+308 | 1.7977e+308 | 8100000 | 1.7977e+308 | 8100000 | 1.7977e+308 | 431612.1 | -269451.1 | 124.7645 | 1.7977e+308 | 2 | 600 | 89.17448 | 699.8 | 29925.8 | 40121.81
| 3223.633 | 244.1465 | 547 | 1.7977e+308 | 1.7977e+308 | 1.7977e+308 | 1 | 1.7977e+308 | 0.08795456 | 45 | 0 | 1.7977e+308 | 712.5165 | -784.541 | 1.7977e+308 | 1.7977e+308 | 8100000 | 1.7977e+308 | 8100000 | 1.7977e+308 | 430951.8 | -269452.2 | 124.2786 | 1.7977e+308 | 2 | 600 | 89.17449 | 700 | 29925.8 | 40121.81
| 3222.632 | 243.6432 | 547.2 | 1.7977e+308 | 1.7977e+308 | 1.7977e+308 | 1 | 1.7977e+308 | 0.1339308 | 45 | 0 | 1.7977e+308 | 712.5166 | -784.541 | 1.7977e+308 | 1.7977e+308 | 8100000 | 1.7977e+308 | 8100000 | 1.7977e+308 | 429067.2 | -269453.4 | 123.7752 | 1.7977e+308 | 2 | 600 | 89.1745 | 700.2 | 29925.8 | 40121.81
| 3221.667 | 243.1573 | 547.4 | 1.7977e+308 | 1.7977e+308 | 1.7977e+308 | 1 | 1.7977e+308 | 0.0419783 | 45 | 0 | 1.7977e+308 | 712.5166 | -784.5409 | 1.7977e+308 | 1.7977e+308 | 8100000 | 1.7977e+308 | 8100000 | 1.7977e+308 | 427833.8 | -269454.6 | 123.2892 | 1.7977e+308 | 2 | 600 | 89.17451 | 700.4 | 29925.8 | 40121.81
| 3220.758 | 242.6714 | 547.6 | 1.7977e+308 | 1.7977e+308 | 1.7977e+308 | 1 | 1.7977e+308 | 0.1219369 | 45 | 0 | 1.7977e+308 | 712.5167 | -784.5409 | 1.7977e+308 | 1.7977e+308 | 8100000 | 1.7977e+308 | 8100000 | 1.7977e+308 | 425204.8 | -269455.7 | 122.8032 | 1.7977e+308 | 2 | 600 | 89.17452 | 700.6 | 29925.8 | 40121.81
| 3219.837 | 242.1855 | 547.8 | 1.7977e+308 | 1.7977e+308 | 1.7977e+308 | 1 | 1.7977e+308 | 0.04717559 | 45 | 0 | 1.7977e+308 | 712.5167 | -784.5409 | 1.7977e+308 | 1.7977e+308 | 8100000 | 1.7977e+308 | 8100000 | 1.7977e+308 | 425270.5 | -269456.9 | 122.3172 | 1.7977e+308 | 2 | 600 | 89.17453 | 700.8 | 29925.8 | 40121.81
| 3218.846 | 241.6997 | 548 | 1.7977e+308 | 1.7977e+308 | 1.7977e+308 | 1 | 1.7977e+308 | 0.07755985 | 45 | 0 | 1.7977e+308 | 712.5168 | -784.5409 | 1.7977e+308 | 1.7977e+308 | 8100000 | 1.7977e+308 | 8100000 | 1.7977e+308 | 424253.8 | -269458.1 | 121.8312 | 1.7977e+308 | 2 | 600 | 89.17454 | 701 | 29925.8 | 40121.81
| 3218.061 | 241.2138 | 548.2 | 1.7977e+308 | 1.7977e+308 | 1.7977e+308 | 1 | 1.7977e+308 | 0.0795588 | 45 | 0 | 1.7977e+308 | 712.5168 | -784.5409 | 1.7977e+308 | 1.7977e+308 | 8100000 | 1.7977e+308 | 8100000 | 1.7977e+308 | 425603.5 | -269459.1 | 121.3453 | 1.7977e+308 | 2 | 600 | 89.17455 | 701.2 | 29925.8 | 40121.81
| 3217.149 | 240.7279 | 548.4 | 1.7977e+308 | 1.7977e+308 | 1.7977e+308 | 1 | 1.7977e+308 | 0.1471238 | 45 | 0 | 1.7977e+308 | 712.5169 | -784.5409 | 1.7977e+308 | 1.7977e+308 | 8100000 | 1.7977e+308 | 8100000 | 1.7977e+308 | 427292.3 | -269460.2 | 120.8593 | 1.7977e+308 | 2 | 600 | 89.17456 | 701.4 | 29925.8 | 40121.81
| 3216.224 | 240.242 | 548.6 | 1.7977e+308 | 1.7977e+308 | 1.7977e+308 | 1 | 1.7977e+308 | 0.1171393 | 45 | 0 | 1.7977e+308 | 712.5169 | -784.5409 | 1.7977e+308 | 1.7977e+308 | 8100000 | 1.7977e+308 | 8100000 | 1.7977e+308 | 427659.4 | -269461.3 | 120.3733 | 1.7977e+308 | 2 | 600 | 89.17457 | 701.6 | 29925.8 | 40121.81
| 3215.274 | 239.7387 | 548.8 | 1.7977e+308 | 1.7977e+308 | 1.7977e+308 | 1 | 1.7977e+308 | 0.2022951 | 45 | 0 | 1.7977e+308 | 712.517 | -784.5409 | 1.7977e+308 | 1.7977e+308 | 8100000 | 1.7977e+308 | 8100000 | 1.7977e+308 | 428004.7 | -269462.5 | 119.8699 | 1.7977e+308 | 2 | 600 | 89.17458 | 701.8 | 29925.8 | 40121.81
| 3214.283 | 239.2529 | 549 | 1.7977e+308 | 1.7977e+308 | 1.7977e+308 | 1 | 1.7977e+308 | 0.0647664 | 45 | 0 | 1.7977e+308 | 712.517 | -784.5409 | 1.7977e+308 | 1.7977e+308 | 8100000 | 1.7977e+308 | 8100000 | 1.7977e+308 | 427158.3 | -269463.7 | 119.3839 | 1.7977e+308 | 2 | 600 | 89.17459 | 702 | 29925.8 | 40121.81
| 3213.15 | 238.767 | 549.2 | 1.7977e+308 | 1.7977e+308 | 1.7977e+308 | 1 | 1.7977e+308 | 0.1519212 | 45 | 0 | 1.7977e+308 | 712.5171 | -784.5409 | 1.7977e+308 | 1.7977e+308 | 8100000 | 1.7977e+308 | 8100000 | 1.7977e+308 | 425990.3 | -269465 | 118.8979 | 1.7977e+308 | 2 | 600 | 89.17461 | 702.2 | 29925.8 | 40121.81
| 3212.444 | 238.2811 | 549.4 | 1.7977e+308 | 1.7977e+308 | 1.7977e+308 | 1 | 1.7977e+308 | 0.1031465 | 45 | 0 | 1.7977e+308 | 712.5171 | -784.5408 | 1.7977e+308 | 1.7977e+308 | 8100000 | 1.7977e+308 | 8100000 | 1.7977e+308 | 429505.2 | -269465.9 | 118.412 | 1.7977e+308 | 2 | 600 | 89.17461 | 702.4 | 29925.8 | 40121.81
| 3211.248 | 237.7952 | 549.6 | 1.7977e+308 | 1.7977e+308 | 1.7977e+308 | 1 | 1.7977e+308 | 0.2206854 | 45 | 0 | 1.7977e+308 | 712.5172 | -784.5408 | 1.7977e+308 | 1.7977e+308 | 8100000 | 1.7977e+308 | 8100000 | 1.7977e+308 | 426689.9 | -269467.3 | 117.926 | 1.7977e+308 | 2 | 600 | 89.17463 | 702.6 | 29925.8 | 40121.81
| 3210.251 | 237.3093 | 549.8 | 1.7977e+308 | 1.7977e+308 | 1.7977e+308 | 1 | 1.7977e+308 | 0.2030945 | 45 | 0 | 1.7977e+308 | 712.5172 | -784.5408 | 1.7977e+308 | 1.7977e+308 | 8100000 | 1.7977e+308 | 8100000 | 1.7977e+308 | 424209.1 | -269468.5 | 117.44 | 1.7977e+308 | 2 | 600 | 89.17464 | 702.8 | 29925.8 | 40121.81
| 3209.422 | 236.8234 | 550 | 1.7977e+308 | 1.7977e+308 | 1.7977e+308 | 1 | 1.7977e+308 | 0.1727102 | 45 | 0 | 1.7977e+308 | 712.5173 | -784.5408 | 1.7977e+308 | 1.7977e+308 | 8100000 | 1.7977e+308 | 8100000 | 1.7977e+308 | 424469.5 | -269469.6 | 116.954 | 1.7977e+308 | 2 | 600 | 89.17465 | 703 | 29925.8 | 40121.81
| 3208.69 | 236.3375 | 550.2 | 1.7977e+308 | 1.7977e+308 | 1.7977e+308 | 1 | 1.7977e+308 | 0.08355655 | 45 | 0 | 1.7977e+308 | 712.5173 | -784.5408 | 1.7977e+308 | 1.7977e+308 | 8100000 | 1.7977e+308 | 8100000 | 1.7977e+308 | 428525 | -269470.5 | 116.468 | 1.7977e+308 | 2 | 600 | 89.17466 | 703.2 | 29925.8 | 40121.81
| 3207.681 | 235.8517 | 550.4 | 1.7977e+308 | 1.7977e+308 | 1.7977e+308 | 1 | 1.7977e+308 | 0.09634988 | 45 | 0 | 1.7977e+308 | 712.5173 | -784.5408 | 1.7977e+308 | 1.7977e+308 | 8100000 | 1.7977e+308 | 8100000 | 1.7977e+308 | 427875.6 | -269471.7 | 115.982 | 1.7977e+308 | 2 | 600 | 89.17467 | 703.4 | 29925.8 | 40121.81
| 3206.84 | 235.3484 | 550.6 | 1.7977e+308 | 1.7977e+308 | 1.7977e+308 | 1 | 1.7977e+308 | 0.1379282 | 45 | 0 | 1.7977e+308 | 712.5174 | -784.5408 | 1.7977e+308 | 1.7977e+308 | 8100000 | 1.7977e+308 | 8100000 | 1.7977e+308 | 429138 | -269472.8 | 115.4787 | 1.7977e+308 | 2 | 600 | 89.17468 | 703.6 | 29925.8 | 40121.81
| 3205.739 | 234.8625 | 550.8 | 1.7977e+308 | 1.7977e+308 | 1.7977e+308 | 1 | 1.7977e+308 | 0.1491224 | 45 | 0 | 1.7977e+308 | 712.5174 | -784.5408 | 1.7977e+308 | 1.7977e+308 | 8100000 | 1.7977e+308 | 8100000 | 1.7977e+308 | 426891 | -269474.1 | 114.9927 | 1.7977e+308 | 2 | 600 | 89.17469 | 703.8 | 29925.8 | 40121.81
| 3204.655 | 234.3767 | 551 | 1.7977e+308 | 1.7977e+308 | 1.7977e+308 | 1 | 1.7977e+308 | 0.06876418 | 45 | 0 | 1.7977e+308 | 712.5175 | -784.5408 | 1.7977e+308 | 1.7977e+308 | 8100000 | 1.7977e+308 | 8100000 | 1.7977e+308 | 421798.5 | -269475.4 | 114.5067 | 1.7977e+308 | 2 | 600 | 89.1747 | 704 | 29925.8 | 40121.81
| 3203.761 | 233.8908 | 551.2 | 1.7977e+308 | 1.7977e+308 | 1.7977e+308 | 1 | 1.7977e+308 | 0.1615158 | 45 | 0 | 1.7977e+308 | 712.5175 | -784.5407 | 1.7977e+308 | 1.7977e+308 | 8100000 | 1.7977e+308 | 8100000 | 1.7977e+308 | 421727.5 | -269476.5 | 114.0207 | 1.7977e+308 | 2 | 600 | 89.17471 | 704.2 | 29925.8 | 40121.81
| 3202.741 | 233.4049 | 551.4 | 1.7977e+308 | 1.7977e+308 | 1.7977e+308 | 1 | 1.7977e+308 | 0.1990962 | 45 | 0 | 1.7977e+308 | 712.5176 | -784.5407 | 1.7977e+308 | 1.7977e+308 | 8100000 | 1.7977e+308 | 8100000 | 1.7977e+308 | 419438.6 | -269477.7 | 113.5347 | 1.7977e+308 | 2 | 600 | 89.17472 | 704.4 | 29925.8 | 40121.81
| 3202.082 | 232.919 | 551.6 | 1.7977e+308 | 1.7977e+308 | 1.7977e+308 | 1 | 1.7977e+308 | 0.1299322 | 45 | 0 | 1.7977e+308 | 712.5176 | -784.5407 | 1.7977e+308 | 1.7977e+308 | 8100000 | 1.7977e+308 | 8100000 | 1.7977e+308 | 423311 | -269478.6 | 113.0487 | 1.7977e+308 | 2 | 600 | 89.17473 | 704.6 | 29925.8 | 40121.81
| 3201.298 | 232.4331 | 551.8 | 1.7977e+308 | 1.7977e+308 | 1.7977e+308 | 1 | 1.7977e+308 | 0.2382757 | 45 | 0 | 1.7977e+308 | 712.5177 | -784.5407 | 1.7977e+308 | 1.7977e+308 | 8100000 | 1.7977e+308 | 8100000 | 1.7977e+308 | 426482.8 | -269479.6 | 112.5627 | 1.7977e+308 | 2 | 600 | 89.17474 | 704.8 | 29925.8 | 40121.81
| 3200.266 | 231.9472 | 552 | 1.7977e+308 | 1.7977e+308 | 1.7977e+308 | 1 | 1.7977e+308 | 0.05597079 | 45 | 0 | 1.7977e+308 | 712.5177 | -784.5407 | 1.7977e+308 | 1.7977e+308 | 8100000 | 1.7977e+308 | 8100000 | 1.7977e+308 | 426621.5 | -269480.8 | 112.0767 | 1.7977e+308 | 2 | 600 | 89.17475 | 705 | 29925.8 | 40121.81
| 3199.272 | 231.444 | 552.2 | 1.7977e+308 | 1.7977e+308 | 1.7977e+308 | 1 | 1.7977e+308 | 0.03558142 | 45 | 0 | 1.7977e+308 | 712.5178 | -784.5407 | 1.7977e+308 | 1.7977e+308 | 8100000 | 1.7977e+308 | 8100000 | 1.7977e+308 | 426445.7 | -269482 | 111.5734 | 1.7977e+308 | 2 | 600 | 89.17476 | 705.2 | 29925.8 | 40121.81
| 3198.28 | 230.9581 | 552.4 | 1.7977e+308 | 1.7977e+308 | 1.7977e+308 | 1 | 1.7977e+308 | 0.208691 | 45 | 0 | 1.7977e+308 | 712.5178 | -784.5407 | 1.7977e+308 | 1.7977e+308 | 8100000 | 1.7977e+308 | 8100000 | 1.7977e+308 | 425254.5 | -269483.2 | 111.0874 | 1.7977e+308 | 2 | 600 | 89.17477 | 705.4 | 29925.8 | 40121.81
| 3197.357 | 230.4722 | 552.6 | 1.7977e+308 | 1.7977e+308 | 1.7977e+308 | 1 | 1.7977e+308 | 0.05477138 | 45 | 0 | 1.7977e+308 | 712.5179 | -784.5407 | 1.7977e+308 | 1.7977e+308 | 8100000 | 1.7977e+308 | 8100000 | 1.7977e+308 | 424867.7 | -269484.4 | 110.6014 | 1.7977e+308 | 2 | 600 | 89.17478 | 705.6 | 29925.8 | 40121.81
| 3196.804 | 229.9863 | 552.8 | 1.7977e+308 | 1.7977e+308 | 1.7977e+308 | 1 | 1.7977e+308 | 0.1467233 | 45 | 0 | 1.7977e+308 | 712.5179 | -784.5407 | 1.7977e+308 | 1.7977e+308 | 8100000 | 1.7977e+308 | 8100000 | 1.7977e+308 | 435719.6 | -269485.1 | 110.1154 | 1.7977e+308 | 2 | 600 | 89.17479 | 705.8 | 29925.8 | 40121.81
| 3195.56 | 229.5004 | 553 | 1.7977e+308 | 1.7977e+308 | 1.7977e+308 | 1 | 1.7977e+308 | 0.05437156 | 45 | 0 | 1.7977e+308 | 712.518 | -784.5407 | 1.7977e+308 | 1.7977e+308 | 8100000 | 1.7977e+308 | 8100000 | 1.7977e+308 | 434549.6 | -269486.6 | 109.6294 | 1.7977e+308 | 2 | 600 | 89.1748 | 706 | 29925.8 | 40121.81
| 3194.644 | 229.0145 | 553.2 | 1.7977e+308 | 1.7977e+308 | 1.7977e+308 | 1 | 1.7977e+308 | 0.0607682 | 45 | 0 | 1.7977e+308 | 712.518 | -784.5406 | 1.7977e+308 | 1.7977e+308 | 8100000 | 1.7977e+308 | 8100000 | 1.7977e+308 | 434764.7 | -269487.7 | 109.1435 | 1.7977e+308 | 2 | 600 | 89.17481 | 706.2 | 29925.8 | 40121.81
| 3193.457 | 228.5287 | 553.4 | 1.7977e+308 | 1.7977e+308 | 1.7977e+308 | 1 | 1.7977e+308 | 0.1215364 | 45 | 0 | 1.7977e+308 | 712.5181 | -784.5406 | 1.7977e+308 | 1.7977e+308 | 8100000 | 1.7977e+308 | 8100000 | 1.7977e+308 | 430098.2 | -269489.1 | 108.6575 | 1.7977e+308 | 2 | 600 | 89.17482 | 706.4 | 29925.8 | 40121.81
| 3192.543 | 228.0428 | 553.6 | 1.7977e+308 | 1.7977e+308 | 1.7977e+308 | 1 | 1.7977e+308 | 0.06076818 | 45 | 0 | 1.7977e+308 | 712.5181 | -784.5406 | 1.7977e+308 | 1.7977e+308 | 8100000 | 1.7977e+308 | 8100000 | 1.7977e+308 | 427759.5 | -269490.2 | 108.1715 | 1.7977e+308 | 2 | 600 | 89.17483 | 706.6 | 29925.8 | 40121.81
| 3191.73 | 227.5395 | 553.8 | 1.7977e+308 | 1.7977e+308 | 1.7977e+308 | 1 | 1.7977e+308 | 0.1751083 | 45 | 0 | 1.7977e+308 | 712.5181 | -784.5406 | 1.7977e+308 | 1.7977e+308 | 8100000 | 1.7977e+308 | 8100000 | 1.7977e+308 | 428737.3 | -269491.3 | 107.6681 | 1.7977e+308 | 2 | 600 | 89.17484 | 706.8 | 29925.8 | 40121.81
| 3190.555 | 227.0537 | 554 | 1.7977e+308 | 1.7977e+308 | 1.7977e+308 | 1 | 1.7977e+308 | 0.2578648 | 45 | 0 | 1.7977e+308 | 712.5182 | -784.5406 | 1.7977e+308 | 1.7977e+308 | 8100000 | 1.7977e+308 | 8100000 | 1.7977e+308 | 425646.6 | -269492.6 | 107.1822 | 1.7977e+308 | 2 | 600 | 89.17485 | 707 | 29925.8 | 40121.81
| 3190.195 | 226.5677 | 554.2 | 1.7977e+308 | 1.7977e+308 | 1.7977e+308 | 1 | 1.7977e+308 | 0.1175384 | 45 | 0 | 1.7977e+308 | 712.5182 | -784.5406 | 1.7977e+308 | 1.7977e+308 | 8100000 | 1.7977e+308 | 8100000 | 1.7977e+308 | 431183.8 | -269493.2 | 106.6962 | 1.7977e+308 | 2 | 600 | 89.17486 | 707.2 | 29925.8 | 40121.81
| 3189.108 | 226.0819 | 554.4 | 1.7977e+308 | 1.7977e+308 | 1.7977e+308 | 1 | 1.7977e+308 | 0.1499214 | 45 | 0 | 1.7977e+308 | 712.5183 | -784.5406 | 1.7977e+308 | 1.7977e+308 | 8100000 | 1.7977e+308 | 8100000 | 1.7977e+308 | 431486.9 | -269494.5 | 106.2102 | 1.7977e+308 | 2 | 600 | 89.17487 | 707.4 | 29925.8 | 40121.81
| 3187.952 | 225.596 | 554.6 | 1.7977e+308 | 1.7977e+308 | 1.7977e+308 | 1 | 1.7977e+308 | 0.2274806 | 45 | 0 | 1.7977e+308 | 712.5183 | -784.5406 | 1.7977e+308 | 1.7977e+308 | 8100000 | 1.7977e+308 | 8100000 | 1.7977e+308 | 427874.9 | -269495.9 | 105.7242 | 1.7977e+308 | 2 | 600 | 89.17488 | 707.6 | 29925.8 | 40121.81
| 3186.78 | 225.1101 | 554.8 | 1.7977e+308 | 1.7977e+308 | 1.7977e+308 | 1 | 1.7977e+308 | 0.06916369 | 45 | 0 | 1.7977e+308 | 712.5184 | -784.5406 | 1.7977e+308 | 1.7977e+308 | 8100000 | 1.7977e+308 | 8100000 | 1.7977e+308 | 423602.4 | -269497.2 | 105.2382 | 1.7977e+308 | 2 | 600 | 89.1749 | 707.8 | 29925.8 | 40121.81
| 3186.016 | 224.6242 | 555 | 1.7977e+308 | 1.7977e+308 | 1.7977e+308 | 1 | 1.7977e+308 | 0.0643662 | 45 | 0 | 1.7977e+308 | 712.5184 | -784.5406 | 1.7977e+308 | 1.7977e+308 | 8100000 | 1.7977e+308 | 8100000 | 1.7977e+308 | 423075.1 | -269498.2 | 104.7522 | 1.7977e+308 | 2 | 600 | 89.1749 | 708 | 29925.8 | 40121.81
| 3185.156 | 224.1384 | 555.2 | 1.7977e+308 | 1.7977e+308 | 1.7977e+308 | 1 | 1.7977e+308 | 0.1107418 | 45 | 0 | 1.7977e+308 | 712.5185 | -784.5405 | 1.7977e+308 | 1.7977e+308 | 8100000 | 1.7977e+308 | 8100000 | 1.7977e+308 | 424751.2 | -269499.3 | 104.2662 | 1.7977e+308 | 2 | 600 | 89.17491 | 708.2 | 29925.8 | 40121.81
| 3184.142 | 223.6351 | 555.4 | 1.7977e+308 | 1.7977e+308 | 1.7977e+308 | 1 | 1.7977e+308 | 0.2742558 | 45 | 0 | 1.7977e+308 | 712.5185 | -784.5405 | 1.7977e+308 | 1.7977e+308 | 8100000 | 1.7977e+308 | 8100000 | 1.7977e+308 | 424901.6 | -269500.5 | 103.7629 | 1.7977e+308 | 2 | 600 | 89.17493 | 708.4 | 29925.8 | 40121.81
| 3183.015 | 223.1493 | 555.6 | 1.7977e+308 | 1.7977e+308 | 1.7977e+308 | 1 | 1.7977e+308 | 0.09514996 | 45 | 0 | 1.7977e+308 | 712.5186 | -784.5405 | 1.7977e+308 | 1.7977e+308 | 8100000 | 1.7977e+308 | 8100000 | 1.7977e+308 | 422226.4 | -269501.9 | 103.2769 | 1.7977e+308 | 2 | 600 | 89.17494 | 708.6 | 29925.8 | 40121.81
| 3182.117 | 222.6634 | 555.8 | 1.7977e+308 | 1.7977e+308 | 1.7977e+308 | 1 | 1.7977e+308 | 0.01879011 | 45 | 0 | 1.7977e+308 | 712.5186 | -784.5405 | 1.7977e+308 | 1.7977e+308 | 8100000 | 1.7977e+308 | 8100000 | 1.7977e+308 | 421589.7 | -269503 | 102.7909 | 1.7977e+308 | 2 | 600 | 89.17495 | 708.8 | 29925.8 | 40121.81
| 3181.053 | 222.1775 | 556 | 1.7977e+308 | 1.7977e+308 | 1.7977e+308 | 1 | 1.7977e+308 | 0.1259337 | 45 | 0 | 1.7977e+308 | 712.5187 | -784.5405 | 1.7977e+308 | 1.7977e+308 | 8100000 | 1.7977e+308 | 8100000 | 1.7977e+308 | 419232.1 | -269504.2 | 102.3049 | 1.7977e+308 | 2 | 600 | 89.17496 | 709 | 29925.8 | 40121.81
| 3180.135 | 221.6916 | 556.2 | 1.7977e+308 | 1.7977e+308 | 1.7977e+308 | 1 | 1.7977e+308 | 0.15192 | 45 | 0 | 1.7977e+308 | 712.5187 | -784.5405 | 1.7977e+308 | 1.7977e+308 | 8100000 | 1.7977e+308 | 8100000 | 1.7977e+308 | 419634.4 | -269505.4 | 101.8189 | 1.7977e+308 | 2 | 600 | 89.17497 | 709.2 | 29925.8 | 40121.81
| 3179.046 | 221.2057 | 556.4 | 1.7977e+308 | 1.7977e+308 | 1.7977e+308 | 1 | 1.7977e+308 | 0.144324 | 45 | 0 | 1.7977e+308 | 712.5188 | -784.5405 | 1.7977e+308 | 1.7977e+308 | 8100000 | 1.7977e+308 | 8100000 | 1.7977e+308 | 411621.6 | -269506.7 | 101.333 | 1.7977e+308 | 2 | 600 | 89.17498 | 709.4 | 29925.8 | 40121.81
| 3178.131 | 220.7199 | 556.6 | 1.7977e+308 | 1.7977e+308 | 1.7977e+308 | 1 | 1.7977e+308 | 0.127133 | 45 | 0 | 1.7977e+308 | 712.5188 | -784.5405 | 1.7977e+308 | 1.7977e+308 | 8100000 | 1.7977e+308 | 8100000 | 1.7977e+308 | 407968.2 | -269507.8 | 100.847 | 1.7977e+308 | 2 | 600 | 89.17499 | 709.6 | 29925.8 | 40121.81
| 3177.437 | 220.234 | 556.8 | 1.7977e+308 | 1.7977e+308 | 1.7977e+308 | 1 | 1.7977e+308 | 0.1307311 | 45 | 0 | 1.7977e+308 | 712.5189 | -784.5405 | 1.7977e+308 | 1.7977e+308 | 8100000 | 1.7977e+308 | 8100000 | 1.7977e+308 | 411549.9 | -269508.7 | 100.361 | 1.7977e+308 | 2 | 600 | 89.175 | 709.8 | 29925.8 | 40121.81
| 3176.492 | 219.7307 | 557 | 1.7977e+308 | 1.7977e+308 | 1.7977e+308 | 1 | 1.7977e+308 | 0.09994729 | 45 | 0 | 1.7977e+308 | 712.5189 | -784.5404 | 1.7977e+308 | 1.7977e+308 | 8100000 | 1.7977e+308 | 8100000 | 1.7977e+308 | 412853.4 | -269509.8 | 99.85765 | 1.7977e+308 | 2 | 600 | 89.17501 | 710 | 29925.8 | 40121.81
| 3175.494 | 219.2448 | 557.2 | 1.7977e+308 | 1.7977e+308 | 1.7977e+308 | 1 | 1.7977e+308 | 0.03158334 | 45 | 0 | 1.7977e+308 | 712.519 | -784.5404 | 1.7977e+308 | 1.7977e+308 | 8100000 | 1.7977e+308 | 8100000 | 1.7977e+308 | 413983 | -269511 | 99.37166 | 1.7977e+308 | 2 | 600 | 89.17502 | 710.2 | 29925.8 | 40121.81
| 3174.468 | 218.759 | 557.4 | 1.7977e+308 | 1.7977e+308 | 1.7977e+308 | 1 | 1.7977e+308 | 0.1675116 | 45 | 0 | 1.7977e+308 | 712.519 | -784.5404 | 1.7977e+308 | 1.7977e+308 | 8100000 | 1.7977e+308 | 8100000 | 1.7977e+308 | 413225.8 | -269512.3 | 98.88567 | 1.7977e+308 | 2 | 600 | 89.17503 | 710.4 | 29925.8 | 40121.81
| 3173.653 | 218.2731 | 557.6 | 1.7977e+308 | 1.7977e+308 | 1.7977e+308 | 1 | 1.7977e+308 | 0.09914765 | 45 | 0 | 1.7977e+308 | 712.5191 | -784.5404 | 1.7977e+308 | 1.7977e+308 | 8100000 | 1.7977e+308 | 8100000 | 1.7977e+308 | 414065.2 | -269513.3 | 98.39969 | 1.7977e+308 | 2 | 600 | 89.17504 | 710.6 | 29925.8 | 40121.81
| 3172.62 | 217.7872 | 557.8 | 1.7977e+308 | 1.7977e+308 | 1.7977e+308 | 1 | 1.7977e+308 | 0.2438712 | 45 | 0 | 1.7977e+308 | 712.5191 | -784.5404 | 1.7977e+308 | 1.7977e+308 | 8100000 | 1.7977e+308 | 8100000 | 1.7977e+308 | 414153 | -269514.5 | 97.9137 | 1.7977e+308 | 2 | 600 | 89.17505 | 710.8 | 29925.8 | 40121.81
| 3171.768 | 217.3013 | 558 | 1.7977e+308 | 1.7977e+308 | 1.7977e+308 | 1 | 1.7977e+308 | 0.2930451 | 45 | 0 | 1.7977e+308 | 712.5191 | -784.5404 | 1.7977e+308 | 1.7977e+308 | 8100000 | 1.7977e+308 | 8100000 | 1.7977e+308 | 415941.2 | -269515.6 | 97.42772 | 1.7977e+308 | 2 | 600 | 89.17506 | 711 | 29925.8 | 40121.81
| 3170.683 | 216.8154 | 558.2 | 1.7977e+308 | 1.7977e+308 | 1.7977e+308 | 1 | 1.7977e+308 | 0.1479218 | 45 | 0 | 1.7977e+308 | 712.5192 | -784.5404 | 1.7977e+308 | 1.7977e+308 | 8100000 | 1.7977e+308 | 8100000 | 1.7977e+308 | 418625.8 | -269516.9 | 96.94173 | 1.7977e+308 | 2 | 600 | 89.17507 | 711.2 | 29925.8 | 40121.81
| 3169.789 | 216.3295 | 558.4 | 1.7977e+308 | 1.7977e+308 | 1.7977e+308 | 1 | 1.7977e+308 | 0.069963 | 45 | 0 | 1.7977e+308 | 712.5192 | -784.5404 | 1.7977e+308 | 1.7977e+308 | 8100000 | 1.7977e+308 | 8100000 | 1.7977e+308 | 420950.7 | -269518 | 96.45575 | 1.7977e+308 | 2 | 600 | 89.17508 | 711.4 | 29925.8 | 40121.81
| 3168.628 | 215.8263 | 558.6 | 1.7977e+308 | 1.7977e+308 | 1.7977e+308 | 1 | 1.7977e+308 | 0.08195663 | 45 | 0 | 1.7977e+308 | 712.5193 | -784.5404 | 1.7977e+308 | 1.7977e+308 | 8100000 | 1.7977e+308 | 8100000 | 1.7977e+308 | 419470.4 | -269519.4 | 95.95241 | 1.7977e+308 | 2 | 600 | 89.17509 | 711.6 | 29925.8 | 40121.81
| 3167.956 | 215.3404 | 558.8 | 1.7977e+308 | 1.7977e+308 | 1.7977e+308 | 1 | 1.7977e+308 | 0.06636487 | 45 | 0 | 1.7977e+308 | 712.5193 | -784.5404 | 1.7977e+308 | 1.7977e+308 | 8100000 | 1.7977e+308 | 8100000 | 1.7977e+308 | 421395 | -269520.3 | 95.46642 | 1.7977e+308 | 2 | 600 | 89.1751 | 711.8 | 29925.8 | 40121.81
| 3166.901 | 214.8546 | 559 | 1.7977e+308 | 1.7977e+308 | 1.7977e+308 | 1 | 1.7977e+308 | 0.1275325 | 45 | 0 | 1.7977e+308 | 712.5194 | -784.5403 | 1.7977e+308 | 1.7977e+308 | 8100000 | 1.7977e+308 | 8100000 | 1.7977e+308 | 421386 | -269521.5 | 94.98044 | 1.7977e+308 | 2 | 600 | 89.17511 | 712 | 29925.8 | 40121.81
| 3165.753 | 214.3687 | 559.2 | 1.7977e+308 | 1.7977e+308 | 1.7977e+308 | 1 | 1.7977e+308 | 0.1539185 | 45 | 0 | 1.7977e+308 | 712.5194 | -784.5403 | 1.7977e+308 | 1.7977e+308 | 8100000 | 1.7977e+308 | 8100000 | 1.7977e+308 | 419464.3 | -269522.9 | 94.49445 | 1.7977e+308 | 2 | 600 | 89.17513 | 712.2 | 29925.8 | 40121.81
| 3164.989 | 213.8828 | 559.4 | 1.7977e+308 | 1.7977e+308 | 1.7977e+308 | 1 | 1.7977e+308 | 0.2118877 | 45 | 0 | 1.7977e+308 | 712.5195 | -784.5403 | 1.7977e+308 | 1.7977e+308 | 8100000 | 1.7977e+308 | 8100000 | 1.7977e+308 | 420519.2 | -269523.9 | 94.00847 | 1.7977e+308 | 2 | 600 | 89.17514 | 712.4 | 29925.8 | 40121.81
| 3164.004 | 213.3969 | 559.6 | 1.7977e+308 | 1.7977e+308 | 1.7977e+308 | 1 | 1.7977e+308 | 0.07995761 | 45 | 0 | 1.7977e+308 | 712.5195 | -784.5403 | 1.7977e+308 | 1.7977e+308 | 8100000 | 1.7977e+308 | 8100000 | 1.7977e+308 | 420908.6 | -269525 | 93.52249 | 1.7977e+308 | 2 | 600 | 89.17515 | 712.6 | 29925.8 | 40121.81
| 3162.833 | 212.9111 | 559.8 | 1.7977e+308 | 1.7977e+308 | 1.7977e+308 | 1 | 1.7977e+308 | 0.1159385 | 45 | 0 | 1.7977e+308 | 712.5196 | -784.5403 | 1.7977e+308 | 1.7977e+308 | 8100000 | 1.7977e+308 | 8100000 | 1.7977e+308 | 418564.5 | -269526.4 | 93.0365 | 1.7977e+308 | 2 | 600 | 89.17516 | 712.8 | 29925.8 | 40121.81
| 3161.999 | 212.4252 | 560 | 1.7977e+308 | 1.7977e+308 | 1.7977e+308 | 1 | 1.7977e+308 | 0.203492 | 45 | 0 | 1.7977e+308 | 712.5196 | -784.5403 | 1.7977e+308 | 1.7977e+308 | 8100000 | 1.7977e+308 | 8100000 | 1.7977e+308 | 414510.4 | -269527.5 | 92.55052 | 1.7977e+308 | 2 | 600 | 89.17517 | 713 | 29925.8 | 40121.81
| 3160.845 | 211.9219 | 560.2 | 1.7977e+308 | 1.7977e+308 | 1.7977e+308 | 1 | 1.7977e+308 | 0.1499204 | 45 | 0 | 1.7977e+308 | 712.5197 | -784.5403 | 1.7977e+308 | 1.7977e+308 | 8100000 | 1.7977e+308 | 8100000 | 1.7977e+308 | 409614 | -269528.8 | 92.04718 | 1.7977e+308 | 2 | 600 | 89.17518 | 713.2 | 29925.8 | 40121.81
| 3160.002 | 211.4361 | 560.4 | 1.7977e+308 | 1.7977e+308 | 1.7977e+308 | 1 | 1.7977e+308 | 0.1663117 | 45 | 0 | 1.7977e+308 | 712.5197 | -784.5403 | 1.7977e+308 | 1.7977e+308 | 8100000 | 1.7977e+308 | 8100000 | 1.7977e+308 | 409404.7 | -269529.9 | 91.56119 | 1.7977e+308 | 2 | 600 | 89.17519 | 713.4 | 29925.8 | 40121.81
| 3158.559 | 210.9676 | 560.6 | 1.7977e+308 | 1.7977e+308 | 1.7977e+308 | 1 | 1.7977e+308 | 0.08915262 | 45 | 0 | 1.7977e+308 | 712.5198 | -784.5403 | 1.7977e+308 | 1.7977e+308 | 8100000 | 1.7977e+308 | 8100000 | 1.7977e+308 | 403403.6 | -269531.5 | 91.09256 | 1.7977e+308 | 2 | 600 | 89.1752 | 713.6 | 29925.8 | 40121.81
| 3157.921 | 210.4643 | 560.8 | 1.7977e+308 | 1.7977e+308 | 1.7977e+308 | 1 | 1.7977e+308 | 0.09195112 | 45 | 0 | 1.7977e+308 | 712.5198 | -784.5402 | 1.7977e+308 | 1.7977e+308 | 8100000 | 1.7977e+308 | 8100000 | 1.7977e+308 | 404812.4 | -269532.4 | 90.58923 | 1.7977e+308 | 2 | 600 | 89.17521 | 713.8 | 29925.8 | 40121.81
| 3156.959 | 209.9784 | 561 | 1.7977e+308 | 1.7977e+308 | 1.7977e+308 | 1 | 1.7977e+308 | 0.1643126 | 45 | 0 | 1.7977e+308 | 712.5199 | -784.5402 | 1.7977e+308 | 1.7977e+308 | 8100000 | 1.7977e+308 | 8100000 | 1.7977e+308 | 405943.1 | -269533.6 | 90.10324 | 1.7977e+308 | 2 | 600 | 89.17522 | 714 | 29925.8 | 40121.81
| 3156.015 | 209.4926 | 561.2 | 1.7977e+308 | 1.7977e+308 | 1.7977e+308 | 1 | 1.7977e+308 | 0.07116214 | 45 | 0 | 1.7977e+308 | 712.5199 | -784.5402 | 1.7977e+308 | 1.7977e+308 | 8100000 | 1.7977e+308 | 8100000 | 1.7977e+308 | 406650.5 | -269534.7 | 89.61726 | 1.7977e+308 | 2 | 600 | 89.17523 | 714.2 | 29925.8 | 40121.81
| 3154.999 | 209.0067 | 561.4 | 1.7977e+308 | 1.7977e+308 | 1.7977e+308 | 1 | 1.7977e+308 | 0.1403253 | 45 | 0 | 1.7977e+308 | 712.52 | -784.5402 | 1.7977e+308 | 1.7977e+308 | 8100000 | 1.7977e+308 | 8100000 | 1.7977e+308 | 406790.8 | -269535.9 | 89.13128 | 1.7977e+308 | 2 | 600 | 89.17524 | 714.4 | 29925.8 | 40121.81
| 3153.752 | 208.5208 | 561.6 | 1.7977e+308 | 1.7977e+308 | 1.7977e+308 | 1 | 1.7977e+308 | 0.0931504 | 45 | 0 | 1.7977e+308 | 712.52 | -784.5402 | 1.7977e+308 | 1.7977e+308 | 8100000 | 1.7977e+308 | 8100000 | 1.7977e+308 | 405102.1 | -269537.4 | 88.64529 | 1.7977e+308 | 2 | 600 | 89.17526 | 714.6 | 29925.8 | 40121.81
| 3152.925 | 208.0176 | 561.8 | 1.7977e+308 | 1.7977e+308 | 1.7977e+308 | 1 | 1.7977e+308 | 0.1471216 | 45 | 0 | 1.7977e+308 | 712.5201 | -784.5402 | 1.7977e+308 | 1.7977e+308 | 8100000 | 1.7977e+308 | 8100000 | 1.7977e+308 | 406405.4 | -269538.4 | 88.14195 | 1.7977e+308 | 2 | 600 | 89.17527 | 714.8 | 29925.8 | 40121.81
| 3152.069 | 207.5317 | 562 | 1.7977e+308 | 1.7977e+308 | 1.7977e+308 | 1 | 1.7977e+308 | 0.02398722 | 45 | 0 | 1.7977e+308 | 712.5201 | -784.5402 | 1.7977e+308 | 1.7977e+308 | 8100000 | 1.7977e+308 | 8100000 | 1.7977e+308 | 408251 | -269539.5 | 87.65597 | 1.7977e+308 | 2 | 600 | 89.17528 | 715 | 29925.8 | 40121.81
| 3151.199 | 207.0458 | 562.2 | 1.7977e+308 | 1.7977e+308 | 1.7977e+308 | 1 | 1.7977e+308 | 0.09355013 | 45 | 0 | 1.7977e+308 | 712.5202 | -784.5402 | 1.7977e+308 | 1.7977e+308 | 8100000 | 1.7977e+308 | 8100000 | 1.7977e+308 | 410187.2 | -269540.6 | 87.16999 | 1.7977e+308 | 2 | 600 | 89.17529 | 715.2 | 29925.8 | 40121.81
| 3149.935 | 206.56 | 562.4 | 1.7977e+308 | 1.7977e+308 | 1.7977e+308 | 1 | 1.7977e+308 | 0.1871002 | 45 | 0 | 1.7977e+308 | 712.5202 | -784.5402 | 1.7977e+308 | 1.7977e+308 | 8100000 | 1.7977e+308 | 8100000 | 1.7977e+308 | 407913.2 | -269542 | 86.684 | 1.7977e+308 | 2 | 600 | 89.1753 | 715.4 | 29925.8 | 40121.81
| 3149.034 | 206.0741 | 562.6 | 1.7977e+308 | 1.7977e+308 | 1.7977e+308 | 1 | 1.7977e+308 | 0.08075691 | 45 | 0 | 1.7977e+308 | 712.5203 | -784.5401 | 1.7977e+308 | 1.7977e+308 | 8100000 | 1.7977e+308 | 8100000 | 1.7977e+308 | 408123.8 | -269543.2 | 86.19802 | 1.7977e+308 | 2 | 600 | 89.17531 | 715.6 | 29925.8 | 40121.81
| 3147.798 | 205.5882 | 562.8 | 1.7977e+308 | 1.7977e+308 | 1.7977e+308 | 1 | 1.7977e+308 | 0.05796905 | 45 | 0 | 1.7977e+308 | 712.5203 | -784.5401 | 1.7977e+308 | 1.7977e+308 | 8100000 | 1.7977e+308 | 8100000 | 1.7977e+308 | 405184.4 | -269544.6 | 85.71204 | 1.7977e+308 | 2 | 600 | 89.17532 | 715.8 | 29925.8 | 40121.81
| 3146.829 | 205.1023 | 563 | 1.7977e+308 | 1.7977e+308 | 1.7977e+308 | 1 | 1.7977e+308 | 0.1954956 | 45 | 0 | 1.7977e+308 | 712.5204 | -784.5401 | 1.7977e+308 | 1.7977e+308 | 8100000 | 1.7977e+308 | 8100000 | 1.7977e+308 | 404713.1 | -269545.8 | 85.22605 | 1.7977e+308 | 2 | 600 | 89.17533 | 716 | 29925.8 | 40121.81
| 3146.026 | 204.6165 | 563.2 | 1.7977e+308 | 1.7977e+308 | 1.7977e+308 | 1 | 1.7977e+308 | 0.1487205 | 45 | 0 | 1.7977e+308 | 712.5204 | -784.5401 | 1.7977e+308 | 1.7977e+308 | 8100000 | 1.7977e+308 | 8100000 | 1.7977e+308 | 405525.3 | -269546.8 | 84.74007 | 1.7977e+308 | 2 | 600 | 89.17534 | 716.2 | 29925.8 | 40121.81
| 3145.128 | 204.1306 | 563.4 | 1.7977e+308 | 1.7977e+308 | 1.7977e+308 | 1 | 1.7977e+308 | 0.2006927 | 45 | 0 | 1.7977e+308 | 712.5205 | -784.5401 | 1.7977e+308 | 1.7977e+308 | 8100000 | 1.7977e+308 | 8100000 | 1.7977e+308 | 407495.1 | -269547.9 | 84.25409 | 1.7977e+308 | 2 | 600 | 89.17535 | 716.4 | 29925.8 | 40121.81
| 3143.951 | 203.6447 | 563.6 | 1.7977e+308 | 1.7977e+308 | 1.7977e+308 | 1 | 1.7977e+308 | 0.03957884 | 45 | 0 | 1.7977e+308 | 712.5205 | -784.5401 | 1.7977e+308 | 1.7977e+308 | 8100000 | 1.7977e+308 | 8100000 | 1.7977e+308 | 408462.5 | -269549.3 | 83.76811 | 1.7977e+308 | 2 | 600 | 89.17536 | 716.6 | 29925.8 | 40121.81
| 3142.896 | 203.1415 | 563.8 | 1.7977e+308 | 1.7977e+308 | 1.7977e+308 | 1 | 1.7977e+308 | 0.1507194 | 45 | 0 | 1.7977e+308 | 712.5206 | -784.5401 | 1.7977e+308 | 1.7977e+308 | 8100000 | 1.7977e+308 | 8100000 | 1.7977e+308 | 407165.7 | -269550.5 | 83.26477 | 1.7977e+308 | 2 | 600 | 89.17538 | 716.8 | 29925.8 | 40121.81
| 3142.298 | 202.6556 | 564 | 1.7977e+308 | 1.7977e+308 | 1.7977e+308 | 1 | 1.7977e+308 | 0.0315831 | 45 | 0 | 1.7977e+308 | 712.5206 | -784.5401 | 1.7977e+308 | 1.7977e+308 | 8100000 | 1.7977e+308 | 8100000 | 1.7977e+308 | 412504.9 | -269551.4 | 82.77879 | 1.7977e+308 | 2 | 600 | 89.17538 | 717 | 29925.8 | 40121.81
| 3140.779 | 202.1697 | 564.2 | 1.7977e+308 | 1.7977e+308 | 1.7977e+308 | 1 | 1.7977e+308 | 0.2130859 | 45 | 0 | 1.7977e+308 | 712.5207 | -784.5401 | 1.7977e+308 | 1.7977e+308 | 8100000 | 1.7977e+308 | 8100000 | 1.7977e+308 | 408100.3 | -269553.1 | 82.29281 | 1.7977e+308 | 2 | 600 | 89.1754 | 717.2 | 29925.8 | 40121.81
| 3139.873 | 201.6839 | 564.4 | 1.7977e+308 | 1.7977e+308 | 1.7977e+308 | 1 | 1.7977e+308 | 0.1271319 | 45 | 0 | 1.7977e+308 | 712.5207 | -784.5401 | 1.7977e+308 | 1.7977e+308 | 8100000 | 1.7977e+308 | 8100000 | 1.7977e+308 | 406325.5 | -269554.2 | 81.80682 | 1.7977e+308 | 2 | 600 | 89.17541 | 717.4 | 29925.8 | 40121.81
| 3138.982 | 201.198 | 564.6 | 1.7977e+308 | 1.7977e+308 | 1.7977e+308 | 1 | 1.7977e+308 | 0.1327289 | 45 | 0 | 1.7977e+308 | 712.5208 | -784.54 | 1.7977e+308 | 1.7977e+308 | 8100000 | 1.7977e+308 | 8100000 | 1.7977e+308 | 407003.8 | -269555.3 | 81.32084 | 1.7977e+308 | 2 | 600 | 89.17542 | 717.6 | 29925.8 | 40121.81
| 3137.924 | 200.7121 | 564.8 | 1.7977e+308 | 1.7977e+308 | 1.7977e+308 | 1 | 1.7977e+308 | 0.1083419 | 45 | 0 | 1.7977e+308 | 712.5208 | -784.54 | 1.7977e+308 | 1.7977e+308 | 8100000 | 1.7977e+308 | 8100000 | 1.7977e+308 | 406943.9 | -269556.6 | 80.83486 | 1.7977e+308 | 2 | 600 | 89.17543 | 717.8 | 29925.8 | 40121.81
| 3136.93 | 200.2436 | 565 | 1.7977e+308 | 1.7977e+308 | 1.7977e+308 | 1 | 1.7977e+308 | 0.1371265 | 45 | 0 | 1.7977e+308 | 712.5209 | -784.54 | 1.7977e+308 | 1.7977e+308 | 8100000 | 1.7977e+308 | 8100000 | 1.7977e+308 | 406112.5 | -269557.8 | 80.36624 | 1.7977e+308 | 2 | 600 | 89.17544 | 718 | 29925.8 | 40121.81
| 3135.848 | 199.7404 | 565.2 | 1.7977e+308 | 1.7977e+308 | 1.7977e+308 | 1 | 1.7977e+308 | 0.1479206 | 45 | 0 | 1.7977e+308 | 712.5209 | -784.54 | 1.7977e+308 | 1.7977e+308 | 8100000 | 1.7977e+308 | 8100000 | 1.7977e+308 | 405408 | -269559.1 | 79.8629 | 1.7977e+308 | 2 | 600 | 89.17545 | 718.2 | 29925.8 | 40121.81
| 3134.798 | 199.2372 | 565.4 | 1.7977e+308 | 1.7977e+308 | 1.7977e+308 | 1 | 1.7977e+308 | 0.08995171 | 45 | 0 | 1.7977e+308 | 712.521 | -784.54 | 1.7977e+308 | 1.7977e+308 | 8100000 | 1.7977e+308 | 8100000 | 1.7977e+308 | 398181 | -269560.3 | 79.35956 | 1.7977e+308 | 2 | 600 | 89.17546 | 718.4 | 29925.8 | 40121.81
| 3133.95 | 198.7513 | 565.6 | 1.7977e+308 | 1.7977e+308 | 1.7977e+308 | 1 | 1.7977e+308 | 0.141524 | 45 | 0 | 1.7977e+308 | 712.521 | -784.54 | 1.7977e+308 | 1.7977e+308 | 8100000 | 1.7977e+308 | 8100000 | 1.7977e+308 | 397623.6 | -269561.4 | 78.87358 | 1.7977e+308 | 2 | 600 | 89.17547 | 718.6 | 29925.8 | 40121.81
| 3132.811 | 198.2654 | 565.8 | 1.7977e+308 | 1.7977e+308 | 1.7977e+308 | 1 | 1.7977e+308 | 0.06876306 | 45 | 0 | 1.7977e+308 | 712.5211 | -784.54 | 1.7977e+308 | 1.7977e+308 | 8100000 | 1.7977e+308 | 8100000 | 1.7977e+308 | 396521.3 | -269562.7 | 78.3876 | 1.7977e+308 | 2 | 600 | 89.17549 | 718.8 | 29925.8 | 40121.81
| 3131.756 | 197.7795 | 566 | 1.7977e+308 | 1.7977e+308 | 1.7977e+308 | 1 | 1.7977e+308 | 0.1219345 | 45 | 0 | 1.7977e+308 | 712.5211 | -784.54 | 1.7977e+308 | 1.7977e+308 | 8100000 | 1.7977e+308 | 8100000 | 1.7977e+308 | 394622.3 | -269564 | 77.90162 | 1.7977e+308 | 2 | 600 | 89.1755 | 719 | 29925.8 | 40121.81
| 3130.662 | 197.2937 | 566.2 | 1.7977e+308 | 1.7977e+308 | 1.7977e+308 | 1 | 1.7977e+308 | 0.1771048 | 45 | 0 | 1.7977e+308 | 712.5212 | -784.54 | 1.7977e+308 | 1.7977e+308 | 8100000 | 1.7977e+308 | 8100000 | 1.7977e+308 | 393358.8 | -269565.3 | 77.41564 | 1.7977e+308 | 2 | 600 | 89.17551 | 719.2 | 29925.8 | 40121.81
| 3129.62 | 196.8078 | 566.4 | 1.7977e+308 | 1.7977e+308 | 1.7977e+308 | 1 | 1.7977e+308 | 0.1471209 | 45 | 0 | 1.7977e+308 | 712.5212 | -784.5399 | 1.7977e+308 | 1.7977e+308 | 8100000 | 1.7977e+308 | 8100000 | 1.7977e+308 | 393018.5 | -269566.5 | 76.92966 | 1.7977e+308 | 2 | 600 | 89.17552 | 719.4 | 29925.8 | 40121.81
| 3128.636 | 196.3219 | 566.6 | 1.7977e+308 | 1.7977e+308 | 1.7977e+308 | 1 | 1.7977e+308 | 0.1083417 | 45 | 0 | 1.7977e+308 | 712.5213 | -784.5399 | 1.7977e+308 | 1.7977e+308 | 8100000 | 1.7977e+308 | 8100000 | 1.7977e+308 | 392941.5 | -269567.7 | 76.44368 | 1.7977e+308 | 2 | 600 | 89.17553 | 719.6 | 29925.8 | 40121.81
| 3127.759 | 195.8361 | 566.8 | 1.7977e+308 | 1.7977e+308 | 1.7977e+308 | 1 | 1.7977e+308 | 0.1295303 | 45 | 0 | 1.7977e+308 | 712.5213 | -784.5399 | 1.7977e+308 | 1.7977e+308 | 8100000 | 1.7977e+308 | 8100000 | 1.7977e+308 | 393995 | -269568.8 | 75.9577 | 1.7977e+308 | 2 | 600 | 89.17554 | 719.8 | 29925.8 | 40121.81
| 3126.494 | 195.3328 | 567 | 1.7977e+308 | 1.7977e+308 | 1.7977e+308 | 1 | 1.7977e+308 | 0.1263319 | 45 | 0 | 1.7977e+308 | 712.5214 | -784.5399 | 1.7977e+308 | 1.7977e+308 | 8100000 | 1.7977e+308 | 8100000 | 1.7977e+308 | 392917.3 | -269570.3 | 75.45436 | 1.7977e+308 | 2 | 600 | 89.17555 | 720 | 29925.8 | 40121.81
| 3125.948 | 194.8469 | 567.2 | 1.7977e+308 | 1.7977e+308 | 1.7977e+308 | 1 | 1.7977e+308 | 0.06956252 | 45 | 0 | 1.7977e+308 | 712.5214 | -784.5399 | 1.7977e+308 | 1.7977e+308 | 8100000 | 1.7977e+308 | 8100000 | 1.7977e+308 | 400008.4 | -269571.1 | 74.96838 | 1.7977e+308 | 2 | 600 | 89.17556 | 720.2 | 29925.8 | 40121.81
| 3124.873 | 194.3611 | 567.4 | 1.7977e+308 | 1.7977e+308 | 1.7977e+308 | 1 | 1.7977e+308 | 0.1998922 | 45 | 0 | 1.7977e+308 | 712.5215 | -784.5399 | 1.7977e+308 | 1.7977e+308 | 8100000 | 1.7977e+308 | 8100000 | 1.7977e+308 | 401798.6 | -269572.3 | 74.4824 | 1.7977e+308 | 2 | 600 | 89.17557 | 720.4 | 29925.8 | 40121.81
| 3123.586 | 193.8752 | 567.6 | 1.7977e+308 | 1.7977e+308 | 1.7977e+308 | 1 | 1.7977e+308 | 0.1235334 | 45 | 0 | 1.7977e+308 | 712.5215 | -784.5399 | 1.7977e+308 | 1.7977e+308 | 8100000 | 1.7977e+308 | 8100000 | 1.7977e+308 | 399025.5 | -269573.8 | 73.99642 | 1.7977e+308 | 2 | 600 | 89.17559 | 720.6 | 29925.8 | 40121.81
| 3122.391 | 193.3894 | 567.8 | 1.7977e+308 | 1.7977e+308 | 1.7977e+308 | 1 | 1.7977e+308 | 0.2414697 | 45 | 0 | 1.7977e+308 | 712.5216 | -784.5399 | 1.7977e+308 | 1.7977e+308 | 8100000 | 1.7977e+308 | 8100000 | 1.7977e+308 | 395168 | -269575.2 | 73.51044 | 1.7977e+308 | 2 | 600 | 89.1756 | 720.8 | 29925.8 | 40121.81
| 3121.645 | 192.9035 | 568 | 1.7977e+308 | 1.7977e+308 | 1.7977e+308 | 1 | 1.7977e+308 | 0.02758511 | 45 | 0 | 1.7977e+308 | 712.5216 | -784.5399 | 1.7977e+308 | 1.7977e+308 | 8100000 | 1.7977e+308 | 8100000 | 1.7977e+308 | 397116 | -269576.2 | 73.02446 | 1.7977e+308 | 2 | 600 | 89.17561 | 721 | 29925.8 | 40121.81
| 3120.507 | 192.4176 | 568.2 | 1.7977e+308 | 1.7977e+308 | 1.7977e+308 | 1 | 1.7977e+308 | 0.1091411 | 45 | 0 | 1.7977e+308 | 712.5217 | -784.5398 | 1.7977e+308 | 1.7977e+308 | 8100000 | 1.7977e+308 | 8100000 | 1.7977e+308 | 396831.1 | -269577.5 | 72.53848 | 1.7977e+308 | 2 | 600 | 89.17562 | 721.2 | 29925.8 | 40121.81
| 3119.41 | 191.9318 | 568.4 | 1.7977e+308 | 1.7977e+308 | 1.7977e+308 | 1 | 1.7977e+308 | 0.1559158 | 45 | 0 | 1.7977e+308 | 712.5217 | -784.5398 | 1.7977e+308 | 1.7977e+308 | 8100000 | 1.7977e+308 | 8100000 | 1.7977e+308 | 395759.3 | -269578.8 | 72.0525 | 1.7977e+308 | 2 | 600 | 89.17563 | 721.4 | 29925.8 | 40121.81
| 3118.53 | 191.4285 | 568.6 | 1.7977e+308 | 1.7977e+308 | 1.7977e+308 | 1 | 1.7977e+308 | 0.1711075 | 45 | 0 | 1.7977e+308 | 712.5218 | -784.5398 | 1.7977e+308 | 1.7977e+308 | 8100000 | 1.7977e+308 | 8100000 | 1.7977e+308 | 396375.6 | -269579.9 | 71.54917 | 1.7977e+308 | 2 | 600 | 89.17564 | 721.6 | 29925.8 | 40121.81
| 3117.252 | 190.9427 | 568.8 | 1.7977e+308 | 1.7977e+308 | 1.7977e+308 | 1 | 1.7977e+308 | 0.04997298 | 45 | 0 | 1.7977e+308 | 712.5218 | -784.5398 | 1.7977e+308 | 1.7977e+308 | 8100000 | 1.7977e+308 | 8100000 | 1.7977e+308 | 394730.4 | -269581.4 | 71.06319 | 1.7977e+308 | 2 | 600 | 89.17565 | 721.8 | 29925.8 | 40121.81
| 3116.448 | 190.4568 | 569 | 1.7977e+308 | 1.7977e+308 | 1.7977e+308 | 1 | 1.7977e+308 | 0.1902971 | 45 | 0 | 1.7977e+308 | 712.5219 | -784.5398 | 1.7977e+308 | 1.7977e+308 | 8100000 | 1.7977e+308 | 8100000 | 1.7977e+308 | 397398.5 | -269582.4 | 70.57721 | 1.7977e+308 | 2 | 600 | 89.17566 | 722 | 29925.8 | 40121.81
| 3115.128 | 189.9709 | 569.2 | 1.7977e+308 | 1.7977e+308 | 1.7977e+308 | 1 | 1.7977e+308 | 0.2570609 | 45 | 0 | 1.7977e+308 | 712.522 | -784.5398 | 1.7977e+308 | 1.7977e+308 | 8100000 | 1.7977e+308 | 8100000 | 1.7977e+308 | 395337.4 | -269584 | 70.09123 | 1.7977e+308 | 2 | 600 | 89.17568 | 722.2 | 29925.8 | 40121.81
| 3114.224 | 189.4851 | 569.4 | 1.7977e+308 | 1.7977e+308 | 1.7977e+308 | 1 | 1.7977e+308 | 0.1603132 | 45 | 0 | 1.7977e+308 | 712.522 | -784.5398 | 1.7977e+308 | 1.7977e+308 | 8100000 | 1.7977e+308 | 8100000 | 1.7977e+308 | 395312.9 | -269585.1 | 69.60525 | 1.7977e+308 | 2 | 600 | 89.17569 | 722.4 | 29925.8 | 40121.81
| 3113.543 | 188.9992 | 569.6 | 1.7977e+308 | 1.7977e+308 | 1.7977e+308 | 1 | 1.7977e+308 | 0.1039437 | 45 | 0 | 1.7977e+308 | 712.522 | -784.5398 | 1.7977e+308 | 1.7977e+308 | 8100000 | 1.7977e+308 | 8100000 | 1.7977e+308 | 400676.3 | -269586 | 69.11927 | 1.7977e+308 | 2 | 600 | 89.17569 | 722.6 | 29925.8 | 40121.81
| 3112.617 | 188.5133 | 569.8 | 1.7977e+308 | 1.7977e+308 | 1.7977e+308 | 1 | 1.7977e+308 | 0.1763045 | 45 | 0 | 1.7977e+308 | 712.5221 | -784.5398 | 1.7977e+308 | 1.7977e+308 | 8100000 | 1.7977e+308 | 8100000 | 1.7977e+308 | 403222.2 | -269587.1 | 68.63329 | 1.7977e+308 | 2 | 600 | 89.1757 | 722.8 | 29925.8 | 40121.81
| 3111.538 | 188.0274 | 570 | 1.7977e+308 | 1.7977e+308 | 1.7977e+308 | 1 | 1.7977e+308 | 0.2190812 | 45 | 0 | 1.7977e+308 | 712.5221 | -784.5397 | 1.7977e+308 | 1.7977e+308 | 8100000 | 1.7977e+308 | 8100000 | 1.7977e+308 | 403885.4 | -269588.4 | 68.14732 | 1.7977e+308 | 2 | 600 | 89.17572 | 723 | 29925.8 | 40121.81
| 3110.296 | 187.5242 | 570.2 | 1.7977e+308 | 1.7977e+308 | 1.7977e+308 | 1 | 1.7977e+308 | 0.1107399 | 45 | 0 | 1.7977e+308 | 712.5222 | -784.5397 | 1.7977e+308 | 1.7977e+308 | 8100000 | 1.7977e+308 | 8100000 | 1.7977e+308 | 401691.1 | -269589.8 | 67.64398 | 1.7977e+308 | 2 | 600 | 89.17573 | 723.2 | 29925.8 | 40121.81
| 3109.248 | 187.0384 | 570.4 | 1.7977e+308 | 1.7977e+308 | 1.7977e+308 | 1 | 1.7977e+308 | 0.145521 | 45 | 0 | 1.7977e+308 | 712.5222 | -784.5397 | 1.7977e+308 | 1.7977e+308 | 8100000 | 1.7977e+308 | 8100000 | 1.7977e+308 | 399892.2 | -269591.1 | 67.158 | 1.7977e+308 | 2 | 600 | 89.17574 | 723.4 | 29925.8 | 40121.81
| 3108.2 | 186.5525 | 570.6 | 1.7977e+308 | 1.7977e+308 | 1.7977e+308 | 1 | 1.7977e+308 | 0.1255319 | 45 | 0 | 1.7977e+308 | 712.5223 | -784.5397 | 1.7977e+308 | 1.7977e+308 | 8100000 | 1.7977e+308 | 8100000 | 1.7977e+308 | 398491.2 | -269592.4 | 66.67202 | 1.7977e+308 | 2 | 600 | 89.17575 | 723.6 | 29925.8 | 40121.81
| 3107.271 | 186.0666 | 570.8 | 1.7977e+308 | 1.7977e+308 | 1.7977e+308 | 1 | 1.7977e+308 | 0.1019446 | 45 | 0 | 1.7977e+308 | 712.5223 | -784.5397 | 1.7977e+308 | 1.7977e+308 | 8100000 | 1.7977e+308 | 8100000 | 1.7977e+308 | 401759 | -269593.5 | 66.18605 | 1.7977e+308 | 2 | 600 | 89.17576 | 723.8 | 29925.8 | 40121.81
| 3106.076 | 185.5808 | 571 | 1.7977e+308 | 1.7977e+308 | 1.7977e+308 | 1 | 1.7977e+308 | 0.255861 | 45 | 0 | 1.7977e+308 | 712.5224 | -784.5397 | 1.7977e+308 | 1.7977e+308 | 8100000 | 1.7977e+308 | 8100000 | 1.7977e+308 | 400148.8 | -269594.9 | 65.70007 | 1.7977e+308 | 2 | 600 | 89.17577 | 724 | 29925.8 | 40121.81
| 3105.007 | 185.0949 | 571.2 | 1.7977e+308 | 1.7977e+308 | 1.7977e+308 | 1 | 1.7977e+308 | 0.1475198 | 45 | 0 | 1.7977e+308 | 712.5225 | -784.5397 | 1.7977e+308 | 1.7977e+308 | 8100000 | 1.7977e+308 | 8100000 | 1.7977e+308 | 398711.5 | -269596.2 | 65.21409 | 1.7977e+308 | 2 | 600 | 89.17579 | 724.2 | 29925.8 | 40121.81
| 3103.864 | 184.609 | 571.4 | 1.7977e+308 | 1.7977e+308 | 1.7977e+308 | 1 | 1.7977e+308 | 0.1243324 | 45 | 0 | 1.7977e+308 | 712.5225 | -784.5397 | 1.7977e+308 | 1.7977e+308 | 8100000 | 1.7977e+308 | 8100000 | 1.7977e+308 | 396482.1 | -269597.5 | 64.72811 | 1.7977e+308 | 2 | 600 | 89.1758 | 724.4 | 29925.8 | 40121.81
| 3102.73 | 184.1232 | 571.6 | 1.7977e+308 | 1.7977e+308 | 1.7977e+308 | 1 | 1.7977e+308 | 0.1071417 | 45 | 0 | 1.7977e+308 | 712.5226 | -784.5396 | 1.7977e+308 | 1.7977e+308 | 8100000 | 1.7977e+308 | 8100000 | 1.7977e+308 | 393777.8 | -269598.9 | 64.24213 | 1.7977e+308 | 2 | 600 | 89.17581 | 724.6 | 29925.8 | 40121.81
| 3101.678 | 183.62 | 571.8 | 1.7977e+308 | 1.7977e+308 | 1.7977e+308 | 1 | 1.7977e+308 | 0.3522083 | 45 | 0 | 1.7977e+308 | 712.5226 | -784.5396 | 1.7977e+308 | 1.7977e+308 | 8100000 | 1.7977e+308 | 8100000 | 1.7977e+308 | 392139.2 | -269600.1 | 63.7388 | 1.7977e+308 | 2 | 600 | 89.17582 | 724.8 | 29925.8 | 40121.81
| 3100.83 | 183.1341 | 572 | 1.7977e+308 | 1.7977e+308 | 1.7977e+308 | 1 | 1.7977e+308 | 0.1371253 | 45 | 0 | 1.7977e+308 | 712.5227 | -784.5396 | 1.7977e+308 | 1.7977e+308 | 8100000 | 1.7977e+308 | 8100000 | 1.7977e+308 | 393145.5 | -269601.2 | 63.25282 | 1.7977e+308 | 2 | 600 | 89.17583 | 725 | 29925.8 | 40121.81
| 3099.636 | 182.6482 | 572.2 | 1.7977e+308 | 1.7977e+308 | 1.7977e+308 | 1 | 1.7977e+308 | 0.09954578 | 45 | 0 | 1.7977e+308 | 712.5227 | -784.5396 | 1.7977e+308 | 1.7977e+308 | 8100000 | 1.7977e+308 | 8100000 | 1.7977e+308 | 391934.9 | -269602.6 | 62.76684 | 1.7977e+308 | 2 | 600 | 89.17584 | 725.2 | 29925.8 | 40121.81
| 3098.706 | 182.1624 | 572.4 | 1.7977e+308 | 1.7977e+308 | 1.7977e+308 | 1 | 1.7977e+308 | 0.1918954 | 45 | 0 | 1.7977e+308 | 712.5228 | -784.5396 | 1.7977e+308 | 1.7977e+308 | 8100000 | 1.7977e+308 | 8100000 | 1.7977e+308 | 389855.6 | -269603.7 | 62.28087 | 1.7977e+308 | 2 | 600 | 89.17585 | 725.4 | 29925.8 | 40121.81
| 3097.354 | 181.6765 | 572.6 | 1.7977e+308 | 1.7977e+308 | 1.7977e+308 | 1 | 1.7977e+308 | 0.07995641 | 45 | 0 | 1.7977e+308 | 712.5228 | -784.5396 | 1.7977e+308 | 1.7977e+308 | 8100000 | 1.7977e+308 | 8100000 | 1.7977e+308 | 384520.3 | -269605.3 | 61.79489 | 1.7977e+308 | 2 | 600 | 89.17587 | 725.6 | 29925.8 | 40121.81
| 3096.54 | 181.1906 | 572.8 | 1.7977e+308 | 1.7977e+308 | 1.7977e+308 | 1 | 1.7977e+308 | 0.0575686 | 45 | 0 | 1.7977e+308 | 712.5229 | -784.5396 | 1.7977e+308 | 1.7977e+308 | 8100000 | 1.7977e+308 | 8100000 | 1.7977e+308 | 384944.3 | -269606.3 | 61.30891 | 1.7977e+308 | 2 | 600 | 89.17588 | 725.8 | 29925.8 | 40121.81
| 3095.486 | 180.7048 | 573 | 1.7977e+308 | 1.7977e+308 | 1.7977e+308 | 1 | 1.7977e+308 | 0.0507723 | 45 | 0 | 1.7977e+308 | 712.5229 | -784.5396 | 1.7977e+308 | 1.7977e+308 | 8100000 | 1.7977e+308 | 8100000 | 1.7977e+308 | 385579.9 | -269607.6 | 60.82294 | 1.7977e+308 | 2 | 600 | 89.17589 | 726 | 29925.8 | 40121.81
| 3094.551 | 180.2189 | 573.2 | 1.7977e+308 | 1.7977e+308 | 1.7977e+308 | 1 | 1.7977e+308 | 0.07715788 | 45 | 0 | 1.7977e+308 | 712.523 | -784.5396 | 1.7977e+308 | 1.7977e+308 | 8100000 | 1.7977e+308 | 8100000 | 1.7977e+308 | 387154 | -269608.7 | 60.33696 | 1.7977e+308 | 2 | 600 | 89.1759 | 726.2 | 29925.8 | 40121.81
| 3093.386 | 179.7157 | 573.4 | 1.7977e+308 | 1.7977e+308 | 1.7977e+308 | 1 | 1.7977e+308 | 0.1163365 | 45 | 0 | 1.7977e+308 | 712.523 | -784.5395 | 1.7977e+308 | 1.7977e+308 | 8100000 | 1.7977e+308 | 8100000 | 1.7977e+308 | 386895.2 | -269610.1 | 59.83363 | 1.7977e+308 | 2 | 600 | 89.17591 | 726.4 | 29925.8 | 40121.81
| 3092.313 | 179.2298 | 573.6 | 1.7977e+308 | 1.7977e+308 | 1.7977e+308 | 1 | 1.7977e+308 | 0.2110847 | 45 | 0 | 1.7977e+308 | 712.5231 | -784.5395 | 1.7977e+308 | 1.7977e+308 | 8100000 | 1.7977e+308 | 8100000 | 1.7977e+308 | 385710.1 | -269611.4 | 59.34765 | 1.7977e+308 | 2 | 600 | 89.17592 | 726.6 | 29925.8 | 40121.81
| 3090.903 | 178.744 | 573.8 | 1.7977e+308 | 1.7977e+308 | 1.7977e+308 | 1 | 1.7977e+308 | 0.2694527 | 45 | 0 | 1.7977e+308 | 712.5231 | -784.5395 | 1.7977e+308 | 1.7977e+308 | 8100000 | 1.7977e+308 | 8100000 | 1.7977e+308 | 382920.2 | -269613 | 58.86167 | 1.7977e+308 | 2 | 600 | 89.17594 | 726.8 | 29925.8 | 40121.81
| 3089.971 | 178.2581 | 574 | 1.7977e+308 | 1.7977e+308 | 1.7977e+308 | 1 | 1.7977e+308 | 0.1711064 | 45 | 0 | 1.7977e+308 | 712.5232 | -784.5395 | 1.7977e+308 | 1.7977e+308 | 8100000 | 1.7977e+308 | 8100000 | 1.7977e+308 | 381859.2 | -269614.1 | 58.3757 | 1.7977e+308 | 2 | 600 | 89.17595 | 727 | 29925.8 | 40121.81
| 3088.889 | 177.7723 | 574.2 | 1.7977e+308 | 1.7977e+308 | 1.7977e+308 | 1 | 1.7977e+308 | 0.02678535 | 45 | 0 | 1.7977e+308 | 712.5232 | -784.5395 | 1.7977e+308 | 1.7977e+308 | 8100000 | 1.7977e+308 | 8100000 | 1.7977e+308 | 382082.3 | -269615.4 | 57.88972 | 1.7977e+308 | 2 | 600 | 89.17596 | 727.2 | 29925.8 | 40121.81
| 3088.125 | 177.2864 | 574.4 | 1.7977e+308 | 1.7977e+308 | 1.7977e+308 | 1 | 1.7977e+308 | 0.10954 | 45 | 0 | 1.7977e+308 | 712.5233 | -784.5395 | 1.7977e+308 | 1.7977e+308 | 8100000 | 1.7977e+308 | 8100000 | 1.7977e+308 | 385669.4 | -269616.4 | 57.40375 | 1.7977e+308 | 2 | 600 | 89.17597 | 727.4 | 29925.8 | 40121.81
| 3086.595 | 176.8005 | 574.6 | 1.7977e+308 | 1.7977e+308 | 1.7977e+308 | 1 | 1.7977e+308 | 0.09794636 | 45 | 0 | 1.7977e+308 | 712.5234 | -784.5395 | 1.7977e+308 | 1.7977e+308 | 8100000 | 1.7977e+308 | 8100000 | 1.7977e+308 | 381449.9 | -269618.1 | 56.91777 | 1.7977e+308 | 2 | 600 | 89.17598 | 727.6 | 29925.8 | 40121.81
| 3085.261 | 176.3147 | 574.8 | 1.7977e+308 | 1.7977e+308 | 1.7977e+308 | 1 | 1.7977e+308 | 0.2858434 | 45 | 0 | 1.7977e+308 | 712.5234 | -784.5395 | 1.7977e+308 | 1.7977e+308 | 8100000 | 1.7977e+308 | 8100000 | 1.7977e+308 | 377135.7 | -269619.7 | 56.43179 | 1.7977e+308 | 2 | 600 | 89.176 | 727.8 | 29925.8 | 40121.81
| 3084.142 | 175.8289 | 575 | 1.7977e+308 | 1.7977e+308 | 1.7977e+308 | 1 | 1.7977e+308 | 0.1199343 | 45 | 0 | 1.7977e+308 | 712.5235 | -784.5394 | 1.7977e+308 | 1.7977e+308 | 8100000 | 1.7977e+308 | 8100000 | 1.7977e+308 | 374712.6 | -269621 | 55.94582 | 1.7977e+308 | 2 | 600 | 89.17601 | 728 | 29925.8 | 40121.81
| 3083.043 | 175.3256 | 575.2 | 1.7977e+308 | 1.7977e+308 | 1.7977e+308 | 1 | 1.7977e+308 | 0.06556404 | 45 | 0 | 1.7977e+308 | 712.5235 | -784.5394 | 1.7977e+308 | 1.7977e+308 | 8100000 | 1.7977e+308 | 8100000 | 1.7977e+308 | 372939.8 | -269622.3 | 55.44248 | 1.7977e+308 | 2 | 600 | 89.17602 | 728.2 | 29925.8 | 40121.81
| 3081.722 | 174.8398 | 575.4 | 1.7977e+308 | 1.7977e+308 | 1.7977e+308 | 1 | 1.7977e+308 | 0.2210787 | 45 | 0 | 1.7977e+308 | 712.5236 | -784.5394 | 1.7977e+308 | 1.7977e+308 | 8100000 | 1.7977e+308 | 8100000 | 1.7977e+308 | 370703.6 | -269623.9 | 54.95651 | 1.7977e+308 | 2 | 600 | 89.17604 | 728.4 | 29925.8 | 40121.81
| 3080.68 | 174.3539 | 575.6 | 1.7977e+308 | 1.7977e+308 | 1.7977e+308 | 1 | 1.7977e+308 | 0.271451 | 45 | 0 | 1.7977e+308 | 712.5236 | -784.5394 | 1.7977e+308 | 1.7977e+308 | 8100000 | 1.7977e+308 | 8100000 | 1.7977e+308 | 365419.9 | -269625.1 | 54.47053 | 1.7977e+308 | 2 | 600 | 89.17605 | 728.6 | 29925.8 | 40121.81
| 3079.621 | 173.8681 | 575.8 | 1.7977e+308 | 1.7977e+308 | 1.7977e+308 | 1 | 1.7977e+308 | 0.1595124 | 45 | 0 | 1.7977e+308 | 712.5237 | -784.5394 | 1.7977e+308 | 1.7977e+308 | 8100000 | 1.7977e+308 | 8100000 | 1.7977e+308 | 364577.1 | -269626.4 | 53.98456 | 1.7977e+308 | 2 | 600 | 89.17606 | 728.8 | 29925.8 | 40121.81
| 3078.443 | 173.3822 | 576 | 1.7977e+308 | 1.7977e+308 | 1.7977e+308 | 1 | 1.7977e+308 | 0.01719055 | 45 | 0 | 1.7977e+308 | 712.5238 | -784.5394 | 1.7977e+308 | 1.7977e+308 | 8100000 | 1.7977e+308 | 8100000 | 1.7977e+308 | 363068.3 | -269627.8 | 53.49858 | 1.7977e+308 | 2 | 600 | 89.17607 | 729 | 29925.8 | 40121.81
| 3077.353 | 172.8964 | 576.2 | 1.7977e+308 | 1.7977e+308 | 1.7977e+308 | 1 | 1.7977e+308 | 0.1906952 | 45 | 0 | 1.7977e+308 | 712.5238 | -784.5394 | 1.7977e+308 | 1.7977e+308 | 8100000 | 1.7977e+308 | 8100000 | 1.7977e+308 | 363958 | -269629.1 | 53.01261 | 1.7977e+308 | 2 | 600 | 89.17608 | 729.2 | 29925.8 | 40121.81
| 3076.332 | 172.4105 | 576.4 | 1.7977e+308 | 1.7977e+308 | 1.7977e+308 | 1 | 1.7977e+308 | 0.02638549 | 45 | 0 | 1.7977e+308 | 712.5239 | -784.5394 | 1.7977e+308 | 1.7977e+308 | 8100000 | 1.7977e+308 | 8100000 | 1.7977e+308 | 364857.6 | -269630.3 | 52.52663 | 1.7977e+308 | 2 | 600 | 89.17609 | 729.4 | 29925.8 | 40121.81
| 3075.229 | 171.9246 | 576.6 | 1.7977e+308 | 1.7977e+308 | 1.7977e+308 | 1 | 1.7977e+308 | 0.07236019 | 45 | 0 | 1.7977e+308 | 712.5239 | -784.5394 | 1.7977e+308 | 1.7977e+308 | 8100000 | 1.7977e+308 | 8100000 | 1.7977e+308 | 365392.8 | -269631.6 | 52.04066 | 1.7977e+308 | 2 | 600 | 89.17611 | 729.6 | 29925.8 | 40121.81
| 3074.142 | 171.4214 | 576.8 | 1.7977e+308 | 1.7977e+308 | 1.7977e+308 | 1 | 1.7977e+308 | 0.1043426 | 45 | 0 | 1.7977e+308 | 712.524 | -784.5393 | 1.7977e+308 | 1.7977e+308 | 8100000 | 1.7977e+308 | 8100000 | 1.7977e+308 | 366137.6 | -269632.9 | 51.53733 | 1.7977e+308 | 2 | 600 | 89.17612 | 729.8 | 29925.8 | 40121.81
| 3073.077 | 170.9356 | 577 | 1.7977e+308 | 1.7977e+308 | 1.7977e+308 | 1 | 1.7977e+308 | 0.08235465 | 45 | 0 | 1.7977e+308 | 712.524 | -784.5393 | 1.7977e+308 | 1.7977e+308 | 8100000 | 1.7977e+308 | 8100000 | 1.7977e+308 | 367090.5 | -269634.2 | 51.05135 | 1.7977e+308 | 2 | 600 | 89.17613 | 730 | 29925.8 | 40121.81
| 3071.89 | 170.4497 | 577.2 | 1.7977e+308 | 1.7977e+308 | 1.7977e+308 | 1 | 1.7977e+308 | 0.185098 | 45 | 0 | 1.7977e+308 | 712.5241 | -784.5393 | 1.7977e+308 | 1.7977e+308 | 8100000 | 1.7977e+308 | 8100000 | 1.7977e+308 | 371077.8 | -269635.6 | 50.56538 | 1.7977e+308 | 2 | 600 | 89.17614 | 730.2 | 29925.8 | 40121.81
| 3070.933 | 169.9638 | 577.4 | 1.7977e+308 | 1.7977e+308 | 1.7977e+308 | 1 | 1.7977e+308 | 0.1099394 | 45 | 0 | 1.7977e+308 | 712.5241 | -784.5393 | 1.7977e+308 | 1.7977e+308 | 8100000 | 1.7977e+308 | 8100000 | 1.7977e+308 | 373186.8 | -269636.7 | 50.0794 | 1.7977e+308 | 2 | 600 | 89.17615 | 730.4 | 29925.8 | 40121.81
| 3069.819 | 169.478 | 577.6 | 1.7977e+308 | 1.7977e+308 | 1.7977e+308 | 1 | 1.7977e+308 | 0.08355393 | 45 | 0 | 1.7977e+308 | 712.5242 | -784.5393 | 1.7977e+308 | 1.7977e+308 | 8100000 | 1.7977e+308 | 8100000 | 1.7977e+308 | 375992.2 | -269638.1 | 49.59343 | 1.7977e+308 | 2 | 600 | 89.17616 | 730.6 | 29925.8 | 40121.81
| 3068.946 | 168.9921 | 577.8 | 1.7977e+308 | 1.7977e+308 | 1.7977e+308 | 1 | 1.7977e+308 | 0.08275436 | 45 | 0 | 1.7977e+308 | 712.5242 | -784.5393 | 1.7977e+308 | 1.7977e+308 | 8100000 | 1.7977e+308 | 8100000 | 1.7977e+308 | 378834.2 | -269639.1 | 49.10746 | 1.7977e+308 | 2 | 600 | 89.17617 | 730.8 | 29925.8 | 40121.81
| 3067.681 | 168.5063 | 578 | 1.7977e+308 | 1.7977e+308 | 1.7977e+308 | 1 | 1.7977e+308 | 0.244665 | 45 | 0 | 1.7977e+308 | 712.5243 | -784.5393 | 1.7977e+308 | 1.7977e+308 | 8100000 | 1.7977e+308 | 8100000 | 1.7977e+308 | 378570.4 | -269640.6 | 48.62148 | 1.7977e+308 | 2 | 600 | 89.17619 | 731 | 29925.8 | 40121.81
| 3066.505 | 168.0204 | 578.2 | 1.7977e+308 | 1.7977e+308 | 1.7977e+308 | 1 | 1.7977e+308 | 0.08555277 | 45 | 0 | 1.7977e+308 | 712.5243 | -784.5393 | 1.7977e+308 | 1.7977e+308 | 8100000 | 1.7977e+308 | 8100000 | 1.7977e+308 | 377112.4 | -269642 | 48.13551 | 1.7977e+308 | 2 | 600 | 89.1762 | 731.2 | 29925.8 | 40121.81
| 3065.427 | 167.5172 | 578.4 | 1.7977e+308 | 1.7977e+308 | 1.7977e+308 | 1 | 1.7977e+308 | 0.1591121 | 45 | 0 | 1.7977e+308 | 712.5244 | -784.5392 | 1.7977e+308 | 1.7977e+308 | 8100000 | 1.7977e+308 | 8100000 | 1.7977e+308 | 376459.6 | -269643.3 | 47.63218 | 1.7977e+308 | 2 | 600 | 89.17621 | 731.4 | 29925.8 | 40121.81
| 3064.231 | 167.0314 | 578.6 | 1.7977e+308 | 1.7977e+308 | 1.7977e+308 | 1 | 1.7977e+308 | 0.04677415 | 45 | 0 | 1.7977e+308 | 712.5244 | -784.5392 | 1.7977e+308 | 1.7977e+308 | 8100000 | 1.7977e+308 | 8100000 | 1.7977e+308 | 375557.2 | -269644.7 | 47.1462 | 1.7977e+308 | 2 | 600 | 89.17622 | 731.6 | 29925.8 | 40121.81
| 3063.181 | 166.5455 | 578.8 | 1.7977e+308 | 1.7977e+308 | 1.7977e+308 | 1 | 1.7977e+308 | 0.08995027 | 45 | 0 | 1.7977e+308 | 712.5245 | -784.5392 | 1.7977e+308 | 1.7977e+308 | 8100000 | 1.7977e+308 | 8100000 | 1.7977e+308 | 372780.6 | -269646 | 46.66023 | 1.7977e+308 | 2 | 600 | 89.17623 | 731.8 | 29925.8 | 40121.81
| 3062.012 | 166.0597 | 579 | 1.7977e+308 | 1.7977e+308 | 1.7977e+308 | 1 | 1.7977e+308 | 0.1151363 | 45 | 0 | 1.7977e+308 | 712.5246 | -784.5392 | 1.7977e+308 | 1.7977e+308 | 8100000 | 1.7977e+308 | 8100000 | 1.7977e+308 | 372179.1 | -269647.3 | 46.17426 | 1.7977e+308 | 2 | 600 | 89.17625 | 732 | 29925.8 | 40121.81
| 3061.057 | 165.5738 | 579.2 | 1.7977e+308 | 1.7977e+308 | 1.7977e+308 | 1 | 1.7977e+308 | 0.1862969 | 45 | 0 | 1.7977e+308 | 712.5246 | -784.5392 | 1.7977e+308 | 1.7977e+308 | 8100000 | 1.7977e+308 | 8100000 | 1.7977e+308 | 373626.7 | -269648.5 | 45.68829 | 1.7977e+308 | 2 | 600 | 89.17626 | 732.2 | 29925.8 | 40121.81
| 3059.918 | 165.0879 | 579.4 | 1.7977e+308 | 1.7977e+308 | 1.7977e+308 | 1 | 1.7977e+308 | 0.0003997787 | 45 | 0 | 1.7977e+308 | 712.5247 | -784.5392 | 1.7977e+308 | 1.7977e+308 | 8100000 | 1.7977e+308 | 8100000 | 1.7977e+308 | 373529.1 | -269649.8 | 45.20231 | 1.7977e+308 | 2 | 600 | 89.17627 | 732.4 | 29925.8 | 40121.81
| 3058.6 | 164.6021 | 579.6 | 1.7977e+308 | 1.7977e+308 | 1.7977e+308 | 1 | 1.7977e+308 | 0.2518605 | 45 | 0 | 1.7977e+308 | 712.5247 | -784.5392 | 1.7977e+308 | 1.7977e+308 | 8100000 | 1.7977e+308 | 8100000 | 1.7977e+308 | 371172.4 | -269651.4 | 44.71634 | 1.7977e+308 | 2 | 600 | 89.17628 | 732.6 | 29925.8 | 40121.81
| 3057.486 | 164.1162 | 579.8 | 1.7977e+308 | 1.7977e+308 | 1.7977e+308 | 1 | 1.7977e+308 | 0.02398671 | 45 | 0 | 1.7977e+308 | 712.5248 | -784.5392 | 1.7977e+308 | 1.7977e+308 | 8100000 | 1.7977e+308 | 8100000 | 1.7977e+308 | 370165.8 | -269652.7 | 44.23037 | 1.7977e+308 | 2 | 600 | 89.17629 | 732.8 | 29925.8 | 40121.81
| 3056.117 | 163.6217 | 580 | 1.7977e+308 | 1.7977e+308 | 1.7977e+308 | 1 | 1.7977e+308 | 0.06876188 | 45 | 0 | 1.7977e+308 | 712.5248 | -784.5391 | 1.7977e+308 | 1.7977e+308 | 8100000 | 1.7977e+308 | 8100000 | 1.7977e+308 | 367955.9 | -269654.3 | 43.73571 | 1.7977e+308 | 2 | 600 | 89.17631 | 733 | 29925.8 | 40121.81
| 3055.179 | 163.1272 | 580.2 | 1.7977e+308 | 1.7977e+308 | 1.7977e+308 | 1 | 1.7977e+308 | 0.1359246 | 45 | 0 | 1.7977e+308 | 712.5249 | -784.5391 | 1.7977e+308 | 1.7977e+308 | 8100000 | 1.7977e+308 | 8100000 | 1.7977e+308 | 367043.5 | -269655.4 | 43.24106 | 1.7977e+308 | 2 | 600 | 89.17632 | 733.2 | 29925.8 | 40121.81
| 3054.225 | 162.6413 | 580.4 | 1.7977e+308 | 1.7977e+308 | 1.7977e+308 | 1 | 1.7977e+308 | 0.1547142 | 45 | 0 | 1.7977e+308 | 712.5249 | -784.5391 | 1.7977e+308 | 1.7977e+308 | 8100000 | 1.7977e+308 | 8100000 | 1.7977e+308 | 367171.2 | -269656.6 | 42.75509 | 1.7977e+308 | 2 | 600 | 89.17633 | 733.4 | 29925.8 | 40121.81
| 3052.825 | 162.1555 | 580.6 | 1.7977e+308 | 1.7977e+308 | 1.7977e+308 | 1 | 1.7977e+308 | 0.1319268 | 45 | 0 | 1.7977e+308 | 712.525 | -784.5391 | 1.7977e+308 | 1.7977e+308 | 8100000 | 1.7977e+308 | 8100000 | 1.7977e+308 | 364648.3 | -269658.2 | 42.26912 | 1.7977e+308 | 2 | 600 | 89.17634 | 733.6 | 29925.8 | 40121.81
| 3051.625 | 161.6696 | 580.8 | 1.7977e+308 | 1.7977e+308 | 1.7977e+308 | 1 | 1.7977e+308 | 0.1922932 | 45 | 0 | 1.7977e+308 | 712.5251 | -784.5391 | 1.7977e+308 | 1.7977e+308 | 8100000 | 1.7977e+308 | 8100000 | 1.7977e+308 | 362436 | -269659.6 | 41.78315 | 1.7977e+308 | 2 | 600 | 89.17636 | 733.8 | 29925.8 | 40121.81
| 3050.637 | 161.1838 | 581 | 1.7977e+308 | 1.7977e+308 | 1.7977e+308 | 1 | 1.7977e+308 | 0.1419211 | 45 | 0 | 1.7977e+308 | 712.5251 | -784.5391 | 1.7977e+308 | 1.7977e+308 | 8100000 | 1.7977e+308 | 8100000 | 1.7977e+308 | 362238.9 | -269660.8 | 41.29718 | 1.7977e+308 | 2 | 600 | 89.17637 | 734 | 29925.8 | 40121.81
| 3049.444 | 160.6979 | 581.2 | 1.7977e+308 | 1.7977e+308 | 1.7977e+308 | 1 | 1.7977e+308 | 0.1275291 | 45 | 0 | 1.7977e+308 | 712.5252 | -784.5391 | 1.7977e+308 | 1.7977e+308 | 8100000 | 1.7977e+308 | 8100000 | 1.7977e+308 | 361959.2 | -269662.2 | 40.8112 | 1.7977e+308 | 2 | 600 | 89.17638 | 734.2 | 29925.8 | 40121.81
| 3048.427 | 160.2121 | 581.4 | 1.7977e+308 | 1.7977e+308 | 1.7977e+308 | 1 | 1.7977e+308 | 0.1791004 | 45 | 0 | 1.7977e+308 | 712.5252 | -784.5391 | 1.7977e+308 | 1.7977e+308 | 8100000 | 1.7977e+308 | 8100000 | 1.7977e+308 | 362473.6 | -269663.4 | 40.32523 | 1.7977e+308 | 2 | 600 | 89.17639 | 734.4 | 29925.8 | 40121.81
| 3047.443 | 159.7262 | 581.6 | 1.7977e+308 | 1.7977e+308 | 1.7977e+308 | 1 | 1.7977e+308 | 0.1267295 | 45 | 0 | 1.7977e+308 | 712.5253 | -784.5391 | 1.7977e+308 | 1.7977e+308 | 8100000 | 1.7977e+308 | 8100000 | 1.7977e+308 | 364763.1 | -269664.6 | 39.83926 | 1.7977e+308 | 2 | 600 | 89.1764 | 734.6 | 29925.8 | 40121.81
| 3046.224 | 159.223 | 581.8 | 1.7977e+308 | 1.7977e+308 | 1.7977e+308 | 1 | 1.7977e+308 | 0.1003441 | 45 | 0 | 1.7977e+308 | 712.5253 | -784.539 | 1.7977e+308 | 1.7977e+308 | 8100000 | 1.7977e+308 | 8100000 | 1.7977e+308 | 364758.3 | -269666 | 39.33593 | 1.7977e+308 | 2 | 600 | 89.17641 | 734.8 | 29925.8 | 40121.81
| 3045.177 | 158.7371 | 582 | 1.7977e+308 | 1.7977e+308 | 1.7977e+308 | 1 | 1.7977e+308 | 0.1439199 | 45 | 0 | 1.7977e+308 | 712.5254 | -784.539 | 1.7977e+308 | 1.7977e+308 | 8100000 | 1.7977e+308 | 8100000 | 1.7977e+308 | 368199 | -269667.3 | 38.84996 | 1.7977e+308 | 2 | 600 | 89.17643 | 735 | 29925.8 | 40121.81
| 3043.968 | 158.2513 | 582.2 | 1.7977e+308 | 1.7977e+308 | 1.7977e+308 | 1 | 1.7977e+308 | 0.1119376 | 45 | 0 | 1.7977e+308 | 712.5254 | -784.539 | 1.7977e+308 | 1.7977e+308 | 8100000 | 1.7977e+308 | 8100000 | 1.7977e+308 | 367752.1 | -269668.7 | 38.36399 | 1.7977e+308 | 2 | 600 | 89.17644 | 735.2 | 29925.8 | 40121.81
| 3042.591 | 157.7655 | 582.4 | 1.7977e+308 | 1.7977e+308 | 1.7977e+308 | 1 | 1.7977e+308 | 0.1251303 | 45 | 0 | 1.7977e+308 | 712.5255 | -784.539 | 1.7977e+308 | 1.7977e+308 | 8100000 | 1.7977e+308 | 8100000 | 1.7977e+308 | 366162.9 | -269670.3 | 37.87802 | 1.7977e+308 | 2 | 600 | 89.17645 | 735.4 | 29925.8 | 40121.81
| 3041.468 | 157.2796 | 582.6 | 1.7977e+308 | 1.7977e+308 | 1.7977e+308 | 1 | 1.7977e+308 | 0.1679064 | 45 | 0 | 1.7977e+308 | 712.5256 | -784.539 | 1.7977e+308 | 1.7977e+308 | 8100000 | 1.7977e+308 | 8100000 | 1.7977e+308 | 364573.7 | -269671.6 | 37.39205 | 1.7977e+308 | 2 | 600 | 89.17647 | 735.6 | 29925.8 | 40121.81
| 3040.209 | 156.7938 | 582.8 | 1.7977e+308 | 1.7977e+308 | 1.7977e+308 | 1 | 1.7977e+308 | 0.1974898 | 45 | 0 | 1.7977e+308 | 712.5256 | -784.539 | 1.7977e+308 | 1.7977e+308 | 8100000 | 1.7977e+308 | 8100000 | 1.7977e+308 | 362295.9 | -269673.1 | 36.90608 | 1.7977e+308 | 2 | 600 | 89.17648 | 735.8 | 29925.8 | 40121.81
| 3039.187 | 156.3079 | 583 | 1.7977e+308 | 1.7977e+308 | 1.7977e+308 | 1 | 1.7977e+308 | 0.2370677 | 45 | 0 | 1.7977e+308 | 712.5257 | -784.539 | 1.7977e+308 | 1.7977e+308 | 8100000 | 1.7977e+308 | 8100000 | 1.7977e+308 | 362524.4 | -269674.3 | 36.42011 | 1.7977e+308 | 2 | 600 | 89.17649 | 736 | 29925.8 | 40121.81
| 3038.075 | 155.8221 | 583.2 | 1.7977e+308 | 1.7977e+308 | 1.7977e+308 | 1 | 1.7977e+308 | 0.07875602 | 45 | 0 | 1.7977e+308 | 712.5257 | -784.539 | 1.7977e+308 | 1.7977e+308 | 8100000 | 1.7977e+308 | 8100000 | 1.7977e+308 | 362838.1 | -269675.7 | 35.93414 | 1.7977e+308 | 2 | 600 | 89.1765 | 736.2 | 29925.8 | 40121.81
| 3037.077 | 155.3189 | 583.4 | 1.7977e+308 | 1.7977e+308 | 1.7977e+308 | 1 | 1.7977e+308 | 0.05796762 | 45 | 0 | 1.7977e+308 | 712.5258 | -784.5389 | 1.7977e+308 | 1.7977e+308 | 8100000 | 1.7977e+308 | 8100000 | 1.7977e+308 | 363658.6 | -269676.9 | 35.43081 | 1.7977e+308 | 2 | 600 | 89.17651 | 736.4 | 29925.8 | 40121.81
| 3035.713 | 154.833 | 583.6 | 1.7977e+308 | 1.7977e+308 | 1.7977e+308 | 1 | 1.7977e+308 | 0.1067403 | 45 | 0 | 1.7977e+308 | 712.5258 | -784.5389 | 1.7977e+308 | 1.7977e+308 | 8100000 | 1.7977e+308 | 8100000 | 1.7977e+308 | 360041.7 | -269678.4 | 34.94484 | 1.7977e+308 | 2 | 600 | 89.17653 | 736.6 | 29925.8 | 40121.81
| 3034.649 | 154.3472 | 583.8 | 1.7977e+308 | 1.7977e+308 | 1.7977e+308 | 1 | 1.7977e+308 | 0.1199329 | 45 | 0 | 1.7977e+308 | 712.5259 | -784.5389 | 1.7977e+308 | 1.7977e+308 | 8100000 | 1.7977e+308 | 8100000 | 1.7977e+308 | 358367.9 | -269679.7 | 34.45887 | 1.7977e+308 | 2 | 600 | 89.17654 | 736.8 | 29925.8 | 40121.81
| 3033.694 | 153.8613 | 584 | 1.7977e+308 | 1.7977e+308 | 1.7977e+308 | 1 | 1.7977e+308 | 0.01479173 | 45 | 0 | 1.7977e+308 | 712.5259 | -784.5389 | 1.7977e+308 | 1.7977e+308 | 8100000 | 1.7977e+308 | 8100000 | 1.7977e+308 | 360289.4 | -269680.9 | 33.9729 | 1.7977e+308 | 2 | 600 | 89.17655 | 737 | 29925.8 | 40121.81
| 3032.073 | 153.3755 | 584.2 | 1.7977e+308 | 1.7977e+308 | 1.7977e+308 | 1 | 1.7977e+308 | 0.07435838 | 45 | 0 | 1.7977e+308 | 712.526 | -784.5389 | 1.7977e+308 | 1.7977e+308 | 8100000 | 1.7977e+308 | 8100000 | 1.7977e+308 | 356443.9 | -269682.7 | 33.48693 | 1.7977e+308 | 2 | 600 | 89.17657 | 737.2 | 29925.8 | 40121.81
| 3030.984 | 152.8896 | 584.4 | 1.7977e+308 | 1.7977e+308 | 1.7977e+308 | 1 | 1.7977e+308 | 0.1627089 | 45 | 0 | 1.7977e+308 | 712.5261 | -784.5389 | 1.7977e+308 | 1.7977e+308 | 8100000 | 1.7977e+308 | 8100000 | 1.7977e+308 | 355358.5 | -269684 | 33.00096 | 1.7977e+308 | 2 | 600 | 89.17658 | 737.4 | 29925.8 | 40121.81
| 3029.785 | 152.4038 | 584.6 | 1.7977e+308 | 1.7977e+308 | 1.7977e+308 | 1 | 1.7977e+308 | 0.2330694 | 45 | 0 | 1.7977e+308 | 712.5261 | -784.5389 | 1.7977e+308 | 1.7977e+308 | 8100000 | 1.7977e+308 | 8100000 | 1.7977e+308 | 354026.8 | -269685.4 | 32.51499 | 1.7977e+308 | 2 | 600 | 89.17659 | 737.6 | 29925.8 | 40121.81
| 3028.836 | 151.9179 | 584.8 | 1.7977e+308 | 1.7977e+308 | 1.7977e+308 | 1 | 1.7977e+308 | 0.1375229 | 45 | 0 | 1.7977e+308 | 712.5262 | -784.5389 | 1.7977e+308 | 1.7977e+308 | 8100000 | 1.7977e+308 | 8100000 | 1.7977e+308 | 355207.1 | -269686.6 | 32.02902 | 1.7977e+308 | 2 | 600 | 89.1766 | 737.8 | 29925.8 | 40121.81
| 3027.332 | 151.4148 | 585 | 1.7977e+308 | 1.7977e+308 | 1.7977e+308 | 1 | 1.7977e+308 | 0.08075472 | 45 | 0 | 1.7977e+308 | 712.5262 | -784.5388 | 1.7977e+308 | 1.7977e+308 | 8100000 | 1.7977e+308 | 8100000 | 1.7977e+308 | 354014.6 | -269688.3 | 31.52569 | 1.7977e+308 | 2 | 600 | 89.17662 | 738 | 29925.8 | 40121.81
| 3026.184 | 150.9289 | 585.2 | 1.7977e+308 | 1.7977e+308 | 1.7977e+308 | 1 | 1.7977e+308 | 0.0395778 | 45 | 0 | 1.7977e+308 | 712.5263 | -784.5388 | 1.7977e+308 | 1.7977e+308 | 8100000 | 1.7977e+308 | 8100000 | 1.7977e+308 | 348897.8 | -269689.6 | 31.03972 | 1.7977e+308 | 2 | 600 | 89.17663 | 738.2 | 29925.8 | 40121.81
| 3025.024 | 150.4431 | 585.4 | 1.7977e+308 | 1.7977e+308 | 1.7977e+308 | 1 | 1.7977e+308 | 0.1723033 | 45 | 0 | 1.7977e+308 | 712.5264 | -784.5388 | 1.7977e+308 | 1.7977e+308 | 8100000 | 1.7977e+308 | 8100000 | 1.7977e+308 | 346854.6 | -269691 | 30.55375 | 1.7977e+308 | 2 | 600 | 89.17664 | 738.4 | 29925.8 | 40121.81
| 3023.91 | 149.9572 | 585.6 | 1.7977e+308 | 1.7977e+308 | 1.7977e+308 | 1 | 1.7977e+308 | 0.08115443 | 45 | 0 | 1.7977e+308 | 712.5264 | -784.5388 | 1.7977e+308 | 1.7977e+308 | 8100000 | 1.7977e+308 | 8100000 | 1.7977e+308 | 347971.1 | -269692.3 | 30.06779 | 1.7977e+308 | 2 | 600 | 89.17665 | 738.6 | 29925.8 | 40121.81
| 3022.896 | 149.4714 | 585.8 | 1.7977e+308 | 1.7977e+308 | 1.7977e+308 | 1 | 1.7977e+308 | 0.1978888 | 45 | 0 | 1.7977e+308 | 712.5265 | -784.5388 | 1.7977e+308 | 1.7977e+308 | 8100000 | 1.7977e+308 | 8100000 | 1.7977e+308 | 349974.8 | -269693.6 | 29.58182 | 1.7977e+308 | 2 | 600 | 89.17666 | 738.8 | 29925.8 | 40121.81
| 3021.535 | 148.9855 | 586 | 1.7977e+308 | 1.7977e+308 | 1.7977e+308 | 1 | 1.7977e+308 | 0.21348 | 45 | 0 | 1.7977e+308 | 712.5265 | -784.5388 | 1.7977e+308 | 1.7977e+308 | 8100000 | 1.7977e+308 | 8100000 | 1.7977e+308 | 348912.9 | -269695.1 | 29.09585 | 1.7977e+308 | 2 | 600 | 89.17668 | 739 | 29925.8 | 40121.81
| 3020.381 | 148.4997 | 586.2 | 1.7977e+308 | 1.7977e+308 | 1.7977e+308 | 1 | 1.7977e+308 | 0.1363233 | 45 | 0 | 1.7977e+308 | 712.5266 | -784.5388 | 1.7977e+308 | 1.7977e+308 | 8100000 | 1.7977e+308 | 8100000 | 1.7977e+308 | 349481.6 | -269696.5 | 28.60988 | 1.7977e+308 | 2 | 600 | 89.17669 | 739.2 | 29925.8 | 40121.81
| 3018.97 | 148.0139 | 586.4 | 1.7977e+308 | 1.7977e+308 | 1.7977e+308 | 1 | 1.7977e+308 | 0.1363233 | 45 | 0 | 1.7977e+308 | 712.5267 | -784.5388 | 1.7977e+308 | 1.7977e+308 | 8100000 | 1.7977e+308 | 8100000 | 1.7977e+308 | 346968.6 | -269698.1 | 28.12391 | 1.7977e+308 | 2 | 600 | 89.1767 | 739.4 | 29925.8 | 40121.81
| 3017.927 | 147.5106 | 586.6 | 1.7977e+308 | 1.7977e+308 | 1.7977e+308 | 1 | 1.7977e+308 | 0.2286713 | 45 | 0 | 1.7977e+308 | 712.5267 | -784.5387 | 1.7977e+308 | 1.7977e+308 | 8100000 | 1.7977e+308 | 8100000 | 1.7977e+308 | 347659.4 | -269699.4 | 27.62059 | 1.7977e+308 | 2 | 600 | 89.17671 | 739.6 | 29925.8 | 40121.81
| 3016.631 | 147.0248 | 586.8 | 1.7977e+308 | 1.7977e+308 | 1.7977e+308 | 1 | 1.7977e+308 | 0.1143356 | 45 | 0 | 1.7977e+308 | 712.5268 | -784.5387 | 1.7977e+308 | 1.7977e+308 | 8100000 | 1.7977e+308 | 8100000 | 1.7977e+308 | 346844.5 | -269700.9 | 27.13462 | 1.7977e+308 | 2 | 600 | 89.17673 | 739.8 | 29925.8 | 40121.81
| 3015.484 | 146.539 | 587 | 1.7977e+308 | 1.7977e+308 | 1.7977e+308 | 1 | 1.7977e+308 | 0.1143356 | 45 | 0 | 1.7977e+308 | 712.5268 | -784.5387 | 1.7977e+308 | 1.7977e+308 | 8100000 | 1.7977e+308 | 8100000 | 1.7977e+308 | 347006 | -269702.2 | 26.64865 | 1.7977e+308 | 2 | 600 | 89.17674 | 740 | 29925.8 | 40121.81
| 3014.385 | 146.0531 | 587.2 | 1.7977e+308 | 1.7977e+308 | 1.7977e+308 | 1 | 1.7977e+308 | 0.1775 | 45 | 0 | 1.7977e+308 | 712.5269 | -784.5387 | 1.7977e+308 | 1.7977e+308 | 8100000 | 1.7977e+308 | 8100000 | 1.7977e+308 | 347847.2 | -269703.5 | 26.16268 | 1.7977e+308 | 2 | 600 | 89.17675 | 740.2 | 29925.8 | 40121.81
| 3013.372 | 145.5673 | 587.4 | 1.7977e+308 | 1.7977e+308 | 1.7977e+308 | 1 | 1.7977e+308 | 0.2174774 | 45 | 0 | 1.7977e+308 | 712.5269 | -784.5387 | 1.7977e+308 | 1.7977e+308 | 8100000 | 1.7977e+308 | 8100000 | 1.7977e+308 | 351028.3 | -269704.8 | 25.67671 | 1.7977e+308 | 2 | 600 | 89.17676 | 740.4 | 29925.8 | 40121.81
| 3011.897 | 145.0814 | 587.6 | 1.7977e+308 | 1.7977e+308 | 1.7977e+308 | 1 | 1.7977e+308 | 0.0375788 | 45 | 0 | 1.7977e+308 | 712.527 | -784.5387 | 1.7977e+308 | 1.7977e+308 | 8100000 | 1.7977e+308 | 8100000 | 1.7977e+308 | 349332.7 | -269706.4 | 25.19075 | 1.7977e+308 | 2 | 600 | 89.17678 | 740.6 | 29925.8 | 40121.81
| 3010.8 | 144.5956 | 587.8 | 1.7977e+308 | 1.7977e+308 | 1.7977e+308 | 1 | 1.7977e+308 | 0.07315871 | 45 | 0 | 1.7977e+308 | 712.527 | -784.5387 | 1.7977e+308 | 1.7977e+308 | 8100000 | 1.7977e+308 | 8100000 | 1.7977e+308 | 349250.8 | -269707.7 | 24.70478 | 1.7977e+308 | 2 | 600 | 89.17679 | 740.8 | 29925.8 | 40121.81
| 3009.509 | 144.1098 | 588 | 1.7977e+308 | 1.7977e+308 | 1.7977e+308 | 1 | 1.7977e+308 | 0.04677359 | 45 | 0 | 1.7977e+308 | 712.5271 | -784.5387 | 1.7977e+308 | 1.7977e+308 | 8100000 | 1.7977e+308 | 8100000 | 1.7977e+308 | 348756.5 | -269709.2 | 24.21881 | 1.7977e+308 | 2 | 600 | 89.1768 | 741 | 29925.8 | 40121.81
| 3008.496 | 143.6239 | 588.2 | 1.7977e+308 | 1.7977e+308 | 1.7977e+308 | 1 | 1.7977e+308 | 0.3082259 | 45 | 0 | 1.7977e+308 | 712.5272 | -784.5386 | 1.7977e+308 | 1.7977e+308 | 8100000 | 1.7977e+308 | 8100000 | 1.7977e+308 | 349737.2 | -269710.5 | 23.73284 | 1.7977e+308 | 2 | 600 | 89.17681 | 741.2 | 29925.8 | 40121.81
| 3006.913 | 143.1207 | 588.4 | 1.7977e+308 | 1.7977e+308 | 1.7977e+308 | 1 | 1.7977e+308 | 0.1707035 | 45 | 0 | 1.7977e+308 | 712.5272 | -784.5386 | 1.7977e+308 | 1.7977e+308 | 8100000 | 1.7977e+308 | 8100000 | 1.7977e+308 | 343592.1 | -269712.3 | 23.22952 | 1.7977e+308 | 2 | 600 | 89.17683 | 741.4 | 29925.8 | 40121.81
| 3006.02 | 142.6349 | 588.6 | 1.7977e+308 | 1.7977e+308 | 1.7977e+308 | 1 | 1.7977e+308 | 0.2326684 | 45 | 0 | 1.7977e+308 | 712.5273 | -784.5386 | 1.7977e+308 | 1.7977e+308 | 8100000 | 1.7977e+308 | 8100000 | 1.7977e+308 | 345793.5 | -269713.4 | 22.74355 | 1.7977e+308 | 2 | 600 | 89.17684 | 741.6 | 29925.8 | 40121.81
| 3004.597 | 142.149 | 588.8 | 1.7977e+308 | 1.7977e+308 | 1.7977e+308 | 1 | 1.7977e+308 | 0.1451179 | 45 | 0 | 1.7977e+308 | 712.5273 | -784.5386 | 1.7977e+308 | 1.7977e+308 | 8100000 | 1.7977e+308 | 8100000 | 1.7977e+308 | 344227.7 | -269715 | 22.25759 | 1.7977e+308 | 2 | 600 | 89.17686 | 741.8 | 29925.8 | 40121.81
| 3003.231 | 141.6632 | 589 | 1.7977e+308 | 1.7977e+308 | 1.7977e+308 | 1 | 1.7977e+308 | 0.1331246 | 45 | 0 | 1.7977e+308 | 712.5274 | -784.5386 | 1.7977e+308 | 1.7977e+308 | 8100000 | 1.7977e+308 | 8100000 | 1.7977e+308 | 342420.2 | -269716.6 | 21.77162 | 1.7977e+308 | 2 | 600 | 89.17687 | 742 | 29925.8 | 40121.81
| 3002.022 | 141.1774 | 589.2 | 1.7977e+308 | 1.7977e+308 | 1.7977e+308 | 1 | 1.7977e+308 | 0.05676785 | 45 | 0 | 1.7977e+308 | 712.5275 | -784.5386 | 1.7977e+308 | 1.7977e+308 | 8100000 | 1.7977e+308 | 8100000 | 1.7977e+308 | 340943.4 | -269718 | 21.28565 | 1.7977e+308 | 2 | 600 | 89.17688 | 742.2 | 29925.8 | 40121.81
| 3001.282 | 140.6915 | 589.4 | 1.7977e+308 | 1.7977e+308 | 1.7977e+308 | 1 | 1.7977e+308 | 0.1063398 | 45 | 0 | 1.7977e+308 | 712.5275 | -784.5386 | 1.7977e+308 | 1.7977e+308 | 8100000 | 1.7977e+308 | 8100000 | 1.7977e+308 | 344215.7 | -269718.9 | 20.79969 | 1.7977e+308 | 2 | 600 | 89.17689 | 742.4 | 29925.8 | 40121.81
| 2999.73 | 140.2057 | 589.6 | 1.7977e+308 | 1.7977e+308 | 1.7977e+308 | 1 | 1.7977e+308 | 0.06276442 | 45 | 0 | 1.7977e+308 | 712.5276 | -784.5386 | 1.7977e+308 | 1.7977e+308 | 8100000 | 1.7977e+308 | 8100000 | 1.7977e+308 | 343591.4 | -269720.7 | 20.31372 | 1.7977e+308 | 2 | 600 | 89.17691 | 742.6 | 29925.8 | 40121.81
| 2998.778 | 139.7198 | 589.8 | 1.7977e+308 | 1.7977e+308 | 1.7977e+308 | 1 | 1.7977e+308 | 0.1782989 | 45 | 0 | 1.7977e+308 | 712.5276 | -784.5385 | 1.7977e+308 | 1.7977e+308 | 8100000 | 1.7977e+308 | 8100000 | 1.7977e+308 | 343961 | -269721.9 | 19.82775 | 1.7977e+308 | 2 | 600 | 89.17692 | 742.8 | 29925.8 | 40121.81
| 2997.322 | 139.2167 | 590 | 1.7977e+308 | 1.7977e+308 | 1.7977e+308 | 1 | 1.7977e+308 | 0.04237596 | 45 | 0 | 1.7977e+308 | 712.5277 | -784.5385 | 1.7977e+308 | 1.7977e+308 | 8100000 | 1.7977e+308 | 8100000 | 1.7977e+308 | 339572 | -269723.5 | 19.32443 | 1.7977e+308 | 2 | 600 | 89.17693 | 743 | 29925.8 | 40121.81
| 2996.231 | 138.7308 | 590.2 | 1.7977e+308 | 1.7977e+308 | 1.7977e+308 | 1 | 1.7977e+308 | 0.139121 | 45 | 0 | 1.7977e+308 | 712.5278 | -784.5385 | 1.7977e+308 | 1.7977e+308 | 8100000 | 1.7977e+308 | 8100000 | 1.7977e+308 | 339306.6 | -269724.8 | 18.83846 | 1.7977e+308 | 2 | 600 | 89.17694 | 743.2 | 29925.8 | 40121.81
| 2994.681 | 138.245 | 590.4 | 1.7977e+308 | 1.7977e+308 | 1.7977e+308 | 1 | 1.7977e+308 | 0.1231301 | 45 | 0 | 1.7977e+308 | 712.5278 | -784.5385 | 1.7977e+308 | 1.7977e+308 | 8100000 | 1.7977e+308 | 8100000 | 1.7977e+308 | 336340.4 | -269726.6 | 18.3525 | 1.7977e+308 | 2 | 600 | 89.17696 | 743.4 | 29925.8 | 40121.81
| 2993.655 | 137.7591 | 590.6 | 1.7977e+308 | 1.7977e+308 | 1.7977e+308 | 1 | 1.7977e+308 | 0.1203316 | 45 | 0 | 1.7977e+308 | 712.5279 | -784.5385 | 1.7977e+308 | 1.7977e+308 | 8100000 | 1.7977e+308 | 8100000 | 1.7977e+308 | 336793.8 | -269727.8 | 17.86653 | 1.7977e+308 | 2 | 600 | 89.17697 | 743.6 | 29925.8 | 40121.81
| 2992.715 | 137.2733 | 590.8 | 1.7977e+308 | 1.7977e+308 | 1.7977e+308 | 1 | 1.7977e+308 | 0.03637932 | 45 | 0 | 1.7977e+308 | 712.5279 | -784.5385 | 1.7977e+308 | 1.7977e+308 | 8100000 | 1.7977e+308 | 8100000 | 1.7977e+308 | 339875.4 | -269729 | 17.38057 | 1.7977e+308 | 2 | 600 | 89.17698 | 743.8 | 29925.8 | 40121.81
| 2991.151 | 136.7875 | 591 | 1.7977e+308 | 1.7977e+308 | 1.7977e+308 | 1 | 1.7977e+308 | 0.1027416 | 45 | 0 | 1.7977e+308 | 712.528 | -784.5385 | 1.7977e+308 | 1.7977e+308 | 8100000 | 1.7977e+308 | 8100000 | 1.7977e+308 | 338196.1 | -269730.7 | 16.8946 | 1.7977e+308 | 2 | 600 | 89.177 | 744 | 29925.8 | 40121.81
| 2989.965 | 136.3016 | 591.2 | 1.7977e+308 | 1.7977e+308 | 1.7977e+308 | 1 | 1.7977e+308 | 0.1591095 | 45 | 0 | 1.7977e+308 | 712.5281 | -784.5384 | 1.7977e+308 | 1.7977e+308 | 8100000 | 1.7977e+308 | 8100000 | 1.7977e+308 | 339169.2 | -269732.1 | 16.40864 | 1.7977e+308 | 2 | 600 | 89.17701 | 744.2 | 29925.8 | 40121.81
| 2988.739 | 135.8158 | 591.4 | 1.7977e+308 | 1.7977e+308 | 1.7977e+308 | 1 | 1.7977e+308 | 0.1443178 | 45 | 0 | 1.7977e+308 | 712.5281 | -784.5384 | 1.7977e+308 | 1.7977e+308 | 8100000 | 1.7977e+308 | 8100000 | 1.7977e+308 | 340520.9 | -269733.6 | 15.92267 | 1.7977e+308 | 2 | 600 | 89.17702 | 744.4 | 29925.8 | 40121.81
| 2987.452 | 135.3126 | 591.6 | 1.7977e+308 | 1.7977e+308 | 1.7977e+308 | 1 | 1.7977e+308 | 0.1531128 | 45 | 0 | 1.7977e+308 | 712.5282 | -784.5384 | 1.7977e+308 | 1.7977e+308 | 8100000 | 1.7977e+308 | 8100000 | 1.7977e+308 | 339390.6 | -269735.1 | 15.41935 | 1.7977e+308 | 2 | 600 | 89.17704 | 744.6 | 29925.8 | 40121.81
| 2986.439 | 134.8268 | 591.8 | 1.7977e+308 | 1.7977e+308 | 1.7977e+308 | 1 | 1.7977e+308 | 0.1243292 | 45 | 0 | 1.7977e+308 | 712.5282 | -784.5384 | 1.7977e+308 | 1.7977e+308 | 8100000 | 1.7977e+308 | 8100000 | 1.7977e+308 | 341562.4 | -269736.3 | 14.93339 | 1.7977e+308 | 2 | 600 | 89.17705 | 744.8 | 29925.8 | 40121.81
| 2985.24 | 134.3409 | 592 | 1.7977e+308 | 1.7977e+308 | 1.7977e+308 | 1 | 1.7977e+308 | 0.1063394 | 45 | 0 | 1.7977e+308 | 712.5283 | -784.5384 | 1.7977e+308 | 1.7977e+308 | 8100000 | 1.7977e+308 | 8100000 | 1.7977e+308 | 342447.5 | -269737.7 | 14.44742 | 1.7977e+308 | 2 | 600 | 89.17706 | 745 | 29925.8 | 40121.81
| 2983.681 | 133.8551 | 592.2 | 1.7977e+308 | 1.7977e+308 | 1.7977e+308 | 1 | 1.7977e+308 | 0.2342664 | 45 | 0 | 1.7977e+308 | 712.5284 | -784.5384 | 1.7977e+308 | 1.7977e+308 | 8100000 | 1.7977e+308 | 8100000 | 1.7977e+308 | 340052.7 | -269739.5 | 13.96146 | 1.7977e+308 | 2 | 600 | 89.17708 | 745.2 | 29925.8 | 40121.81
| 2982.318 | 133.3693 | 592.4 | 1.7977e+308 | 1.7977e+308 | 1.7977e+308 | 1 | 1.7977e+308 | 0.08914913 | 45 | 0 | 1.7977e+308 | 712.5284 | -784.5384 | 1.7977e+308 | 1.7977e+308 | 8100000 | 1.7977e+308 | 8100000 | 1.7977e+308 | 338042.4 | -269741 | 13.47549 | 1.7977e+308 | 2 | 600 | 89.17709 | 745.4 | 29925.8 | 40121.81
| 2981.025 | 132.8835 | 592.6 | 1.7977e+308 | 1.7977e+308 | 1.7977e+308 | 1 | 1.7977e+308 | 0.05676759 | 45 | 0 | 1.7977e+308 | 712.5285 | -784.5384 | 1.7977e+308 | 1.7977e+308 | 8100000 | 1.7977e+308 | 8100000 | 1.7977e+308 | 334778 | -269742.5 | 12.98953 | 1.7977e+308 | 2 | 600 | 89.1771 | 745.6 | 29925.8 | 40121.81
| 2980.303 | 132.3976 | 592.8 | 1.7977e+308 | 1.7977e+308 | 1.7977e+308 | 1 | 1.7977e+308 | 0.03877785 | 45 | 0 | 1.7977e+308 | 712.5285 | -784.5383 | 1.7977e+308 | 1.7977e+308 | 8100000 | 1.7977e+308 | 8100000 | 1.7977e+308 | 340463.6 | -269743.5 | 12.50356 | 1.7977e+308 | 2 | 600 | 89.17711 | 745.8 | 29925.8 | 40121.81
| 2978.588 | 131.9118 | 593 | 1.7977e+308 | 1.7977e+308 | 1.7977e+308 | 1 | 1.7977e+308 | 0.05596802 | 45 | 0 | 1.7977e+308 | 712.5286 | -784.5383 | 1.7977e+308 | 1.7977e+308 | 8100000 | 1.7977e+308 | 8100000 | 1.7977e+308 | 336734.3 | -269745.4 | 12.0176 | 1.7977e+308 | 2 | 600 | 89.17713 | 746 | 29925.8 | 40121.81
| 2977.482 | 131.4086 | 593.2 | 1.7977e+308 | 1.7977e+308 | 1.7977e+308 | 1 | 1.7977e+308 | 0.1019417 | 45 | 0 | 1.7977e+308 | 712.5287 | -784.5383 | 1.7977e+308 | 1.7977e+308 | 8100000 | 1.7977e+308 | 8100000 | 1.7977e+308 | 336720 | -269746.7 | 11.51428 | 1.7977e+308 | 2 | 600 | 89.17714 | 746.2 | 29925.8 | 40121.81
| 2976.532 | 130.9227 | 593.4 | 1.7977e+308 | 1.7977e+308 | 1.7977e+308 | 1 | 1.7977e+308 | 0.1459165 | 45 | 0 | 1.7977e+308 | 712.5287 | -784.5383 | 1.7977e+308 | 1.7977e+308 | 8100000 | 1.7977e+308 | 8100000 | 1.7977e+308 | 338936.1 | -269747.9 | 11.02832 | 1.7977e+308 | 2 | 600 | 89.17715 | 746.4 | 29925.8 | 40121.81
| 2974.978 | 130.4369 | 593.6 | 1.7977e+308 | 1.7977e+308 | 1.7977e+308 | 1 | 1.7977e+308 | 0.0639634 | 45 | 0 | 1.7977e+308 | 712.5288 | -784.5383 | 1.7977e+308 | 1.7977e+308 | 8100000 | 1.7977e+308 | 8100000 | 1.7977e+308 | 337343.2 | -269749.6 | 10.54235 | 1.7977e+308 | 2 | 600 | 89.17717 | 746.6 | 29925.8 | 40121.81
| 2973.746 | 129.9511 | 593.8 | 1.7977e+308 | 1.7977e+308 | 1.7977e+308 | 1 | 1.7977e+308 | 0.1511135 | 45 | 0 | 1.7977e+308 | 712.5288 | -784.5383 | 1.7977e+308 | 1.7977e+308 | 8100000 | 1.7977e+308 | 8100000 | 1.7977e+308 | 336680.4 | -269751.1 | 10.05639 | 1.7977e+308 | 2 | 600 | 89.17718 | 746.8 | 29925.8 | 40121.81
| 2972.337 | 129.4653 | 594 | 1.7977e+308 | 1.7977e+308 | 1.7977e+308 | 1 | 1.7977e+308 | 0.1567102 | 45 | 0 | 1.7977e+308 | 712.5289 | -784.5383 | 1.7977e+308 | 1.7977e+308 | 8100000 | 1.7977e+308 | 8100000 | 1.7977e+308 | 335973.1 | -269752.7 | 9.570425 | 1.7977e+308 | 2 | 600 | 89.17719 | 747 | 29925.8 | 40121.81
| 2971.302 | 128.9794 | 594.2 | 1.7977e+308 | 1.7977e+308 | 1.7977e+308 | 1 | 1.7977e+308 | 0.01319244 | 45 | 0 | 1.7977e+308 | 712.529 | -784.5383 | 1.7977e+308 | 1.7977e+308 | 8100000 | 1.7977e+308 | 8100000 | 1.7977e+308 | 336669.5 | -269753.9 | 9.084462 | 1.7977e+308 | 2 | 600 | 89.17721 | 747.2 | 29925.8 | 40121.81
| 2969.627 | 128.4936 | 594.4 | 1.7977e+308 | 1.7977e+308 | 1.7977e+308 | 1 | 1.7977e+308 | 0.2142771 | 45 | 0 | 1.7977e+308 | 712.529 | -784.5382 | 1.7977e+308 | 1.7977e+308 | 8100000 | 1.7977e+308 | 8100000 | 1.7977e+308 | 333477.3 | -269755.8 | 8.598499 | 1.7977e+308 | 2 | 600 | 89.17722 | 747.4 | 29925.8 | 40121.81
| 2968.712 | 128.0078 | 594.6 | 1.7977e+308 | 1.7977e+308 | 1.7977e+308 | 1 | 1.7977e+308 | 0.1515131 | 45 | 0 | 1.7977e+308 | 712.5291 | -784.5382 | 1.7977e+308 | 1.7977e+308 | 8100000 | 1.7977e+308 | 8100000 | 1.7977e+308 | 334628.3 | -269756.9 | 8.112536 | 1.7977e+308 | 2 | 600 | 89.17723 | 747.6 | 29925.8 | 40121.81
| 2967.176 | 127.5046 | 594.8 | 1.7977e+308 | 1.7977e+308 | 1.7977e+308 | 1 | 1.7977e+308 | 0.1275268 | 45 | 0 | 1.7977e+308 | 712.5291 | -784.5382 | 1.7977e+308 | 1.7977e+308 | 8100000 | 1.7977e+308 | 8100000 | 1.7977e+308 | 332928.3 | -269758.7 | 7.609217 | 1.7977e+308 | 2 | 600 | 89.17725 | 747.8 | 29925.8 | 40121.81
| 2965.893 | 127.0188 | 595 | 1.7977e+308 | 1.7977e+308 | 1.7977e+308 | 1 | 1.7977e+308 | 0.04357498 | 45 | 0 | 1.7977e+308 | 712.5292 | -784.5382 | 1.7977e+308 | 1.7977e+308 | 8100000 | 1.7977e+308 | 8100000 | 1.7977e+308 | 331448.7 | -269760.2 | 7.123254 | 1.7977e+308 | 2 | 600 | 89.17726 | 748 | 29925.8 | 40121.81
| 2964.687 | 126.5329 | 595.2 | 1.7977e+308 | 1.7977e+308 | 1.7977e+308 | 1 | 1.7977e+308 | 0.1786973 | 45 | 0 | 1.7977e+308 | 712.5293 | -784.5382 | 1.7977e+308 | 1.7977e+308 | 8100000 | 1.7977e+308 | 8100000 | 1.7977e+308 | 331405.7 | -269761.6 | 6.637292 | 1.7977e+308 | 2 | 600 | 89.17728 | 748.2 | 29925.8 | 40121.81
| 2963.446 | 126.0471 | 595.4 | 1.7977e+308 | 1.7977e+308 | 1.7977e+308 | 1 | 1.7977e+308 | 0.1495141 | 45 | 0 | 1.7977e+308 | 712.5293 | -784.5382 | 1.7977e+308 | 1.7977e+308 | 8100000 | 1.7977e+308 | 8100000 | 1.7977e+308 | 329614.6 | -269763.1 | 6.15133 | 1.7977e+308 | 2 | 600 | 89.17729 | 748.4 | 29925.8 | 40121.81
| 2962.123 | 125.5613 | 595.6 | 1.7977e+308 | 1.7977e+308 | 1.7977e+308 | 1 | 1.7977e+308 | 0.248657 | 45 | 0 | 1.7977e+308 | 712.5294 | -784.5382 | 1.7977e+308 | 1.7977e+308 | 8100000 | 1.7977e+308 | 8100000 | 1.7977e+308 | 328066.2 | -269764.6 | 5.665367 | 1.7977e+308 | 2 | 600 | 89.1773 | 748.6 | 29925.8 | 40121.81
| 2960.769 | 125.0755 | 595.8 | 1.7977e+308 | 1.7977e+308 | 1.7977e+308 | 1 | 1.7977e+308 | 0.0319816 | 45 | 0 | 1.7977e+308 | 712.5295 | -784.5381 | 1.7977e+308 | 1.7977e+308 | 8100000 | 1.7977e+308 | 8100000 | 1.7977e+308 | 326155.5 | -269766.1 | 5.179405 | 1.7977e+308 | 2 | 600 | 89.17732 | 748.8 | 29925.8 | 40121.81
| 2959.613 | 124.5896 | 596 | 1.7977e+308 | 1.7977e+308 | 1.7977e+308 | 1 | 1.7977e+308 | 0.1127351 | 45 | 0 | 1.7977e+308 | 712.5295 | -784.5381 | 1.7977e+308 | 1.7977e+308 | 8100000 | 1.7977e+308 | 8100000 | 1.7977e+308 | 326393.2 | -269767.5 | 4.693444 | 1.7977e+308 | 2 | 600 | 89.17733 | 749 | 29925.8 | 40121.81
| 2958.527 | 124.1038 | 596.2 | 1.7977e+308 | 1.7977e+308 | 1.7977e+308 | 1 | 1.7977e+308 | 0.06116478 | 45 | 0 | 1.7977e+308 | 712.5296 | -784.5381 | 1.7977e+308 | 1.7977e+308 | 8100000 | 1.7977e+308 | 8100000 | 1.7977e+308 | 329091.2 | -269768.8 | 4.207482 | 1.7977e+308 | 2 | 600 | 89.17734 | 749.2 | 29925.8 | 40121.81
| 2956.832 | 123.6006 | 596.4 | 1.7977e+308 | 1.7977e+308 | 1.7977e+308 | 1 | 1.7977e+308 | 0.05676729 | 45 | 0 | 1.7977e+308 | 712.5296 | -784.5381 | 1.7977e+308 | 1.7977e+308 | 8100000 | 1.7977e+308 | 8100000 | 1.7977e+308 | 326252.1 | -269770.7 | 3.704164 | 1.7977e+308 | 2 | 600 | 89.17735725 | 749.4 | 29925.8 | 40121.81
| 2955.855 | 123.1148 | 596.6 | 1.7977e+308 | 1.7977e+308 | 1.7977e+308 | 1 | 1.7977e+308 | 0.03997696 | 45 | 0 | 1.7977e+308 | 712.5297 | -784.5381 | 1.7977e+308 | 1.7977e+308 | 8100000 | 1.7977e+308 | 8100000 | 1.7977e+308 | 326963.2 | -269771.9 | 3.218203 | 1.7977e+308 | 2 | 600 | 89.17737 | 749.6 | 29925.8 | 40121.81
| 2954.438 | 122.629 | 596.8 | 1.7977e+308 | 1.7977e+308 | 1.7977e+308 | 1 | 1.7977e+308 | 0.06436288 | 45 | 0 | 1.7977e+308 | 712.5298 | -784.5381 | 1.7977e+308 | 1.7977e+308 | 8100000 | 1.7977e+308 | 8100000 | 1.7977e+308 | 327592.1 | -269773.5 | 2.732242 | 1.7977e+308 | 2 | 600 | 89.17738 | 749.8 | 29925.8 | 40121.81
| 2953.078 | 122.1431 | 597 | 1.7977e+308 | 1.7977e+308 | 1.7977e+308 | 1 | 1.7977e+308 | 0.1015414 | 45 | 0 | 1.7977e+308 | 712.5298 | -784.5381 | 1.7977e+308 | 1.7977e+308 | 8100000 | 1.7977e+308 | 8100000 | 1.7977e+308 | 326559.8 | -269775.1 | 2.24628 | 1.7977e+308 | 2 | 600 | 89.1774 | 750 | 29925.8 | 40121.81
| 2951.676 | 121.6573 | 597.2 | 1.7977e+308 | 1.7977e+308 | 1.7977e+308 | 1 | 1.7977e+308 | 0.2126772 | 45 | 0 | 1.7977e+308 | 712.5299 | -784.538 | 1.7977e+308 | 1.7977e+308 | 8100000 | 1.7977e+308 | 8100000 | 1.7977e+308 | 325965.3 | -269776.7 | 1.760319 | 1.7977e+308 | 2 | 600 | 89.17741 | 750.2 | 29925.8 | 40121.81
| 2950.398 | 121.1715 | 597.4 | 1.7977e+308 | 1.7977e+308 | 1.7977e+308 | 1 | 1.7977e+308 | 0.1567095 | 45 | 0 | 1.7977e+308 | 712.5299 | -784.538 | 1.7977e+308 | 1.7977e+308 | 8100000 | 1.7977e+308 | 8100000 | 1.7977e+308 | 325216.1 | -269778.2 | 1.274358 | 1.7977e+308 | 2 | 600 | 89.17742 | 750.4 | 29925.8 | 40121.81
| 2949.141 | 120.6857 | 597.6 | 1.7977e+308 | 1.7977e+308 | 1.7977e+308 | 1 | 1.7977e+308 | 0.06436281 | 45 | 0 | 1.7977e+308 | 712.53 | -784.538 | 1.7977e+308 | 1.7977e+308 | 8100000 | 1.7977e+308 | 8100000 | 1.7977e+308 | 324449.5 | -269779.7 | 0.7883978 | 1.7977e+308 | 2 | 600 | 89.17744 | 750.6 | 29925.8 | 40121.81
| 2947.732 | 120.1998 | 597.8 | 1.7977e+308 | 1.7977e+308 | 1.7977e+308 | 1 | 1.7977e+308 | 0.03557943 | 45 | 0 | 1.7977e+308 | 712.5301 | -784.538 | 1.7977e+308 | 1.7977e+308 | 8100000 | 1.7977e+308 | 8100000 | 1.7977e+308 | 323778.6 | -269781.3 | 0.3024372 | 1.7977e+308 | 2 | 600 | 89.17745 | 750.8 | 29925.8 | 40121.81
| 2946.502 | 119.714 | 598 | 1.7977e+308 | 1.7977e+308 | 1.7977e+308 | 1 | 1.7977e+308 | 0.03957711 | 45 | 0 | 1.7977e+308 | 712.5301 | -784.538 | 1.7977e+308 | 1.7977e+308 | 8100000 | 1.7977e+308 | 8100000 | 1.7977e+308 | 323753.3 | -269782.7 | -0.1835233 | 1.7977e+308 | 2 | 600 | 89.17746 | 751 | 29925.8 | 40121.81
| 2945.218 | 119.2108 | 598.2 | 1.7977e+308 | 1.7977e+308 | 1.7977e+308 | 1 | 1.7977e+308 | 0.01599075 | 45 | 0 | 1.7977e+308 | 712.5302 | -784.538 | 1.7977e+308 | 1.7977e+308 | 8100000 | 1.7977e+308 | 8100000 | 1.7977e+308 | 321296 | -269784.2 | -0.6868393 | 1.7977e+308 | 2 | 600 | 89.17748 | 751.2 | 29925.8 | 40121.81
| 2944.023 | 118.725 | 598.4 | 1.7977e+308 | 1.7977e+308 | 1.7977e+308 | 1 | 1.7977e+308 | 0.1115354 | 45 | 0 | 1.7977e+308 | 712.5303 | -784.538 | 1.7977e+308 | 1.7977e+308 | 8100000 | 1.7977e+308 | 8100000 | 1.7977e+308 | 320704.7 | -269785.6 | -1.172799 | 1.7977e+308 | 2 | 600 | 89.17749 | 751.4 | 29925.8 | 40121.81
| 2942.574 | 118.2392 | 598.6 | 1.7977e+308 | 1.7977e+308 | 1.7977e+308 | 1 | 1.7977e+308 | 0.06036503 | 45 | 0 | 1.7977e+308 | 712.5303 | -784.538 | 1.7977e+308 | 1.7977e+308 | 8100000 | 1.7977e+308 | 8100000 | 1.7977e+308 | 319030.1 | -269787.3 | -1.658759 | 1.7977e+308 | 2 | 600 | 89.17751 | 751.6 | 29925.8 | 40121.81
| 2941.314 | 117.7534 | 598.8 | 1.7977e+308 | 1.7977e+308 | 1.7977e+308 | 1 | 1.7977e+308 | 0.2170742 | 45 | 0 | 1.7977e+308 | 712.5304 | -784.5379 | 1.7977e+308 | 1.7977e+308 | 8100000 | 1.7977e+308 | 8100000 | 1.7977e+308 | 319402.9 | -269788.7 | -2.144719 | 1.7977e+308 | 2 | 600 | 89.17752 | 751.8 | 29925.8 | 40121.81
| 2939.979 | 117.2675 | 599 | 1.7977e+308 | 1.7977e+308 | 1.7977e+308 | 1 | 1.7977e+308 | 0.2342642 | 45 | 0 | 1.7977e+308 | 712.5304 | -784.5379 | 1.7977e+308 | 1.7977e+308 | 8100000 | 1.7977e+308 | 8100000 | 1.7977e+308 | 318842.3 | -269790.3 | -2.630679 | 1.7977e+308 | 2 | 600 | 89.17753 | 752 | 29925.8 | 40121.81
| 2938.834 | 116.7817 | 599.2 | 1.7977e+308 | 1.7977e+308 | 1.7977e+308 | 1 | 1.7977e+308 | 0.2646465 | 45 | 0 | 1.7977e+308 | 712.5305 | -784.5379 | 1.7977e+308 | 1.7977e+308 | 8100000 | 1.7977e+308 | 8100000 | 1.7977e+308 | 320359.4 | -269791.6 | -3.116639 | 1.7977e+308 | 2 | 600 | 89.17755 | 752.2 | 29925.8 | 40121.81
| 2937.324 | 116.2959 | 599.4 | 1.7977e+308 | 1.7977e+308 | 1.7977e+308 | 1 | 1.7977e+308 | 0.03477981 | 45 | 0 | 1.7977e+308 | 712.5306 | -784.5379 | 1.7977e+308 | 1.7977e+308 | 8100000 | 1.7977e+308 | 8100000 | 1.7977e+308 | 319723.9 | -269793.4 | -3.602598 | 1.7977e+308 | 2 | 600 | 89.17756 | 752.4 | 29925.8 | 40121.81
| 2935.984 | 115.8101 | 599.6 | 1.7977e+308 | 1.7977e+308 | 1.7977e+308 | 1 | 1.7977e+308 | 0.1994842 | 45 | 0 | 1.7977e+308 | 712.5306 | -784.5379 | 1.7977e+308 | 1.7977e+308 | 8100000 | 1.7977e+308 | 8100000 | 1.7977e+308 | 320614.3 | -269794.9 | -4.088557 | 1.7977e+308 | 2 | 600 | 89.17757 | 752.6 | 29925.8 | 40121.81
| 2934.701 | 115.3242 | 599.8 | 1.7977e+308 | 1.7977e+308 | 1.7977e+308 | 1 | 1.7977e+308 | 0.1019408 | 45 | 0 | 1.7977e+308 | 712.5307 | -784.5379 | 1.7977e+308 | 1.7977e+308 | 8100000 | 1.7977e+308 | 8100000 | 1.7977e+308 | 320838.2 | -269796.4 | -4.574516 | 1.7977e+308 | 2 | 600 | 89.17759 | 752.8 | 29925.8 | 40121.81
| 2933.254 | 114.8211 | 600 | 1.7977e+308 | 1.7977e+308 | 1.7977e+308 | 1 | 1.7977e+308 | 0.2266682 | 45 | 0 | 1.7977e+308 | 712.5308 | -784.5379 | 1.7977e+308 | 1.7977e+308 | 8100000 | 1.7977e+308 | 8100000 | 1.7977e+308 | 319592.6 | -269798.1 | -5.077831 | 1.7977e+308 | 2 | 600 | 89.1776 | 753 | 29925.8 | 40121.81
| 2931.872 | 114.3353 | 600.2 | 1.7977e+308 | 1.7977e+308 | 1.7977e+308 | 1 | 1.7977e+308 | 0.03677861 | 45 | 0 | 1.7977e+308 | 712.5308 | -784.5378 | 1.7977e+308 | 1.7977e+308 | 8100000 | 1.7977e+308 | 8100000 | 1.7977e+308 | 318473.7 | -269799.6 | -5.563789 | 1.7977e+308 | 2 | 600 | 89.17762 | 753.2 | 29925.8 | 40121.81
| 2930.404 | 113.8495 | 600.4 | 1.7977e+308 | 1.7977e+308 | 1.7977e+308 | 1 | 1.7977e+308 | 0.06356301 | 45 | 0 | 1.7977e+308 | 712.5309 | -784.5378 | 1.7977e+308 | 1.7977e+308 | 8100000 | 1.7977e+308 | 8100000 | 1.7977e+308 | 316348.8 | -269801.3 | -6.049748 | 1.7977e+308 | 2 | 600 | 89.17763 | 753.4 | 29925.8 | 40121.81
| 2929.441 | 113.3636 | 600.6 | 1.7977e+308 | 1.7977e+308 | 1.7977e+308 | 1 | 1.7977e+308 | 0.0683602 | 45 | 0 | 1.7977e+308 | 712.531 | -784.5378 | 1.7977e+308 | 1.7977e+308 | 8100000 | 1.7977e+308 | 8100000 | 1.7977e+308 | 318127.1 | -269802.5 | -6.535707 | 1.7977e+308 | 2 | 600 | 89.17764 | 753.6 | 29925.8 | 40121.81
| 2928.318 | 112.8778 | 600.8 | 1.7977e+308 | 1.7977e+308 | 1.7977e+308 | 1 | 1.7977e+308 | 0.09674366 | 45 | 0 | 1.7977e+308 | 712.531 | -784.5378 | 1.7977e+308 | 1.7977e+308 | 8100000 | 1.7977e+308 | 8100000 | 1.7977e+308 | 320673.5 | -269803.8 | -7.021665 | 1.7977e+308 | 2 | 600 | 89.17766 | 753.8 | 29925.8 | 40121.81
| 2927.729 | 112.3919 | 601 | 1.7977e+308 | 1.7977e+308 | 1.7977e+308 | 1 | 1.7977e+308 | 0.1934873 | 45 | 0 | 1.7977e+308 | 712.531 | -784.5378 | 1.7977e+308 | 1.7977e+308 | 8100000 | 1.7977e+308 | 8100000 | 1.7977e+308 | 333358.6 | -269804.6 | -7.507624 | 1.7977e+308 | 2 | 600 | 89.17766 | 754 | 29925.8 | 40121.81
| 2927.19 | 111.906 | 601.2 | 1.7977e+308 | 1.7977e+308 | 1.7977e+308 | 1 | 1.7977e+308 | 0.1215292 | 45 | 0 | 1.7977e+308 | 712.5311 | -784.5378 | 1.7977e+308 | 1.7977e+308 | 8100000 | 1.7977e+308 | 8100000 | 1.7977e+308 | 348848 | -269805.4 | -7.993583 | 1.7977e+308 | 2 | 600 | 89.17767 | 754.2 | 29925.8 | 40121.81
| 2926.177 | 111.4201 | 601.4 | 1.7977e+308 | 1.7977e+308 | 1.7977e+308 | 1 | 1.7977e+308 | 0.1655035 | 45 | 0 | 1.7977e+308 | 712.5311 | -784.5378 | 1.7977e+308 | 1.7977e+308 | 8100000 | 1.7977e+308 | 8100000 | 1.7977e+308 | 358706.6 | -269806.6 | -8.479541 | 1.7977e+308 | 2 | 600 | 89.17768 | 754.4 | 29925.8 | 40121.81
| 2925.098 | 110.9169 | 601.6 | 1.7977e+308 | 1.7977e+308 | 1.7977e+308 | 1 | 1.7977e+308 | 0.1882902 | 45 | 0 | 1.7977e+308 | 712.5312 | -784.5378 | 1.7977e+308 | 1.7977e+308 | 8100000 | 1.7977e+308 | 8100000 | 1.7977e+308 | 363841.2 | -269807.9 | -8.982855 | 1.7977e+308 | 2 | 600 | 89.17769 | 754.6 | 29925.8 | 40121.81
| 2923.405 | 110.4311 | 601.8 | 1.7977e+308 | 1.7977e+308 | 1.7977e+308 | 1 | 1.7977e+308 | 0.2538519 | 45 | 0 | 1.7977e+308 | 712.5312 | -784.5377 | 1.7977e+308 | 1.7977e+308 | 8100000 | 1.7977e+308 | 8100000 | 1.7977e+308 | 360076.7 | -269809.8 | -9.468812 | 1.7977e+308 | 2 | 600 | 89.17771 | 754.8 | 29925.8 | 40121.81
| 2922.017 | 109.9453 | 602 | 1.7977e+308 | 1.7977e+308 | 1.7977e+308 | 1 | 1.7977e+308 | 0.2394602 | 45 | 0 | 1.7977e+308 | 712.5313 | -784.5377357 | 1.7977e+308 | 1.7977e+308 | 8100000 | 1.7977e+308 | 8100000 | 1.7977e+308 | 355814.7 | -269811.4 | -9.954769 | 1.7977e+308 | 2 | 600 | 89.17772 | 755 | 29925.8 | 40121.81
| 2920.545 | 109.4595 | 602.2 | 1.7977e+308 | 1.7977e+308 | 1.7977e+308 | 1 | 1.7977e+308 | 0.05316894 | 45 | 0 | 1.7977e+308 | 712.5314 | -784.5377 | 1.7977e+308 | 1.7977e+308 | 8100000 | 1.7977e+308 | 8100000 | 1.7977e+308 | 351565 | -269813.1 | -10.44073 | 1.7977e+308 | 2 | 600 | 89.17774 | 755.2 | 29925.8 | 40121.81
| 2919.556 | 108.9737 | 602.4 | 1.7977e+308 | 1.7977e+308 | 1.7977e+308 | 1 | 1.7977e+308 | 0.05436823 | 45 | 0 | 1.7977e+308 | 712.5314 | -784.5377 | 1.7977e+308 | 1.7977e+308 | 8100000 | 1.7977e+308 | 8100000 | 1.7977e+308 | 350766.6 | -269814.3 | -10.92668 | 1.7977e+308 | 2 | 600 | 89.17775 | 755.4 | 29925.8 | 40121.81
| 2918.011 | 108.4879 | 602.6 | 1.7977e+308 | 1.7977e+308 | 1.7977e+308 | 1 | 1.7977e+308 | 0.05117008 | 45 | 0 | 1.7977e+308 | 712.5315 | -784.5377 | 1.7977e+308 | 1.7977e+308 | 8100000 | 1.7977e+308 | 8100000 | 1.7977e+308 | 355592.8 | -269816 | -11.41264 | 1.7977e+308 | 2 | 600 | 89.17776 | 755.6 | 29925.8 | 40121.81
| 2916.55 | 108.0021 | 602.8 | 1.7977e+308 | 1.7977e+308 | 1.7977e+308 | 1 | 1.7977e+308 | 0.1503121 | 45 | 0 | 1.7977e+308 | 712.5316 | -784.5377 | 1.7977e+308 | 1.7977e+308 | 8100000 | 1.7977e+308 | 8100000 | 1.7977e+308 | 354437.8 | -269817.7 | -11.8986 | 1.7977e+308 | 2 | 600 | 89.17778 | 755.8 | 29925.8 | 40121.81
| 2915.227 | 107.4989 | 603 | 1.7977e+308 | 1.7977e+308 | 1.7977e+308 | 1 | 1.7977e+308 | 0.1946861 | 45 | 0 | 1.7977e+308 | 712.5316 | -784.5377 | 1.7977e+308 | 1.7977e+308 | 8100000 | 1.7977e+308 | 8100000 | 1.7977e+308 | 351447 | -269819.2 | -12.40191 | 1.7977e+308 | 2 | 600 | 89.17779 | 756 | 29925.8 | 40121.81
| 2913.899 | 107.0131 | 603.2 | 1.7977e+308 | 1.7977e+308 | 1.7977e+308 | 1 | 1.7977e+308 | 0.1031396 | 45 | 0 | 1.7977e+308 | 712.5317 | -784.5377 | 1.7977e+308 | 1.7977e+308 | 8100000 | 1.7977e+308 | 8100000 | 1.7977e+308 | 349382.4 | -269820.8 | -12.88787 | 1.7977e+308 | 2 | 600 | 89.17781 | 756.2 | 29925.8 | 40121.81
| 2912.489 | 106.5273 | 603.4 | 1.7977e+308 | 1.7977e+308 | 1.7977e+308 | 1 | 1.7977e+308 | 0.08075269 | 45 | 0 | 1.7977e+308 | 712.5318 | -784.5376 | 1.7977e+308 | 1.7977e+308 | 8100000 | 1.7977e+308 | 8100000 | 1.7977e+308 | 346028.1 | -269822.4 | -13.37382 | 1.7977e+308 | 2 | 600 | 89.17782 | 756.4 | 29925.8 | 40121.81
| 2911.09 | 106.0415 | 603.6 | 1.7977e+308 | 1.7977e+308 | 1.7977e+308 | 1 | 1.7977e+308 | 0.1966847 | 45 | 0 | 1.7977e+308 | 712.5318 | -784.5376 | 1.7977e+308 | 1.7977e+308 | 8100000 | 1.7977e+308 | 8100000 | 1.7977e+308 | 341868.6 | -269824 | -13.85978 | 1.7977e+308 | 2 | 600 | 89.17784 | 756.6 | 29925.8 | 40121.81
| 2909.582 | 105.5557 | 603.8 | 1.7977e+308 | 1.7977e+308 | 1.7977e+308 | 1 | 1.7977e+308 | 0.09234584 | 45 | 0 | 1.7977e+308 | 712.5319 | -784.5376 | 1.7977e+308 | 1.7977e+308 | 8100000 | 1.7977e+308 | 8100000 | 1.7977e+308 | 339124.7 | -269825.7 | -14.34574 | 1.7977e+308 | 2 | 600 | 89.17785 | 756.8 | 29925.8 | 40121.81
| 2908.064 | 105.0699 | 604 | 1.7977e+308 | 1.7977e+308 | 1.7977e+308 | 1 | 1.7977e+308 | 0.1463141 | 45 | 0 | 1.7977e+308 | 712.532 | -784.5376 | 1.7977e+308 | 1.7977e+308 | 8100000 | 1.7977e+308 | 8100000 | 1.7977e+308 | 317381.9 | -269827.4 | -14.83169 | 1.7977e+308 | 2 | 600 | 89.17787 | 757 | 29925.8 | 40121.81
| 2906.767 | 104.584 | 604.2 | 1.7977e+308 | 1.7977e+308 | 1.7977e+308 | 1 | 1.7977e+308 | 0.1407174 | 45 | 0 | 1.7977e+308 | 712.532 | -784.5376 | 1.7977e+308 | 1.7977e+308 | 8100000 | 1.7977e+308 | 8100000 | 1.7977e+308 | 308199 | -269828.9 | -15.31765 | 1.7977e+308 | 2 | 600 | 89.17788 | 757.2 | 29925.8 | 40121.81
| 2905.265 | 104.0982 | 604.4 | 1.7977e+308 | 1.7977e+308 | 1.7977e+308 | 1 | 1.7977e+308 | 0.1399178 | 45 | 0 | 1.7977e+308 | 712.5321 | -784.5376 | 1.7977e+308 | 1.7977e+308 | 8100000 | 1.7977e+308 | 8100000 | 1.7977e+308 | 303927 | -269830.6 | -15.8036 | 1.7977e+308 | 2 | 600 | 89.1779 | 757.4 | 29925.8 | 40121.81
| 2904.051 | 103.6124 | 604.6 | 1.7977e+308 | 1.7977e+308 | 1.7977e+308 | 1 | 1.7977e+308 | 0.08475019 | 45 | 0 | 1.7977e+308 | 712.5322 | -784.5375 | 1.7977e+308 | 1.7977e+308 | 8100000 | 1.7977e+308 | 8100000 | 1.7977e+308 | 302325 | -269832.1 | -16.28956 | 1.7977e+308 | 2 | 600 | 89.17791 | 757.6 | 29925.8 | 40121.81
| 2902.848 | 103.1092 | 604.8 | 1.7977e+308 | 1.7977e+308 | 1.7977e+308 | 1 | 1.7977e+308 | 0.05396827 | 45 | 0 | 1.7977e+308 | 712.5322 | -784.5375 | 1.7977e+308 | 1.7977e+308 | 8100000 | 1.7977e+308 | 8100000 | 1.7977e+308 | 303491 | -269833.5 | -16.79287 | 1.7977e+308 | 2 | 600 | 89.17792 | 757.8 | 29925.8 | 40121.81
| 2901.034 | 102.6234 | 605 | 1.7977e+308 | 1.7977e+308 | 1.7977e+308 | 1 | 1.7977e+308 | 0.07995296 | 45 | 0 | 1.7977e+308 | 712.5323 | -784.5375 | 1.7977e+308 | 1.7977e+308 | 8100000 | 1.7977e+308 | 8100000 | 1.7977e+308 | 301301.5 | -269835.5 | -17.27882 | 1.7977e+308 | 2 | 600 | 89.17794 | 758 | 29925.8 | 40121.81
| 2899.803 | 102.1376 | 605.2 | 1.7977e+308 | 1.7977e+308 | 1.7977e+308 | 1 | 1.7977e+308 | 0.1699 | 45 | 0 | 1.7977e+308 | 712.5324 | -784.5375 | 1.7977e+308 | 1.7977e+308 | 8100000 | 1.7977e+308 | 8100000 | 1.7977e+308 | 300824.8 | -269836.9 | -17.76478 | 1.7977e+308 | 2 | 600 | 89.17795 | 758.2 | 29925.8 | 40121.81
| 2898.175 | 101.6518 | 605.4 | 1.7977e+308 | 1.7977e+308 | 1.7977e+308 | 1 | 1.7977e+308 | 0.2214696 | 45 | 0 | 1.7977e+308 | 712.5324 | -784.5375 | 1.7977e+308 | 1.7977e+308 | 8100000 | 1.7977e+308 | 8100000 | 1.7977e+308 | 298700 | -269838.8 | -18.25073 | 1.7977e+308 | 2 | 600 | 89.17797 | 758.4 | 29925.8 | 40121.81
| 2896.727 | 101.166 | 605.6 | 1.7977e+308 | 1.7977e+308 | 1.7977e+308 | 1 | 1.7977e+308 | 0.07235736 | 45 | 0 | 1.7977e+308 | 712.5325 | -784.5375 | 1.7977e+308 | 1.7977e+308 | 8100000 | 1.7977e+308 | 8100000 | 1.7977e+308 | 297948.8 | -269840.4 | -18.73669 | 1.7977e+308 | 2 | 600 | 89.17798 | 758.6 | 29925.8 | 40121.81
| 2895.3 | 100.6802 | 605.8 | 1.7977e+308 | 1.7977e+308 | 1.7977e+308 | 1 | 1.7977e+308 | 0.003198114 | 45 | 0 | 1.7977e+308 | 712.5326 | -784.5375 | 1.7977e+308 | 1.7977e+308 | 8100000 | 1.7977e+308 | 8100000 | 1.7977e+308 | 296835.7 | -269842.1 | -19.22264 | 1.7977e+308 | 2 | 600 | 89.178 | 758.8 | 29925.8 | 40121.81
| 2894.005 | 100.1944 | 606 | 1.7977e+308 | 1.7977e+308 | 1.7977e+308 | 1 | 1.7977e+308 | 0.07915331 | 45 | 0 | 1.7977e+308 | 712.5326 | -784.5374 | 1.7977e+308 | 1.7977e+308 | 8100000 | 1.7977e+308 | 8100000 | 1.7977e+308 | 297716.4 | -269843.6 | -19.7086 | 1.7977e+308 | 2 | 600 | 89.17801 | 759 | 29925.8 | 40121.81
| 2892.496 | 99.70859 | 606.2 | 1.7977e+308 | 1.7977e+308 | 1.7977e+308 | 1 | 1.7977e+308 | 0.1283243 | 45 | 0 | 1.7977e+308 | 712.5327 | -784.5374 | 1.7977e+308 | 1.7977e+308 | 8100000 | 1.7977e+308 | 8100000 | 1.7977e+308 | 297759.2 | -269845.3 | -20.19455 | 1.7977e+308 | 2 | 600 | 89.17803 | 759.2 | 29925.8 | 40121.81
| 2890.957 | 99.20544 | 606.4 | 1.7977e+308 | 1.7977e+308 | 1.7977e+308 | 1 | 1.7977e+308 | 0.1203289 | 45 | 0 | 1.7977e+308 | 712.5328 | -784.5374 | 1.7977e+308 | 1.7977e+308 | 8100000 | 1.7977e+308 | 8100000 | 1.7977e+308 | 296717.7 | -269847 | -20.69786 | 1.7977e+308 | 2 | 600 | 89.17804 | 759.4 | 29925.8 | 40121.81
| 2889.445 | 98.71964 | 606.6 | 1.7977e+308 | 1.7977e+308 | 1.7977e+308 | 1 | 1.7977e+308 | 0.1683006 | 45 | 0 | 1.7977e+308 | 712.5329 | -784.5374 | 1.7977e+308 | 1.7977e+308 | 8100000 | 1.7977e+308 | 8100000 | 1.7977e+308 | 293044.4 | -269848.8 | -21.18381 | 1.7977e+308 | 2 | 600 | 89.17806 | 759.6 | 29925.8 | 40121.81
| 2888.094 | 98.23383 | 606.8 | 1.7977e+308 | 1.7977e+308 | 1.7977e+308 | 1 | 1.7977e+308 | 0.1147322 | 45 | 0 | 1.7977e+308 | 712.5329 | -784.5374 | 1.7977e+308 | 1.7977e+308 | 8100000 | 1.7977e+308 | 8100000 | 1.7977e+308 | 293242 | -269850.3 | -21.66977 | 1.7977e+308 | 2 | 600 | 89.17807 | 759.8 | 29925.8 | 40121.81
| 2886.55 | 97.74803 | 607 | 1.7977e+308 | 1.7977e+308 | 1.7977e+308 | 1 | 1.7977e+308 | 0.06436193 | 45 | 0 | 1.7977e+308 | 712.533 | -784.5374 | 1.7977e+308 | 1.7977e+308 | 8100000 | 1.7977e+308 | 8100000 | 1.7977e+308 | 292052.2 | -269852.1 | -22.15572 | 1.7977e+308 | 2 | 600 | 89.17809 | 760 | 29925.8 | 40121.81
| 2885.114 | 97.26223 | 607.2 | 1.7977e+308 | 1.7977e+308 | 1.7977e+308 | 1 | 1.7977e+308 | 0.2274654 | 45 | 0 | 1.7977e+308 | 712.5331 | -784.5374 | 1.7977e+308 | 1.7977e+308 | 8100000 | 1.7977e+308 | 8100000 | 1.7977e+308 | 292207.2 | -269853.7 | -22.64167 | 1.7977e+308 | 2 | 600 | 89.1781 | 760.2 | 29925.8 | 40121.81
| 2883.566 | 96.77643 | 607.4 | 1.7977e+308 | 1.7977e+308 | 1.7977e+308 | 1 | 1.7977e+308 | 0.1970833 | 45 | 0 | 1.7977e+308 | 712.5331 | -784.5373 | 1.7977e+308 | 1.7977e+308 | 8100000 | 1.7977e+308 | 8100000 | 1.7977e+308 | 291870.7 | -269855.5 | -23.12763 | 1.7977e+308 | 2 | 600 | 89.17812 | 760.4 | 29925.8 | 40121.81
| 2882.329 | 96.29061 | 607.6 | 1.7977e+308 | 1.7977e+308 | 1.7977e+308 | 1 | 1.7977e+308 | 0.04677229 | 45 | 0 | 1.7977e+308 | 712.5332 | -784.5373 | 1.7977e+308 | 1.7977e+308 | 8100000 | 1.7977e+308 | 8100000 | 1.7977e+308 | 292960.7 | -269856.9 | -23.61358 | 1.7977e+308 | 2 | 600 | 89.17813 | 760.6 | 29925.8 | 40121.81
| 2880.642 | 95.80483 | 607.8 | 1.7977e+308 | 1.7977e+308 | 1.7977e+308 | 1 | 1.7977e+308 | 0.145114 | 45 | 0 | 1.7977e+308 | 712.5333 | -784.5373 | 1.7977e+308 | 1.7977e+308 | 8100000 | 1.7977e+308 | 8100000 | 1.7977e+308 | 291455.7 | -269858.8 | -24.09953 | 1.7977e+308 | 2 | 600 | 89.17815 | 760.8 | 29925.8 | 40121.81
| 2879.218 | 95.30166 | 608 | 1.7977e+308 | 1.7977e+308 | 1.7977e+308 | 1 | 1.7977e+308 | 0.355789 | 45 | 0 | 1.7977e+308 | 712.5333 | -784.5373 | 1.7977e+308 | 1.7977e+308 | 8100000 | 1.7977e+308 | 8100000 | 1.7977e+308 | 291964.7 | -269860.5 | -24.60284 | 1.7977e+308 | 2 | 600 | 89.17816 | 761 | 29925.8 | 40121.81
| 2877.791 | 94.81586 | 608.2 | 1.7977e+308 | 1.7977e+308 | 1.7977e+308 | 1 | 1.7977e+308 | 0.06755991 | 45 | 0 | 1.7977e+308 | 712.5334 | -784.5373 | 1.7977e+308 | 1.7977e+308 | 8100000 | 1.7977e+308 | 8100000 | 1.7977e+308 | 292075.1 | -269862.1 | -25.08879 | 1.7977e+308 | 2 | 600 | 89.17818 | 761.2 | 29925.8 | 40121.81
| 2875.995 | 94.33009 | 608.4 | 1.7977e+308 | 1.7977e+308 | 1.7977e+308 | 1 | 1.7977e+308 | 0.1283238 | 45 | 0 | 1.7977e+308 | 712.5335 | -784.5373 | 1.7977e+308 | 1.7977e+308 | 8100000 | 1.7977e+308 | 8100000 | 1.7977e+308 | 288895.6 | -269864.1 | -25.57474 | 1.7977e+308 | 2 | 600 | 89.1782 | 761.4 | 29925.8 | 40121.81
| 2874.642 | 93.84427 | 608.6 | 1.7977e+308 | 1.7977e+308 | 1.7977e+308 | 1 | 1.7977e+308 | 0.02078765 | 45 | 0 | 1.7977e+308 | 712.5336 | -784.5372 | 1.7977e+308 | 1.7977e+308 | 8100000 | 1.7977e+308 | 8100000 | 1.7977e+308 | 288740.4 | -269865.7 | -26.0607 | 1.7977e+308 | 2 | 600 | 89.17821 | 761.6 | 29925.8 | 40121.81
| 2873.166 | 93.35847 | 608.8 | 1.7977e+308 | 1.7977e+308 | 1.7977e+308 | 1 | 1.7977e+308 | 0.08874726 | 45 | 0 | 1.7977e+308 | 712.5336 | -784.5372 | 1.7977e+308 | 1.7977e+308 | 8100000 | 1.7977e+308 | 8100000 | 1.7977e+308 | 287845.7 | -269867.3 | -26.54665 | 1.7977e+308 | 2 | 600 | 89.17823 | 761.8 | 29925.8 | 40121.81
| 2871.762 | 92.87267 | 609 | 1.7977e+308 | 1.7977e+308 | 1.7977e+308 | 1 | 1.7977e+308 | 0.04117552 | 45 | 0 | 1.7977e+308 | 712.5337 | -784.5372 | 1.7977e+308 | 1.7977e+308 | 8100000 | 1.7977e+308 | 8100000 | 1.7977e+308 | 288492.2 | -269869 | -27.0326 | 1.7977e+308 | 2 | 600 | 89.17824 | 762 | 29925.8 | 40121.81
| 2870.13 | 92.38688 | 609.2 | 1.7977e+308 | 1.7977e+308 | 1.7977e+308 | 1 | 1.7977e+308 | 0.1051374 | 45 | 0 | 1.7977e+308 | 712.5338 | -784.5372 | 1.7977e+308 | 1.7977e+308 | 8100000 | 1.7977e+308 | 8100000 | 1.7977e+308 | 288579.7 | -269870.8 | -27.51855 | 1.7977e+308 | 2 | 600 | 89.17826 | 762.2 | 29925.8 | 40121.81
| 2868.599 | 91.90109 | 609.4 | 1.7977e+308 | 1.7977e+308 | 1.7977e+308 | 1 | 1.7977e+308 | 0.1027388 | 45 | 0 | 1.7977e+308 | 712.5338 | -784.5372 | 1.7977e+308 | 1.7977e+308 | 8100000 | 1.7977e+308 | 8100000 | 1.7977e+308 | 287034.1 | -269872.5 | -28.0045 | 1.7977e+308 | 2 | 600 | 89.17827 | 762.4 | 29925.8 | 40121.81
| 2866.883 | 91.39795 | 609.6 | 1.7977e+308 | 1.7977e+308 | 1.7977e+308 | 1 | 1.7977e+308 | 0.1067364 | 45 | 0 | 1.7977e+308 | 712.5339 | -784.5372 | 1.7977e+308 | 1.7977e+308 | 8100000 | 1.7977e+308 | 8100000 | 1.7977e+308 | 284259.1 | -269874.5 | -28.50781 | 1.7977e+308 | 2 | 600 | 89.17829 | 762.6 | 29925.8 | 40121.81
| 2865.494 | 90.91214 | 609.8 | 1.7977e+308 | 1.7977e+308 | 1.7977e+308 | 1 | 1.7977e+308 | 0.1339202 | 45 | 0 | 1.7977e+308 | 712.534 | -784.5371 | 1.7977e+308 | 1.7977e+308 | 8100000 | 1.7977e+308 | 8100000 | 1.7977e+308 | 284519.1 | -269876.1 | -28.99376 | 1.7977e+308 | 2 | 600 | 89.17839 | 762.8 | 29925.8 | 40121.81
| 2863.908 | 90.42635 | 610 | 1.7977e+308 | 1.7977e+308 | 1.7977e+308 | 1 | 1.7977e+308 | 0.08874708 | 45 | 0 | 1.7977e+308 | 712.5341 | -784.5369 | 1.7977e+308 | 1.7977e+308 | 8100000 | 1.7977e+308 | 8100000 | 1.7977e+308 | 283439.6 | -269877.9 | -29.47971 | 1.7977e+308 | 2 | 600 | 89.17856 | 763 | 29925.8 | 40121.81
| 2862.525 | 89.94055 | 610.2 | 1.7977e+308 | 1.7977e+308 | 1.7977e+308 | 1 | 1.7977e+308 | 0.043574 | 45 | 0 | 1.7977e+308 | 712.5341 | -784.5367 | 1.7977e+308 | 1.7977e+308 | 8100000 | 1.7977e+308 | 8100000 | 1.7977e+308 | 283836.4 | -269879.5 | -29.96566 | 1.7977e+308 | 2 | 600 | 89.17871 | 763.2 | 29925.8 | 40121.81
| 2861.028 | 89.45475 | 610.4 | 1.7977e+308 | 1.7977e+308 | 1.7977e+308 | 1 | 1.7977e+308 | 0.1071361 | 45 | 0 | 1.7977e+308 | 712.5342 | -784.5366 | 1.7977e+308 | 1.7977e+308 | 8100000 | 1.7977e+308 | 8100000 | 1.7977e+308 | 282644.8 | -269881.2 | -30.45161 | 1.7977e+308 | 2 | 600 | 89.17887 | 763.4 | 29925.8 | 40121.81
| 2859.374 | 88.96897 | 610.6 | 1.7977e+308 | 1.7977e+308 | 1.7977e+308 | 1 | 1.7977e+308 | 0.08474938 | 45 | 0 | 1.7977e+308 | 712.5343 | -784.5364 | 1.7977e+308 | 1.7977e+308 | 8100000 | 1.7977e+308 | 8100000 | 1.7977e+308 | 280571.8 | -269883 | -30.93756 | 1.7977e+308 | 2 | 600 | 89.17905 | 763.6 | 29925.8 | 40121.81
| 2857.713 | 88.48318 | 610.8 | 1.7977e+308 | 1.7977e+308 | 1.7977e+308 | 1 | 1.7977e+308 | 0.1215274 | 45 | 0 | 1.7977e+308 | 712.5343 | -784.5362 | 1.7977e+308 | 1.7977e+308 | 8100000 | 1.7977e+308 | 8100000 | 1.7977e+308 | 279334 | -269884.9 | -31.42351 | 1.7977e+308 | 2 | 600 | 89.17922 | 763.8 | 29925.8 | 40121.81
| 2856.277 | 87.99738 | 611 | 1.7977e+308 | 1.7977e+308 | 1.7977e+308 | 1 | 1.7977e+308 | 0.0799522 | 45 | 0 | 1.7977e+308 | 712.5344 | -784.5361 | 1.7977e+308 | 1.7977e+308 | 8100000 | 1.7977e+308 | 8100000 | 1.7977e+308 | 278447.8 | -269886.5 | -31.90946 | 1.7977e+308 | 2 | 600 | 89.17938 | 764 | 29925.8 | 40121.81
| 2854.677 | 87.49424 | 611.2 | 1.7977e+308 | 1.7977e+308 | 1.7977e+308 | 1 | 1.7977e+308 | 0.06755958 | 45 | 0 | 1.7977e+308 | 712.5345 | -784.5359 | 1.7977e+308 | 1.7977e+308 | 8100000 | 1.7977e+308 | 8100000 | 1.7977e+308 | 277835.3 | -269888.3 | -32.41276 | 1.7977e+308 | 2 | 600 | 89.17955 | 764.2 | 29925.8 | 40121.81
| 2853.05 | 87.00846 | 611.4 | 1.7977e+308 | 1.7977e+308 | 1.7977e+308 | 1 | 1.7977e+308 | 0.1930844 | 45 | 0 | 1.7977e+308 | 712.5346 | -784.5357 | 1.7977e+308 | 1.7977e+308 | 8100000 | 1.7977e+308 | 8100000 | 1.7977e+308 | 277206.3 | -269890.2 | -32.89871 | 1.7977e+308 | 2 | 600 | 89.17972 | 764.4 | 29925.8 | 40121.81
| 2851.596 | 86.52265 | 611.6 | 1.7977e+308 | 1.7977e+308 | 1.7977e+308 | 1 | 1.7977e+308 | 0.1423148 | 45 | 0 | 1.7977e+308 | 712.5346 | -784.5356 | 1.7977e+308 | 1.7977e+308 | 8100000 | 1.7977e+308 | 8100000 | 1.7977e+308 | 276854.8 | -269891.8 | -33.38466 | 1.7977e+308 | 2 | 600 | 89.17988 | 764.6 | 29925.8 | 40121.81
| 2850.091 | 86.03686 | 611.8 | 1.7977e+308 | 1.7977e+308 | 1.7977e+308 | 1 | 1.7977e+308 | 0.1015392 | 45 | 0 | 1.7977e+308 | 712.5347 | -784.5354 | 1.7977e+308 | 1.7977e+308 | 8100000 | 1.7977e+308 | 8100000 | 1.7977e+308 | 276699.2 | -269893.6 | -33.87061 | 1.7977e+308 | 2 | 600 | 89.18004 | 764.8 | 29925.8 | 40121.81
| 2848.473 | 85.55107 | 612 | 1.7977e+308 | 1.7977e+308 | 1.7977e+308 | 1 | 1.7977e+308 | 0.2426545 | 45 | 0 | 1.7977e+308 | 712.5348 | -784.5352 | 1.7977e+308 | 1.7977e+308 | 8100000 | 1.7977e+308 | 8100000 | 1.7977e+308 | 276745.4 | -269895.4 | -34.35656 | 1.7977e+308 | 2 | 600 | 89.18021 | 765 | 29925.8 | 40121.81
| 2847.011 | 85.06528 | 612.2 | 1.7977e+308 | 1.7977e+308 | 1.7977e+308 | 1 | 1.7977e+308 | 0.08394964 | 45 | 0 | 1.7977e+308 | 712.5348 | -784.5351 | 1.7977e+308 | 1.7977e+308 | 8100000 | 1.7977e+308 | 8100000 | 1.7977e+308 | 277782.8 | -269897.1 | -34.84251 | 1.7977e+308 | 2 | 600 | 89.18037 | 765.2 | 29925.8 | 40121.81
| 2845.503 | 84.57948 | 612.4 | 1.7977e+308 | 1.7977e+308 | 1.7977e+308 | 1 | 1.7977e+308 | 0.1619028 | 45 | 0 | 1.7977e+308 | 712.5349 | -784.5349 | 1.7977e+308 | 1.7977e+308 | 8100000 | 1.7977e+308 | 8100000 | 1.7977e+308 | 278228.5 | -269898.8 | -35.32846 | 1.7977e+308 | 2 | 600 | 89.18053 | 765.4 | 29925.8 | 40121.81
| 2844.05 | 84.09368 | 612.6 | 1.7977e+308 | 1.7977e+308 | 1.7977e+308 | 1 | 1.7977e+308 | 0.07315607 | 45 | 0 | 1.7977e+308 | 712.535 | -784.5348 | 1.7977e+308 | 1.7977e+308 | 8100000 | 1.7977e+308 | 8100000 | 1.7977e+308 | 278759.6 | -269900.4 | -35.81441 | 1.7977e+308 | 2 | 600 | 89.18069 | 765.6 | 29925.8 | 40121.81
| 2842.485 | 83.60789 | 612.8 | 1.7977e+308 | 1.7977e+308 | 1.7977e+308 | 1 | 1.7977e+308 | 0.1950828 | 45 | 0 | 1.7977e+308 | 712.5351 | -784.5346 | 1.7977e+308 | 1.7977e+308 | 8100000 | 1.7977e+308 | 8100000 | 1.7977e+308 | 281090.1 | -269902.2 | -36.30036 | 1.7977e+308 | 2 | 600 | 89.18085 | 765.8 | 29925.8 | 40121.81
| 2841.056 | 83.10473 | 613 | 1.7977e+308 | 1.7977e+308 | 1.7977e+308 | 1 | 1.7977e+308 | 0.1395161 | 45 | 0 | 1.7977e+308 | 712.5351 | -784.5345 | 1.7977e+308 | 1.7977e+308 | 8100000 | 1.7977e+308 | 8100000 | 1.7977e+308 | 283749.3 | -269903.9 | -36.80366 | 1.7977e+308 | 2 | 600 | 89.18101 | 766 | 29925.8 | 40121.81
| 2838.951 | 82.619 | 613.2 | 1.7977e+308 | 1.7977e+308 | 1.7977e+308 | 1 | 1.7977e+308 | 0.2406552 | 45 | 0 | 1.7977e+308 | 712.5352 | -784.5342 | 1.7977e+308 | 1.7977e+308 | 8100000 | 1.7977e+308 | 8100000 | 1.7977e+308 | 279291.4 | -269906.2 | -37.2896 | 1.7977e+308 | 2 | 600 | 89.18122 | 766.2 | 29925.8 | 40121.81
| 2837.471 | 82.1332 | 613.4 | 1.7977e+308 | 1.7977e+308 | 1.7977e+308 | 1 | 1.7977e+308 | 0.1778929 | 45 | 0 | 1.7977e+308 | 712.5353 | -784.5341 | 1.7977e+308 | 1.7977e+308 | 8100000 | 1.7977e+308 | 8100000 | 1.7977e+308 | 277537 | -269907.9 | -37.77555 | 1.7977e+308 | 2 | 600 | 89.18138 | 766.4 | 29925.8 | 40121.81
| 2835.779 | 81.64742 | 613.6 | 1.7977e+308 | 1.7977e+308 | 1.7977e+308 | 1 | 1.7977e+308 | 0.1191283 | 45 | 0 | 1.7977e+308 | 712.5354 | -784.5339 | 1.7977e+308 | 1.7977e+308 | 8100000 | 1.7977e+308 | 8100000 | 1.7977e+308 | 275613.4 | -269909.8 | -38.2615 | 1.7977e+308 | 2 | 600 | 89.18156 | 766.6 | 29925.8 | 40121.81
| 2834.246 | 81.16163 | 613.8 | 1.7977e+308 | 1.7977e+308 | 1.7977e+308 | 1 | 1.7977e+308 | 0.2086743 | 45 | 0 | 1.7977e+308 | 712.5354 | -784.5337 | 1.7977e+308 | 1.7977e+308 | 8100000 | 1.7977e+308 | 8100000 | 1.7977e+308 | 274912.6 | -269911.5 | -38.74745 | 1.7977e+308 | 2 | 600 | 89.18173 | 766.8 | 29925.8 | 40121.81
| 2832.506 | 80.67586 | 614 | 1.7977e+308 | 1.7977e+308 | 1.7977e+308 | 1 | 1.7977e+308 | 0.2498494 | 45 | 0 | 1.7977e+308 | 712.5355 | -784.5335 | 1.7977e+308 | 1.7977e+308 | 8100000 | 1.7977e+308 | 8100000 | 1.7977e+308 | 269184.3 | -269913.4 | -39.23339 | 1.7977e+308 | 2 | 600 | 89.18191 | 767 | 29925.8 | 40121.81
| 2831.141 | 80.19005 | 614.2 | 1.7977e+308 | 1.7977e+308 | 1.7977e+308 | 1 | 1.7977e+308 | 0.06556045 | 45 | 0 | 1.7977e+308 | 712.5356 | -784.5334 | 1.7977e+308 | 1.7977e+308 | 8100000 | 1.7977e+308 | 8100000 | 1.7977e+308 | 268631.7 | -269915 | -39.71934 | 1.7977e+308 | 2 | 600 | 89.18206 | 767.2 | 29925.8 | 40121.81
| 2829.484 | 79.70428 | 614.4 | 1.7977e+308 | 1.7977e+308 | 1.7977e+308 | 1 | 1.7977e+308 | 0.1111329 | 45 | 0 | 1.7977e+308 | 712.5357 | -784.5332 | 1.7977e+308 | 1.7977e+308 | 8100000 | 1.7977e+308 | 8100000 | 1.7977e+308 | 268005.8 | -269916.9 | -40.20529 | 1.7977e+308 | 2 | 600 | 89.18223 | 767.4 | 29925.8 | 40121.81
| 2828.042 | 79.20112 | 614.6 | 1.7977e+308 | 1.7977e+308 | 1.7977e+308 | 1 | 1.7977e+308 | 0.1195278 | 45 | 0 | 1.7977e+308 | 712.5357 | -784.5331 | 1.7977e+308 | 1.7977e+308 | 8100000 | 1.7977e+308 | 8100000 | 1.7977e+308 | 269037.8 | -269918.5 | -40.70859 | 1.7977e+308 | 2 | 600 | 89.18239 | 767.6 | 29925.8 | 40121.81
| 2826.307 | 78.71535 | 614.8 | 1.7977e+308 | 1.7977e+308 | 1.7977e+308 | 1 | 1.7977e+308 | 0.1647005 | 45 | 0 | 1.7977e+308 | 712.5358 | -784.5329 | 1.7977e+308 | 1.7977e+308 | 8100000 | 1.7977e+308 | 8100000 | 1.7977e+308 | 268777.7 | -269920.5 | -41.19454 | 1.7977e+308 | 2 | 600 | 89.18257 | 767.8 | 29925.8 | 40121.81
| 2824.568 | 78.22958 | 615 | 1.7977e+308 | 1.7977e+308 | 1.7977e+308 | 1 | 1.7977e+308 | 0.2010784 | 45 | 0 | 1.7977e+308 | 712.5359 | -784.5327 | 1.7977e+308 | 1.7977e+308 | 8100000 | 1.7977e+308 | 8100000 | 1.7977e+308 | 267597.1 | -269922.4 | -41.68048 | 1.7977e+308 | 2 | 600 | 89.18276 | 768 | 29925.8 | 40121.81
| 2822.964 | 77.7438 | 615.2 | 1.7977e+308 | 1.7977e+308 | 1.7977e+308 | 1 | 1.7977e+308 | 0.07075719 | 45 | 0 | 1.7977e+308 | 712.536 | -784.5325 | 1.7977e+308 | 1.7977e+308 | 8100000 | 1.7977e+308 | 8100000 | 1.7977e+308 | 267626.5 | -269924.2 | -42.16643 | 1.7977e+308 | 2 | 600 | 89.18293 | 768.2 | 29925.8 | 40121.81
| 2821.273 | 77.25802 | 615.4 | 1.7977e+308 | 1.7977e+308 | 1.7977e+308 | 1 | 1.7977e+308 | 0.1159298 | 45 | 0 | 1.7977e+308 | 712.536 | -784.5324 | 1.7977e+308 | 1.7977e+308 | 8100000 | 1.7977e+308 | 8100000 | 1.7977e+308 | 268003.3 | -269926.1 | -42.65237 | 1.7977e+308 | 2 | 600 | 89.1831 | 768.4 | 29925.8 | 40121.81
| 2819.583 | 76.77225 | 615.6 | 1.7977e+308 | 1.7977e+308 | 1.7977e+308 | 1 | 1.7977e+308 | 0.252647 | 45 | 0 | 1.7977e+308 | 712.5361 | -784.5322 | 1.7977e+308 | 1.7977e+308 | 8100000 | 1.7977e+308 | 8100000 | 1.7977e+308 | 266986.4 | -269928 | -43.13832 | 1.7977e+308 | 2 | 600 | 89.18328 | 768.6 | 29925.8 | 40121.81
| 2817.862 | 76.28647 | 615.8 | 1.7977e+308 | 1.7977e+308 | 1.7977e+308 | 1 | 1.7977e+308 | 0.1235251 | 45 | 0 | 1.7977e+308 | 712.5362 | -784.532 | 1.7977e+308 | 1.7977e+308 | 8100000 | 1.7977e+308 | 8100000 | 1.7977e+308 | 265809.9 | -269930 | -43.62426 | 1.7977e+308 | 2 | 600 | 89.18347 | 768.8 | 29925.8 | 40121.81
| 2816.065 | 75.80071 | 616 | 1.7977e+308 | 1.7977e+308 | 1.7977e+308 | 1 | 1.7977e+308 | 0.09953964 | 45 | 0 | 1.7977e+308 | 712.5363 | -784.5318 | 1.7977e+308 | 1.7977e+308 | 8100000 | 1.7977e+308 | 8100000 | 1.7977e+308 | 264471.4 | -269932 | -44.11021 | 1.7977e+308 | 2 | 600 | 89.18365 | 769 | 29925.8 | 40121.81
| 2814.456 | 75.31493 | 616.2 | 1.7977e+308 | 1.7977e+308 | 1.7977e+308 | 1 | 1.7977e+308 | 0.008394906 | 45 | 0 | 1.7977e+308 | 712.5364 | -784.5316 | 1.7977e+308 | 1.7977e+308 | 8100000 | 1.7977e+308 | 8100000 | 1.7977e+308 | 263354.4 | -269933.8 | -44.59615 | 1.7977e+308 | 2 | 600 | 89.18383 | 769.2 | 29925.8 | 40121.81
| 2812.649 | 74.81181 | 616.4 | 1.7977e+308 | 1.7977e+308 | 1.7977e+308 | 1 | 1.7977e+308 | 0.110333 | 45 | 0 | 1.7977e+308 | 712.5364 | -784.5314 | 1.7977e+308 | 1.7977e+308 | 8100000 | 1.7977e+308 | 8100000 | 1.7977e+308 | 259094.6 | -269935.8 | -45.09945 | 1.7977e+308 | 2 | 600 | 89.18402 | 769.4 | 29925.8 | 40121.81
| 2811.229 | 74.32601 | 616.6 | 1.7977e+308 | 1.7977e+308 | 1.7977e+308 | 1 | 1.7977e+308 | 0.04996965 | 45 | 0 | 1.7977e+308 | 712.5365 | -784.5313 | 1.7977e+308 | 1.7977e+308 | 8100000 | 1.7977e+308 | 8100000 | 1.7977e+308 | 259601.7 | -269937.4 | -45.5854 | 1.7977e+308 | 2 | 600 | 89.18417 | 769.6 | 29925.8 | 40121.81
| 2809.409 | 73.84025 | 616.8 | 1.7977e+308 | 1.7977e+308 | 1.7977e+308 | 1 | 1.7977e+308 | 0.08234994 | 45 | 0 | 1.7977e+308 | 712.5366 | -784.5311 | 1.7977e+308 | 1.7977e+308 | 8100000 | 1.7977e+308 | 8100000 | 1.7977e+308 | 258644 | -269939.5 | -46.07134 | 1.7977e+308 | 2 | 600 | 89.18436 | 769.8 | 29925.8 | 40121.81
| 2807.717 | 73.35448 | 617 | 1.7977e+308 | 1.7977e+308 | 1.7977e+308 | 1 | 1.7977e+308 | 0.1195273 | 45 | 0 | 1.7977e+308 | 712.5367 | -784.5309 | 1.7977e+308 | 1.7977e+308 | 8100000 | 1.7977e+308 | 8100000 | 1.7977e+308 | 258238 | -269941.4 | -46.55728 | 1.7977e+308 | 2 | 600 | 89.18454 | 770 | 29925.8 | 40121.81
| 2806.021 | 72.88606 | 617.2 | 1.7977e+308 | 1.7977e+308 | 1.7977e+308 | 1 | 1.7977e+308 | 0.1327192 | 45 | 0 | 1.7977e+308 | 712.5368 | -784.5307 | 1.7977e+308 | 1.7977e+308 | 8100000 | 1.7977e+308 | 8100000 | 1.7977e+308 | 258227.8 | -269943.3 | -47.02587 | 1.7977e+308 | 2 | 600 | 89.18472 | 770.2 | 29925.8 | 40121.81
| 2803.955 | 72.38297 | 617.4 | 1.7977e+308 | 1.7977e+308 | 1.7977e+308 | 1 | 1.7977e+308 | 0.08394888 | 45 | 0 | 1.7977e+308 | 712.5368 | -784.5305 | 1.7977e+308 | 1.7977e+308 | 8100000 | 1.7977e+308 | 8100000 | 1.7977e+308 | 255600.3 | -269945.6 | -47.52917 | 1.7977e+308 | 2 | 600 | 89.18493 | 770.4 | 29925.8 | 40121.81
| 2801.997 | 71.89722 | 617.6 | 1.7977e+308 | 1.7977e+308 | 1.7977e+308 | 1 | 1.7977e+308 | 0.2106716 | 45 | 0 | 1.7977e+308 | 712.5369 | -784.5303 | 1.7977e+308 | 1.7977e+308 | 8100000 | 1.7977e+308 | 8100000 | 1.7977e+308 | 251275.9 | -269947.7 | -48.01511 | 1.7977e+308 | 2 | 600 | 89.18514 | 770.6 | 29925.8 | 40121.81
| 2800.173 | 71.41146 | 617.8 | 1.7977e+308 | 1.7977e+308 | 1.7977e+308 | 1 | 1.7977e+308 | 0.1503083 | 45 | 0 | 1.7977e+308 | 712.537 | -784.5301 | 1.7977e+308 | 1.7977e+308 | 8100000 | 1.7977e+308 | 8100000 | 1.7977e+308 | 248430.5 | -269949.8 | -48.50105 | 1.7977e+308 | 2 | 600 | 89.18533 | 770.8 | 29925.8 | 40121.81
| 2798.418 | 70.90834 | 618 | 1.7977e+308 | 1.7977e+308 | 1.7977e+308 | 1 | 1.7977e+308 | 0.09913951 | 45 | 0 | 1.7977e+308 | 712.5371 | -784.5299 | 1.7977e+308 | 1.7977e+308 | 8100000 | 1.7977e+308 | 8100000 | 1.7977e+308 | 247156.5 | -269951.7 | -49.00435 | 1.7977e+308 | 2 | 600 | 89.18551 | 771 | 29925.8 | 40121.81
| 2796.747 | 70.42256 | 618.2 | 1.7977e+308 | 1.7977e+308 | 1.7977e+308 | 1 | 1.7977e+308 | 0.1143302 | 45 | 0 | 1.7977e+308 | 712.5372 | -784.5298 | 1.7977e+308 | 1.7977e+308 | 8100000 | 1.7977e+308 | 8100000 | 1.7977e+308 | 246532.8 | -269953.6 | -49.49029 | 1.7977e+308 | 2 | 600 | 89.18569 | 771.2 | 29925.8 | 40121.81
| 2795.01 | 69.93679 | 618.4 | 1.7977e+308 | 1.7977e+308 | 1.7977e+308 | 1 | 1.7977e+308 | 0.08274945 | 45 | 0 | 1.7977e+308 | 712.5373 | -784.5296 | 1.7977e+308 | 1.7977e+308 | 8100000 | 1.7977e+308 | 8100000 | 1.7977e+308 | 247452.7 | -269955.5 | -49.97623 | 1.7977e+308 | 2 | 600 | 89.18587 | 771.4 | 29925.8 | 40121.81
| 2793.044 | 69.45105 | 618.6 | 1.7977e+308 | 1.7977e+308 | 1.7977e+308 | 1 | 1.7977e+308 | 0.0955416 | 45 | 0 | 1.7977e+308 | 712.5373 | -784.5294 | 1.7977e+308 | 1.7977e+308 | 8100000 | 1.7977e+308 | 8100000 | 1.7977e+308 | 246757.6 | -269957.7 | -50.46218 | 1.7977e+308 | 2 | 600 | 89.18608 | 771.6 | 29925.8 | 40121.81
| 2791.322 | 68.96528 | 618.8 | 1.7977e+308 | 1.7977e+308 | 1.7977e+308 | 1 | 1.7977e+308 | 0.1035367 | 45 | 0 | 1.7977e+308 | 712.5374 | -784.5292 | 1.7977e+308 | 1.7977e+308 | 8100000 | 1.7977e+308 | 8100000 | 1.7977e+308 | 244641.3 | -269959.7 | -50.94812 | 1.7977e+308 | 2 | 600 | 89.18626 | 771.8 | 29925.8 | 40121.81
| 2789.549 | 68.47952 | 619 | 1.7977e+308 | 1.7977e+308 | 1.7977e+308 | 1 | 1.7977e+308 | 0.06675914 | 45 | 0 | 1.7977e+308 | 712.5375 | -784.529 | 1.7977e+308 | 1.7977e+308 | 8100000 | 1.7977e+308 | 8100000 | 1.7977e+308 | 243512.6 | -269961.6 | -51.43406 | 1.7977e+308 | 2 | 600 | 89.18644 | 772 | 29925.8 | 40121.81
| 2787.766 | 67.99375 | 619.2 | 1.7977e+308 | 1.7977e+308 | 1.7977e+308 | 1 | 1.7977e+308 | 0.1662982 | 45 | 0 | 1.7977e+308 | 712.5376 | -784.5288 | 1.7977e+308 | 1.7977e+308 | 8100000 | 1.7977e+308 | 8100000 | 1.7977e+308 | 244046.6 | -269963.6 | -51.92 | 1.7977e+308 | 2 | 600 | 89.18663 | 772.2 | 29925.8 | 40121.81
| 2786.19 | 67.50797 | 619.4 | 1.7977e+308 | 1.7977e+308 | 1.7977e+308 | 1 | 1.7977e+308 | 0.1579033 | 45 | 0 | 1.7977e+308 | 712.5377 | -784.5287 | 1.7977e+308 | 1.7977e+308 | 8100000 | 1.7977e+308 | 8100000 | 1.7977e+308 | 244762.6 | -269965.4 | -52.40594 | 1.7977e+308 | 2 | 600 | 89.1868 | 772.4 | 29925.8 | 40121.81
| 2784.34 | 67.00486 | 619.6 | 1.7977e+308 | 1.7977e+308 | 1.7977e+308 | 1 | 1.7977e+308 | 0.2326574 | 45 | 0 | 1.7977e+308 | 712.5378 | -784.5285 | 1.7977e+308 | 1.7977e+308 | 8100000 | 1.7977e+308 | 8100000 | 1.7977e+308 | 245115.3 | -269967.5 | -52.90924 | 1.7977e+308 | 2 | 600 | 89.187 | 772.6 | 29925.8 | 40121.81
| 2782.48 | 66.51911 | 619.8 | 1.7977e+308 | 1.7977e+308 | 1.7977e+308 | 1 | 1.7977e+308 | 0.1607014 | 45 | 0 | 1.7977e+308 | 712.5378 | -784.5283 | 1.7977e+308 | 1.7977e+308 | 8100000 | 1.7977e+308 | 8100000 | 1.7977e+308 | 244792.6 | -269969.5 | -53.39518 | 1.7977e+308 | 2 | 600 | 89.18719 | 772.8 | 29925.8 | 40121.81
| 2780.806 | 66.03333 | 620 | 1.7977e+308 | 1.7977e+308 | 1.7977e+308 | 1 | 1.7977e+308 | 0.2366547 | 45 | 0 | 1.7977e+308 | 712.5379 | -784.5281 | 1.7977e+308 | 1.7977e+308 | 8100000 | 1.7977e+308 | 8100000 | 1.7977e+308 | 246135.4 | -269971.4 | -53.88112 | 1.7977e+308 | 2 | 600 | 89.18737 | 773 | 29925.8 | 40121.81
| 2779.243 | 65.54755 | 620.2 | 1.7977e+308 | 1.7977e+308 | 1.7977e+308 | 1 | 1.7977e+308 | 0.1223249 | 45 | 0 | 1.7977e+308 | 712.538 | -784.5279 | 1.7977e+308 | 1.7977e+308 | 8100000 | 1.7977e+308 | 8100000 | 1.7977e+308 | 249311.1 | -269973.2 | -54.36706 | 1.7977e+308 | 2 | 600 | 89.18753 | 773.2 | 29925.8 | 40121.81
| 2777.247 | 65.06181 | 620.4 | 1.7977e+308 | 1.7977e+308 | 1.7977e+308 | 1 | 1.7977e+308 | 0.05956339 | 45 | 0 | 1.7977e+308 | 712.5381 | -784.5277 | 1.7977e+308 | 1.7977e+308 | 8100000 | 1.7977e+308 | 8100000 | 1.7977e+308 | 248484 | -269975.4 | -54.853 | 1.7977e+308 | 2 | 600 | 89.18774 | 773.4 | 29925.8 | 40121.81
| 2775.781 | 64.57602 | 620.6 | 1.7977e+308 | 1.7977e+308 | 1.7977e+308 | 1 | 1.7977e+308 | 0.03917591 | 45 | 0 | 1.7977e+308 | 712.5382 | -784.5276 | 1.7977e+308 | 1.7977e+308 | 8100000 | 1.7977e+308 | 8100000 | 1.7977e+308 | 249771.4 | -269977.1 | -55.33894 | 1.7977e+308 | 2 | 600 | 89.1879 | 773.6 | 29925.8 | 40121.81
| 2774.667 | 64.2811 | 620.72 | 1.7977e+308 | 1.7977e+308 | 1.7977e+308 | 1 | 1.7977e+308 | 0.0539668 | 45 | 0 | 1.7977e+308 | 712.5382 | -784.5274 | 1.7977e+308 | 1.7977e+308 | 8100000 | 1.7977e+308 | 8100000 | 1.7977e+308 | 249771.4 | -269978.3 | -55.63398 | 1.7977e+308 | 2 | 600 | 89.18801 | 773.72 | 29925.8 | 40121.81
Thermal Drift Hold Segment | 2773.891 | 64.26382 | 620.8 | 1.7977e+308 | 1.7977e+308 | 1.7977e+308 | 1 | 1.7977e+308 | 0.06755843 | 45 | 0 | 1.7977e+308 | 712.5382 | -784.5274 | 1.7977e+308 | 1.7977e+308 | 8100000 | 1.7977e+308 | 8100000 | 1.7977e+308 | 249771.4 | -269979.2 | -55.65133 | 1.7977e+308 | 3 | 400 | 89.18809 | 773.8 | 29925.8 | 40121.81
| 2773.338 | 64.26388 | 620.88 | 1.7977e+308 | 1.7977e+308 | 1.7977e+308 | 1 | 1.7977e+308 | 0.09434194 | 45 | 0 | 1.7977e+308 | 712.5382 | -784.5273 | 1.7977e+308 | 1.7977e+308 | 8100000 | 1.7977e+308 | 8100000 | 1.7977e+308 | 249771.4 | -269979.8 | -55.65132 | 1.7977e+308 | 3 | 400 | 89.18815 | 773.88 | 29925.8 | 40121.81
| 2766.22 | 64.26471 | 623 | 1.7977e+308 | 1.7977e+308 | 1.7977e+308 | 1 | 1.7977e+308 | 0.04557188 | 45 | 0 | 1.7977e+308 | 712.5386 | -784.5265 | 1.7977e+308 | 1.7977e+308 | 8100000 | 1.7977e+308 | 8100000 | 1.7977e+308 | 249771.4 | -269988.5 | -55.65127 | 1.7977e+308 | 3 | 400 | 89.18897 | 776 | 29925.8 | 40121.81
| 2761.459 | 64.2653 | 625 | 1.7977e+308 | 1.7977e+308 | 1.7977e+308 | 1 | 1.7977e+308 | 0.1638987 | 45 | 0 | 1.7977e+308 | 712.5389 | -784.5259 | 1.7977e+308 | 1.7977e+308 | 8100000 | 1.7977e+308 | 8100000 | 1.7977e+308 | 1868.44 | -269994.7 | -55.65124 | 1.7977e+308 | 3 | 400 | 89.18956 | 778 | 29925.8 | 40121.81
| 2757.448 | 64.26583 | 627 | 1.7977e+308 | 1.7977e+308 | 1.7977e+308 | 1 | 1.7977e+308 | 0.1223243 | 45 | 0 | 1.7977e+308 | 712.5391 | -784.5254 | 1.7977e+308 | 1.7977e+308 | 8100000 | 1.7977e+308 | 8100000 | 1.7977e+308 | -81.64982 | -270000.2 | -55.65121 | 1.7977e+308 | 3 | 400 | 89.19008 | 780 | 29925.8 | 40121.81
| 2754.105 | 64.26629 | 629 | 1.7977e+308 | 1.7977e+308 | 1.7977e+308 | 1 | 1.7977e+308 | 0.1986768 | 45 | 0 | 1.7977e+308 | 712.5393 | -784.5249 | 1.7977e+308 | 1.7977e+308 | 8100000 | 1.7977e+308 | 8100000 | 1.7977e+308 | -83.57707 | -270005 | -55.65118 | 1.7977e+308 | 3 | 400 | 89.19053 | 782 | 29925.8 | 40121.81
| 2750.826 | 64.26674 | 631 | 1.7977e+308 | 1.7977e+308 | 1.7977e+308 | 1 | 1.7977e+308 | 0.1678957 | 45 | 0 | 1.7977e+308 | 712.5395 | -784.5245 | 1.7977e+308 | 1.7977e+308 | 8100000 | 1.7977e+308 | 8100000 | 1.7977e+308 | -83.57518 | -270009.8 | -55.65115 | 1.7977e+308 | 3 | 400 | 89.19098 | 784 | 29925.8 | 40121.81
| 2747.971 | 64.26716 | 633 | 1.7977e+308 | 1.7977e+308 | 1.7977e+308 | 1 | 1.7977e+308 | 0.1650973 | 45 | 0 | 1.7977e+308 | 712.5397 | -784.5241 | 1.7977e+308 | 1.7977e+308 | 8100000 | 1.7977e+308 | 8100000 | 1.7977e+308 | -83.57393 | -270014.2 | -55.65113 | 1.7977e+308 | 3 | 400 | 89.19139 | 786 | 29925.8 | 40121.81
| 2745.62 | 64.26752 | 635 | 1.7977e+308 | 1.7977e+308 | 1.7977e+308 | 1 | 1.7977e+308 | 0.1315181 | 45 | 0 | 1.7977e+308 | 712.5398 | -784.5237 | 1.7977e+308 | 1.7977e+308 | 8100000 | 1.7977e+308 | 8100000 | 1.7977e+308 | -83.57688 | -270018 | -55.65111 | 1.7977e+308 | 3 | 400 | 89.19175 | 788 | 29925.8 | 40121.81
| 2743.72 | 64.26784 | 637 | 1.7977e+308 | 1.7977e+308 | 1.7977e+308 | 1 | 1.7977e+308 | 0.1710934 | 45 | 0 | 1.7977e+308 | 712.54 | -784.5234 | 1.7977e+308 | 1.7977e+308 | 8100000 | 1.7977e+308 | 8100000 | 1.7977e+308 | -83.57063 | -270021.4 | -55.65109 | 1.7977e+308 | 3 | 400 | 89.19207 | 790 | 29925.8 | 40121.81
| 2742.182 | 64.26813 | 639 | 1.7977e+308 | 1.7977e+308 | 1.7977e+308 | 1 | 1.7977e+308 | 0.0899439 | 45 | 0 | 1.7977e+308 | 712.5401 | -784.5231 | 1.7977e+308 | 1.7977e+308 | 8100000 | 1.7977e+308 | 8100000 | 1.7977e+308 | -83.57092 | -270024.4 | -55.65107 | 1.7977e+308 | 3 | 400 | 89.19235 | 792 | 29925.8 | 40121.81
| 2740.579 | 64.26843 | 641 | 1.7977e+308 | 1.7977e+308 | 1.7977e+308 | 1 | 1.7977e+308 | 0.07275458 | 45 | 0 | 1.7977e+308 | 712.5402 | -784.5228 | 1.7977e+308 | 1.7977e+308 | 8100000 | 1.7977e+308 | 8100000 | 1.7977e+308 | -83.57213 | -270027.5 | -55.65105 | 1.7977e+308 | 3 | 400 | 89.19265 | 794 | 29925.8 | 40121.81
| 2739.244 | 64.2687 | 643 | 1.7977e+308 | 1.7977e+308 | 1.7977e+308 | 1 | 1.7977e+308 | 0.2310556 | 45 | 0 | 1.7977e+308 | 712.5404 | -784.5225 | 1.7977e+308 | 1.7977e+308 | 8100000 | 1.7977e+308 | 8100000 | 1.7977e+308 | -83.56807 | -270030.3 | -55.65104 | 1.7977e+308 | 3 | 400 | 89.19291 | 796 | 29925.8 | 40121.81
| 2737.742 | 64.26898 | 645 | 1.7977e+308 | 1.7977e+308 | 1.7977e+308 | 1 | 1.7977e+308 | 0.08274825 | 45 | 0 | 1.7977e+308 | 712.5405 | -784.5223 | 1.7977e+308 | 1.7977e+308 | 8100000 | 1.7977e+308 | 8100000 | 1.7977e+308 | -83.56226 | -270033.3 | -55.65102 | 1.7977e+308 | 3 | 400 | 89.19319 | 798 | 29925.8 | 40121.81
| 2737.258 | 64.2691 | 646 | 1.7977e+308 | 1.7977e+308 | 1.7977e+308 | 1 | 1.7977e+308 | 0.05116799 | 45 | 0 | 1.7977e+308 | 712.5405 | -784.5221 | 1.7977e+308 | 1.7977e+308 | 8100000 | 1.7977e+308 | 8100000 | 1.7977e+308 | -83.56868 | -270034.6 | -55.65101 | 1.7977e+308 | 3 | 400 | 89.19331 | 799 | 29925.8 | 40121.81
| 2737.066 | 64.26912 | 646.08 | 1.7977e+308 | 1.7977e+308 | 1.7977e+308 | 1 | 1.7977e+308 | 0.03757649 | 45 | 0 | 1.7977e+308 | 712.5405 | -784.5221 | 1.7977e+308 | 1.7977e+308 | 8100000 | 1.7977e+308 | 8100000 | 1.7977e+308 | -83.56868 | -270034.8 | -55.65101 | 1.7977e+308 | 3 | 400 | 89.19333 | 799.08 | 29925.8 | 40121.81
| 2736.434 | 64.26939 | 649 | 1.7977e+308 | 1.7977e+308 | 1.7977e+308 | 1 | 1.7977e+308 | 0.08754518 | 45 | 0 | 1.7977e+308 | 712.5407 | -784.5219 | 1.7977e+308 | 1.7977e+308 | 8100000 | 1.7977e+308 | 8100000 | 1.7977e+308 | -83.56631 | -270037.6 | -55.651 | 1.7977e+308 | 3 | 400 | 89.1936 | 802 | 29925.8 | 40121.81
| 2735.379 | 64.26963 | 651 | 1.7977e+308 | 1.7977e+308 | 1.7977e+308 | 1 | 1.7977e+308 | 0.1491066 | 45 | 0 | 1.7977e+308 | 712.5408 | -784.5216 | 1.7977e+308 | 1.7977e+308 | 8100000 | 1.7977e+308 | 8100000 | 1.7977e+308 | -83.56758 | -270040.2 | -55.65098 | 1.7977e+308 | 3 | 400 | 89.19384 | 804 | 29925.8 | 40121.81
| 2735.027 | 64.26981 | 653 | 1.7977e+308 | 1.7977e+308 | 1.7977e+308 | 1 | 1.7977e+308 | 0.2190626 | 45 | 0 | 1.7977e+308 | 712.5408 | -784.5214 | 1.7977e+308 | 1.7977e+308 | 8100000 | 1.7977e+308 | 8100000 | 1.7977e+308 | -83.56808 | -270042 | -55.65097 | 1.7977e+308 | 3 | 400 | 89.19401 | 806 | 29925.8 | 40121.81
| 2734.275 | 64.27002 | 655 | 1.7977e+308 | 1.7977e+308 | 1.7977e+308 | 1 | 1.7977e+308 | 0.03637717 | 45 | 0 | 1.7977e+308 | 712.5409 | -784.5212 | 1.7977e+308 | 1.7977e+308 | 8100000 | 1.7977e+308 | 8100000 | 1.7977e+308 | -83.58087 | -270044.2 | -55.65096 | 1.7977e+308 | 3 | 400 | 89.19422 | 808 | 29925.8 | 40121.81
| 2733.862 | 64.2702 | 657 | 1.7977e+308 | 1.7977e+308 | 1.7977e+308 | 1 | 1.7977e+308 | 0.1698933 | 45 | 0 | 1.7977e+308 | 712.541 | -784.5211 | 1.7977e+308 | 1.7977e+308 | 8100000 | 1.7977e+308 | 8100000 | 1.7977e+308 | -83.58105 | -270046.1 | -55.65095 | 1.7977e+308 | 3 | 400 | 89.1944 | 810 | 29925.8 | 40121.81
| 2733.585 | 64.27037 | 659 | 1.7977e+308 | 1.7977e+308 | 1.7977e+308 | 1 | 1.7977e+308 | 0.1135287 | 45 | 0 | 1.7977e+308 | 712.5411 | -784.5209 | 1.7977e+308 | 1.7977e+308 | 8100000 | 1.7977e+308 | 8100000 | 1.7977e+308 | -83.57449 | -270047.9 | -55.65094 | 1.7977e+308 | 3 | 400 | 89.19457 | 812 | 29925.8 | 40121.81
| 2732.979 | 64.27057 | 661 | 1.7977e+308 | 1.7977e+308 | 1.7977e+308 | 1 | 1.7977e+308 | 0.1399121 | 45 | 0 | 1.7977e+308 | 712.5412 | -784.5207 | 1.7977e+308 | 1.7977e+308 | 8100000 | 1.7977e+308 | 8100000 | 1.7977e+308 | -83.57896 | -270050 | -55.65093 | 1.7977e+308 | 3 | 400 | 89.19476 | 814 | 29925.8 | 40121.81
| 2732.577 | 64.27075 | 663 | 1.7977e+308 | 1.7977e+308 | 1.7977e+308 | 1 | 1.7977e+308 | 0.06635827 | 45 | 0 | 1.7977e+308 | 712.5412 | -784.5205 | 1.7977e+308 | 1.7977e+308 | 8100000 | 1.7977e+308 | 8100000 | 1.7977e+308 | -83.57765 | -270051.9 | -55.65092 | 1.7977e+308 | 3 | 400 | 89.19494 | 816 | 29925.8 | 40121.81
| 2732.616 | 64.27089 | 665 | 1.7977e+308 | 1.7977e+308 | 1.7977e+308 | 1 | 1.7977e+308 | 0.1151276 | 45 | 0 | 1.7977e+308 | 712.5413 | -784.5204 | 1.7977e+308 | 1.7977e+308 | 8100000 | 1.7977e+308 | 8100000 | 1.7977e+308 | -83.57967 | -270053.3 | -55.65091 | 1.7977e+308 | 3 | 400 | 89.19508 | 818 | 29925.8 | 40121.81
| 2732.701 | 64.27102 | 667 | 1.7977e+308 | 1.7977e+308 | 1.7977e+308 | 1 | 1.7977e+308 | 0.1215235 | 45 | 0 | 1.7977e+308 | 712.5414 | -784.5203 | 1.7977e+308 | 1.7977e+308 | 8100000 | 1.7977e+308 | 8100000 | 1.7977e+308 | -83.5813 | -270054.8 | -55.6509 | 1.7977e+308 | 3 | 400 | 89.19521 | 820 | 29925.8 | 40121.81
| 2732.699 | 64.27117 | 669 | 1.7977e+308 | 1.7977e+308 | 1.7977e+308 | 1 | 1.7977e+308 | 0.1954769 | 45 | 0 | 1.7977e+308 | 712.5414 | -784.5201 | 1.7977e+308 | 1.7977e+308 | 8100000 | 1.7977e+308 | 8100000 | 1.7977e+308 | -83.57584 | -270056.2 | -55.65089 | 1.7977e+308 | 3 | 400 | 89.19535 | 822 | 29925.8 | 40121.81
| 2732.826 | 64.2713 | 671 | 1.7977e+308 | 1.7977e+308 | 1.7977e+308 | 1 | 1.7977e+308 | 0.06715769 | 45 | 0 | 1.7977e+308 | 712.5415 | -784.52 | 1.7977e+308 | 1.7977e+308 | 8100000 | 1.7977e+308 | 8100000 | 1.7977e+308 | -83.57542 | -270057.6 | -55.65088 | 1.7977e+308 | 3 | 400 | 89.19548 | 824 | 29925.8 | 40121.81
| 2733.117 | 64.27141 | 673 | 1.7977e+308 | 1.7977e+308 | 1.7977e+308 | 1 | 1.7977e+308 | 0.157101 | 45 | 0 | 1.7977e+308 | 712.5415 | -784.5199 | 1.7977e+308 | 1.7977e+308 | 8100000 | 1.7977e+308 | 8100000 | 1.7977e+308 | -83.57061 | -270058.8 | -55.65088 | 1.7977e+308 | 3 | 400 | 89.19559 | 826 | 29925.8 | 40121.81
| 2732.969 | 64.27157 | 675 | 1.7977e+308 | 1.7977e+308 | 1.7977e+308 | 1 | 1.7977e+308 | 0.1315171 | 45 | 0 | 1.7977e+308 | 712.5416 | -784.5197 | 1.7977e+308 | 1.7977e+308 | 8100000 | 1.7977e+308 | 8100000 | 1.7977e+308 | -83.57723 | -270060.4 | -55.65087 | 1.7977e+308 | 3 | 400 | 89.19574 | 828 | 29925.8 | 40121.81
| 2733.186 | 64.27169 | 677 | 1.7977e+308 | 1.7977e+308 | 1.7977e+308 | 1 | 1.7977e+308 | 0.03317907 | 45 | 0 | 1.7977e+308 | 712.5417 | -784.5196 | 1.7977e+308 | 1.7977e+308 | 8100000 | 1.7977e+308 | 8100000 | 1.7977e+308 | -83.57482 | -270061.7 | -55.65086 | 1.7977e+308 | 3 | 400 | 89.19586 | 830 | 29925.8 | 40121.81
| 2733.762 | 64.27177 | 679 | 1.7977e+308 | 1.7977e+308 | 1.7977e+308 | 1 | 1.7977e+308 | 0.1519042 | 45 | 0 | 1.7977e+308 | 712.5417 | -784.5195 | 1.7977e+308 | 1.7977e+308 | 8100000 | 1.7977e+308 | 8100000 | 1.7977e+308 | -83.56854 | -270062.6 | -55.65086 | 1.7977e+308 | 3 | 400 | 89.19595 | 832 | 29925.8 | 40121.81
| 2733.894 | 64.2719 | 681 | 1.7977e+308 | 1.7977e+308 | 1.7977e+308 | 1 | 1.7977e+308 | 0.1007364 | 45 | 0 | 1.7977e+308 | 712.5417 | -784.5194 | 1.7977e+308 | 1.7977e+308 | 8100000 | 1.7977e+308 | 8100000 | 1.7977e+308 | -83.57263 | -270064 | -55.65085 | 1.7977e+308 | 3 | 400 | 89.19608 | 834 | 29925.8 | 40121.81
| 2734.184 | 64.27202 | 683 | 1.7977e+308 | 1.7977e+308 | 1.7977e+308 | 1 | 1.7977e+308 | 0.1407112 | 45 | 0 | 1.7977e+308 | 712.5418 | -784.5193 | 1.7977e+308 | 1.7977e+308 | 8100000 | 1.7977e+308 | 8100000 | 1.7977e+308 | -83.57269 | -270065.2 | -55.65084 | 1.7977e+308 | 3 | 400 | 89.19619 | 836 | 29925.8 | 40121.81
| 2734.456 | 64.27213 | 685 | 1.7977e+308 | 1.7977e+308 | 1.7977e+308 | 1 | 1.7977e+308 | 0.2122659 | 45 | 0 | 1.7977e+308 | 712.5418 | -784.5192 | 1.7977e+308 | 1.7977e+308 | 8100000 | 1.7977e+308 | 8100000 | 1.7977e+308 | -83.57123 | -270066.4 | -55.65083 | 1.7977e+308 | 3 | 400 | 89.19631 | 838 | 29925.8 | 40121.81
| 2734.944 | 64.27223 | 687 | 1.7977e+308 | 1.7977e+308 | 1.7977e+308 | 1 | 1.7977e+308 | 0.1678939 | 45 | 0 | 1.7977e+308 | 712.5419 | -784.5191 | 1.7977e+308 | 1.7977e+308 | 8100000 | 1.7977e+308 | 8100000 | 1.7977e+308 | -83.56995 | -270067.4 | -55.65083 | 1.7977e+308 | 3 | 400 | 89.1964 | 840 | 29925.8 | 40121.81
| 2735.551 | 64.27231 | 689 | 1.7977e+308 | 1.7977e+308 | 1.7977e+308 | 1 | 1.7977e+308 | 0.1658952 | 45 | 0 | 1.7977e+308 | 712.5419 | -784.519 | 1.7977e+308 | 1.7977e+308 | 8100000 | 1.7977e+308 | 8100000 | 1.7977e+308 | -83.56636 | -270068.3 | -55.65082 | 1.7977e+308 | 3 | 400 | 89.19648 | 842 | 29925.8 | 40121.81
| 2736.147 | 64.2724 | 691 | 1.7977e+308 | 1.7977e+308 | 1.7977e+308 | 1 | 1.7977e+308 | 0.03997473 | 45 | 0 | 1.7977e+308 | 712.542 | -784.5189 | 1.7977e+308 | 1.7977e+308 | 8100000 | 1.7977e+308 | 8100000 | 1.7977e+308 | -83.57055 | -270069.2 | -55.65082 | 1.7977e+308 | 3 | 400 | 89.19657 | 844 | 29925.8 | 40121.81
| 2736.477 | 64.27251 | 693 | 1.7977e+308 | 1.7977e+308 | 1.7977e+308 | 1 | 1.7977e+308 | 0.2206605 | 45 | 0 | 1.7977e+308 | 712.542 | -784.5188 | 1.7977e+308 | 1.7977e+308 | 8100000 | 1.7977e+308 | 8100000 | 1.7977e+308 | -83.57256 | -270070.3 | -55.65081 | 1.7977e+308 | 3 | 400 | 89.19668 | 846 | 29925.8 | 40121.81
| 2736.961 | 64.2726 | 695 | 1.7977e+308 | 1.7977e+308 | 1.7977e+308 | 1 | 1.7977e+308 | 0.09553956 | 45 | 0 | 1.7977e+308 | 712.542 | -784.5187 | 1.7977e+308 | 1.7977e+308 | 8100000 | 1.7977e+308 | 8100000 | 1.7977e+308 | -83.57178 | -270071.3 | -55.65081 | 1.7977e+308 | 3 | 400 | 89.19677 | 848 | 29925.8 | 40121.81
END

## Test 001
Segment | Displacement Into Surface | Load On Sample | Time On Sample | Stiffness | Modulus | Phase Angle | _CSM | _HarmonicDamping | _HarmonicDisplacement | _HarmonicFrequency | _HarmonicLoad | _HarmonicStiffness | _HarmonicSystemDamping | _HarmonicSystemStiffness | Contact Area | Contact Depth | Frame Stiffness | Hardness | Harmonic Frame Stiffness | Load By Stiffness Squared | Load vs Disp Slope | Raw Displacement | Raw Load | Reduced Modulus | Segment Number | Segment Type | Support Spring Stiffness | Time | X Position | Y Position
| nm | mN | s | N/m | GPa | deg |  | N/m | nm | Hz | uN | N/m | N/m | N/m | nm^2 | nm | N/m | GPa | N/m | 1/GPa | N/m | nm | mN | GPa |  |  | N/m | s | um | um
Load Segment Type | 0 | 0 | 0 | 938.6854 | 0 | 79.90003 | 1 | 864.7787 | 1.94558 | 45 | 1.713961 | 938.5766 | 712.631 | -784.0871 | 1.7977e+308 | 1.7977e+308 | 8100000 | 1.7977e+308 | 8100000 | 1.7977e+308 | 126.6447 | -272199.4 | -120.1329 | 1.7977e+308 | 0 | 0 | 89.62832 | 319.2 | 30062.66 | 40276.41
| 0.3251064 | -3.06192e-05 | 0.04 | 945.142 | 1.7977e+308 | 79.58003 | 1 | 872.6765 | 1.930396 | 45 | 1.717806 | 945.0318 | 712.631 | -784.0872 | -1559972.3 | 0.3494037 | 8100000 | 1.962804e-05 | 8100000 | -3.361401e-05 | 126.6447 | -272199.1 | -120.1329 | 1.7977e+308 | 0 | 0 | 89.62821 | 319.24 | 30062.66 | 40276.41
| 1.649085 | 0.0004699632 | 0.4 | 1253.177 | 1.7977e+308 | 60.80002 | 1 | 836.4699 | 1.841289 | 45 | 1.769716 | 1252.983 | 712.631 | -784.0876 | -666808.1 | 1.367822 | 8100000 | -0.0007047953 | 8100000 | 0.0002934672 | 136.0409 | -272198 | -120.1323 | 1.7977e+308 | 0 | 0 | 89.62786 | 319.6 | 30062.66 | 40276.41
| 2.018018 | 0.0008530999 | 0.6 | 1210.405 | 1.7977e+308 | 67.37002 | 1 | 1019.698 | 1.643095 | 45 | 1.819702 | 1210.224 | 712.631 | -784.0877 | -570693.6 | 1.489414 | 8100000 | -0.001494848 | 8100000 | 0.0005710304 | 150.3935 | -272197.8 | -120.1319 | 1.7977e+308 | 0 | 0 | 89.62779 | 319.8 | 30062.66 | 40276.41
| 3.531788 | 0.001187488 | 0.8 | 1271.122 | 1.569711 | 68.11002 | 1 | 1209.13 | 1.461284 | 45 | 1.90814 | 1270.923 | 712.6309 | -784.0881 | 402881.8 | 2.831134 | 8100000 | 0.002947485 | 8100000 | 0.0007207344 | 157.8896 | -272196.4 | -120.1314 | 1.716418 | 0 | 0 | 89.62734 | 320 | 30062.66 | 40276.41
| 4.051928 | 0.001623075 | 1 | 1500.308 | 1.428546 | 55.17002 | 1 | 1026.435 | 1.574367 | 45 | 1.973507 | 1500.031 | 712.6309 | -784.0882 | 677061.8 | 3.240557 | 8100000 | 0.002397233 | 8100000 | 0.0007071283 | 218.0511 | -272196 | -120.1309 | 1.562755 | 0 | 0 | 89.62721 | 320.2 | 30062.66 | 40276.41
| 5.217903 | 0.001992717 | 1.2 | 1460.598 | 1.007021 | 60.73002 | 1 | 1204.016 | 1.479665 | 45 | 2.046565 | 1460.335 | 712.6309 | -784.0886 | 1287904.9 | 4.194667 | 8100000 | 0.001547254 | 8100000 | 0.0009160194 | 253.8119 | -272195 | -120.1305 | 1.103096 | 0 | 0 | 89.62688 | 320.4 | 30062.66 | 40276.41
| 5.858023 | 0.002551889 | 1.4 | 1787.289 | 1.088518 | 47.88002 | 1 | 1106.528 | 1.43691 | 45 | 2.148461 | 1786.895 | 712.6308 | -784.0887 | 1651357.6 | 4.787174 | 8100000 | 0.001545328 | 8100000 | 0.0007834171 | 287.3799 | -272194.5 | -120.1299 | 1.192061 | 0 | 0 | 89.62672 | 320.6 | 30062.66 | 40276.41
| 7.075192 | 0.003119464 | 1.6 | 1695.74 | 0.8962783 | 48.56002 | 1 | 1029.688 | 1.593148 | 45 | 2.193641 | 1695.385 | 712.6308 | -784.0891 | 2189920.2 | 5.6955 | 8100000 | 0.001424465 | 8100000 | 0.001063855 | 314.2072 | -272193.4 | -120.1292 | 0.9821311 | 0 | 0 | 89.62636 | 320.8 | 30062.66 | 40276.41
| 7.63481 | 0.003822057 | 1.8 | 2335.18 | 1.133848 | 38.84001 | 1 | 1245.83 | 1.171585 | 45 | 2.332065 | 2334.507 | 712.6308 | -784.0892 | 2598835.1 | 6.407263 | 8100000 | 0.001470681 | 8100000 | 0.0006873488 | 345.3404 | -272193 | -120.1285 | 1.241525 | 0 | 0 | 89.62622 | 321 | 30062.66 | 40276.41
| 8.481729 | 0.004563619 | 2 | 2975.226 | 1.320194 | 32.68001 | 1 | 1402.384 | 0.9649996 | 45 | 2.510864 | 2974.134 | 712.6307 | -784.0895 | 3115467.7 | 7.331324 | 8100000 | 0.001464826 | 8100000 | 0.0005055802 | 378.1323 | -272192.3 | -120.1277 | 1.444717 | 0 | 0 | 89.626 | 321.2 | 30062.66 | 40276.41
| 9.420344 | 0.005362811 | 2.2 | 2942.47 | 1.229816 | 39.78001 | 1 | 1793.609 | 0.9482172 | 45 | 2.661785 | 2941.402 | 712.6307 | -784.0897 | 3509578.6 | 8.053428 | 8100000 | 0.00152805 | 8100000 | 0.00060742 | 409.3127 | -272191.5 | -120.1268 | 1.346198 | 0 | 0 | 89.62573 | 321.4 | 30062.66 | 40276.41
| 10.15115 | 0.00625162 | 2.4 | 3312.984 | 1.318083 | 32.45001 | 1 | 1604.601 | 0.9490164 | 45 | 2.842506 | 3311.63 | 712.6307 | -784.0899 | 3875306.4 | 8.735897 | 8100000 | 0.001613194 | 8100000 | 0.000558566 | 445.7451 | -272190.9 | -120.1259 | 1.442417 | 0 | 0 | 89.62554 | 321.6 | 30062.66 | 40276.41
| 10.56635 | 0.007239566 | 2.6 | 3308.442 | 1.299477 | 28.97001 | 1 | 1394.275 | 1.031331 | 45 | 2.974201 | 3307.091 | 712.6307 | -784.09 | 3975683.1 | 8.925193 | 8100000 | 0.001820962 | 8100000 | 0.0006486139 | 488.2055 | -272190.6 | -120.1248 | 1.422139 | 0 | 0 | 89.62544 | 321.8 | 30062.66 | 40276.41
| 11.21227 | 0.008272658 | 2.8 | 4861.808 | 1.796806 | 28.20001 | 1 | 2182.369 | 0.7064679 | 45 | 3.266431 | 4858.892 | 712.6306 | -784.0902 | 4504616.1 | 9.936096 | 8100000 | 0.001836485 | 8100000 | 0.0003432181 | 532.8472 | -272190.1 | -120.1238 | 1.96333 | 0 | 0 | 89.62528 | 322 | 30062.66 | 40276.41
| 12.12304 | 0.009345941 | 3 | 5979.886 | 2.094483 | 1.14 | 1 | 100.7849 | 0.6836916 | 45 | 3.550009 | 5975.475 | 712.6306 | -784.0904 | 5024711.0 | 10.95087 | 8100000 | 0.001859996 | 8100000 | 0.0002563055 | 572.4846 | -272189.3 | -120.1226 | 2.28645 | 0 | 0 | 89.62502 | 322.2 | 30062.66 | 40276.41
| 12.44212 | 0.01054796 | 3.2 | 6531.113 | 2.257104 | 1.700001 | 1 | 167.8911 | 0.6677082 | 45 | 3.835509 | 6525.851 | 712.6306 | -784.0905 | 5166477.4 | 11.23085 | 8100000 | 0.002041616 | 8100000 | 0.0002425018 | 625.5917 | -272189.2 | -120.1214 | 2.462716 | 0 | 0 | 89.62498 | 322.4 | 30062.66 | 40276.41
| 13.2319 | 0.01183689 | 3.4 | 5889.576 | 1.986486 | 4.470002 | 1 | 396.2658 | 0.796375 | 45 | 4.074868 | 5885.297 | 712.6306 | -784.0907 | 5414777.2 | 11.72455 | 8100000 | 0.002186035 | 8100000 | 0.0003346495 | 672.8096 | -272188.5 | -120.1201 | 2.169293 | 0 | 0 | 89.62476 | 322.6 | 30062.66 | 40276.41
| 13.85095 | 0.01321133 | 3.6 | 6735.415 | 2.207788 | 36.79001 | 1 | 4443.834 | 0.5841949 | 45 | 4.337298 | 6729.819 | 712.6306 | -784.0909 | 5741202.0 | 12.37984 | 8100000 | 0.002301143 | 8100000 | 0.000285587 | 724.6771 | -272188 | -120.1186 | 2.40928 | 0 | 0 | 89.6246 | 322.8 | 30062.66 | 40276.41
| 14.42803 | 0.01469148 | 3.8 | 5481.528 | 1.791486 | 44.92002 | 1 | 4678.12 | 0.7188554 | 45 | 4.765068 | 5477.821 | 712.6305 | -784.091 | 5760051.3 | 12.4179 | 8100000 | 0.002550582 | 8100000 | 0.000479494 | 779.8318 | -272187.6 | -120.1171 | 1.95755 | 0 | 0 | 89.62445 | 323 | 30062.66 | 40276.41
| 15.02315 | 0.01630548 | 4 | 10318.1 | 3.199416 | 26.60001 | 1 | 4765.18 | 0.4922901 | 45 | 5.241863 | 10304.97 | 712.6305 | -784.0912 | 6455847.8 | 13.83794 | 8100000 | 0.002525691 | 8100000 | 0.0001501949 | 839.3714 | -272187.1 | -120.1155 | 3.480545 | 0 | 0 | 89.6243 | 323.2 | 30062.66 | 40276.41
| 15.85459 | 0.01796335 | 4.2 | 9634.824 | 2.918178 | 30.72001 | 1 | 5250.038 | 0.5598203 | 45 | 5.756149 | 9623.377 | 712.6305 | -784.0914 | 6754491.1 | 14.45627 | 8100000 | 0.002659467 | 8100000 | 0.0001897669 | 894.4172 | -272186.4 | -120.1137 | 3.1774 | 0 | 0 | 89.62408 | 323.4 | 30062.66 | 40276.41
| 16.31041 | 0.01979465 | 4.4 | 10931 | 3.257442 | 22.35001 | 1 | 4163.32 | 0.5714083 | 45 | 6.25986 | 10916.27 | 712.6305 | -784.0915 | 6992296.0 | 14.95226 | 8100000 | 0.002830923 | 8100000 | 0.0001624609 | 956.2699 | -272186.1 | -120.1119 | 3.543025 | 0 | 0 | 89.62397 | 323.6 | 30062.66 | 40276.41
| 17.0267 | 0.02170147 | 4.6 | 11801.38 | 3.438397 | 40.89001 | 1 | 9522.721 | 0.4687147 | 45 | 6.820287 | 11784.21 | 712.6305 | -784.0917 | 7323185.6 | 15.64753 | 8100000 | 0.002963392 | 8100000 | 0.0001528074 | 1429.318 | -272185.5 | -120.1099 | 3.737723 | 0 | 0 | 89.62379 | 323.8 | 30062.66 | 40276.41
| 17.65103 | 0.02378689 | 4.8 | 10642.38 | 3.064872 | 14.54001 | 1 | 2550.729 | 0.7324417 | 45 | 7.448965 | 10628.42 | 712.6304 | -784.0918 | 7477932.2 | 15.97469 | 8100000 | 0.003180945 | 8100000 | 0.000205959 | 1698.139 | -272185.1 | -120.1078 | 3.335588 | 0 | 0 | 89.62362 | 324 | 30062.66 | 40276.41
| 18.11207 | 0.02683807 | 5 | 11506.68 | 3.276176 | 4.500002 | 1 | 840.081 | 0.7636095 | 45 | 8.200687 | 11490.36 | 712.6304 | -784.0919 | 7660736.0 | 16.36277 | 8100000 | 0.003503328 | 8100000 | 0.0001987796 | 1941.82 | -272184.7 | -120.1047 | 3.563192 | 0 | 0 | 89.62352 | 324.2 | 30062.66 | 40276.41
| 18.88474 | 0.03039946 | 5.2 | 14130.94 | 3.924177 | 9.990004 | 1 | 2344.151 | 0.6689076 | 45 | 9.048537 | 14106.33 | 712.6304 | -784.0921 | 8085617.3 | 17.27129 | 8100000 | 0.003759696 | 8100000 | 0.0001492948 | 2151.712 | -272184.1 | -120.1011 | 4.259305 | 0 | 0 | 89.62331 | 324.4 | 30062.66 | 40276.41
| 19.55931 | 0.03441167 | 5.4 | 11200.36 | 3.103817 | 25.32001 | 1 | 4918.359 | 0.8503199 | 45 | 9.783918 | 11184.89 | 712.6304 | -784.0923 | 8078052.2 | 17.25503 | 8100000 | 0.004259897 | 8100000 | 0.0002690063 | 2359.444 | -272183.6 | -120.097 | 3.37756 | 0 | 0 | 89.62314 | 324.6 | 30062.66 | 40276.41
| 20.60918 | 0.03885985 | 5.6 | 12172.82 | 3.286018 | 21.42001 | 1 | 4458.094 | 0.8491213 | 45 | 10.37126 | 12154.55 | 712.6303 | -784.0926 | 8522640.1 | 18.21492 | 8100000 | 0.004559603 | 8100000 | 0.0002571813 | 2537.244 | -272182.6 | -120.0925 | 3.573786 | 0 | 0 | 89.62284 | 324.8 | 30062.66 | 40276.41
| 21.09024 | 0.04373875 | 5.8 | 15863.3 | 4.204127 | 17.43001 | 1 | 4721.953 | 0.7204545 | 45 | 11.3633 | 15832.29 | 712.6303 | -784.0927 | 8893336.7 | 19.02232 | 8100000 | 0.004918148 | 8100000 | 0.0001704512 | 2770.025 | -272182.3 | -120.0876 | 4.559167 | 0 | 0 | 89.62272 | 325 | 30062.66 | 40276.41
| 21.9888 | 0.04891431 | 6 | 18413.3 | 4.77106 | 17.23001 | 1 | 5451.797 | 0.6876885 | 45 | 12.66296 | 18371.54 | 712.6303 | -784.093 | 9336887.3 | 19.99645 | 8100000 | 0.005238824 | 8100000 | 0.0001414794 | 2981.345 | -272181.5 | -120.0823 | 5.164819 | 0 | 0 | 89.62248 | 325.2 | 30062.66 | 40276.41
| 22.85048 | 0.05460175 | 6.2 | 17045.43 | 4.363532 | 11.94 | 1 | 3428.571 | 0.8127592 | 45 | 13.47909 | 17009.64 | 712.6302 | -784.0932 | 9541186.0 | 20.448 | 8100000 | 0.005722742 | 8100000 | 0.0001842939 | 3189.534 | -272180.8 | -120.0766 | 4.729675 | 0 | 0 | 89.62224 | 325.4 | 30062.66 | 40276.41
| 23.3565 | 0.06073206 | 6.4 | 20222.58 | 5.110428 | 12.74 | 1 | 4381.008 | 0.7392353 | 45 | 14.69415 | 20172.22 | 712.6302 | -784.0933 | 9836644.1 | 21.10412 | 8100000 | 0.006174063 | 8100000 | 0.0001456349 | 3450.994 | -272180.4 | -120.0704 | 5.526339 | 0 | 0 | 89.62212 | 325.6 | 30062.66 | 40276.41
| 23.89613 | 0.0673335 | 6.6 | 25691.17 | 6.399294 | 21.08001 | 1 | 9567.023 | 0.5949846 | 45 | 15.83038 | 25609.94 | 712.6302 | -784.0935 | 10206500.2 | 21.93046 | 8100000 | 0.006597119 | 8100000 | 0.0001000424 | 3731.822 | -272180 | -120.0638 | 6.892391 | 0 | 0 | 89.62199 | 325.8 | 30062.66 | 40276.41
| 24.60764 | 0.07439171 | 6.8 | 31213.96 | 7.658364 | 21.31001 | 1 | 11820.96 | 0.5498313 | 45 | 17.88848 | 31094.13 | 712.6302 | -784.0937 | 10602043.1 | 22.82017 | 8100000 | 0.007016733 | 8100000 | 7.487685e-05 | 4017.824 | -272179.5 | -120.0567 | 8.216341 | 0 | 0 | 89.6218 | 326 | 30062.66 | 40276.41
| 25.23347 | 0.08203507 | 7 | 28402.82 | 6.917074 | 5.790002 | 1 | 2787.953 | 0.6964797 | 45 | 19.26504 | 28303.57 | 712.6302 | -784.0938 | 10711422.1 | 23.06727 | 8100000 | 0.007658654 | 8100000 | 9.972349e-05 | 4311.326 | -272179 | -120.049 | 7.438104 | 0 | 0 | 89.62165 | 326.2 | 30062.66 | 40276.41
| 26.34385 | 0.09020502 | 7.2 | 24750.94 | 5.943361 | 22.90001 | 1 | 10089.62 | 0.8043683 | 45 | 20.86173 | 24675.54 | 712.6301 | -784.0941 | 10951185.3 | 23.61047 | 8100000 | 0.008237009 | 8100000 | 0.0001444003 | 4557.238 | -272178 | -120.0407 | 6.410406 | 0 | 0 | 89.62133 | 326.4 | 30062.66 | 40276.41
| 27.15564 | 0.09898128 | 7.4 | 37086.79 | 8.717247 | 7.900003 | 1 | 5011.44 | 0.6261527 | 45 | 22.84197 | 36917.76 | 712.6301 | -784.0944 | 11627468.3 | 25.15396 | 8100000 | 0.008512711 | 8100000 | 7.057246e-05 | 4831.3 | -272177.3 | -120.0319 | 9.321828 | 0 | 0 | 89.6211 | 326.6 | 30062.66 | 40276.41
| 27.73834 | 0.1082896 | 7.6 | 31652.06 | 7.407192 | -1.810001 | 1 | -974.0849 | 0.7819916 | 45 | 24.05415 | 31528.86 | 712.6301 | -784.0945 | 11635507.7 | 25.1724 | 8100000 | 0.009306826 | 8100000 | 0.0001059994 | 5139.815 | -272176.9 | -120.0226 | 7.953051 | 0 | 0 | 89.62096 | 326.8 | 30062.66 | 40276.41
| 28.37244 | 0.1181347 | 7.8 | 30378.73 | 7.064289 | 18.14001 | 1 | 9656.184 | 0.8351368 | 45 | 25.90846 | 30265.23 | 712.6301 | -784.0947 | 11758937.9 | 25.45589 | 8100000 | 0.01004638 | 8100000 | 0.0001255333 | 5471.21 | -272176.4 | -120.0127 | 7.592941 | 0 | 0 | 89.6208 | 327 | 30062.66 | 40276.41
| 29.16938 | 0.1285734 | 8 | 38503.44 | 8.80794 | 16.16001 | 1 | 10874.63 | 0.7376376 | 45 | 28.82788 | 38321.28 | 712.63 | -784.0949 | 12282835.4 | 26.66493 | 8100000 | 0.01046773 | 8100000 | 8.50497e-05 | 5802.75 | -272175.7 | -120.0022 | 9.416176 | 0 | 0 | 89.62058 | 327.2 | 30062.66 | 40276.41
| 29.79137 | 0.1397073 | 8.2 | 42266.32 | 9.583655 | 4.140001 | 1 | 2984.192 | 0.7624121 | 45 | 31.54158 | 42046.92 | 712.63 | -784.095 | 12561745.6 | 27.31232 | 8100000 | 0.01112165 | 8100000 | 7.669215e-05 | 8395.665 | -272175.2 | -119.991 | 10.22101 | 0 | 0 | 89.62042 | 327.4 | 30062.66 | 40276.41
| 30.61274 | 0.1518043 | 8.4 | 33891.31 | 7.646596 | 5.370002 | 1 | 3096.27 | 1.001365 | 45 | 33.15653 | 33750.1 | 712.63 | -784.0953 | 12536399.9 | 27.25338 | 8100000 | 0.01210908 | 8100000 | 0.0001296068 | 9911.701 | -272174.6 | -119.9788 | 8.204014 | 0 | 0 | 89.6202 | 327.6 | 30062.66 | 40276.41
| 31.56324 | 0.168971 | 8.6 | 29429.1 | 6.618283 | 4.640002 | 1 | 2313.684 | 1.205954 | 45 | 34.52925 | 29322.56 | 712.63 | -784.0955 | 12537964.9 | 27.25702 | 8100000 | 0.01347675 | 8100000 | 0.0001913282 | 11033.29 | -272173.7 | -119.9616 | 7.123408 | 0 | 0 | 89.61993 | 327.8 | 30062.66 | 40276.41
| 32.53581 | 0.1891181 | 8.8 | 38637.18 | 8.509644 | 8.010003 | 1 | 5298.31 | 0.975792 | 45 | 37.1199 | 38453.76 | 712.6299 | -784.0958 | 13226263.0 | 28.86477 | 8100000 | 0.01429868 | 8100000 | 0.0001242347 | 11923.08 | -272172.9 | -119.9414 | 9.105656 | 0 | 0 | 89.61966 | 328 | 30062.66 | 40276.41
| 33.93054 | 0.2113909 | 9 | 37711.05 | 8.184775 | 8.860003 | 1 | 5726.437 | 1.07489 | 45 | 39.98165 | 37536.3 | 712.6299 | -784.0962 | 13592570.3 | 29.72639 | 8100000 | 0.01555195 | 8100000 | 0.0001457705 | 12582.52 | -272171.6 | -119.919 | 8.766824 | 0 | 0 | 89.61925 | 328.2 | 30062.66 | 40276.41
| 35.10433 | 0.2354485 | 9.2 | 38288.6 | 8.213483 | -0.5000002 | 1 | -328.2453 | 1.12364 | 45 | 41.94074 | 38108.47 | 712.6298 | -784.0965 | 13916790.4 | 30.49235 | 8100000 | 0.01691831 | 8100000 | 0.0001574989 | 13220.72 | -272170.6 | -119.8948 | 8.796793 | 0 | 0 | 89.61891 | 328.4 | 30062.66 | 40276.41
| 36.47965 | 0.2608752 | 9.4 | 47887.76 | 10.04629 | -7.670003 | 1 | -6308.169 | 0.9526166 | 45 | 45.00628 | 47606.31 | 712.6298 | -784.097 | 14716223.3 | 32.39392 | 8100000 | 0.01772705 | 8100000 | 0.0001115589 | 13819.71 | -272169.4 | -119.8693 | 10.69919 | 0 | 0 | 89.61851 | 328.6 | 30062.66 | 40276.41
| 37.44166 | 0.2875637 | 9.6 | 51017.62 | 10.5984 | 3.900001 | 1 | 3400.288 | 0.9586106 | 45 | 47.95934 | 50698.3 | 712.6297 | -784.0972 | 15058803.1 | 33.21424 | 8100000 | 0.01909605 | 8100000 | 0.0001083464 | 14512.38 | -272168.5 | -119.8425 | 11.26807 | 0 | 0 | 89.61823 | 328.8 | 30062.66 | 40276.41
| 39.09397 | 0.3155376 | 9.8 | 38222.68 | 7.909113 | 3.630001 | 1 | 2361.208 | 1.331826 | 45 | 49.72234 | 38043.16 | 712.6297 | -784.0977 | 14928786.2 | 32.90253 | 8100000 | 0.02113619 | 8100000 | 0.0002118017 | 15010.52 | -272167 | -119.8144 | 8.478779 | 0 | 0 | 89.61773 | 329 | 30062.66 | 40276.41
| 40.01981 | 0.3447381 | 10 | 44772.59 | 9.130156 | 5.050002 | 1 | 3862.909 | 1.193569 | 45 | 52.41298 | 44526.47 | 712.6296 | -784.098 | 15487416.5 | 34.24499 | 8100000 | 0.02225924 | 8100000 | 0.0001686497 | 15690.93 | -272166.2 | -119.7852 | 9.750955 | 0 | 0 | 89.61748 | 329.2 | 30062.66 | 40276.41
| 41.1404 | 0.3750027 | 10.2 | 46822.69 | 9.445962 | 4.520002 | 1 | 3615.692 | 1.209552 | 45 | 55.5333 | 46553.59 | 712.6296 | -784.0983 | 15855350.3 | 35.13365 | 8100000 | 0.0236515 | 8100000 | 0.0001677422 | 16316.79 | -272165.2 | -119.7548 | 10.07843 | 0 | 0 | 89.61716 | 329.4 | 30062.66 | 40276.41
| 42.39861 | 0.406643 | 10.4 | 47283.02 | 9.439102 | 4.180001 | 1 | 3375.773 | 1.247114 | 45 | 57.80098 | 47008.61 | 712.6295 | -784.0987 | 16191466.0 | 35.94847 | 8100000 | 0.02511465 | 8100000 | 0.0001783707 | 20118.72 | -272164.1 | -119.7231 | 10.07132 | 0 | 0 | 89.61679 | 329.6 | 30062.66 | 40276.41
| 43.75979 | 0.4399672 | 10.6 | 55221.86 | 10.82202 | 8.520003 | 1 | 8096.668 | 1.124041 | 45 | 61.44809 | 54847.93 | 712.6295 | -784.0991 | 16944598.6 | 37.78434 | 8100000 | 0.02596504 | 8100000 | 0.0001414878 | 22154.91 | -272162.9 | -119.6896 | 11.49793 | 0 | 0 | 89.61639 | 329.8 | 30062.66 | 40276.41
| 45.01709 | 0.4809949 | 10.8 | 53114.14 | 10.33877 | 11.59 | 1 | 10658.81 | 1.213949 | 45 | 64.41943 | 52768.13 | 712.6294 | -784.0994 | 17124621.7 | 38.22518 | 8100000 | 0.02808791 | 8100000 | 0.0001672017 | 23608.44 | -272161.8 | -119.6485 | 11.0008 | 0 | 0 | 89.61602 | 330 | 30062.66 | 40276.41
| 46.56612 | 0.5256868 | 11 | 54132.77 | 10.40926 | 9.430003 | 1 | 8798.309 | 1.250711 | 45 | 67.18216 | 53773.4 | 712.6294 | -784.0999 | 17555266.0 | 39.28282 | 8100000 | 0.02994468 | 8100000 | 0.0001759249 | 24607.95 | -272160.4 | -119.6037 | 11.0734 | 0 | 0 | 89.61556 | 330.2 | 30062.66 | 40276.41
| 48.05673 | 0.573401 | 11.2 | 63901.98 | 12.0692 | -0.6600002 | 1 | -723.8563 | 1.142423 | 45 | 71.54063 | 63401.79 | 712.6293 | -784.1003 | 18382763.2 | 41.32688 | 8100000 | 0.03119232 | 8100000 | 0.0001377053 | 25519.64 | -272159 | -119.5558 | 12.77419 | 0 | 0 | 89.61512 | 330.4 | 30062.66 | 40276.41
| 49.68245 | 0.6232027 | 11.4 | 56943.79 | 10.69253 | 3.910001 | 1 | 3808.74 | 1.325035 | 45 | 74.0592 | 56546.26 | 712.6293 | -784.1008 | 18442215.8 | 41.47432 | 8100000 | 0.03379218 | 8100000 | 0.0001884765 | 26316 | -272157.5 | -119.5059 | 11.36486 | 0 | 0 | 89.61463 | 330.6 | 30062.66 | 40276.41
| 51.02725 | 0.6745914 | 11.6 | 71933.52 | 13.25473 | -1.905001 | 1 | -2348.236 | 1.10746 | 45 | 78.16197 | 71300.32 | 712.6292 | -784.1012 | 19453515.5 | 43.99376 | 8100000 | 0.03467709 | 8100000 | 0.0001278494 | 27078.37 | -272156.3 | -119.4544 | 13.97837 | 0 | 0 | 89.61423 | 330.8 | 30062.66 | 40276.41
| 52.54796 | 0.7274876 | 11.8 | 60556.37 | 11.13885 | -2.910001 | 1 | -3018.07 | 1.366993 | 45 | 81.19868 | 60107.01 | 712.6292 | -784.1017 | 19271169.5 | 43.53791 | 8100000 | 0.03775005 | 8100000 | 0.0001945479 | 27857.14 | -272154.9 | -119.4014 | 11.82307 | 0 | 0 | 89.61378 | 331 | 30062.66 | 40276.41
| 54.46307 | 0.782106 | 12 | 64017.82 | 11.58202 | 10.6 | 1 | 11737.4 | 1.32144 | 45 | 84.33536 | 63515.83 | 712.6291 | -784.1023 | 19974668.0 | 45.30032 | 8100000 | 0.0391549 | 8100000 | 0.0001871477 | 30916.31 | -272153.1 | -119.3466 | 12.27681 | 0 | 0 | 89.6132 | 331.2 | 30062.66 | 40276.41
| 55.75184 | 0.8389228 | 12.2 | 66845.42 | 11.98527 | 3.520001 | 1 | 4027.454 | 1.343817 | 45 | 88.2055 | 66298.29 | 712.629 | -784.1026 | 20387526.3 | 46.33919 | 8100000 | 0.04114883 | 8100000 | 0.0001841193 | 32886.24 | -272152 | -119.2897 | 12.6886 | 0 | 0 | 89.61282 | 331.4 | 30062.66 | 40276.41
| 57.42472 | 0.901801 | 12.4 | 58138.8 | 10.4305 | -3.460001 | 1 | -3445.244 | 1.580774 | 45 | 90.17423 | 57724.48 | 712.629 | -784.1031 | 20169970.5 | 45.79134 | 8100000 | 0.04471008 | 8100000 | 0.0002616371 | 34296.77 | -272150.4 | -119.2267 | 11.09527 | 0 | 0 | 89.61232 | 331.6 | 30062.66 | 40276.41
| 58.92228 | 0.9683231 | 12.6 | 64639.79 | 11.42131 | 3.440001 | 1 | 3805.183 | 1.460098 | 45 | 92.65531 | 64128.03 | 712.6289 | -784.1036 | 20921244.4 | 47.68706 | 8100000 | 0.0462842 | 8100000 | 0.0002272695 | 35503.56 | -272149 | -119.16 | 12.11241 | 0 | 0 | 89.61187 | 331.8 | 30062.66 | 40276.41
| 60.91292 | 1.037506 | 12.8 | 74476.76 | 12.88593 | 6.000002 | 1 | 7671.571 | 1.319443 | 45 | 96.86864 | 73798.21 | 712.6288 | -784.1042 | 22014666.1 | 50.46496 | 8100000 | 0.04712796 | 8100000 | 0.0001834298 | 36138.6 | -272147.2 | -119.0907 | 13.6047 | 0 | 0 | 89.61126 | 332 | 30062.66 | 40276.41
| 62.59666 | 1.109228 | 13 | 67195.82 | 11.60666 | 5.620002 | 1 | 6478.209 | 1.50845 | 45 | 99.82461 | 66642.97 | 712.6288 | -784.1047 | 21917061.2 | 50.21611 | 8100000 | 0.05061026 | 8100000 | 0.0002409112 | 36793.75 | -272145.6 | -119.0188 | 12.30199 | 0 | 0 | 89.61075 | 332.2 | 30062.66 | 40276.41
| 64.38383 | 1.182804 | 13.2 | 59492.55 | 10.30403 | 10.35 | 1 | 10640.33 | 1.709843 | 45 | 101.2887 | 59058.78 | 712.6287 | -784.1052 | 21625067.1 | 49.47267 | 8100000 | 0.05469597 | 8100000 | 0.000327724 | 37412.55 | -272144 | -118.9451 | 10.96499 | 0 | 0 | 89.61022 | 332.4 | 30062.66 | 40276.41
| 65.99276 | 1.258024 | 13.4 | 71254.98 | 12.05505 | 7.570003 | 1 | 9280.173 | 1.486873 | 45 | 104.7704 | 70633.62 | 712.6286 | -784.1057 | 22908392.3 | 52.75133 | 8100000 | 0.05491543 | 8100000 | 0.0002429848 | 40014.05 | -272142.5 | -118.8697 | 12.75975 | 0 | 0 | 89.60972 | 332.6 | 30062.66 | 40276.41
| 67.68799 | 1.333507 | 13.6 | 63280.88 | 10.74278 | -3.980001 | 1 | -4316.669 | 1.708645 | 45 | 106.2028 | 62790.33 | 712.6286 | -784.1062 | 22569748.7 | 51.88337 | 8100000 | 0.05908383 | 8100000 | 0.000326566 | 41601.06 | -272140.9 | -118.7941 | 11.41652 | 0 | 0 | 89.60922 | 332.8 | 30062.66 | 40276.41
| 69.1572 | 1.414367 | 13.8 | 70386.34 | 11.7649 | 5.590002 | 1 | 6750.426 | 1.571587 | 45 | 108.9511 | 69779.98 | 712.6285 | -784.1067 | 23427837.6 | 54.08644 | 8100000 | 0.06037123 | 8100000 | 0.0002799665 | 43076.47 | -272139.6 | -118.7131 | 12.46369 | 0 | 0 | 89.60878 | 333 | 30062.66 | 40276.41
| 71.02105 | 1.499051 | 14 | 75917.18 | 12.50013 | 6.870002 | 1 | 8964.736 | 1.507253 | 45 | 112.9933 | 75212.26 | 712.6284 | -784.1073 | 24251143.5 | 56.21165 | 8100000 | 0.06181362 | 8100000 | 0.0002550685 | 44060.1 | -272137.8 | -118.6283 | 13.21291 | 0 | 0 | 89.60821 | 333.2 | 30062.66 | 40276.41
| 72.86658 | 1.585906 | 14.2 | 91582.34 | 14.76001 | 0.5400002 | 1 | 843.6078 | 1.311454 | 45 | 117.7402 | 90558.44 | 712.6284 | -784.1078 | 25662297.5 | 59.87904 | 8100000 | 0.06179905 | 8100000 | 0.0001854277 | 44912.53 | -272136.1 | -118.5413 | 15.49489 | 0 | 0 | 89.60766 | 333.4 | 30062.66 | 40276.41
| 74.69085 | 1.675134 | 14.4 | 86357.06 | 13.8524 | 10.58 | 1 | 15810.95 | 1.418945 | 45 | 122.2083 | 85446.09 | 712.6283 | -784.1084 | 25763235.4 | 60.14252 | 8100000 | 0.06502033 | 8100000 | 0.0002202797 | 45497.86 | -272134.4 | -118.4519 | 14.58217 | 0 | 0 | 89.60709 | 333.6 | 30062.66 | 40276.41
| 76.60948 | 1.766523 | 14.6 | 88737.45 | 14.08459 | 7.370003 | 1 | 11249.42 | 1.43333 | 45 | 125.7266 | 87775.84 | 712.6282 | -784.1089 | 26350716.7 | 61.679 | 8100000 | 0.0670389 | 8100000 | 0.0002200017 | 46065.44 | -272132.6 | -118.3604 | 14.81614 | 0 | 0 | 89.60652 | 333.8 | 30062.66 | 40276.41
| 78.53687 | 1.858113 | 14.8 | 78442.93 | 12.47206 | 11.39 | 1 | 15490.57 | 1.633126 | 45 | 128.1212 | 77690.55 | 712.6281 | -784.1095 | 26003875.4 | 60.77128 | 8100000 | 0.07145524 | 8100000 | 0.0002961319 | 48705.99 | -272130.8 | -118.2686 | 13.18436 | 0 | 0 | 89.60592 | 334 | 30062.66 | 40276.41
| 80.3322 | 1.952496 | 15 | 79477.87 | 12.53487 | 8.560003 | 1 | 11726.36 | 1.660698 | 45 | 130.8618 | 78705.6 | 712.6281 | -784.1101 | 26437843.8 | 61.9073 | 8100000 | 0.07385232 | 8100000 | 0.0003031227 | 50303.58 | -272129.2 | -118.1741 | 13.24822 | 0 | 0 | 89.60537 | 334.2 | 30062.66 | 40276.41
| 82.11957 | 2.052167 | 15.2 | 84114.48 | 13.10988 | 2.410001 | 1 | 3468.241 | 1.622738 | 45 | 133.9389 | 83249.97 | 712.628 | -784.1106 | 27166804.1 | 63.82159 | 8100000 | 0.07553951 | 8100000 | 0.0002844408 | 51636.21 | -272127.5 | -118.0743 | 13.83171 | 0 | 0 | 89.60484 | 334.4 | 30062.66 | 40276.41
| 84.23777 | 2.154922 | 15.4 | 83371.43 | 12.89296 | 2.970001 | 1 | 4238.269 | 1.665095 | 45 | 136.2845 | 82522.05 | 712.6279 | -784.1113 | 27558147.7 | 64.85234 | 8100000 | 0.07819546 | 8100000 | 0.0003040309 | 52083.81 | -272125.5 | -117.9713 | 13.61183 | 0 | 0 | 89.60418 | 334.6 | 30062.66 | 40276.41
| 85.71757 | 2.260724 | 15.6 | 89008.73 | 13.62655 | 0.6000002 | 1 | 911.2678 | 1.600761 | 45 | 139.6855 | 88041.27 | 712.6279 | -784.1117 | 28245732.5 | 66.66839 | 8100000 | 0.08003771 | 8100000 | 0.0002798356 | 53152.63 | -272124.2 | -117.8654 | 14.35425 | 0 | 0 | 89.60374 | 334.8 | 30062.66 | 40276.41
| 88.13587 | 2.366566 | 15.8 | 87012.81 | 13.21007 | 1.820001 | 1 | 2708.069 | 1.665096 | 45 | 142.1109 | 86088.02 | 712.6278 | -784.1125 | 28649378.2 | 67.73744 | 8100000 | 0.08260446 | 8100000 | 0.00030653 | 53411.93 | -272121.9 | -117.7593 | 13.93317 | 0 | 0 | 89.60299 | 335 | 30062.66 | 40276.41
| 90.00889 | 2.475718 | 16 | 90828.14 | 13.64454 | 10.31 | 1 | 16194.27 | 1.616347 | 45 | 146.2762 | 89820.95 | 712.6277 | -784.113 | 29337965.4 | 69.56602 | 8100000 | 0.08438614 | 8100000 | 0.0002942937 | 54777.54 | -272120.1 | -117.65 | 14.37242 | 0 | 0 | 89.60242 | 335.2 | 30062.66 | 40276.41
| 92.43652 | 2.585084 | 16.2 | 91188.22 | 13.55612 | 5.020002 | 1 | 7849.443 | 1.660302 | 45 | 148.9842 | 90173.07 | 712.6276 | -784.1138 | 29941937.7 | 71.17486 | 8100000 | 0.08633655 | 8100000 | 0.0003048721 | 55070.28 | -272117.8 | -117.5405 | 14.28312 | 0 | 0 | 89.60167 | 335.4 | 30062.66 | 40276.41
| 93.94764 | 2.697931 | 16.4 | 73475.36 | 11.18452 | 1.420001 | 1 | 1783.032 | 2.047107 | 45 | 147.5 | 72814.86 | 712.6275 | -784.1143 | 28147477.9 | 66.40849 | 8100000 | 0.09584984 | 8100000 | 0.0004900812 | 56012.26 | -272116.4 | -117.4275 | 11.86988 | 0 | 0 | 89.60121 | 335.6 | 30062.66 | 40276.41
| 96.0885 | 2.810716 | 16.6 | 84283.1 | 12.49692 | 4.020001 | 1 | 5804.589 | 1.806554 | 45 | 149.6456 | 83415.14 | 712.6274 | -784.1149 | 29905293.8 | 71.07712 | 8100000 | 0.09398724 | 8100000 | 0.0003880222 | 56708.3 | -272114.4 | -117.3145 | 13.20964 | 0 | 0 | 89.60056 | 335.8 | 30062.66 | 40276.41
| 98.01423 | 2.923725 | 16.8 | 91869.46 | 13.40471 | 3.440001 | 1 | 5410.831 | 1.697866 | 45 | 153.1774 | 90839.17 | 712.6274 | -784.1155 | 31052803.6 | 74.14565 | 8100000 | 0.09415334 | 8100000 | 0.0003397151 | 57178.75 | -272112.6 | -117.2014 | 14.1301 | 0 | 0 | 89.59997 | 336 | 30062.66 | 40276.41
| 99.91804 | 3.040397 | 17 | 88087.93 | 12.83968 | 7.350003 | 1 | 11136.56 | 1.783379 | 45 | 155.2817 | 87140.28 | 712.6273 | -784.1161 | 31010197.4 | 74.03143 | 8100000 | 0.09804507 | 8100000 | 0.0003842538 | 57701.51 | -272110.8 | -117.0845 | 13.55778 | 0 | 0 | 89.59939 | 336.2 | 30062.66 | 40276.41
| 101.8838 | 3.15713 | 17.2 | 97364.95 | 13.94727 | 3.520001 | 1 | 5867.319 | 1.663901 | 45 | 159.0769 | 96208.49 | 712.6272 | -784.1167 | 32324518.0 | 77.56449 | 8100000 | 0.09766983 | 8100000 | 0.0003265937 | 59319.49 | -272109 | -116.9676 | 14.6778 | 0 | 0 | 89.59878 | 336.4 | 30062.66 | 40276.41
| 104.0734 | 3.274044 | 17.4 | 96779.89 | 13.76644 | 4.110001 | 1 | 6813.274 | 1.699066 | 45 | 161.5772 | 95637.21 | 712.6271 | -784.1173 | 32745781.8 | 78.70107 | 8100000 | 0.09998369 | 8100000 | 0.0003427954 | 59905.54 | -272106.9 | -116.8505 | 14.49546 | 0 | 0 | 89.59811 | 336.6 | 30062.66 | 40276.41
| 105.6913 | 3.394947 | 17.6 | 91463.08 | 13.04439 | 9.430003 | 1 | 14888.45 | 1.802161 | 45 | 163.7911 | 90441.84 | 712.6271 | -784.1178 | 32431403.2 | 77.85268 | 8100000 | 0.1046809 | 8100000 | 0.0003979807 | 61047.06 | -272105.4 | -116.7295 | 13.76535 | 0 | 0 | 89.59762 | 336.8 | 30062.66 | 40276.41
| 107.737 | 3.516078 | 17.8 | 102350.1 | 14.32147 | 6.880002 | 1 | 12098.24 | 1.65711 | 45 | 167.395 | 101072.9 | 712.627 | -784.1185 | 33954096.3 | 81.97196 | 8100000 | 0.1035539 | 8100000 | 0.0003291568 | 61757.71 | -272103.5 | -116.6082 | 15.0545 | 0 | 0 | 89.597 | 337 | 30062.66 | 40276.41
| 109.9764 | 3.641392 | 18 | 99759.7 | 13.89364 | 5.110002 | 1 | 8739.694 | 1.732234 | 45 | 170.0222 | 98546 | 712.6269 | -784.1192 | 34185497.1 | 82.60015 | 8100000 | 0.1065186 | 8100000 | 0.000358821 | 61850.32 | -272101.4 | -116.4827 | 14.62374 | 0 | 0 | 89.5963 | 337.2 | 30062.66 | 40276.41
| 111.7976 | 3.766748 | 18.2 | 94536.07 | 13.18671 | 6.620002 | 1 | 10751.54 | 1.83533 | 45 | 171.2056 | 93445.46 | 712.6268 | -784.1197 | 33932821.5 | 81.91423 | 8100000 | 0.111006 | 8100000 | 0.0004133254 | 62317.1 | -272099.7 | -116.3572 | 13.90951 | 0 | 0 | 89.59575 | 337.4 | 30062.66 | 40276.41
| 114.0594 | 3.892059 | 18.4 | 92597.24 | 12.86014 | 2.810001 | 1 | 4452.583 | 1.896868 | 45 | 172.3794 | 91550.65 | 712.6267 | -784.1204 | 34161624.5 | 82.53531 | 8100000 | 0.1139307 | 8100000 | 0.0004451476 | 63325.89 | -272097.5 | -116.2317 | 13.57854 | 0 | 0 | 89.59505 | 337.6 | 30062.66 | 40276.41
| 115.8928 | 4.017753 | 18.6 | 93687.88 | 12.93155 | 5.530002 | 1 | 8888.477 | 1.878487 | 45 | 173.3128 | 92616.64 | 712.6267 | -784.121 | 34600989.9 | 83.72951 | 8100000 | 0.1161167 | 8100000 | 0.0004488871 | 64475.19 | -272095.8 | -116.1058 | 13.65097 | 0 | 0 | 89.5945 | 337.8 | 30062.66 | 40276.41
| 117.9301 | 4.1479 | 18.8 | 107505.3 | 14.51133 | 9.260003 | 1 | 17167.66 | 1.665904 | 45 | 177.7578 | 106097.1 | 712.6266 | -784.1216 | 36528846.1 | 88.9927 | 8100000 | 0.1135513 | 8100000 | 0.0003519568 | 64901.73 | -272093.9 | -115.9755 | 15.24531 | 0 | 0 | 89.59386 | 338 | 30062.66 | 40276.41
| 119.8162 | 4.278062 | 19 | 127401.5 | 16.85233 | 3.470001 | 1 | 7555.562 | 1.480893 | 45 | 184.9243 | 125428.7 | 712.6265 | -784.1222 | 38579829.8 | 94.63164 | 8100000 | 0.1108886 | 8100000 | 0.000258475 | 65565.3 | -272092.1 | -115.8452 | 17.58 | 0 | 0 | 89.59328 | 338.2 | 30062.66 | 40276.41
| 121.7827 | 4.408622 | 19.2 | 106859.7 | 14.28312 | 2.780001 | 1 | 5080.763 | 1.786183 | 45 | 187.2055 | 105468.3 | 712.6264 | -784.1228 | 37202529.4 | 90.84054 | 8100000 | 0.1185033 | 8100000 | 0.0003786128 | 66023.17 | -272090.3 | -115.7145 | 15.01593 | 0 | 0 | 89.59268 | 338.4 | 30062.66 | 40276.41
| 123.7471 | 4.543996 | 19.4 | 103247.2 | 13.78632 | 7.400003 | 1 | 13136.33 | 1.844524 | 45 | 188.1658 | 101947.7 | 712.6263 | -784.1234 | 37165534.6 | 90.73896 | 8100000 | 0.1222637 | 8100000 | 0.000418025 | 66664.5 | -272088.5 | -115.5789 | 14.51551 | 0 | 0 | 89.59209 | 338.6 | 30062.66 | 40276.41
| 125.5184 | 4.679388 | 19.6 | 122874.7 | 16.03981 | 9.290003 | 1 | 19668.35 | 1.593979 | 45 | 194.2307 | 121038.6 | 712.6263 | -784.1239 | 39421311.2 | 96.9564 | 8100000 | 0.118702 | 8100000 | 0.000303938 | 68957.99 | -272086.8 | -115.4434 | 16.77341 | 0 | 0 | 89.59155 | 338.8 | 30062.66 | 40276.41
| 127.8418 | 4.815132 | 19.8 | 109884.6 | 14.40486 | 5.410002 | 1 | 10190.44 | 1.811759 | 45 | 195.8716 | 108413.9 | 712.6262 | -784.1246 | 38704924.6 | 94.97684 | 8100000 | 0.1244062 | 8100000 | 0.0003910706 | 69252.59 | -272084.6 | -115.3074 | 15.13833 | 0 | 0 | 89.59082 | 339 | 30062.66 | 40276.41
| 129.4665 | 4.956165 | 20 | 115471.7 | 15.00442 | 3.930001 | 1 | 7764.929 | 1.754218 | 45 | 198.8074 | 113848.7 | 712.6261 | -784.1251 | 39536713.1 | 97.27571 | 8100000 | 0.125356 | 8100000 | 0.0003645147 | 70452.82 | -272083.1 | -115.1663 | 15.73982 | 0 | 0 | 89.59033 | 339.2 | 30062.66 | 40276.41
| 131.4288 | 5.097232 | 20.2 | 125171.9 | 16.05426 | -1.410001 | 1 | -3017.328 | 1.660314 | 45 | 203.4217 | 123267 | 712.626 | -784.1257 | 40839088.0 | 100.8874 | 8100000 | 0.1248126 | 8100000 | 0.0003190372 | 71466.42 | -272081.3 | -115.025 | 16.78778 | 0 | 0 | 89.58974 | 339.4 | 30062.66 | 40276.41
| 133.2734 | 5.23865 | 20.4 | 126321.7 | 16.11387 | -3.800001 | 1 | -8211.879 | 1.681493 | 45 | 208.2868 | 124382 | 712.626 | -784.1263 | 41300502.4 | 102.1704 | 8100000 | 0.1268423 | 8100000 | 0.0003219467 | 72221.63 | -272079.5 | -114.8835 | 16.84709 | 0 | 0 | 89.58917 | 339.6 | 30062.66 | 40276.41
| 135.3754 | 5.385803 | 20.6 | 113267.2 | 14.53631 | 3.620001 | 1 | 7014.91 | 1.878494 | 45 | 208.7809 | 111705.1 | 712.6259 | -784.1269 | 40416279.2 | 99.71326 | 8100000 | 0.1332583 | 8100000 | 0.0004116832 | 72665.11 | -272077.6 | -114.7361 | 15.27039 | 0 | 0 | 89.58852 | 339.8 | 30062.66 | 40276.41
| 136.8794 | 5.533017 | 20.8 | 120001.9 | 15.25976 | 6.270002 | 1 | 12903.58 | 1.791782 | 45 | 211.7398 | 118250 | 712.6258 | -784.1274 | 41346563.2 | 102.2986 | 8100000 | 0.1338205 | 8100000 | 0.0003767962 | 76464.05 | -272076.2 | -114.5888 | 15.99531 | 0 | 0 | 89.58807 | 340 | 30062.66 | 40276.41
| 138.8172 | 5.680831 | 21 | 118787.6 | 15.05341 | 4.045001 | 1 | 8228.767 | 1.835538 | 45 | 214.0373 | 117070.7 | 712.6258 | -784.128 | 41580405.7 | 102.9496 | 8100000 | 0.1366228 | 8100000 | 0.0003948123 | 78482.56 | -272074.4 | -114.4408 | 15.78887 | 0 | 0 | 89.58748 | 340.2 | 30062.66 | 40276.41
| 140.7461 | 5.835118 | 21.2 | 116389.3 | 14.72229 | 5.180002 | 1 | 10328.22 | 1.88369 | 45 | 215.5389 | 114740.6 | 712.6257 | -784.1286 | 41650654.5 | 103.1452 | 8100000 | 0.1400967 | 8100000 | 0.0004224197 | 79665.02 | -272072.5 | -114.2864 | 15.45705 | 0 | 0 | 89.58688 | 340.4 | 30062.66 | 40276.41
| 142.881 | 5.996299 | 21.4 | 104868.3 | 13.39499 | 7.190003 | 1 | 12958.82 | 2.065107 | 45 | 213.8586 | 103527.9 | 712.6256 | -784.1292 | 40518332.5 | 99.99651 | 8100000 | 0.1479898 | 8100000 | 0.0005347066 | 80255.51 | -272070.5 | -114.125 | 14.12026 | 0 | 0 | 89.58623 | 340.6 | 30062.66 | 40276.41
| 145.1815 | 6.157496 | 21.6 | 122391.4 | 15.22589 | 6.010002 | 1 | 12608.57 | 1.803373 | 45 | 217.2117 | 120569.6 | 712.6255 | -784.1299 | 43192285.6 | 107.4491 | 8100000 | 0.1425601 | 8100000 | 0.0004031097 | 80148.64 | -272068.3 | -113.9636 | 15.96144 | 0 | 0 | 89.58552 | 340.8 | 30062.66 | 40276.41
| 147.223 | 6.318686 | 21.8 | 136001.9 | 16.65683 | 3.040001 | 1 | 7059.337 | 1.674704 | 45 | 223.0025 | 133756.1 | 712.6254 | -784.1306 | 44949555.3 | 112.3778 | 8100000 | 0.1405728 | 8100000 | 0.0003350096 | 80296.4 | -272066.4 | -113.8023 | 17.38629 | 0 | 0 | 89.58489 | 341 | 30062.66 | 40276.41
| 148.9394 | 6.479909 | 22 | 128146.3 | 15.73638 | 4.390002 | 1 | 9621.886 | 1.798979 | 45 | 226.195 | 126150.5 | 712.6253 | -784.1311 | 44464330.1 | 111.0145 | 8100000 | 0.1457327 | 8100000 | 0.0003869704 | 82996.75 | -272064.8 | -113.6409 | 16.47117 | 0 | 0 | 89.58436 | 341.2 | 30062.66 | 40276.41
| 150.905 | 6.641683 | 22.2 | 120560.1 | 14.85038 | 4.120001 | 1 | 8497.697 | 1.913463 | 45 | 226.3849 | 118792 | 712.6253 | -784.1317 | 43955670.3 | 109.5873 | 8100000 | 0.1510996 | 8100000 | 0.0004481174 | 84642.81 | -272063 | -113.479 | 15.58549 | 0 | 0 | 89.58376 | 341.4 | 30062.66 | 40276.41
| 152.8005 | 6.811665 | 22.4 | 119646.8 | 14.70054 | 7.830003 | 1 | 16103.54 | 1.92685 | 45 | 227.7985 | 117905.2 | 712.6252 | -784.1323 | 44139160.8 | 110.1019 | 8100000 | 0.1543225 | 8100000 | 0.0004666294 | 85856.7 | -272061.2 | -113.3088 | 15.43524 | 0 | 0 | 89.58318 | 341.6 | 30062.66 | 40276.41
| 154.9355 | 6.989791 | 22.6 | 128708.5 | 15.60117 | 5.090002 | 1 | 11212.61 | 1.822157 | 45 | 230.3383 | 126695.3 | 712.6251 | -784.1329 | 45598961.8 | 114.2052 | 8100000 | 0.1532884 | 8100000 | 0.0004137807 | 86730.23 | -272059.2 | -113.1305 | 16.33632 | 0 | 0 | 89.58252 | 341.8 | 30062.66 | 40276.41
| 157.1486 | 7.167976 | 22.8 | 125859.4 | 15.2249 | 7.250003 | 1 | 15664.08 | 1.873306 | 45 | 232.5561 | 123933.7 | 712.625 | -784.1336 | 45680341.0 | 114.4344 | 8100000 | 0.156916 | 8100000 | 0.0004437578 | 86726.57 | -272057.1 | -112.9521 | 15.96046 | 0 | 0 | 89.58183 | 342 | 30062.66 | 40276.41
| 159.3497 | 7.346163 | 23 | 135221.9 | 16.14388 | 5.380002 | 1 | 12449.14 | 1.777803 | 45 | 236.0966 | 133001.5 | 712.6249 | -784.1343 | 47157968.5 | 118.6046 | 8100000 | 0.1557778 | 8100000 | 0.000393992 | 86884.43 | -272055 | -112.7738 | 16.87694 | 0 | 0 | 89.58116 | 342.2 | 30062.66 | 40276.41
| 161.1796 | 7.524421 | 23.2 | 134472.1 | 16.01148 | 4.400002 | 1 | 10115.23 | 1.814167 | 45 | 239.2535 | 132276.1 | 712.6249 | -784.1349 | 47373109.9 | 119.2131 | 8100000 | 0.1588332 | 8100000 | 0.0004080653 | 89189.11 | -272053.3 | -112.5953 | 16.74521 | 0 | 0 | 89.58059 | 342.4 | 30062.66 | 40276.41
| 163.5252 | 7.703237 | 23.4 | 125217.1 | 14.96487 | 8.770003 | 1 | 18899.93 | 1.931649 | 45 | 239.4785 | 123310.8 | 712.6248 | -784.1356 | 46726728.7 | 117.3859 | 8100000 | 0.1648572 | 8100000 | 0.0004818 | 89364.86 | -272051 | -112.4163 | 15.7002 | 0 | 0 | 89.57987 | 342.6 | 30062.66 | 40276.41
| 165.6946 | 7.891323 | 23.6 | 131261.2 | 15.52589 | 7.220003 | 1 | 16261.67 | 1.869313 | 45 | 241.9077 | 129168 | 712.6247 | -784.1363 | 47864876.5 | 120.6052 | 8100000 | 0.1648667 | 8100000 | 0.0004491567 | 89740.34 | -272049 | -112.2281 | 16.26119 | 0 | 0 | 89.5792 | 342.8 | 30062.66 | 40276.41
| 167.2999 | 8.079432 | 23.8 | 128739.5 | 15.23527 | 9.060003 | 1 | 20079.82 | 1.907675 | 45 | 243.2901 | 126725.3 | 712.6246 | -784.1368 | 47732882.6 | 120.2314 | 8100000 | 0.1692634 | 8100000 | 0.0004780553 | 91324.12 | -272047.5 | -112.0398 | 15.97082 | 0 | 0 | 89.57871 | 343 | 30062.66 | 40276.41
| 169.5849 | 8.267507 | 24 | 130770.1 | 15.3723 | 4.610002 | 1 | 10311.2 | 1.906477 | 45 | 244.6456 | 128692.4 | 712.6245 | -784.1375 | 48416466.0 | 122.1686 | 8100000 | 0.1707582 | 8100000 | 0.0004741094 | 91748.12 | -272045.3 | -111.8515 | 16.1078 | 0 | 0 | 89.578 | 343.2 | 30062.66 | 40276.41
| 171.9263 | 8.45561 | 24.2 | 146632.9 | 16.92242 | 4.010001 | 1 | 10039.02 | 1.739446 | 45 | 249.7722 | 144025.6 | 712.6244 | -784.1382 | 50705080.8 | 128.6774 | 8100000 | 0.1667606 | 8100000 | 0.0003856586 | 91732.85 | -272043.1 | -111.6632 | 17.6494 | 0 | 0 | 89.57727 | 343.4 | 30062.66 | 40276.41
| 173.8235 | 8.643689 | 24.4 | 140295.1 | 16.2163 | 4.860002 | 1 | 11656.59 | 1.830954 | 45 | 251.9708 | 137906.5 | 712.6244 | -784.1388 | 50332496.0 | 127.6154 | 8100000 | 0.1717318 | 8100000 | 0.0004306601 | 92923.43 | -272041.3 | -111.475 | 16.94895 | 0 | 0 | 89.57669 | 343.6 | 30062.66 | 40276.41
| 176.14 | 8.831727 | 24.6 | 130172.6 | 15.1217 | 5.070002 | 1 | 11294.15 | 1.970415 | 45 | 251.8776 | 128113.7 | 712.6243 | -784.1395 | 49503311.5 | 125.2552 | 8100000 | 0.1784068 | 8100000 | 0.0005111249 | 93349.94 | -272039.1 | -111.2868 | 15.85721 | 0 | 0 | 89.57597 | 343.8 | 30062.66 | 40276.41
| 178.3067 | 9.019848 | 24.8 | 127826.2 | 14.8292 | 9.320003 | 1 | 20521.04 | 1.989196 | 45 | 252.0891 | 125840.3 | 712.6242 | -784.1402 | 49548640.8 | 125.3842 | 8100000 | 0.1820403 | 8100000 | 0.0005413523 | 93368.84 | -272037.1 | -111.0985 | 15.56426 | 0 | 0 | 89.5753 | 344 | 30062.66 | 40276.41
| 180.2207 | 9.20796 | 25 | 125389.8 | 14.54646 | 5.870002 | 1 | 12611.76 | 2.035151 | 45 | 251.0173 | 123478.3 | 712.6241 | -784.1407 | 49464428.2 | 125.1447 | 8100000 | 0.1861532 | 8100000 | 0.000574328 | 93848.62 | -272035.3 | -110.9102 | 15.28058 | 0 | 0 | 89.57472 | 344.2 | 30062.66 | 40276.41
| 182.0162 | 9.39605 | 25.2 | 154869.8 | 17.43577 | 5.740002 | 1 | 15193.86 | 1.700688 | 45 | 258.4059 | 151964.3 | 712.624 | -784.1413 | 53444764.1 | 136.5132 | 8100000 | 0.1758086 | 8100000 | 0.0003841782 | 94629.87 | -272033.6 | -110.722 | 18.15676 | 0 | 0 | 89.57415 | 344.4 | 30062.66 | 40276.41
| 184.1158 | 9.584992 | 25.4 | 137515.4 | 15.63904 | 1.910001 | 1 | 4480.657 | 1.922466 | 45 | 258.5915 | 135219.7 | 712.6239 | -784.1419 | 51812761.1 | 131.8398 | 8100000 | 0.1849929 | 8100000 | 0.0004970612 | 95002.3 | -272031.6 | -110.5328 | 16.37409 | 0 | 0 | 89.57352 | 344.6 | 30062.66 | 40276.41
| 186.5104 | 9.784103 | 25.6 | 151379.1 | 16.93324 | 5.180002 | 1 | 13397.93 | 1.771019 | 45 | 262.8616 | 148601.9 | 712.6239 | -784.1427 | 53975160.8 | 138.0356 | 8100000 | 0.1812705 | 8100000 | 0.0004187066 | 95425.28 | -272029.3 | -110.3335 | 17.66011 | 0 | 0 | 89.57276 | 344.8 | 30062.66 | 40276.41
| 188.3453 | 9.983306 | 25.8 | 152578.8 | 17.00336 | 6.550002 | 1 | 17102.59 | 1.78061 | 45 | 267.0067 | 149757.8 | 712.6238 | -784.1432 | 54405652.8 | 139.2724 | 8100000 | 0.1834976 | 8100000 | 0.0004205397 | 96939.69 | -272027.6 | -110.1342 | 17.7295 | 0 | 0 | 89.57221 | 345 | 30062.66 | 40276.41
| 190.5589 | 10.18247 | 26 | 154610.5 | 17.13323 | 2.980001 | 1 | 7854.584 | 1.788203 | 45 | 270.2598 | 151714.7 | 712.6237 | -784.1439 | 55063598.3 | 141.1648 | 8100000 | 0.184922 | 8100000 | 0.00041773 | 97460.06 | -272025.5 | -109.9348 | 17.85793 | 0 | 0 | 89.57152 | 345.2 | 30062.66 | 40276.41
| 192.7009 | 10.38164 | 26.2 | 153505 | 16.95833 | 7.740003 | 1 | 20366.68 | 1.81138 | 45 | 273.9599 | 150650 | 712.6236 | -784.1446 | 55346016.8 | 141.9779 | 8100000 | 0.187577 | 8100000 | 0.0004320578 | 97464.05 | -272023.5 | -109.7355 | 17.68494 | 0 | 0 | 89.57086 | 345.4 | 30062.66 | 40276.41
| 194.6735 | 10.58083 | 26.4 | 155890.6 | 17.13512 | 10.94 | 1 | 29409.61 | 1.791401 | 45 | 277.6302 | 152947 | 712.6235 | -784.1452 | 55967406.1 | 143.7685 | 8100000 | 0.1890534 | 8100000 | 0.0004269733 | 98023.44 | -272021.6 | -109.5361 | 17.8598 | 0 | 0 | 89.57025 | 345.6 | 30062.66 | 40276.41
| 196.6728 | 10.77998 | 26.6 | 144069.4 | 15.93851 | 8.750003 | 1 | 21663.69 | 1.953639 | 45 | 278.2474 | 141551.7 | 712.6234 | -784.1458 | 54851377.4 | 140.5541 | 8100000 | 0.1965308 | 8100000 | 0.0005093251 | 98738.31 | -272019.7 | -109.3368 | 16.67257 | 0 | 0 | 89.56964 | 345.8 | 30062.66 | 40276.41
| 198.7347 | 10.97916 | 26.8 | 143672.1 | 15.84669 | 6.580002 | 1 | 16190.81 | 1.971621 | 45 | 278.6195 | 141168.2 | 712.6234 | -784.1465 | 55152647.5 | 141.4211 | 8100000 | 0.1990687 | 8100000 | 0.0005216088 | 99666.1 | -272017.8 | -109.1374 | 16.58112 | 0 | 0 | 89.56899 | 346 | 30062.66 | 40276.41
| 200.8573 | 11.17922 | 27 | 147041.9 | 16.10923 | 6.710002 | 1 | 16896.25 | 1.933261 | 45 | 279.601 | 144420.2 | 712.6233 | -784.1471 | 55991084.7 | 143.8367 | 8100000 | 0.1996607 | 8100000 | 0.0005070493 | 100397.7 | -272015.8 | -108.9372 | 16.84248 | 0 | 0 | 89.56834 | 346.2 | 30062.66 | 40276.41
| 203.0597 | 11.39082 | 27.2 | 150601.7 | 16.38695 | 3.200001 | 1 | 8219.886 | 1.918077 | 45 | 282.5292 | 147852.7 | 712.6232 | -784.1478 | 56856099.3 | 146.3331 | 8100000 | 0.2003448 | 8100000 | 0.0004925114 | 100662 | -272013.7 | -108.7254 | 17.1185 | 0 | 0 | 89.56766 | 346.4 | 30062.66 | 40276.41
| 205.0116 | 11.60252 | 27.4 | 158696.9 | 17.10637 | 5.900002 | 1 | 16001.04 | 1.834961 | 45 | 285.6813 | 155647.4 | 712.6231 | -784.1484 | 58185634.5 | 150.1782 | 8100000 | 0.1994052 | 8100000 | 0.0004517893 | 101447.4 | -272011.8 | -108.5135 | 17.83138 | 0 | 0 | 89.56706 | 346.6 | 30062.66 | 40276.41
| 207.0088 | 11.81414 | 27.6 | 153311 | 16.54537 | 4.670002 | 1 | 12224.44 | 1.909287 | 45 | 286.7321 | 150463.2 | 712.623 | -784.149 | 57852500.2 | 149.2138 | 8100000 | 0.2042115 | 8100000 | 0.0004929196 | 102238.1 | -272009.9 | -108.3017 | 17.27574 | 0 | 0 | 89.56644 | 346.8 | 30062.66 | 40276.41
| 209.1385 | 12.02575 | 27.8 | 150230.6 | 16.20155 | 1.14 | 1 | 2916.935 | 1.962434 | 45 | 287.9674 | 147495 | 712.6229 | -784.1497 | 57813858.0 | 149.102 | 8100000 | 0.2080082 | 8100000 | 0.000522536 | 102738.1 | -272007.9 | -108.0899 | 16.93428 | 0 | 0 | 89.56579 | 347 | 30062.66 | 40276.41
| 211.0896 | 12.23738 | 28 | 162964 | 17.34448 | 4.270002 | 1 | 11866.48 | 1.829368 | 45 | 291.6166 | 159750 | 712.6229 | -784.1503 | 59769149.8 | 154.7702 | 8100000 | 0.2047442 | 8100000 | 0.0004518827 | 104723.4 | -272006.1 | -107.8782 | 18.06665 | 0 | 0 | 89.56518 | 347.2 | 30062.66 | 40276.41
| 213.3378 | 12.44898 | 28.2 | 157321.5 | 16.75184 | 8.680003 | 1 | 23437.55 | 1.889709 | 45 | 293.5075 | 154324.2 | 712.6228 | -784.151 | 59500324.8 | 153.9897 | 8100000 | 0.2092255 | 8100000 | 0.0004932628 | 104733.5 | -272004 | -107.6664 | 17.48046 | 0 | 0 | 89.56448 | 347.4 | 30062.66 | 40276.41
| 215.6329 | 12.66065 | 28.4 | 160173.7 | 16.95037 | 5.760002 | 1 | 15761.97 | 1.887711 | 45 | 296.5155 | 157067.8 | 712.6227 | -784.1517 | 60313032.7 | 156.3505 | 8100000 | 0.2099156 | 8100000 | 0.0004839428 | 104520.8 | -272001.8 | -107.4545 | 17.67706 | 0 | 0 | 89.56377 | 347.6 | 30062.66 | 40276.41
| 217.5148 | 12.87228 | 28.6 | 148762.9 | 15.86118 | 8.200003 | 1 | 20934.94 | 2.015184 | 45 | 295.8224 | 146080 | 712.6226 | -784.1523 | 59027602.8 | 152.6181 | 8100000 | 0.2180723 | 8100000 | 0.0005704097 | 105080.5 | -272000 | -107.2427 | 16.59554 | 0 | 0 | 89.5632 | 347.8 | 30062.66 | 40276.41
| 219.7252 | 13.08389 | 28.8 | 135093 | 14.58627 | 3.800001 | 1 | 8771.067 | 2.186614 | 45 | 289.4722 | 132876.9 | 712.6225 | -784.153 | 57117034.8 | 147.087 | 8100000 | 0.2290715 | 8100000 | 0.0007030589 | 105045.7 | -271997.9 | -107.0309 | 15.32055 | 0 | 0 | 89.56251 | 348 | 30062.66 | 40276.41
| 221.8529 | 13.2955 | 29 | 149807.9 | 15.84889 | 3.730001 | 1 | 9535.422 | 1.993208 | 45 | 292.2321 | 147087.5 | 712.6224 | -784.1536 | 59948167.0 | 155.2902 | 8100000 | 0.2217832 | 8100000 | 0.0005809729 | 105129.3 | -271995.9 | -106.8191 | 16.58331 | 0 | 0 | 89.56185 | 348.2 | 30062.66 | 40276.41
| 223.6872 | 13.50714 | 29.2 | 161918.4 | 16.90444 | 1.06 | 1 | 2920.168 | 1.867734 | 45 | 295.0795 | 158745.1 | 712.6224 | -784.1542 | 61952332.1 | 161.1227 | 8100000 | 0.2180247 | 8100000 | 0.0005052329 | 106491.9 | -271994.2 | -106.6073 | 17.6316 | 0 | 0 | 89.56129 | 348.4 | 30062.66 | 40276.41
| 225.8125 | 13.70299 | 29.4 | 164916.9 | 17.11651 | 2.260001 | 1 | 6345.096 | 1.860941 | 45 | 299.5506 | 161626.2 | 712.6223 | -784.1548 | 62765465.7 | 163.4948 | 8100000 | 0.2183206 | 8100000 | 0.0004940897 | 106705.3 | -271992.2 | -106.4113 | 17.84141 | 0 | 0 | 89.56063 | 348.6 | 30062.66 | 40276.41
| 227.5332 | 13.92841 | 29.6 | 149215.5 | 15.67787 | 8.420003 | 1 | 21569.33 | 2.022381 | 45 | 297.9376 | 146516.4 | 712.6222 | -784.1554 | 60716945.9 | 157.525 | 8100000 | 0.229399 | 8100000 | 0.0006134711 | 108241.5 | -271990.5 | -106.1857 | 16.41283 | 0 | 0 | 89.56011 | 348.8 | 30062.66 | 40276.41
| 229.7133 | 14.13642 | 29.8 | 142573.7 | 15.04436 | 10.01 | 1 | 24589.02 | 2.085918 | 45 | 295.1095 | 140107.5 | 712.6221 | -784.156 | 59968608.7 | 155.3496 | 8100000 | 0.2357303 | 8100000 | 0.0006819955 | 108112 | -271988.5 | -105.9775 | 15.77981 | 0 | 0 | 89.55943 | 349 | 30062.66 | 40276.41
| 231.5312 | 14.35315 | 30 | 163132.7 | 16.82268 | 6.170002 | 1 | 17200.01 | 1.868136 | 45 | 299.0047 | 159912.1 | 712.6221 | -784.1566 | 63466595.2 | 165.5428 | 8100000 | 0.2261528 | 8100000 | 0.0005289147 | 109234 | -271986.8 | -105.7607 | 17.55064 | 0 | 0 | 89.55887 | 349.2 | 30062.66 | 40276.41
| 233.3873 | 14.56987 | 30.2 | 181715.6 | 18.45212 | 5.490002 | 1 | 17004.11 | 1.723481 | 45 | 306.3655 | 177728.4 | 712.622 | -784.1572 | 66098853.9 | 173.2527 | 8100000 | 0.2204255 | 8100000 | 0.0004327049 | 112278.5 | -271985 | -105.5438 | 19.15666 | 0 | 0 | 89.5583 | 349.4 | 30062.66 | 40276.41
| 235.7963 | 14.79521 | 30.4 | 177866.7 | 18.0312 | 2.530001 | 1 | 7653.1 | 1.796209 | 45 | 311.5162 | 174044.9 | 712.6219 | -784.1579 | 66152514.6 | 173.4102 | 8100000 | 0.2236531 | 8100000 | 0.0004586196 | 112847.1 | -271982.7 | -105.3182 | 18.74329 | 0 | 0 | 89.55756 | 349.6 | 30062.66 | 40276.41
| 237.7615 | 15.00325 | 30.6 | 167631.5 | 17.06694 | 1.12 | 1 | 3192.927 | 1.908498 | 45 | 312.0007 | 164232.7 | 712.6218 | -784.1585 | 65206560.0 | 170.6355 | 8100000 | 0.230088 | 8100000 | 0.0005235942 | 113091.9 | -271980.9 | -105.11 | 17.79239 | 0 | 0 | 89.55694 | 349.8 | 30062.66 | 40276.41
| 239.943 | 15.24597 | 30.8 | 184224.1 | 18.49029 | 2.590001 | 1 | 8110.041 | 1.770636 | 45 | 317.8763 | 180127.4 | 712.6217 | -784.1592 | 67671655.5 | 177.8747 | 8100000 | 0.2252933 | 8100000 | 0.0004405373 | 113207.7 | -271978.8 | -104.8671 | 19.19409 | 0 | 0 | 89.55627 | 350 | 30062.66 | 40276.41
| 241.8827 | 15.47136 | 31 | 179755.9 | 18.04226 | 5.970002 | 1 | 18305.32 | 1.832975 | 45 | 322.6473 | 175853.3 | 712.6216 | -784.1598 | 67486893.3 | 177.3312 | 8100000 | 0.2292498 | 8100000 | 0.0004695511 | 113669.2 | -271977 | -104.6416 | 18.75417 | 0 | 0 | 89.55567 | 350.2 | 30062.66 | 40276.41
| 244.1668 | 15.69672 | 31.2 | 168205.7 | 16.96376 | 4.190001 | 1 | 12012.08 | 1.956852 | 45 | 321.7831 | 164783.8 | 712.6216 | -784.1605 | 66413995.3 | 174.1779 | 8100000 | 0.2363465 | 8100000 | 0.0005440613 | 113598.5 | -271974.8 | -104.416 | 17.69031 | 0 | 0 | 89.55497 | 350.4 | 30062.66 | 40276.41
| 246.5255 | 15.92206 | 31.4 | 190247.4 | 18.83892 | -2.370001 | 1 | -7663.313 | 1.773036 | 45 | 328.4652 | 185881.5 | 712.6215 | -784.1612 | 69667897.6 | 183.757 | 8100000 | 0.2285423 | 8100000 | 0.0004314025 | 111550.5 | -271972.5 | -104.1905 | 19.5356 | 0 | 0 | 89.55423 | 350.6 | 30062.66 | 40276.41
| 248.6169 | 16.14744 | 31.6 | 171072 | 17.10096 | 1.780001 | 1 | 5179.533 | 1.97044 | 45 | 328.7287 | 167533.7 | 712.6214 | -784.1619 | 67654643.6 | 177.8247 | 8100000 | 0.2386745 | 8100000 | 0.000541086 | 110844.9 | -271970.6 | -103.9649 | 17.82603 | 0 | 0 | 89.55358 | 350.8 | 30062.66 | 40276.41
| 250.704 | 16.37282 | 31.8 | 161610 | 16.24052 | 1.17 | 1 | 3217.493 | 2.069942 | 45 | 326.4245 | 158448.7 | 712.6213 | -784.1625 | 66598909.9 | 174.721 | 8100000 | 0.2458421 | 8100000 | 0.0006147625 | 110691.2 | -271968.6 | -103.7394 | 16.97302 | 0 | 0 | 89.55293 | 351 | 30062.66 | 40276.41
| 252.7668 | 16.58084 | 32 | 169255.1 | 16.84423 | 6.060002 | 1 | 17515.09 | 1.971241 | 45 | 327.0956 | 165790.7 | 712.6212 | -784.1632 | 68153871.3 | 179.294 | 8100000 | 0.2432854 | 8100000 | 0.0005676022 | 110832 | -271966.6 | -103.5312 | 17.57198 | 0 | 0 | 89.5523 | 351.2 | 30062.66 | 40276.41
| 255.0119 | 16.80621 | 32.2 | 168149.8 | 16.69529 | 3.210001 | 1 | 9192.186 | 1.994419 | 45 | 327.4907 | 164730.1 | 712.6211 | -784.1639 | 68410904.1 | 180.051 | 8100000 | 0.2456656 | 8100000 | 0.0005829048 | 110312.3 | -271964.5 | -103.3056 | 17.42441 | 0 | 0 | 89.5516 | 351.4 | 30062.66 | 40276.41
| 256.7662 | 17.03162 | 32.4 | 164278.4 | 16.33551 | 0.1700001 | 1 | 472.889 | 2.029584 | 45 | 325.199 | 161012.8 | 712.621 | -784.1644 | 68057295.4 | 179.0097 | 8100000 | 0.2502541 | 8100000 | 0.0006188932 | 110622.6 | -271962.9 | -103.08 | 17.0674 | 0 | 0 | 89.55106 | 351.6 | 30062.66 | 40276.41
| 259.1562 | 17.25696 | 32.6 | 180604.1 | 17.66144 | -0.05000002 | 1 | -156.0055 | 1.872141 | 45 | 329.2741 | 176665.1 | 712.6209 | -784.1651 | 70932631.5 | 187.4927 | 8100000 | 0.2432866 | 8100000 | 0.0005188354 | 109797.4 | -271960.6 | -102.8545 | 18.3793 | 0 | 0 | 89.55032 | 351.8 | 30062.66 | 40276.41
| 261.5198 | 17.48231 | 32.8 | 179260.7 | 17.48393 | 5.040002 | 1 | 15395.42 | 1.897317 | 45 | 332.5483 | 175379.4 | 712.6209 | -784.1659 | 71231487.7 | 188.3764 | 8100000 | 0.2454295 | 8100000 | 0.0005335182 | 109136.9 | -271958.3 | -102.6289 | 18.20428 | 0 | 0 | 89.54958 | 352 | 30062.66 | 40276.41
| 263.5299 | 17.69034 | 33 | 182229.9 | 17.68619 | 5.050002 | 1 | 15677.17 | 1.876539 | 45 | 334.2634 | 178220.3 | 712.6208 | -784.1665 | 72024139.0 | 190.7221 | 8100000 | 0.2456169 | 8100000 | 0.0005224177 | 108504.8 | -271956.4 | -102.4207 | 18.40369 | 0 | 0 | 89.54896 | 352.2 | 30062.66 | 40276.41
| 265.3882 | 17.91574 | 33.2 | 181808.7 | 17.60994 | 5.380002 | 1 | 16669.71 | 1.895321 | 45 | 337.0195 | 177817.5 | 712.6207 | -784.1671 | 72280680.4 | 191.4818 | 8100000 | 0.2478635 | 8100000 | 0.0005315283 | 109136.8 | -271954.7 | -102.1952 | 18.32854 | 0 | 0 | 89.54839 | 352.4 | 30062.66 | 40276.41
| 267.6812 | 18.12375 | 33.4 | 165007.7 | 16.14743 | 7.340003 | 1 | 20727.19 | 2.061557 | 45 | 334.5058 | 161713.4 | 712.6206 | -784.1678 | 70192055.7 | 185.3044 | 8100000 | 0.2582023 | 8100000 | 0.0006527704 | 108824 | -271952.5 | -101.987 | 16.88047 | 0 | 0 | 89.54768 | 352.6 | 30062.66 | 40276.41
| 269.4039 | 18.34916 | 33.6 | 161129.8 | 15.80149 | 8.440003 | 1 | 23323.33 | 2.090728 | 45 | 332.2669 | 157987 | 712.6205 | -784.1683 | 69748634.5 | 183.9953 | 8100000 | 0.2630756 | 8100000 | 0.0006930828 | 111001.5 | -271950.9 | -101.7614 | 16.53608 | 0 | 0 | 89.54715 | 352.8 | 30062.66 | 40276.41
| 271.8521 | 18.55715 | 33.8 | 182900.9 | 17.53783 | 4.480002 | 1 | 13949.98 | 1.884933 | 45 | 336.6938 | 178862.2 | 712.6204 | -784.1691 | 73722575.6 | 195.757 | 8100000 | 0.251716 | 8100000 | 0.0005440016 | 110853.8 | -271948.5 | -101.5532 | 18.25745 | 0 | 0 | 89.54639 | 353 | 30062.66 | 40276.41
| 274.0157 | 18.78252 | 34 | 164832.4 | 15.99822 | 6.860002 | 1 | 19337.81 | 2.059561 | 45 | 333.4841 | 161545 | 712.6204 | -784.1697 | 71291450.3 | 188.5538 | 8100000 | 0.2634611 | 8100000 | 0.0006779375 | 110119.1 | -271946.5 | -101.3277 | 16.73201 | 0 | 0 | 89.54572 | 353.2 | 30062.66 | 40276.41
| 276.1579 | 19.0079 | 34.2 | 175469.9 | 16.82157 | 5.350002 | 1 | 16007.93 | 1.952468 | 45 | 335.2645 | 171749.3 | 712.6203 | -784.1704 | 73438354.9 | 194.9136 | 8100000 | 0.2588279 | 8100000 | 0.0006054095 | 110084.9 | -271944.5 | -101.1021 | 17.54954 | 0 | 0 | 89.54505 | 353.4 | 30062.66 | 40276.41
| 278.4395 | 19.23325 | 34.4 | 179227.5 | 17.07624 | 0.2500001 | 1 | 759.1612 | 1.937284 | 45 | 338.1821 | 175347.6 | 712.6202 | -784.1711 | 74463008.1 | 197.9556 | 8100000 | 0.2582927 | 8100000 | 0.0005871703 | 109567 | -271942.3 | -100.8766 | 17.80159 | 0 | 0 | 89.54435 | 353.6 | 30062.66 | 40276.41
| 280.4253 | 19.44129 | 34.6 | 189857.6 | 17.90645 | 4.960002 | 1 | 16028.9 | 1.84018 | 45 | 341.2055 | 185509.4 | 712.6201 | -784.1717 | 76369279.5 | 203.6258 | 8100000 | 0.2545695 | 8100000 | 0.0005289196 | 109947.8 | -271940.4 | -100.6684 | 18.62058 | 0 | 0 | 89.54373 | 353.8 | 30062.66 | 40276.41
| 282.2387 | 19.66669 | 34.8 | 190135.6 | 17.89113 | 4.480002 | 1 | 14491.59 | 1.866155 | 45 | 346.2793 | 185774.9 | 712.62 | -784.1723 | 76717245.6 | 204.6623 | 8100000 | 0.256353 | 8100000 | 0.0005334884 | 110732.7 | -271938.7 | -100.4428 | 18.6055 | 0 | 0 | 89.54317 | 354 | 30062.66 | 40276.41
| 284.3696 | 19.89207 | 35 | 184864 | 17.40783 | -1.08 | 1 | -3394.992 | 1.927295 | 45 | 346.8879 | 180739.1 | 712.6199 | -784.1729 | 76383030.4 | 203.6668 | 8100000 | 0.2604252 | 8100000 | 0.0005708155 | 111312.8 | -271936.7 | -100.2172 | 18.12919 | 0 | 0 | 89.54252 | 354.2 | 30062.66 | 40276.41
| 286.6932 | 20.11742 | 35.2 | 160040 | 15.3634 | 7.040003 | 1 | 19281.58 | 2.167459 | 45 | 341.0307 | 156939.2 | 712.6198 | -784.1737 | 72596117.3 | 192.4164 | 8100000 | 0.2771143 | 8100000 | 0.0007702573 | 111029.3 | -271934.5 | -99.9917 | 16.0989 | 0 | 0 | 89.5418 | 354.4 | 30062.66 | 40276.41
| 288.4799 | 20.32548 | 35.4 | 191884.1 | 17.88521 | 4.000001 | 1 | 13049.98 | 1.849773 | 45 | 346.1209 | 187443.7 | 712.6198 | -784.1742 | 78183646.3 | 209.0356 | 8100000 | 0.259971 | 8100000 | 0.0005413567 | 111665.8 | -271932.8 | -99.78349 | 18.59968 | 0 | 0 | 89.54124 | 354.6 | 30062.66 | 40276.41
| 290.7041 | 20.55084 | 35.6 | 193458.7 | 17.95935 | 8.490003 | 1 | 28084.88 | 1.852571 | 45 | 352.4454 | 188946 | 712.6197 | -784.1749 | 78852388.0 | 211.0326 | 8100000 | 0.2606242 | 8100000 | 0.000538485 | 111503 | -271930.7 | -99.55794 | 18.67262 | 0 | 0 | 89.54056 | 354.8 | 30062.66 | 40276.41
| 292.6501 | 20.77624 | 35.8 | 170272.5 | 16.05841 | 1.760001 | 1 | 5097.705 | 2.093135 | 45 | 347.588 | 166766.8 | 712.6196 | -784.1755 | 75533132.6 | 201.1369 | 8100000 | 0.2750612 | 8100000 | 0.0007027464 | 112968.1 | -271928.8 | -99.33238 | 16.79191 | 0 | 0 | 89.53995 | 355 | 30062.66 | 40276.41
| 294.8176 | 21.00161 | 36 | 208741.6 | 19.11073 | 4.380002 | 1 | 15524.23 | 1.752671 | 45 | 356.3302 | 203497.3 | 712.6195 | -784.1762 | 81635001.4 | 219.3597 | 8100000 | 0.2572623 | 8100000 | 0.000472667 | 113837.3 | -271926.8 | -99.10682 | 19.80137 | 0 | 0 | 89.53929 | 355.2 | 30062.66 | 40276.41
| 296.8052 | 21.22699 | 36.2 | 198402.9 | 18.22034 | 2.020001 | 1 | 6800.238 | 1.859766 | 45 | 358.9258 | 193659.3 | 712.6194 | -784.1768 | 80701522.4 | 216.5632 | 8100000 | 0.2630309 | 8100000 | 0.0005288266 | 114498.1 | -271924.9 | -98.88127 | 18.92917 | 0 | 0 | 89.53867 | 355.4 | 30062.66 | 40276.41
| 298.9112 | 21.45237 | 36.4 | 190848.1 | 17.5633 | 6.640002 | 1 | 21611.69 | 1.926901 | 45 | 360.1852 | 186454.9 | 712.6194 | -784.1774 | 80047993.4 | 214.6071 | 8100000 | 0.2679939 | 8100000 | 0.0005775909 | 114633.8 | -271922.9 | -98.65571 | 18.28256 | 0 | 0 | 89.53802 | 355.6 | 30062.66 | 40276.41
| 300.809 | 21.67777 | 36.6 | 184361.8 | 17.0088 | 3.840001 | 1 | 12044.04 | 2.000429 | 45 | 359.8344 | 180258.9 | 712.6193 | -784.178 | 79384188.3 | 212.6219 | 8100000 | 0.2730741 | 8100000 | 0.0006254514 | 114867.3 | -271921.1 | -98.43015 | 17.73488 | 0 | 0 | 89.53743 | 355.8 | 30062.66 | 40276.41
| 303.23 | 21.92047 | 36.8 | 188320.3 | 17.26767 | 6.190002 | 1 | 19873.23 | 1.954875 | 45 | 360.3459 | 184041.4 | 712.6192 | -784.1788 | 80490055.3 | 215.9301 | 8100000 | 0.2723376 | 8100000 | 0.0006061447 | 114874.5 | -271918.8 | -98.18725 | 17.9908 | 0 | 0 | 89.53668 | 356 | 30062.66 | 40276.41
| 305.3478 | 22.14584 | 37 | 205350.1 | 18.5777 | 3.120001 | 1 | 10871.24 | 1.837791 | 45 | 367.1626 | 200272.8 | 712.6191 | -784.1794 | 83336340.2 | 224.4645 | 8100000 | 0.2657405 | 8100000 | 0.0005150189 | 114947.4 | -271916.8 | -97.96169 | 19.27978 | 0 | 0 | 89.53602 | 356.2 | 30062.66 | 40276.41
| 307.3309 | 22.37123 | 37.2 | 175865.7 | 16.20977 | 5.690002 | 1 | 17069.71 | 2.105128 | 45 | 362.4878 | 172128.5 | 712.619 | -784.18 | 79151424.6 | 211.9262 | 8100000 | 0.2826384 | 8100000 | 0.0007093298 | 115118.7 | -271914.9 | -97.73614 | 16.94245 | 0 | 0 | 89.53541 | 356.4 | 30062.66 | 40276.41
| 309.7531 | 22.59658 | 37.4 | 181233.5 | 16.57244 | 6.380002 | 1 | 19730.85 | 2.0336 | 45 | 361.1324 | 177267.2 | 712.6189 | -784.1808 | 80594087.5 | 216.2415 | 8100000 | 0.2803751 | 8100000 | 0.0006746623 | 114258.2 | -271912.6 | -97.51058 | 17.3026 | 0 | 0 | 89.53466 | 356.6 | 30062.66 | 40276.41
| 311.6487 | 22.83933 | 37.6 | 205427.6 | 18.4376 | 0.7100003 | 1 | 2470.55 | 1.841389 | 45 | 367.5002 | 200346.5 | 712.6189 | -784.1814 | 84600538.2 | 228.2641 | 8100000 | 0.2699667 | 8100000 | 0.0005307456 | 114696.5 | -271910.8 | -97.26767 | 19.14241 | 0 | 0 | 89.53407 | 356.8 | 30062.66 | 40276.41
| 313.6343 | 23.06472 | 37.8 | 179130.3 | 16.34084 | 3.740001 | 1 | 11402.29 | 2.077958 | 45 | 363.3157 | 175254.5 | 712.6188 | -784.182 | 80869009.5 | 217.0647 | 8100000 | 0.2852108 | 8100000 | 0.0007049055 | 115098.9 | -271909 | -97.04212 | 17.0727 | 0 | 0 | 89.53346 | 357 | 30062.66 | 40276.41
| 315.5355 | 23.29011 | 38 | 195418.9 | 17.5667 | 0.5000002 | 1 | 1655.856 | 1.926507 | 45 | 366.1103 | 190815.3 | 712.6187 | -784.1826 | 83897397.7 | 226.1501 | 8100000 | 0.2776023 | 8100000 | 0.0005980798 | 115718.2 | -271907.2 | -96.81656 | 18.28592 | 0 | 0 | 89.53287 | 357.2 | 30062.66 | 40276.41
| 317.7425 | 23.51548 | 38.2 | 224744.7 | 19.83212 | 3.470001 | 1 | 13209.88 | 1.723507 | 45 | 376.2301 | 218677.3 | 712.6186 | -784.1833 | 88252005.7 | 239.2686 | 8100000 | 0.2664583 | 8100000 | 0.0004565575 | 115721.7 | -271905.1 | -96.591 | 20.50462 | 0 | 0 | 89.5322 | 357.4 | 30062.66 | 40276.41
| 319.8484 | 23.75821 | 38.4 | 189726.6 | 17.0352 | 6.620002 | 1 | 21421.75 | 2.012424 | 45 | 373.9874 | 185384.4 | 712.6185 | -784.1839 | 83824435.3 | 225.9309 | 8100000 | 0.2834282 | 8100000 | 0.0006472586 | 115901 | -271903.1 | -96.34809 | 17.761 | 0 | 0 | 89.53154 | 357.6 | 30062.66 | 40276.41
| 321.8957 | 23.98359 | 38.6 | 193079.2 | 17.25186 | 7.450003 | 1 | 24555.07 | 1.978458 | 45 | 374.7171 | 188583.9 | 712.6184 | -784.1845 | 84756553.0 | 228.7334 | 8100000 | 0.2829704 | 8100000 | 0.0006309053 | 116418.3 | -271901.1 | -96.12254 | 17.97518 | 0 | 0 | 89.53091 | 357.8 | 30062.66 | 40276.41
| 324.1042 | 24.20896 | 38.8 | 182782.6 | 16.41922 | 6.910002 | 1 | 21565.1 | 2.073566 | 45 | 371.7218 | 178749 | 712.6184 | -784.1852 | 83437759.2 | 224.7692 | 8100000 | 0.290144 | 8100000 | 0.0007106033 | 115939.7 | -271899 | -95.89698 | 17.15054 | 0 | 0 | 89.53022 | 358 | 30062.66 | 40276.41
| 326.1247 | 24.4517 | 39 | 200958.6 | 17.77165 | 4.440002 | 1 | 15162.89 | 1.922914 | 45 | 376.6937 | 196093.6 | 712.6183 | -784.1859 | 86793635.0 | 234.8683 | 8100000 | 0.2817223 | 8100000 | 0.0005937676 | 116050.1 | -271897.1 | -95.65407 | 18.48788 | 0 | 0 | 89.52959 | 358.2 | 30062.66 | 40276.41
| 328.5894 | 24.67704 | 39.2 | 179762.9 | 16.10496 | 6.410002 | 1 | 19666.33 | 2.104737 | 45 | 370.8067 | 175860.1 | 712.6182 | -784.1866 | 83725215.3 | 225.6327 | 8100000 | 0.2947385 | 8100000 | 0.0007488824 | 114213.7 | -271894.8 | -95.42852 | 16.83823 | 0 | 0 | 89.52883 | 358.4 | 30062.66 | 40276.41
| 330.6216 | 24.91978 | 39.4 | 175365.2 | 15.74363 | 3.300001 | 1 | 9849.481 | 2.145897 | 45 | 367.2673 | 171649 | 712.6181 | -784.1873 | 83196618.7 | 224.0449 | 8100000 | 0.2995288 | 8100000 | 0.0007946541 | 113303.6 | -271892.8 | -95.18561 | 16.4784 | 0 | 0 | 89.5282 | 358.6 | 30062.66 | 40276.41
| 332.194 | 25.14521 | 39.6 | 190272.2 | 16.83711 | 6.090002 | 1 | 19748.53 | 1.984456 | 45 | 369.4495 | 185905.2 | 712.618 | -784.1877 | 86199830.9 | 233.0786 | 8100000 | 0.2917084 | 8100000 | 0.0006811227 | 115508.7 | -271891.4 | -94.96005 | 17.56493 | 0 | 0 | 89.52772 | 358.8 | 30062.66 | 40276.41
| 334.6081 | 25.37056 | 39.8 | 186244.7 | 16.4834 | 2.270001 | 1 | 7183.147 | 2.023619 | 45 | 367.1184 | 182058.6 | 712.6179 | -784.1885 | 85988504.2 | 232.4419 | 8100000 | 0.2950459 | 8100000 | 0.00071727 | 115526 | -271889.1 | -94.73449 | 17.21425 | 0 | 0 | 89.52697 | 359 | 30062.66 | 40276.41
| 336.57 | 25.59595 | 40 | 214950.6 | 18.6226 | 3.350001 | 1 | 12208.5 | 1.792645 | 45 | 374.6032 | 209393.8 | 712.6179 | -784.1891 | 90895313.5 | 247.2613 | 8100000 | 0.2815981 | 8100000 | 0.0005432689 | 115563.9 | -271887.2 | -94.50893 | 19.32379 | 0 | 0 | 89.52636 | 359.2 | 30062.66 | 40276.41
| 338.6521 | 25.83001 | 40.2 | 208055.9 | 18.05099 | 4.920002 | 1 | 17391.31 | 1.87017 | 45 | 379.2868 | 202845.7 | 712.6178 | -784.1897 | 90326698.6 | 245.5401 | 8100000 | 0.2859621 | 8100000 | 0.000585174 | 115537.4 | -271885.3 | -94.2747 | 18.76275 | 0 | 0 | 89.52572 | 359.4 | 30062.66 | 40276.41
| 340.8845 | 26.06405 | 40.4 | 203268.4 | 17.64054 | 5.875002 | 1 | 20331.4 | 1.915527 | 45 | 380.3751 | 198292.3 | 712.6177 | -784.1904 | 90054285.6 | 244.7159 | 8100000 | 0.289426 | 8100000 | 0.0006186182 | 115674.2 | -271883.1 | -94.04047 | 18.35871 | 0 | 0 | 89.52502 | 359.6 | 30062.66 | 40276.41
| 342.8671 | 26.28944 | 40.6 | 184264.6 | 16.18712 | 10.97 | 1 | 34768.33 | 2.070376 | 45 | 378.3007 | 180166.1 | 712.6176 | -784.191 | 87123506.0 | 235.863 | 8100000 | 0.3017491 | 8100000 | 0.000759308 | 115947.2 | -271881.3 | -93.81491 | 16.91994 | 0 | 0 | 89.52441 | 359.8 | 30062.66 | 40276.41
| 344.9602 | 26.5235 | 40.8 | 191341.7 | 16.67145 | 7.390003 | 1 | 24140.05 | 2.009236 | 45 | 377.1356 | 186926.1 | 712.6175 | -784.1917 | 88824008.7 | 240.9963 | 8100000 | 0.2986073 | 8100000 | 0.0007104478 | 115936.1 | -271879.3 | -93.58067 | 17.40079 | 0 | 0 | 89.52377 | 360 | 30062.66 | 40276.41
| 346.8401 | 26.75757 | 41 | 216194 | 18.498 | 3.330001 | 1 | 12204.08 | 1.83181 | 45 | 384.9444 | 210573.6 | 712.6174 | -784.1923 | 93123402.7 | 254.0152 | 8100000 | 0.2873346 | 8100000 | 0.0005614101 | 116819.1 | -271877.5 | -93.34644 | 19.20165 | 0 | 0 | 89.52319 | 360.2 | 30062.66 | 40276.41
| 349.102 | 26.98294 | 41.2 | 217899.7 | 18.57572 | 8.270003 | 1 | 30725.43 | 1.819423 | 45 | 388.6811 | 212191.5 | 712.6174 | -784.193 | 93852365.8 | 256.2281 | 8100000 | 0.2875041 | 8100000 | 0.0005573098 | 116639.9 | -271875.3 | -93.12088 | 19.27784 | 0 | 0 | 89.52248 | 360.4 | 30062.66 | 40276.41
| 351.2147 | 27.22567 | 41.4 | 182815.4 | 15.93721 | 5.940002 | 1 | 18517.19 | 2.149901 | 45 | 384.7398 | 178780.3 | 712.6173 | -784.1936 | 88335736.6 | 239.5214 | 8100000 | 0.3082067 | 8100000 | 0.0007988659 | 116830.2 | -271873.3 | -92.87797 | 16.67128 | 0 | 0 | 89.52183 | 360.6 | 30062.66 | 40276.41
| 353.1969 | 27.45106 | 41.6 | 174311.4 | 15.2942 | 5.390002 | 1 | 16023.6 | 2.212241 | 45 | 377.4291 | 170639.2 | 712.6172 | -784.1942 | 86865427.3 | 235.0847 | 8100000 | 0.3160182 | 8100000 | 0.0008859891 | 117536.7 | -271871.5 | -92.65241 | 16.02975 | 0 | 0 | 89.52122 | 360.8 | 30062.66 | 40276.41
| 355.5818 | 27.69376 | 41.8 | 195132.4 | 16.75402 | 7.650003 | 1 | 25485.16 | 1.985264 | 45 | 380.1026 | 190542.2 | 712.6171 | -784.195 | 91515469.6 | 249.1396 | 8100000 | 0.3026129 | 8100000 | 0.0007132532 | 117608.8 | -271869.2 | -92.40951 | 17.48262 | 0 | 0 | 89.52048 | 361 | 30062.66 | 40276.41
| 357.7469 | 27.91914 | 42 | 199809.6 | 17.05439 | 2.570001 | 1 | 8714.841 | 1.960489 | 45 | 381.14 | 194999.4 | 712.617 | -784.1957 | 92772462.9 | 252.9504 | 8100000 | 0.3009421 | 8100000 | 0.0006857882 | 116507.2 | -271867.1 | -92.18395 | 17.77998 | 0 | 0 | 89.5198 | 361.2 | 30062.66 | 40276.41
| 359.8258 | 28.16187 | 42.2 | 235895.9 | 19.69844 | 4.770002 | 1 | 19059.35 | 1.705937 | 45 | 391.0521 | 229220.3 | 712.6169 | -784.1963 | 98472457.5 | 270.2888 | 8100000 | 0.2859873 | 8100000 | 0.0004962967 | 116508.1 | -271865.2 | -91.94104 | 20.37452 | 0 | 0 | 89.51916 | 361.4 | 30062.66 | 40276.41
| 361.8531 | 28.38726 | 42.4 | 211899.6 | 17.86521 | -1.26 | 1 | -4527.122 | 1.914135 | 45 | 393.8583 | 206497.5 | 712.6168 | -784.1969 | 95547144.5 | 261.3788 | 8100000 | 0.2971021 | 8100000 | 0.000619989 | 116768.8 | -271863.3 | -91.71548 | 18.58 | 0 | 0 | 89.51853 | 361.6 | 30062.66 | 40276.41
| 363.8977 | 28.62999 | 42.6 | 204186.5 | 17.26249 | 0.6900002 | 1 | 2386.661 | 1.980871 | 45 | 392.997 | 199165.9 | 712.6168 | -784.1976 | 94678086.6 | 258.7366 | 8100000 | 0.302393 | 8100000 | 0.0006734228 | 116330.5 | -271861.3 | -91.47257 | 17.98567 | 0 | 0 | 89.5179 | 361.8 | 30062.66 | 40276.41
| 365.9424 | 28.85538 | 42.8 | 217025.3 | 18.16307 | 2.850001 | 1 | 10480.68 | 1.882567 | 45 | 396.9183 | 211362.3 | 712.6167 | -784.1982 | 97138698.2 | 266.2234 | 8100000 | 0.2970534 | 8100000 | 0.0006007954 | 116534.2 | -271859.4 | -91.24701 | 18.8729 | 0 | 0 | 89.51727 | 362 | 30062.66 | 40276.41
| 367.9924 | 29.09812 | 43 | 225235.2 | 18.72852 | 3.760001 | 1 | 14347.65 | 1.83901 | 45 | 402.4277 | 219141.6 | 712.6166 | -784.1988 | 98738385.0 | 271.1 | 8100000 | 0.2946991 | 8100000 | 0.0005624878 | 117405.2 | -271857.4 | -91.0041 | 19.42753 | 0 | 0 | 89.51664 | 362.2 | 30062.66 | 40276.41
| 370.1897 | 29.32349 | 43.2 | 208345.6 | 17.44619 | 3.930001 | 1 | 13897.85 | 1.975678 | 45 | 400.6945 | 203120.9 | 712.6165 | -784.1995 | 96615925.2 | 264.6313 | 8100000 | 0.3035057 | 8100000 | 0.0006624725 | 116687.3 | -271855.3 | -90.77854 | 18.16704 | 0 | 0 | 89.51595 | 362.4 | 30062.66 | 40276.41
| 372.3615 | 29.56621 | 43.4 | 212557.4 | 17.71082 | 0.6300002 | 1 | 2266.376 | 1.952102 | 45 | 402.8172 | 207122.2 | 712.6164 | -784.2002 | 97734328.5 | 268.0383 | 8100000 | 0.3025162 | 8100000 | 0.0006417469 | 116581.2 | -271853.3 | -90.53563 | 18.42796 | 0 | 0 | 89.51528 | 362.6 | 30062.66 | 40276.41
| 374.2373 | 29.79162 | 43.6 | 214024 | 17.78323 | 4.400002 | 1 | 15981.45 | 1.941713 | 45 | 404.5447 | 208514.4 | 712.6163 | -784.2008 | 98325009.4 | 269.8391 | 8100000 | 0.3029912 | 8100000 | 0.000637808 | 117596.3 | -271851.5 | -90.31007 | 18.49928 | 0 | 0 | 89.5147 | 362.8 | 30062.66 | 40276.41
| 376.5682 | 30.02565 | 43.8 | 205044.7 | 17.09024 | 9.830004 | 1 | 34512.38 | 2.001256 | 45 | 404.5861 | 199982.3 | 712.6163 | -784.2015 | 97308980.4 | 266.7422 | 8100000 | 0.3085599 | 8100000 | 0.0007003516 | 117228.5 | -271849.3 | -90.07583 | 17.81543 | 0 | 0 | 89.51398 | 363 | 30062.66 | 40276.41
| 378.423 | 30.25973 | 44 | 217443.7 | 17.95087 | 5.620002 | 1 | 20758.1 | 1.920135 | 45 | 407.0568 | 211759 | 712.6162 | -784.2021 | 99705656.7 | 274.052 | 8100000 | 0.3034906 | 8100000 | 0.0006276132 | 117798 | -271847.6 | -89.8416 | 18.66428 | 0 | 0 | 89.51341 | 363.2 | 30062.66 | 40276.41
| 380.4559 | 30.50247 | 44.2 | 206175.5 | 17.10603 | 1.08 | 1 | 3772.996 | 2.026033 | 45 | 405.8331 | 201057.9 | 712.6161 | -784.2027 | 98213076.1 | 269.4978 | 8100000 | 0.3105744 | 8100000 | 0.00070369 | 118480.9 | -271845.6 | -89.59868 | 17.83105 | 0 | 0 | 89.51277 | 363.4 | 30062.66 | 40276.41
| 382.5457 | 30.72785 | 44.4 | 224759.1 | 18.4008 | 2.800001 | 1 | 10654.89 | 1.886169 | 45 | 411.5001 | 218690.9 | 712.616 | -784.2033 | 101655207.2 | 280.0097 | 8100000 | 0.3022753 | 8100000 | 0.0005965108 | 119125 | -271843.6 | -89.37313 | 19.10631 | 0 | 0 | 89.51214 | 363.6 | 30062.66 | 40276.41
| 384.9187 | 30.97056 | 44.6 | 222004.1 | 18.15361 | 1.690001 | 1 | 6349.753 | 1.91694 | 45 | 412.8922 | 216081.8 | 712.6159 | -784.2041 | 101746955.8 | 280.2904 | 8100000 | 0.3043881 | 8100000 | 0.0006162367 | 118378.7 | -271841.4 | -89.13022 | 18.86361 | 0 | 0 | 89.51139 | 363.8 | 30062.66 | 40276.41
| 386.6448 | 31.21333 | 44.8 | 242548.9 | 19.61319 | 7.690003 | 1 | 31690.2 | 1.777476 | 45 | 420.9827 | 235497.1 | 712.6159 | -784.2046 | 104958800.6 | 290.1282 | 8100000 | 0.2973865 | 8100000 | 0.0005203098 | 119989.3 | -271839.8 | -88.8873 | 20.29151 | 0 | 0 | 89.51086 | 364 | 30062.66 | 40276.41
| 388.585 | 31.43873 | 45 | 270897.6 | 21.65915 | 2.760001 | 1 | 12596.58 | 1.6504 | 45 | 431.8274 | 262130.8 | 712.6158 | -784.2052 | 108675292.1 | 301.5446 | 8100000 | 0.2892905 | 8100000 | 0.000420122 | 121074.8 | -271837.9 | -88.66174 | 22.27225 | 0 | 0 | 89.51026 | 364.2 | 30062.66 | 40276.41
| 390.9775 | 31.68143 | 45.2 | 217558.7 | 17.72546 | 3.920001 | 1 | 14461.77 | 2.026037 | 45 | 428.6667 | 211868.1 | 712.6157 | -784.2059 | 102227558.8 | 281.7607 | 8100000 | 0.3099109 | 8100000 | 0.0006564058 | 120468.8 | -271835.6 | -88.41883 | 18.44238 | 0 | 0 | 89.50953 | 364.4 | 30062.66 | 40276.41
| 392.9312 | 31.92418 | 45.4 | 239805 | 19.28387 | 4.730002 | 1 | 19204.03 | 1.863395 | 45 | 434.0194 | 232909.6 | 712.6156 | -784.2065 | 105923109.0 | 293.0871 | 8100000 | 0.3013901 | 8100000 | 0.0005444073 | 120881.1 | -271833.8 | -88.17592 | 19.97042 | 0 | 0 | 89.50892 | 364.6 | 30062.66 | 40276.41
| 395.0908 | 32.16691 | 45.6 | 221381.7 | 17.9234 | 6.870002 | 1 | 25865.93 | 2.002861 | 45 | 433.1398 | 215492.1 | 712.6155 | -784.2072 | 103649740.9 | 286.1153 | 8100000 | 0.3103424 | 8100000 | 0.0006436451 | 120966.4 | -271831.8 | -87.93301 | 18.63726 | 0 | 0 | 89.50824 | 364.8 | 30062.66 | 40276.41
| 397.0609 | 32.40965 | 45.8 | 195828.1 | 16.10657 | 6.200002 | 1 | 20683.85 | 2.215855 | 45 | 424.4285 | 191205.5 | 712.6154 | -784.2078 | 99339914.3 | 272.9355 | 8100000 | 0.3262501 | 8100000 | 0.0008287907 | 121197.7 | -271829.9 | -87.69009 | 16.83983 | 0 | 0 | 89.50764 | 365 | 30062.66 | 40276.41
| 399.0531 | 32.6524 | 46 | 196141.7 | 16.09849 | 7.645003 | 1 | 25600.27 | 2.175895 | 45 | 418.715 | 191504.4 | 712.6154 | -784.2084 | 99753453.7 | 274.198 | 8100000 | 0.327331 | 8100000 | 0.0008323306 | 123671 | -271828 | -87.44718 | 16.83179 | 0 | 0 | 89.50703 | 365.2 | 30062.66 | 40276.41
| 400.8797 | 32.89516 | 46.2 | 181994.9 | 15.11533 | 7.360003 | 1 | 22887.43 | 2.290584 | 45 | 409.2898 | 177995.6 | 712.6153 | -784.209 | 96841743.6 | 265.319 | 8100000 | 0.3396795 | 8100000 | 0.0009739446 | 125695.7 | -271826.3 | -87.20426 | 15.85084 | 0 | 0 | 89.50646 | 365.4 | 30062.66 | 40276.41
| 403.2169 | 33.13787 | 46.4 | 190354.9 | 15.64174 | 7.770003 | 1 | 25258.28 | 2.163109 | 45 | 404.2656 | 185984.2 | 712.6152 | -784.2097 | 99247484.6 | 272.6534 | 8100000 | 0.3338913 | 8100000 | 0.0008968444 | 125454.5 | -271824.1 | -86.96135 | 16.37679 | 0 | 0 | 89.50573 | 365.6 | 30062.66 | 40276.41
| 405.4772 | 33.39794 | 46.6 | 209828.7 | 16.93822 | 4.610002 | 1 | 16426.3 | 1.986081 | 45 | 405.9696 | 204530.4 | 712.6151 | -784.2104 | 103645226.1 | 286.1015 | 8100000 | 0.3222332 | 8100000 | 0.0007438933 | 125209.4 | -271821.9 | -86.70109 | 17.66504 | 0 | 0 | 89.50503 | 365.8 | 30062.66 | 40276.41
| 407.831 | 33.64065 | 46.8 | 241706.8 | 19.12574 | 1.570001 | 1 | 6408.854 | 1.775085 | 45 | 415.382 | 234703.1 | 712.615 | -784.2112 | 109293287.8 | 303.4463 | 8100000 | 0.3078016 | 8100000 | 0.0005646865 | 124284.7 | -271819.7 | -86.45818 | 19.81602 | 0 | 0 | 89.5043 | 366 | 30062.66 | 40276.41
| 409.6162 | 33.90076 | 47 | 276259.2 | 21.57184 | 6.540002 | 1 | 30534.17 | 1.604051 | 45 | 430.0594 | 267147.9 | 712.6149 | -784.2117 | 113877427.5 | 317.581 | 8100000 | 0.2976952 | 8100000 | 0.0004356088 | 124083 | -271818 | -86.19791 | 22.18821 | 0 | 0 | 89.50375 | 366.2 | 30062.66 | 40276.41
| 411.8711 | 34.14348 | 47.2 | 216518.3 | 17.29412 | 4.840002 | 1 | 17787.54 | 2.024046 | 45 | 426.768 | 210881.3 | 712.6148 | -784.2124 | 106090577.7 | 293.6012 | 8100000 | 0.3218333 | 8100000 | 0.000714232 | 123798.1 | -271815.8 | -85.955 | 18.01692 | 0 | 0 | 89.50304 | 366.4 | 30062.66 | 40276.41
| 414.1573 | 34.3862 | 47.4 | 221211.9 | 17.57723 | 6.110002 | 1 | 22963.81 | 1.972896 | 45 | 425.6972 | 215331.2 | 712.6148 | -784.2131 | 107383920.1 | 297.5738 | 8100000 | 0.3202174 | 8100000 | 0.0006891089 | 123069 | -271813.6 | -85.71209 | 18.2963 | 0 | 0 | 89.50234 | 366.6 | 30062.66 | 40276.41
| 416.1402 | 34.63762 | 47.6 | 230168 | 18.16507 | -0.3800001 | 1 | -1481.694 | 1.921746 | 45 | 428.6052 | 223808.3 | 712.6147 | -784.2137 | 109237273.7 | 303.2739 | 8100000 | 0.3170861 | 8100000 | 0.0006411782 | 122810.5 | -271811.8 | -85.4605 | 18.87487 | 0 | 0 | 89.50172 | 366.8 | 30062.66 | 40276.41
| 418.0662 | 34.88905 | 47.8 | 246215.2 | 19.25282 | 0.01 | 1 | 39.04772 | 1.82584 | 45 | 434.8558 | 238951.8 | 712.6146 | -784.2143 | 112001302.6 | 311.7902 | 8100000 | 0.3115057 | 8100000 | 0.000564391 | 123045.5 | -271810 | -85.20891 | 19.94012 | 0 | 0 | 89.50112 | 367 | 30062.66 | 40276.41
| 420.278 | 35.13177 | 48 | 233467.2 | 18.32154 | 5.300002 | 1 | 20976.06 | 1.927742 | 45 | 437.8158 | 226926.5 | 712.6145 | -784.215 | 110583419.7 | 307.4192 | 8100000 | 0.3176948 | 8100000 | 0.0006320754 | 123551.9 | -271807.9 | -84.966 | 19.02853 | 0 | 0 | 89.50044 | 367.2 | 30062.66 | 40276.41
| 422.5293 | 35.37449 | 48.2 | 212236.1 | 16.82736 | 5.380002 | 1 | 19400.76 | 2.092784 | 45 | 433.09 | 206817 | 712.6144 | -784.2157 | 107367342.3 | 297.5229 | 8100000 | 0.3294716 | 8100000 | 0.0007701451 | 123752.4 | -271805.7 | -84.72309 | 17.55527 | 0 | 0 | 89.49975 | 367.4 | 30062.66 | 40276.41
| 424.7718 | 35.61721 | 48.4 | 244846.1 | 19.02629 | 1.780001 | 1 | 7358.9 | 1.853016 | 45 | 439.1503 | 237662.1 | 712.6143 | -784.2164 | 113258919.7 | 315.671 | 8100000 | 0.314476 | 8100000 | 0.0005826318 | 123088.8 | -271803.6 | -84.48017 | 19.71884 | 0 | 0 | 89.49904 | 367.6 | 30062.66 | 40276.41
| 427.0927 | 35.87728 | 48.6 | 223909.9 | 17.54344 | 1.950001 | 1 | 7389.187 | 2.014061 | 45 | 437.5113 | 217886.8 | 712.6142 | -784.2171 | 110421226.1 | 306.9195 | 8100000 | 0.3249129 | 8100000 | 0.0007017679 | 122725.4 | -271801.4 | -84.21991 | 18.26297 | 0 | 0 | 89.49831 | 367.8 | 30062.66 | 40276.41
| 429.6635 | 36.11997 | 48.8 | 228426.7 | 17.80306 | 5.480002 | 1 | 21235.71 | 1.976498 | 45 | 439.561 | 222161.6 | 712.6141 | -784.2179 | 111767721.9 | 311.0698 | 8100000 | 0.3231699 | 8100000 | 0.0006788506 | 120867 | -271798.9 | -83.977 | 18.51881 | 0 | 0 | 89.49752 | 368 | 30062.66 | 40276.41
| 431.5718 | 36.36272 | 49 | 201096 | 15.93943 | 1.600001 | 1 | 5456.618 | 2.20388 | 45 | 430.8948 | 196224.4 | 712.6141 | -784.2185 | 106856995.4 | 295.9548 | 8100000 | 0.3402933 | 8100000 | 0.0008818003 | 120582.3 | -271797.1 | -83.73408 | 16.67348 | 0 | 0 | 89.49693 | 368.2 | 30062.66 | 40276.41
| 433.4504 | 36.60548 | 49.2 | 209808.2 | 16.49183 | 6.740002 | 1 | 24074.07 | 2.088792 | 45 | 428.504 | 204510.9 | 712.614 | -784.2191 | 109017355.7 | 302.5971 | 8100000 | 0.3357766 | 8100000 | 0.000815496 | 118256.6 | -271795.3 | -83.49117 | 17.22261 | 0 | 0 | 89.49635 | 368.4 | 30062.66 | 40276.41
| 435.8466 | 36.84818 | 49.4 | 245684.7 | 18.87667 | 3.780001 | 1 | 15700.03 | 1.836235 | 45 | 437.3656 | 238452.1 | 712.6139 | -784.2199 | 115747240.1 | 323.3604 | 8100000 | 0.3183504 | 8100000 | 0.0005986606 | 116931.6 | -271793 | -83.24826 | 19.57254 | 0 | 0 | 89.4956 | 368.6 | 30062.66 | 40276.41
| 437.8927 | 37.07357 | 49.6 | 247489.3 | 18.96249 | 5.230002 | 1 | 21908 | 1.841831 | 45 | 442.7173 | 240151.6 | 712.6138 | -784.2205 | 116452934.0 | 325.5437 | 8100000 | 0.3183567 | 8100000 | 0.0005935706 | 116039 | -271791.1 | -83.02269 | 19.65647 | 0 | 0 | 89.49497 | 368.8 | 30062.66 | 40276.41
| 439.8308 | 37.31632 | 49.8 | 233812.4 | 17.99871 | 5.890002 | 1 | 23360.76 | 1.945332 | 45 | 442.8943 | 227252.6 | 712.6137 | -784.2211 | 114702837.9 | 320.1313 | 8100000 | 0.3253304 | 8100000 | 0.0006693981 | 116681.4 | -271789.3 | -82.77978 | 18.71134 | 0 | 0 | 89.49437 | 369 | 30062.66 | 40276.41
| 441.7438 | 37.54173 | 50 | 222191.9 | 17.18688 | 9.540003 | 1 | 36210.37 | 2.032449 | 45 | 444.0845 | 216259.7 | 712.6137 | -784.2217 | 113049065.3 | 315.0232 | 8100000 | 0.3320835 | 8100000 | 0.0007457245 | 117089.2 | -271787.5 | -82.55422 | 17.91097 | 0 | 0 | 89.49378 | 369.2 | 30062.66 | 40276.41
| 443.6565 | 37.78448 | 50.2 | 213172.9 | 16.56068 | -0.4100001 | 1 | -1483.251 | 2.109975 | 45 | 436.6122 | 207706.6 | 712.6136 | -784.2223 | 111654458.0 | 310.7205 | 8100000 | 0.3384055 | 8100000 | 0.0008153988 | 118295.5 | -271785.7 | -82.3113 | 17.29093 | 0 | 0 | 89.4932 | 369.4 | 30062.66 | 40276.41
| 445.5168 | 38.00989 | 50.4 | 229813.7 | 17.63849 | 4.880002 | 1 | 19010.36 | 1.969711 | 45 | 440.2288 | 223473.3 | 712.6135 | -784.2228 | 115136244.8 | 321.471 | 8100000 | 0.3301296 | 8100000 | 0.0007057737 | 121154.6 | -271783.9 | -82.08574 | 18.35668 | 0 | 0 | 89.49262 | 369.6 | 30062.66 | 40276.41
| 447.5232 | 38.25263 | 50.6 | 235719.9 | 18.00214 | 4.930002 | 1 | 19687.52 | 1.932147 | 45 | 442.6889 | 229054.2 | 712.6134 | -784.2235 | 116540009.4 | 325.8132 | 8100000 | 0.3282361 | 8100000 | 0.0006751331 | 123263.7 | -271782 | -81.84282 | 18.71471 | 0 | 0 | 89.492 | 369.8 | 30062.66 | 40276.41
| 449.615 | 38.49537 | 50.8 | 235819.7 | 17.97411 | 1.560001 | 1 | 6216.717 | 1.942138 | 45 | 443.6792 | 229148.3 | 712.6133 | -784.2241 | 116983019.2 | 327.1844 | 8100000 | 0.329068 | 8100000 | 0.0006788428 | 124024.4 | -271780 | -81.59991 | 18.68715 | 0 | 0 | 89.49135 | 370 | 30062.66 | 40276.41
| 451.8467 | 38.73809 | 51 | 231552.8 | 17.65159 | -0.9300003 | 1 | -3644.119 | 1.985298 | 45 | 445.4269 | 225117.4 | 712.6133 | -784.2248 | 116721212.7 | 326.374 | 8100000 | 0.3318856 | 8100000 | 0.0007085308 | 124257.3 | -271777.9 | -81.35699 | 18.3696 | 0 | 0 | 89.49066 | 370.2 | 30062.66 | 40276.41
| 453.9297 | 38.98083 | 51.2 | 209008.8 | 16.13868 | 4.470002 | 1 | 15864.4 | 2.151539 | 45 | 438.0239 | 203751.2 | 712.6132 | -784.2254 | 112734491.6 | 314.0522 | 8100000 | 0.3457756 | 8100000 | 0.00087507 | 123748.7 | -271775.9 | -81.11408 | 16.87176 | 0 | 0 | 89.49001 | 370.4 | 30062.66 | 40276.41
| 456.0116 | 39.24092 | 51.4 | 234290.5 | 17.76796 | 5.670002 | 1 | 22527.11 | 1.941341 | 45 | 442.695 | 227704.2 | 712.6131 | -784.2261 | 118019817.2 | 330.3953 | 8100000 | 0.3324943 | 8100000 | 0.0007010526 | 124221.7 | -271774 | -80.85381 | 18.48424 | 0 | 0 | 89.48937 | 370.6 | 30062.66 | 40276.41
| 457.9253 | 39.48368 | 51.6 | 232125.6 | 17.59569 | 7.230003 | 1 | 28525.37 | 1.956927 | 45 | 443.5901 | 225658.8 | 712.613 | -784.2267 | 118006206.8 | 330.3532 | 8100000 | 0.3345898 | 8100000 | 0.0007186084 | 124483.9 | -271772.1 | -80.61089 | 18.3145 | 0 | 0 | 89.48878 | 370.8 | 30062.66 | 40276.41
| 459.8629 | 39.72643 | 51.8 | 236446.3 | 17.8518 | 3.060001 | 1 | 12236.97 | 1.942142 | 45 | 445.2994 | 229739.9 | 712.6129 | -784.2273 | 119135105.1 | 333.852 | 8100000 | 0.3334569 | 8100000 | 0.0006968436 | 125465.4 | -271770.3 | -80.36798 | 18.5668 | 0 | 0 | 89.48819 | 371 | 30062.66 | 40276.41
| 461.7243 | 39.98654 | 52 | 238824.2 | 17.98255 | 4.480002 | 1 | 18112.12 | 1.930953 | 45 | 447.8047 | 231984.3 | 712.6129 | -784.2279 | 119876450.8 | 336.1511 | 8100000 | 0.3335646 | 8100000 | 0.0006875081 | 126789.9 | -271768.6 | -80.10771 | 18.69545 | 0 | 0 | 89.48761 | 371.2 | 30062.66 | 40276.41
| 464.0278 | 40.22926 | 52.2 | 250344.6 | 18.707 | 3.000001 | 1 | 12683.04 | 1.864218 | 45 | 451.8625 | 242839.2 | 712.6128 | -784.2286 | 122245447.6 | 343.5061 | 8100000 | 0.3290859 | 8100000 | 0.0006294862 | 126718.5 | -271766.4 | -79.86479 | 19.40646 | 0 | 0 | 89.48689 | 371.4 | 30062.66 | 40276.41
| 466.1086 | 40.48935 | 52.4 | 226613.4 | 17.11197 | 11.38 | 1 | 44209.27 | 2.014475 | 45 | 451.3772 | 220446 | 712.6127 | -784.2292 | 118571566.8 | 332.105 | 8100000 | 0.341476 | 8100000 | 0.0007731972 | 126731.5 | -271764.4 | -79.60453 | 17.83691 | 0 | 0 | 89.48625 | 371.6 | 30062.66 | 40276.41
| 468.1438 | 40.73209 | 52.6 | 235521.3 | 17.66269 | 4.270002 | 1 | 17026.99 | 1.96772 | 45 | 450.0516 | 228866.6 | 712.6126 | -784.2298 | 120612652.9 | 338.4355 | 8100000 | 0.3377099 | 8100000 | 0.000720107 | 126657 | -271762.5 | -79.36161 | 18.38053 | 0 | 0 | 89.48562 | 371.8 | 30062.66 | 40276.41
| 470.0764 | 40.9922 | 52.8 | 270173.2 | 19.93065 | -1.12 | 1 | -5098.633 | 1.771508 | 45 | 461.8644 | 261452.6 | 712.6125 | -784.2304 | 126351557.4 | 356.2822 | 8100000 | 0.3244297 | 8100000 | 0.0005507281 | 128659.1 | -271760.6 | -79.10134 | 20.60044 | 0 | 0 | 89.48501 | 372 | 30062.66 | 40276.41
| 472.2212 | 41.25228 | 53 | 249657.6 | 18.52938 | -1.590001 | 1 | -6703.506 | 1.913374 | 45 | 462.0827 | 242192.8 | 712.6124 | -784.2311 | 123785735.7 | 348.2946 | 8100000 | 0.3332555 | 8100000 | 0.0006490512 | 129733.7 | -271758.6 | -78.84107 | 19.23242 | 0 | 0 | 89.48436 | 372.2 | 30062.66 | 40276.41
| 474.2879 | 41.51237 | 53.2 | 237773 | 17.71877 | 2.290001 | 1 | 9203.345 | 2.005287 | 45 | 462.0021 | 230992.3 | 712.6124 | -784.2317 | 122194126.4 | 343.3467 | 8100000 | 0.3397248 | 8100000 | 0.0007200677 | 129650.9 | -271756.6 | -78.58081 | 18.43579 | 0 | 0 | 89.48371 | 372.4 | 30062.66 | 40276.41
| 476.2475 | 41.75512 | 53.4 | 241968.6 | 17.96257 | 3.490001 | 1 | 14278.65 | 1.968123 | 45 | 461.7234 | 234950 | 712.6123 | -784.2323 | 123312958.8 | 346.8243 | 8100000 | 0.338611 | 8100000 | 0.0006993787 | 130352.8 | -271754.8 | -78.33789 | 18.67579 | 0 | 0 | 89.48311 | 372.6 | 30062.66 | 40276.41
| 478.1454 | 42.01523 | 53.6 | 257884.6 | 18.97802 | 0.8600003 | 1 | 3737.359 | 1.879009 | 45 | 468.1951 | 249927.5 | 712.6122 | -784.2329 | 126246035.2 | 355.9534 | 8100000 | 0.3328044 | 8100000 | 0.0006195504 | 131162.1 | -271753 | -78.07762 | 19.67166 | 0 | 0 | 89.48252 | 372.8 | 30062.66 | 40276.41
| 480.2277 | 42.27533 | 53.8 | 245445.4 | 18.13029 | 5.700002 | 1 | 23697.39 | 1.963329 | 45 | 468.4941 | 238226.7 | 712.6121 | -784.2336 | 124670795.3 | 351.0483 | 8100000 | 0.3390957 | 8100000 | 0.0006881731 | 131403.1 | -271751 | -77.81735 | 18.8407 | 0 | 0 | 89.48187 | 373 | 30062.66 | 40276.41
| 482.3543 | 42.55276 | 54 | 244296 | 18.02417 | 1.760001 | 1 | 7260.208 | 1.982511 | 45 | 468.8067 | 237143.8 | 712.612 | -784.2342 | 124885093.4 | 351.7153 | 8100000 | 0.3407353 | 8100000 | 0.0006992228 | 133547.4 | -271749 | -77.53973 | 18.73637 | 0 | 0 | 89.48122 | 373.2 | 30062.66 | 40276.41
| 484.6429 | 42.81284 | 54.2 | 239050 | 17.64895 | 6.430002 | 1 | 26077.31 | 2.009686 | 45 | 468.0118 | 232197.3 | 712.6119 | -784.235 | 124437122.6 | 350.3211 | 8100000 | 0.344052 | 8100000 | 0.0007347121 | 133425.4 | -271746.8 | -77.27946 | 18.367 | 0 | 0 | 89.4805 | 373.4 | 30062.66 | 40276.41
| 486.657 | 43.07293 | 54.4 | 243269.3 | 17.89195 | 4.880002 | 1 | 20094.92 | 1.986909 | 45 | 469.4038 | 236176.2 | 712.6119 | -784.2356 | 125574903.8 | 353.863 | 8100000 | 0.3430059 | 8100000 | 0.0007137572 | 133710.2 | -271744.9 | -77.01919 | 18.60631 | 0 | 0 | 89.47989 | 373.6 | 30062.66 | 40276.41
| 488.6377 | 43.35039 | 54.6 | 246161.1 | 18.0512 | 9.950004 | 1 | 41769.64 | 1.946548 | 45 | 470.5835 | 238900.9 | 712.6118 | -784.2362 | 126440186.4 | 356.5583 | 8100000 | 0.3428529 | 8100000 | 0.0007015761 | 133992.3 | -271743 | -76.74157 | 18.76296 | 0 | 0 | 89.47927 | 373.8 | 30062.66 | 40276.41
| 490.822 | 43.61047 | 54.8 | 253108.1 | 18.46607 | 4.940002 | 1 | 21143.83 | 1.929365 | 45 | 473.7877 | 245438.7 | 712.6117 | -784.2369 | 128056481.7 | 361.5971 | 8100000 | 0.3405565 | 8100000 | 0.0006675736 | 134048.9 | -271740.9 | -76.4813 | 19.17034 | 0 | 0 | 89.47859 | 374 | 30062.66 | 40276.41
| 492.9828 | 43.87055 | 55 | 246436.3 | 18.0024 | 6.680002 | 1 | 27915.85 | 1.976521 | 45 | 474.3751 | 239160 | 712.6116 | -784.2375 | 127373702.2 | 359.4679 | 8100000 | 0.344424 | 8100000 | 0.0007084096 | 133553.6 | -271738.9 | -76.22104 | 18.71497 | 0 | 0 | 89.47791 | 374.2 | 30062.66 | 40276.41
| 494.9884 | 44.14801 | 55.2 | 250676.1 | 18.24686 | 5.260002 | 1 | 22310.52 | 1.955741 | 45 | 476.0114 | 243151.1 | 712.6115 | -784.2382 | 128474626.8 | 362.9016 | 8100000 | 0.3436321 | 8100000 | 0.0006889791 | 133776.2 | -271737 | -75.94341 | 18.95521 | 0 | 0 | 89.4773 | 374.4 | 30062.66 | 40276.41
| 497.4054 | 44.40807 | 55.4 | 241599.4 | 17.62742 | 6.610002 | 1 | 27092.46 | 2.017284 | 45 | 474.8329 | 234601.9 | 712.6114 | -784.2389 | 127399658.0 | 359.5489 | 8100000 | 0.3485729 | 8100000 | 0.0007460894 | 132528.3 | -271734.7 | -75.68315 | 18.34578 | 0 | 0 | 89.47655 | 374.6 | 30062.66 | 40276.41
| 499.1792 | 44.68554 | 55.6 | 241716.2 | 17.6135 | 2.620001 | 1 | 10701.9 | 2.024877 | 45 | 474.1707 | 234712 | 712.6114 | -784.2395 | 127713784.9 | 360.5283 | 8100000 | 0.3498881 | 8100000 | 0.0007500259 | 133142 | -271733 | -75.40552 | 18.33206 | 0 | 0 | 89.47599 | 374.8 | 30062.66 | 40276.41
| 501.3196 | 44.94563 | 55.8 | 266752.6 | 19.18582 | 3.810001 | 1 | 17143.33 | 1.861033 | 45 | 480.2098 | 258247.9 | 712.6113 | -784.2401 | 132331946.1 | 374.9508 | 8100000 | 0.3396431 | 8100000 | 0.0006194278 | 133601.5 | -271731 | -75.14525 | 19.87471 | 0 | 0 | 89.47533 | 375 | 30062.66 | 40276.41
| 503.6146 | 45.2057 | 56 | 253082.3 | 18.27027 | 3.050001 | 1 | 13032.08 | 1.964936 | 45 | 481.3645 | 245414.4 | 712.6112 | -784.2408 | 130635912.2 | 369.6493 | 8100000 | 0.3460434 | 8100000 | 0.0006921339 | 132696.6 | -271728.8 | -74.88499 | 18.9782 | 0 | 0 | 89.47462 | 375.2 | 30062.66 | 40276.41
| 505.578 | 45.48315 | 56.2 | 266321.1 | 19.09087 | 3.920001 | 1 | 17612.17 | 1.886211 | 45 | 486.0049 | 257843.4 | 712.6111 | -784.2415 | 133143865.6 | 377.4906 | 8100000 | 0.3416091 | 8100000 | 0.0006288689 | 134380.1 | -271726.9 | -74.60736 | 19.78196 | 0 | 0 | 89.47401 | 375.4 | 30062.66 | 40276.41
| 507.7535 | 45.74324 | 56.4 | 252716 | 18.18701 | 5.200002 | 1 | 22229.22 | 1.979323 | 45 | 485.5185 | 245069.9 | 712.611 | -784.2421 | 131387729.2 | 371.9986 | 8100000 | 0.3481546 | 8100000 | 0.0007023963 | 134226.9 | -271724.9 | -74.34709 | 18.89643 | 0 | 0 | 89.47334 | 375.6 | 30062.66 | 40276.41
| 509.8042 | 46.02069 | 56.6 | 255213.4 | 18.31681 | 0.9300003 | 1 | 4001.079 | 1.97293 | 45 | 486.6549 | 247417.8 | 712.6109 | -784.2428 | 132207769.4 | 374.5624 | 8100000 | 0.3480937 | 8100000 | 0.000692894 | 133866.9 | -271722.9 | -74.06947 | 19.02389 | 0 | 0 | 89.4727 | 375.8 | 30062.66 | 40276.41
| 511.5807 | 46.28081 | 56.8 | 263715.9 | 18.83389 | 2.010001 | 1 | 8933.374 | 1.921779 | 45 | 489.6178 | 255400.7 | 712.6109 | -784.2433 | 133932683.3 | 379.9594 | 8100000 | 0.3455528 | 8100000 | 0.000652603 | 135177.6 | -271721.2 | -73.8092 | 19.53068 | 0 | 0 | 89.47215 | 376 | 30062.66 | 40276.41
| 514.0198 | 46.54954 | 57 | 242399.5 | 17.44865 | 5.870002 | 1 | 24114.01 | 2.065644 | 45 | 487.0964 | 235356.3 | 712.6108 | -784.2441 | 130745750.6 | 369.9924 | 8100000 | 0.356031 | 8100000 | 0.0007769134 | 134966.1 | -271718.9 | -73.54025 | 18.16947 | 0 | 0 | 89.47139 | 376.2 | 30062.66 | 40276.41
| 515.9069 | 46.81833 | 57.2 | 267149.4 | 18.98602 | 2.630001 | 1 | 11841.01 | 1.903398 | 45 | 491.2811 | 258619.7 | 712.6107 | -784.2447 | 135372349.6 | 384.4683 | 8100000 | 0.3458485 | 8100000 | 0.0006433217 | 135185.7 | -271717.1 | -73.27131 | 19.67948 | 0 | 0 | 89.47081 | 376.4 | 30062.66 | 40276.41
| 518.571 | 47.09572 | 57.4 | 225591.7 | 16.34587 | 2.780001 | 1 | 10616.92 | 2.200318 | 45 | 481.7651 | 219479 | 712.6106 | -784.2455 | 128184682.1 | 361.997 | 8100000 | 0.3674052 | 8100000 | 0.0009075194 | 133500.9 | -271714.6 | -72.99369 | 17.0777 | 0 | 0 | 89.46997 | 376.6 | 30062.66 | 40276.41
| 520.5607 | 47.35582 | 57.6 | 226380 | 16.36998 | -0.12 | 1 | -462.1168 | 2.165952 | 45 | 475.2993 | 220225.1 | 712.6105 | -784.2461 | 128720963.5 | 363.6702 | 8100000 | 0.3678952 | 8100000 | 0.0009061875 | 134006 | -271712.7 | -72.73342 | 17.10164 | 0 | 0 | 89.46936 | 376.8 | 30062.66 | 40276.41
| 522.4531 | 47.63329 | 57.8 | 237898.6 | 17.05674 | 5.180002 | 1 | 20877.78 | 2.05206 | 45 | 474.5822 | 231110.9 | 712.6104 | -784.2467 | 131479095.5 | 372.2842 | 8100000 | 0.3622879 | 8100000 | 0.0008253675 | 134901.3 | -271710.9 | -72.45579 | 17.7823 | 0 | 0 | 89.46877 | 377 | 30062.66 | 40276.41
| 524.5886 | 47.89337 | 58 | 258932.9 | 18.33616 | 11.55 | 1 | 51113.89 | 1.882221 | 45 | 480.5262 | 250912 | 712.6103 | -784.2473 | 135818161.0 | 385.8652 | 8100000 | 0.3526286 | 8100000 | 0.0007005219 | 135260.7 | -271708.9 | -72.19552 | 19.04288 | 0 | 0 | 89.46811 | 377.2 | 30062.66 | 40276.41
| 526.4244 | 48.17084 | 58.2 | 246837 | 17.55913 | 3.770001 | 1 | 15729.89 | 2.007703 | 45 | 480.385 | 239537.4 | 712.6103 | -784.2479 | 133964812.7 | 380.06 | 8100000 | 0.3595783 | 8100000 | 0.0007753264 | 136313.8 | -271707.1 | -71.9179 | 18.27844 | 0 | 0 | 89.46755 | 377.4 | 30062.66 | 40276.41
| 528.8145 | 48.43091 | 58.4 | 248714.2 | 17.64006 | 7.470003 | 1 | 31534.5 | 1.979331 | 45 | 480.1447 | 241304.8 | 712.6102 | -784.2487 | 134830460.5 | 382.7707 | 8100000 | 0.3591986 | 8100000 | 0.0007677895 | 135616.3 | -271704.8 | -71.65763 | 18.35824 | 0 | 0 | 89.46679 | 377.6 | 30062.66 | 40276.41
| 530.947 | 48.70835 | 58.6 | 276770.6 | 19.36455 | 2.120001 | 1 | 9875.394 | 1.827075 | 45 | 487.8739 | 267626 | 712.6101 | -784.2493 | 139990004.1 | 398.9558 | 8100000 | 0.3479416 | 8100000 | 0.0006235687 | 133979.1 | -271702.8 | -71.38001 | 20.04914 | 0 | 0 | 89.46613 | 377.8 | 30062.66 | 40276.41
| 533.1016 | 48.98579 | 58.8 | 251606.5 | 17.76129 | -1.690001 | 1 | -7179.288 | 2.002111 | 45 | 487.2097 | 244026.4 | 712.61 | -784.25 | 136206518.0 | 387.0825 | 8100000 | 0.3596435 | 8100000 | 0.0007588345 | 133022.9 | -271700.8 | -71.10238 | 18.47767 | 0 | 0 | 89.46547 | 378 | 30062.66 | 40276.41
| 534.9846 | 49.2459 | 59 | 269935.8 | 18.87592 | 1.07 | 1 | 4861.879 | 1.883823 | 45 | 490.7196 | 261230.2 | 712.6099 | -784.2506 | 139736004.7 | 398.1579 | 8100000 | 0.352421 | 8100000 | 0.0006627808 | 133480.7 | -271699 | -70.84211 | 19.5718 | 0 | 0 | 89.46488 | 378.2 | 30062.66 | 40276.41
| 536.9249 | 49.51469 | 59.2 | 270330.5 | 18.87343 | 2.930001 | 1 | 13346.74 | 1.899809 | 45 | 496.1484 | 261599.8 | 712.6099 | -784.2512 | 140179855.8 | 399.5523 | 8100000 | 0.3532225 | 8100000 | 0.0006644535 | 134282.6 | -271697.1 | -70.57316 | 19.56936 | 0 | 0 | 89.46429 | 378.4 | 30062.66 | 40276.41
| 539.265 | 49.78343 | 59.4 | 253934.4 | 17.82185 | 6.130002 | 1 | 26356.51 | 2.003712 | 45 | 494.6017 | 246215.6 | 712.6098 | -784.2519 | 137847400.8 | 392.2287 | 8100000 | 0.3611489 | 8100000 | 0.0007571158 | 134246.3 | -271694.9 | -70.30422 | 18.53731 | 0 | 0 | 89.46356 | 378.6 | 30062.66 | 40276.41
| 541.341 | 50.04353 | 59.6 | 247995.7 | 17.4296 | 9.190003 | 1 | 38800.8 | 2.028089 | 45 | 492.7503 | 240628.4 | 712.6097 | -784.2526 | 137136021.5 | 389.9971 | 8100000 | 0.3649189 | 8100000 | 0.0007979587 | 133833.3 | -271692.9 | -70.04394 | 18.15067 | 0 | 0 | 89.46291 | 378.8 | 30062.66 | 40276.41
| 543.4983 | 50.32097 | 59.8 | 244522.9 | 17.19002 | 5.550002 | 1 | 22985.28 | 2.063257 | 45 | 490.4105 | 237357.5 | 712.6096 | -784.2532 | 136867195.6 | 389.154 | 8100000 | 0.3676627 | 8100000 | 0.0008253356 | 134943.2 | -271690.9 | -69.76632 | 17.91407 | 0 | 0 | 89.46224 | 379 | 30062.66 | 40276.41
| 545.6246 | 50.58106 | 60 | 230805.7 | 16.33498 | 6.540002 | 1 | 25634.71 | 2.147179 | 45 | 483.3121 | 224411.2 | 712.6095 | -784.2539 | 134348744.5 | 381.2621 | 8100000 | 0.3764907 | 8100000 | 0.0009311413 | 134688.1 | -271688.9 | -69.50605 | 17.06688 | 0 | 0 | 89.46157 | 379.2 | 30062.66 | 40276.41
| 547.7523 | 50.8585 | 60.2 | 242856.4 | 17.03445 | 6.270002 | 1 | 25817.48 | 2.044476 | 45 | 483.3488 | 235787 | 712.6094 | -784.2545 | 137356571.9 | 390.6888 | 8100000 | 0.3702662 | 8100000 | 0.0008456392 | 134771 | -271686.8 | -69.22843 | 17.76026 | 0 | 0 | 89.46092 | 379.4 | 30062.66 | 40276.41
| 549.7648 | 51.12728 | 60.4 | 246921.2 | 17.25555 | 7.560003 | 1 | 31694.84 | 2.005314 | 45 | 483.1335 | 239616.7 | 712.6093 | -784.2552 | 138561706.5 | 394.4705 | 8100000 | 0.3689856 | 8100000 | 0.0008223501 | 135142.2 | -271684.9 | -68.95948 | 17.97882 | 0 | 0 | 89.4603 | 379.6 | 30062.66 | 40276.41
| 551.9049 | 51.39604 | 60.6 | 258878.6 | 17.95399 | 4.210002 | 1 | 18405.85 | 1.942574 | 45 | 487.1068 | 250861 | 712.6093 | -784.2558 | 141278374.2 | 403.0048 | 8100000 | 0.3637927 | 8100000 | 0.0007520699 | 135285.1 | -271682.9 | -68.69053 | 18.66735 | 0 | 0 | 89.45963 | 379.8 | 30062.66 | 40276.41
| 554.0885 | 51.67348 | 60.8 | 249286.9 | 17.34285 | 4.050001 | 1 | 17065.41 | 2.013708 | 45 | 486.6387 | 241843.8 | 712.6092 | -784.2565 | 139884580.1 | 398.6246 | 8100000 | 0.3694008 | 8100000 | 0.0008154355 | 134997.5 | -271680.8 | -68.41291 | 18.06504 | 0 | 0 | 89.45895 | 380 | 30062.66 | 40276.41
| 556.3568 | 51.93356 | 61 | 258558.2 | 17.87302 | 1.880001 | 1 | 8196.116 | 1.952966 | 45 | 488.0664 | 250560.2 | 712.6091 | -784.2572 | 142139587.2 | 405.7131 | 8100000 | 0.3653701 | 8100000 | 0.0007618194 | 133615.5 | -271678.7 | -68.15263 | 18.58768 | 0 | 0 | 89.45824 | 380.2 | 30062.66 | 40276.41
| 558.2521 | 52.21102 | 61.2 | 253526 | 17.54559 | 2.120001 | 1 | 9068.613 | 1.994527 | 45 | 489.0884 | 245831.6 | 712.609 | -784.2578 | 141530473.3 | 403.7975 | 8100000 | 0.368903 | 8100000 | 0.0007965952 | 134327.6 | -271676.9 | -67.87501 | 18.2651 | 0 | 0 | 89.45766 | 380.4 | 30062.66 | 40276.41
| 560.1954 | 52.47113 | 61.4 | 249723.7 | 17.29244 | -3.100001 | 1 | -13080.11 | 2.018505 | 45 | 488.1243 | 242255 | 712.6089 | -784.2584 | 141152105.7 | 402.6079 | 8100000 | 0.3717347 | 8100000 | 0.0008251281 | 135028.8 | -271675 | -67.61473 | 18.01526 | 0 | 0 | 89.45706 | 380.6 | 30062.66 | 40276.41
| 562.5217 | 52.74855 | 61.6 | 254230.8 | 17.5325 | -3.210001 | 1 | -13782.86 | 1.988135 | 45 | 489.2722 | 246494.2 | 712.6088 | -784.2591 | 142519942.9 | 406.9096 | 8100000 | 0.3701135 | 8100000 | 0.0008003404 | 134818.9 | -271672.8 | -67.33711 | 18.25218 | 0 | 0 | 89.45633 | 380.8 | 30062.66 | 40276.41
| 564.4946 | 53.00866 | 61.8 | 250141 | 17.2625 | -2.030001 | 1 | -8561.141 | 2.013312 | 45 | 487.2026 | 242647.7 | 712.6087 | -784.2597 | 142090371.3 | 405.5583 | 8100000 | 0.373063 | 8100000 | 0.0008308022 | 134921.8 | -271670.9 | -67.07684 | 17.98569 | 0 | 0 | 89.45573 | 381 | 30062.66 | 40276.41
| 566.6943 | 53.2861 | 62 | 273929.7 | 18.6688 | 1.610001 | 1 | 7422.969 | 1.869447 | 45 | 494.0743 | 264968.9 | 712.6087 | -784.2604 | 146930020.2 | 420.8008 | 8100000 | 0.3626631 | 8100000 | 0.0006963961 | 134978.6 | -271668.8 | -66.79921 | 19.36905 | 0 | 0 | 89.45504 | 381.2 | 30062.66 | 40276.41
| 568.4364 | 53.54623 | 62.2 | 269049.5 | 18.35107 | 2.500001 | 1 | 11332.55 | 1.911409 | 45 | 496.7046 | 260400 | 712.6086 | -784.261 | 146413282.3 | 419.1714 | 8100000 | 0.3657197 | 8100000 | 0.000725413 | 136505.4 | -271667.2 | -66.53894 | 19.05752 | 0 | 0 | 89.4545 | 381.4 | 30062.66 | 40276.41
| 570.6837 | 53.82366 | 62.4 | 275378 | 18.70312 | 3.670001 | 1 | 17029.53 | 1.885034 | 45 | 501.5796 | 266323.7 | 712.6085 | -784.2617 | 147973806.5 | 424.0934 | 8100000 | 0.3637377 | 8100000 | 0.0006960419 | 136644.2 | -271665.1 | -66.26131 | 19.40266 | 0 | 0 | 89.45381 | 381.6 | 30062.66 | 40276.41
| 572.8481 | 54.1011 | 62.6 | 259271.2 | 17.70408 | 5.560002 | 1 | 24377.35 | 1.991735 | 45 | 501.1788 | 251229.7 | 712.6084 | -784.2623 | 145517716.9 | 416.3486 | 8100000 | 0.3717836 | 8100000 | 0.0007892563 | 136468 | -271663 | -65.98369 | 18.42132 | 0 | 0 | 89.45313 | 381.8 | 30062.66 | 40276.41
| 575.1687 | 54.36985 | 62.8 | 283612.3 | 19.1386 | 6.060002 | 1 | 29004.81 | 1.850668 | 45 | 508.5062 | 274017.8 | 712.6083 | -784.263 | 150284826.2 | 431.39 | 8100000 | 0.3617787 | 8100000 | 0.0006628707 | 135756.7 | -271660.8 | -65.71474 | 19.82859 | 0 | 0 | 89.45241 | 382 | 30062.66 | 40276.41
| 576.9524 | 54.63865 | 63 | 306185.3 | 20.49429 | 8.100003 | 1 | 41875.26 | 1.74237 | 45 | 517.8562 | 295032.9 | 712.6082 | -784.2636 | 153992707.2 | 443.1152 | 8100000 | 0.3548132 | 8100000 | 0.000571547 | 136031.2 | -271659.1 | -65.44579 | 21.14748 | 0 | 0 | 89.45186 | 382.2 | 30062.66 | 40276.41
| 579.0672 | 54.91609 | 63.2 | 315831.4 | 21.05594 | 0.05000002 | 1 | 262.0669 | 1.749164 | 45 | 530.3373 | 303978.8 | 712.6082 | -784.2643 | 155743384.6 | 448.6588 | 8100000 | 0.3526063 | 8100000 | 0.0005398953 | 136922.9 | -271657.1 | -65.16816 | 21.69077 | 0 | 0 | 89.45121 | 382.4 | 30062.66 | 40276.41
| 581.0634 | 55.18487 | 63.4 | 272689.7 | 18.40188 | 1.750001 | 1 | 8033.597 | 2.005725 | 45 | 527.8004 | 263808.5 | 712.6081 | -784.2649 | 149618112.8 | 429.2841 | 8100000 | 0.3688382 | 8100000 | 0.0007277852 | 136974.4 | -271655.2 | -64.89921 | 19.10738 | 0 | 0 | 89.45058 | 382.6 | 30062.66 | 40276.41
| 583.3086 | 55.45363 | 63.6 | 248789.3 | 16.95398 | 8.540003 | 1 | 36125.81 | 2.136404 | 45 | 519.7628 | 241375.5 | 712.608 | -784.2656 | 145450932.2 | 416.1381 | 8100000 | 0.3812532 | 8100000 | 0.0008785923 | 136977.9 | -271653.1 | -64.63026 | 17.68063 | 0 | 0 | 89.44989 | 382.8 | 30062.66 | 40276.41
| 585.1703 | 55.7311 | 63.8 | 283636.6 | 19.00471 | 11.74 | 1 | 56785.12 | 1.893431 | 45 | 528.4466 | 274040.6 | 712.6079 | -784.2661 | 152314177.0 | 437.8045 | 8100000 | 0.3658957 | 8100000 | 0.0006793501 | 138050.4 | -271651.3 | -64.35264 | 19.69775 | 0 | 0 | 89.44931 | 383 | 30062.66 | 40276.41
| 587.3725 | 56.00854 | 64 | 266143.7 | 17.92992 | 11.52 | 1 | 52356.31 | 2.004928 | 45 | 525.6406 | 257677.1 | 712.6078 | -784.2668 | 149698794.3 | 429.5389 | 8100000 | 0.3741415 | 8100000 | 0.0007754301 | 138254.9 | -271649.2 | -64.07501 | 18.64367 | 0 | 0 | 89.44863 | 383.2 | 30062.66 | 40276.41
| 589.6147 | 56.28597 | 64.2 | 247511.6 | 16.80595 | 10.2 | 1 | 43070.25 | 2.145597 | 45 | 521.879 | 240172.6 | 712.6077 | -784.2675 | 146377660.1 | 419.0591 | 8100000 | 0.3845257 | 8100000 | 0.0009010103 | 138061.4 | -271647.1 | -63.79739 | 17.53406 | 0 | 0 | 89.44793 | 383.4 | 30062.66 | 40276.41
| 591.7917 | 56.56341 | 64.4 | 237036.9 | 16.17384 | 5.240002 | 1 | 21046.39 | 2.21873 | 45 | 511.3651 | 230297.5 | 712.6077 | -784.2682 | 144398106.4 | 412.8215 | 8100000 | 0.3917185 | 8100000 | 0.0009872434 | 135537.4 | -271645 | -63.51976 | 16.90673 | 0 | 0 | 89.44725 | 383.6 | 30062.66 | 40276.41
| 593.7173 | 56.84088 | 64.6 | 250436.5 | 16.9298 | 1.450001 | 1 | 6126.727 | 2.100441 | 45 | 508.7667 | 242925.7 | 712.6076 | -784.2688 | 147783152.2 | 423.4919 | 8100000 | 0.3846235 | 8100000 | 0.0008887637 | 136193.2 | -271643.2 | -63.24213 | 17.6567 | 0 | 0 | 89.44666 | 383.8 | 30062.66 | 40276.41
| 595.9838 | 57.10096 | 64.8 | 264661.8 | 17.73293 | 2.140001 | 1 | 9544.989 | 1.998137 | 45 | 510.8875 | 256287.8 | 712.6075 | -784.2695 | 151164859.2 | 434.1709 | 8100000 | 0.3777396 | 8100000 | 0.0007994318 | 135545.7 | -271641 | -62.98186 | 18.44974 | 0 | 0 | 89.44595 | 384 | 30062.66 | 40276.41
| 597.9258 | 57.37842 | 65 | 249018.8 | 16.79813 | 9.505003 | 1 | 40319.41 | 2.075666 | 45 | 506.7976 | 241591.5 | 712.6074 | -784.2701 | 148296661.0 | 425.1122 | 8100000 | 0.3869165 | 8100000 | 0.000907413 | 136082.3 | -271639.2 | -62.70423 | 17.52632 | 0 | 0 | 89.44535 | 384.2 | 30062.66 | 40276.41
| 599.8628 | 57.65588 | 65.2 | 260666.5 | 17.45424 | 6.150002 | 1 | 27124.58 | 2.001735 | 45 | 506.8645 | 252539.5 | 712.6073 | -784.2707 | 151102261.5 | 433.973 | 8100000 | 0.3815686 | 8100000 | 0.0008321351 | 136484.1 | -271637.3 | -62.4266 | 18.17499 | 0 | 0 | 89.44475 | 384.4 | 30062.66 | 40276.41
| 601.9835 | 57.91598 | 65.4 | 268327.9 | 17.87568 | 4.600002 | 1 | 20831.28 | 1.960974 | 45 | 509.415 | 259724 | 712.6073 | -784.2714 | 153040898.9 | 440.1032 | 8100000 | 0.3784346 | 8100000 | 0.0007888375 | 136690.7 | -271635.3 | -62.16633 | 18.5903 | 0 | 0 | 89.44409 | 384.6 | 30062.66 | 40276.41
| 604.2149 | 58.19341 | 65.6 | 325306.8 | 21.24493 | 3.820001 | 1 | 20827.37 | 1.67604 | 45 | 524.0255 | 312746.5 | 712.6072 | -784.2721 | 162484353.4 | 470.0491 | 8100000 | 0.3581478 | 8100000 | 0.0005392723 | 136304 | -271633.2 | -61.8887 | 21.87318 | 0 | 0 | 89.4434 | 384.8 | 30062.66 | 40276.41
| 606.1235 | 58.47088 | 65.8 | 322053.7 | 21.02034 | 3.890001 | 1 | 21005.7 | 1.728792 | 45 | 535.3511 | 309738.6 | 712.6071 | -784.2726 | 162455131.5 | 469.9563 | 8100000 | 0.3599202 | 8100000 | 0.0005528452 | 138130.1 | -271631.4 | -61.61107 | 21.65639 | 0 | 0 | 89.44281 | 385 | 30062.66 | 40276.41
| 608.1056 | 58.74834 | 66 | 273788.7 | 18.12114 | 0.9900004 | 1 | 4560.436 | 2.016924 | 45 | 532.6537 | 264836.9 | 712.607 | -784.2733 | 155274629.5 | 447.174 | 8100000 | 0.3783512 | 8100000 | 0.0007685733 | 138063 | -271629.5 | -61.33345 | 18.8317 | 0 | 0 | 89.4422 | 385.2 | 30062.66 | 40276.41
| 610.2956 | 59.02578 | 66.2 | 289681.1 | 19.02699 | 6.080002 | 1 | 29704.25 | 1.913421 | 45 | 536.6616 | 279678.9 | 712.6069 | -784.2739 | 158524282.6 | 457.4747 | 8100000 | 0.3723453 | 8100000 | 0.0006897985 | 138067.6 | -271627.4 | -61.05582 | 19.71953 | 0 | 0 | 89.44151 | 385.4 | 30062.66 | 40276.41
| 612.0995 | 59.2859 | 66.4 | 282593.3 | 18.5874 | 7.240003 | 1 | 34587.87 | 1.959779 | 45 | 537.9018 | 273066.6 | 712.6068 | -784.2745 | 157666855.3 | 454.7552 | 8100000 | 0.3760201 | 8100000 | 0.0007280283 | 139123.5 | -271625.7 | -60.79554 | 19.28929 | 0 | 0 | 89.44096 | 385.6 | 30062.66 | 40276.41
| 614.428 | 59.56333 | 66.6 | 284126.6 | 18.64599 | 8.940003 | 1 | 43055.7 | 1.946592 | 45 | 539.3612 | 274498 | 712.6068 | -784.275 | 158437876.2 | 457.2006 | 8100000 | 0.3759412 | 8100000 | 0.000723562 | 139104.2 | -271623.5 | -60.51792 | 19.3467 | 0 | 0 | 89.44042 | 385.8 | 30062.66 | 40276.41
| 616.377 | 59.84079 | 66.8 | 264669.3 | 17.49104 | 0.9000003 | 1 | 4011.36 | 2.095254 | 45 | 535.4256 | 256294.8 | 712.6067 | -784.2754 | 155158002.9 | 446.8046 | 8100000 | 0.3856765 | 8100000 | 0.0008377432 | 139630.6 | -271621.6 | -60.24029 | 18.2113 | 0 | 0 | 89.44003 | 386 | 30062.66 | 40276.41
| 618.4065 | 60.11825 | 67 | 258674.6 | 17.12319 | 0.03000001 | 1 | 128.3193 | 2.121231 | 45 | 530.0643 | 250669.5 | 712.6066 | -784.2758 | 154303809.1 | 444.0999 | 8100000 | 0.3896096 | 8100000 | 0.000881088 | 140517.3 | -271619.7 | -59.96266 | 17.84802 | 0 | 0 | 89.43964 | 386.2 | 30062.66 | 40276.41
| 620.6178 | 60.41304 | 67.2 | 290150.3 | 18.92092 | 0.6600002 | 1 | 3215.296 | 1.920218 | 45 | 536.4141 | 280116.3 | 712.6065 | -784.2763 | 160724501.0 | 464.4581 | 8100000 | 0.3758795 | 8100000 | 0.0007037286 | 140340.3 | -271617.6 | -59.66768 | 19.61582 | 0 | 0 | 89.43921 | 386.4 | 30062.66 | 40276.41
| 622.7141 | 60.69049 | 67.4 | 305751.2 | 19.81013 | 7.810003 | 1 | 40301.55 | 1.838695 | 45 | 545.3508 | 294629.8 | 712.6064 | -784.2767 | 163677344.8 | 473.8419 | 8100000 | 0.3707935 | 8100000 | 0.0006366563 | 140657.2 | -271615.6 | -59.39005 | 20.48322 | 0 | 0 | 89.4388 | 386.6 | 30062.66 | 40276.41
| 624.4143 | 60.96798 | 67.6 | 289931 | 18.86189 | 4.440002 | 1 | 21671.21 | 1.949393 | 45 | 545.7671 | 279911.8 | 712.6064 | -784.277 | 161430655.9 | 466.701 | 8100000 | 0.3776729 | 8100000 | 0.0007112678 | 141995.8 | -271614 | -59.11242 | 19.55807 | 0 | 0 | 89.43847 | 386.8 | 30062.66 | 40276.41
| 626.8761 | 61.24539 | 67.8 | 272500.6 | 17.8191 | 5.640002 | 1 | 25955.16 | 2.0501 | 45 | 541.4845 | 263631.5 | 712.6063 | -784.2775 | 158787943.7 | 458.3111 | 8100000 | 0.3857056 | 8100000 | 0.0008088334 | 141484.4 | -271611.7 | -58.83479 | 18.5346 | 0 | 0 | 89.43798 | 387 | 30062.66 | 40276.41
| 628.8351 | 61.54021 | 68 | 252149.6 | 16.6382 | 3.000001 | 1 | 12772.03 | 2.183977 | 45 | 533.0816 | 244537.3 | 712.6062 | -784.2779 | 154837110.2 | 445.7884 | 8100000 | 0.3974513 | 8100000 | 0.0009492113 | 141904.7 | -271609.8 | -58.53981 | 17.36782 | 0 | 0 | 89.4376 | 387.2 | 30062.66 | 40276.41
| 631.1359 | 61.81764 | 68.2 | 311859.5 | 20.05525 | -1.25 | 1 | -6537.925 | 1.813921 | 45 | 543.4228 | 300297.7 | 712.6061 | -784.2783 | 166388464.1 | 482.4688 | 8100000 | 0.371526 | 8100000 | 0.000623326 | 141889.2 | -271607.6 | -58.26219 | 20.72153 | 0 | 0 | 89.43715 | 387.4 | 30062.66 | 40276.41
| 633.1444 | 62.0951 | 68.4 | 262116.4 | 17.15432 | -2.520001 | 1 | -11142.32 | 2.118839 | 45 | 536.831 | 253900.2 | 712.606 | -784.2787 | 157892315.0 | 455.4702 | 8100000 | 0.393275 | 8100000 | 0.000886318 | 141610.3 | -271605.7 | -57.98456 | 17.87879 | 0 | 0 | 89.43675 | 387.6 | 30062.66 | 40276.41
| 635.2337 | 62.3899 | 68.6 | 257488.4 | 16.87015 | 9.980004 | 1 | 43773.01 | 2.09686 | 45 | 529.6528 | 249555.4 | 712.6059 | -784.2791 | 157273303.0 | 453.5074 | 8100000 | 0.3966973 | 8100000 | 0.0009228252 | 141702 | -271603.7 | -57.68958 | 17.59765 | 0 | 0 | 89.43634 | 387.8 | 30062.66 | 40276.41
| 637.3871 | 62.66734 | 68.8 | 299482 | 19.2498 | 5.850002 | 1 | 29507.42 | 1.861079 | 45 | 538.8337 | 288804 | 712.6058 | -784.2795 | 165753641.7 | 480.4478 | 8100000 | 0.3780752 | 8100000 | 0.0006852049 | 142011.3 | -271601.7 | -57.41195 | 19.93717 | 0 | 0 | 89.43593 | 388 | 30062.66 | 40276.41
| 639.2591 | 62.94482 | 69 | 291415.5 | 18.76069 | 5.740002 | 1 | 28194 | 1.919426 | 45 | 541.1333 | 281295.3 | 712.6058 | -784.2799 | 164752407.2 | 477.2615 | 8100000 | 0.382057 | 8100000 | 0.0007268675 | 142298.1 | -271599.9 | -57.13432 | 19.45903 | 0 | 0 | 89.43555 | 388.2 | 30062.66 | 40276.41
| 641.3211 | 63.23962 | 69.2 | 288300.7 | 18.55691 | 5.390002 | 1 | 26190.25 | 1.954594 | 45 | 545.0201 | 278391.9 | 712.6057 | -784.2803 | 164609336.4 | 476.8063 | 8100000 | 0.38418 | 8100000 | 0.0007461372 | 143066.7 | -271597.9 | -56.83933 | 19.2594 | 0 | 0 | 89.43516 | 388.4 | 30062.66 | 40276.41
| 643.5389 | 63.51706 | 69.4 | 299590.8 | 19.17869 | 1.920001 | 1 | 9656.119 | 1.899446 | 45 | 547.5774 | 288905.2 | 712.6056 | -784.2807 | 167035508.2 | 484.5293 | 8100000 | 0.3802608 | 8100000 | 0.0006939916 | 143252 | -271595.8 | -56.56171 | 19.86774 | 0 | 0 | 89.43472 | 388.6 | 30062.66 | 40276.41
| 645.3487 | 63.81189 | 69.6 | 303218.2 | 19.36766 | -1.640001 | 1 | -8348.314 | 1.893052 | 45 | 552.0371 | 292277 | 712.6055 | -784.2811 | 167971832.6 | 487.5121 | 8100000 | 0.3798964 | 8100000 | 0.0006806308 | 144006.8 | -271594.1 | -56.26672 | 20.05218 | 0 | 0 | 89.43437 | 388.8 | 30062.66 | 40276.41
| 647.526 | 64.08933 | 69.8 | 324940.9 | 20.60042 | 1.08 | 1 | 5872.149 | 1.79914 | 45 | 560.7547 | 312408.3 | 712.6054 | -784.2815 | 171762482.7 | 499.6006 | 8100000 | 0.3731277 | 8100000 | 0.0005952477 | 144534.5 | -271592 | -55.98909 | 21.25028 | 0 | 0 | 89.43394 | 389 | 30062.66 | 40276.41
| 649.3768 | 64.38416 | 70 | 280881.4 | 18.04012 | 5.200002 | 1 | 24631.61 | 2.052107 | 45 | 557.7669 | 271467.8 | 712.6054 | -784.2819 | 164814908.4 | 477.4603 | 8100000 | 0.3906452 | 8100000 | 0.0008003019 | 145271.5 | -271590.3 | -55.69411 | 18.75206 | 0 | 0 | 89.43358 | 389.2 | 30062.66 | 40276.41
| 651.4268 | 64.66162 | 70.2 | 274499.3 | 17.6555 | 8.010003 | 1 | 37248.21 | 2.069691 | 45 | 553.2814 | 265501.8 | 712.6053 | -784.2823 | 163964548.6 | 474.7553 | 8100000 | 0.3943634 | 8100000 | 0.0008415593 | 145625.9 | -271588.3 | -55.41648 | 18.37345 | 0 | 0 | 89.43318 | 389.4 | 30062.66 | 40276.41
| 653.5971 | 64.95641 | 70.4 | 342216.3 | 21.5284 | 8.790003 | 1 | 50647.88 | 1.718816 | 45 | 569.706 | 328344.1 | 712.6052 | -784.2827 | 175405980.9 | 511.2388 | 8100000 | 0.3703204 | 8100000 | 0.000543928 | 147136.2 | -271586.3 | -55.1215 | 22.14638 | 0 | 0 | 89.43275 | 389.6 | 30062.66 | 40276.41
| 655.5732 | 65.25123 | 70.6 | 294596.1 | 18.74816 | -2.080001 | 1 | -10297.93 | 2.003754 | 45 | 568.3852 | 284257.6 | 712.6051 | -784.2831 | 168580810.2 | 489.4528 | 8100000 | 0.387062 | 8100000 | 0.0007373191 | 148082 | -271584.4 | -54.82651 | 19.44676 | 0 | 0 | 89.43237 | 389.8 | 30062.66 | 40276.41
| 657.7109 | 65.54603 | 70.8 | 298697.2 | 18.95623 | 4.720002 | 1 | 23717.97 | 1.972583 | 45 | 568.6315 | 288074.1 | 712.605 | -784.2835 | 169734584.8 | 493.1311 | 8100000 | 0.3861678 | 8100000 | 0.0007204515 | 148629.9 | -271582.4 | -54.53153 | 19.65035 | 0 | 0 | 89.43195 | 390 | 30062.66 | 40276.41
| 659.8846 | 65.84082 | 71 | 297494 | 18.86119 | 4.940002 | 1 | 24732.22 | 1.982575 | 45 | 569.4699 | 286954.9 | 712.6049 | -784.2839 | 169974443.7 | 493.896 | 8100000 | 0.3873572 | 8100000 | 0.0007295573 | 148262.1 | -271580.3 | -54.23655 | 19.55739 | 0 | 0 | 89.43152 | 390.2 | 30062.66 | 40276.41
| 662.0871 | 66.13562 | 71.2 | 278350.2 | 17.75378 | 7.880003 | 1 | 37134.27 | 2.08648 | 45 | 565.1776 | 269102.7 | 712.6048 | -784.2844 | 166834174.1 | 483.8881 | 8100000 | 0.3964153 | 8100000 | 0.0008370919 | 147707 | -271578.2 | -53.94157 | 18.47028 | 0 | 0 | 89.43109 | 390.4 | 30062.66 | 40276.41
| 664.1013 | 66.43043 | 71.4 | 310452.6 | 19.54886 | 3.530001 | 1 | 18393.43 | 1.909443 | 45 | 570.4949 | 298992.9 | 712.6048 | -784.2848 | 173020447.2 | 503.6168 | 8100000 | 0.3839455 | 8100000 | 0.0006759231 | 147692.3 | -271576.3 | -53.64658 | 20.22884 | 0 | 0 | 89.4307 | 390.6 | 30062.66 | 40276.41
| 666.2009 | 66.72523 | 71.6 | 293904.5 | 18.58333 | -2.010001 | 1 | -9928.564 | 2.010152 | 45 | 568.88 | 283613.7 | 712.6047 | -784.2852 | 170611542.6 | 495.9281 | 8100000 | 0.3910945 | 8100000 | 0.0007575275 | 147471.4 | -271574.3 | -53.3516 | 19.2853 | 0 | 0 | 89.43029 | 390.8 | 30062.66 | 40276.41
| 668.4473 | 67.02002 | 71.8 | 286653.5 | 18.14855 | 4.130001 | 1 | 19931.83 | 2.047318 | 45 | 566.6776 | 276855.7 | 712.6046 | -784.2856 | 169723628.0 | 493.0961 | 8100000 | 0.3948774 | 8100000 | 0.0007998542 | 146846 | -271572.1 | -53.05662 | 18.85864 | 0 | 0 | 89.42985 | 391 | 30062.66 | 40276.41
| 670.3903 | 67.31484 | 72 | 276715.9 | 17.57306 | 7.950003 | 1 | 37255.06 | 2.09008 | 45 | 563.0247 | 267574.8 | 712.6045 | -784.286 | 168106960.2 | 487.9427 | 8100000 | 0.4004287 | 8100000 | 0.0008621114 | 147410.5 | -271570.3 | -52.76163 | 18.29219 | 0 | 0 | 89.42947 | 391.2 | 30062.66 | 40276.41
| 672.4435 | 67.60965 | 72.2 | 263881.1 | 16.8421 | 4.400002 | 1 | 19601.07 | 2.172005 | 45 | 555.0005 | 255555.7 | 712.6044 | -784.2864 | 165702216.1 | 480.2841 | 8100000 | 0.408019 | 8100000 | 0.000952166 | 147279.6 | -271568.3 | -52.46665 | 17.56987 | 0 | 0 | 89.42906 | 391.4 | 30062.66 | 40276.41
| 674.6875 | 67.90444 | 72.4 | 278477.9 | 17.62425 | 2.690001 | 1 | 12609.73 | 2.054514 | 45 | 552.1175 | 269222.1 | 712.6043 | -784.2868 | 169319149.5 | 491.8064 | 8100000 | 0.4010441 | 8100000 | 0.0008586919 | 147194 | -271566.2 | -52.17167 | 18.34265 | 0 | 0 | 89.42862 | 391.6 | 30062.66 | 40276.41
| 676.7061 | 68.19926 | 72.6 | 317471.7 | 19.79223 | 3.740001 | 1 | 19916.06 | 1.842309 | 45 | 562.5751 | 305498 | 712.6043 | -784.2872 | 176767069.1 | 515.5911 | 8100000 | 0.3858143 | 8100000 | 0.0006635752 | 148117.9 | -271564.3 | -51.87668 | 20.4658 | 0 | 0 | 89.42823 | 391.8 | 30062.66 | 40276.41
| 679.1598 | 68.49403 | 72.8 | 294164.9 | 18.44713 | 0.3100001 | 1 | 1529.061 | 1.980983 | 45 | 560.7689 | 283856.2 | 712.6042 | -784.2877 | 173305809.0 | 504.5281 | 8100000 | 0.3952206 | 8100000 | 0.0007762321 | 146572.2 | -271561.9 | -51.5817 | 19.15176 | 0 | 0 | 89.42774 | 392 | 30062.66 | 40276.41
| 680.6652 | 68.78889 | 73 | 275224 | 17.3831 | 0.6300002 | 1 | 2915.772 | 2.098076 | 45 | 556.8534 | 266179.7 | 712.6041 | -784.288 | 169759918.5 | 493.2119 | 8100000 | 0.4052128 | 8100000 | 0.0008905664 | 148365.2 | -271560.5 | -51.28672 | 18.10478 | 0 | 0 | 89.42746 | 392.2 | 30062.66 | 40276.41
| 683.04 | 69.08367 | 73.2 | 284969.9 | 17.89447 | -0.8200003 | 1 | -3931.36 | 2.022147 | 45 | 555.1375 | 275285 | 712.604 | -784.2885 | 172270307.8 | 501.2217 | 8100000 | 0.401019 | 8100000 | 0.0008342534 | 148528.6 | -271558.3 | -50.99173 | 18.60879 | 0 | 0 | 89.42699 | 392.4 | 30062.66 | 40276.41
| 684.9792 | 69.38716 | 73.4 | 312219.1 | 19.39531 | 5.130002 | 1 | 26916.35 | 1.86629 | 45 | 561.8517 | 300631.1 | 712.6039 | -784.2889 | 177613855.1 | 518.3002 | 8100000 | 0.390663 | 8100000 | 0.000698041 | 148615.5 | -271556.4 | -50.68807 | 20.07915 | 0 | 0 | 89.42661 | 392.6 | 30062.66 | 40276.41
| 687.2563 | 69.68195 | 73.6 | 318667 | 19.72983 | 9.770003 | 1 | 52656.95 | 1.836718 | 45 | 569.9722 | 306604.7 | 712.6038 | -784.2893 | 179162221.5 | 523.2561 | 8100000 | 0.3889322 | 8100000 | 0.0006729251 | 148151 | -271554.2 | -50.39309 | 20.40508 | 0 | 0 | 89.42616 | 392.8 | 30062.66 | 40276.41
| 688.9165 | 69.98547 | 73.8 | 303359.9 | 18.85456 | 5.560002 | 1 | 28385.96 | 1.946618 | 45 | 570.3646 | 292408.6 | 712.6038 | -784.2896 | 176860705.1 | 515.8907 | 8100000 | 0.3957096 | 8100000 | 0.0007457828 | 150327.6 | -271552.7 | -50.08943 | 19.5509 | 0 | 0 | 89.42584 | 393 | 30062.66 | 40276.41
| 691.0854 | 70.28027 | 74 | 276918.3 | 17.36909 | 6.080002 | 1 | 28435.14 | 2.106872 | 45 | 565.6743 | 267764.1 | 712.6037 | -784.29 | 172119334.3 | 500.7397 | 8100000 | 0.4083229 | 8100000 | 0.0008987746 | 151167.5 | -271550.6 | -49.79444 | 18.09094 | 0 | 0 | 89.42542 | 393.2 | 30062.66 | 40276.41
| 693.1899 | 70.57508 | 74.2 | 273228.2 | 17.14606 | 4.240002 | 1 | 19534.75 | 2.108072 | 45 | 557.0608 | 264312.4 | 712.6036 | -784.2905 | 171719724.5 | 499.4642 | 8100000 | 0.4109899 | 8100000 | 0.0009270884 | 150623.4 | -271548.6 | -49.49946 | 17.87063 | 0 | 0 | 89.425 | 393.4 | 30062.66 | 40276.41
| 695.536 | 70.87854 | 74.4 | 327308.1 | 20.11601 | 6.600002 | 1 | 36306.71 | 1.80435 | 45 | 570.0035 | 314595.8 | 712.6035 | -784.2909 | 182242080.9 | 533.1235 | 8100000 | 0.3889252 | 8100000 | 0.0006488164 | 150174.6 | -271546.4 | -49.1958 | 20.78054 | 0 | 0 | 89.42454 | 393.6 | 30062.66 | 40276.41
| 697.574 | 71.18202 | 74.6 | 323723 | 19.89018 | 6.550002 | 1 | 35648.77 | 1.84911 | 45 | 577.9173 | 311282.4 | 712.6034 | -784.2913 | 182097418.6 | 532.6598 | 8100000 | 0.3909008 | 8100000 | 0.0006661068 | 149871.5 | -271544.4 | -48.89214 | 20.56109 | 0 | 0 | 89.42414 | 393.8 | 30062.66 | 40276.41
| 699.5372 | 71.47684 | 74.8 | 296472 | 18.35302 | 5.590002 | 1 | 27913.25 | 2.003769 | 45 | 574.2451 | 286003.9 | 712.6034 | -784.2917 | 177744655.3 | 518.7187 | 8100000 | 0.4021322 | 8100000 | 0.0007974778 | 150425 | -271542.6 | -48.59715 | 19.05943 | 0 | 0 | 89.42375 | 394 | 30062.66 | 40276.41
| 701.8936 | 71.7803 | 75 | 324598.3 | 19.88622 | 5.020002 | 1 | 27342.84 | 1.864298 | 45 | 582.6041 | 312091.6 | 712.6033 | -784.2922 | 183152165.3 | 536.0417 | 8100000 | 0.3919162 | 8100000 | 0.0006680878 | 150840 | -271540.3 | -48.29349 | 20.55723 | 0 | 0 | 89.4233 | 394.2 | 30062.66 | 40276.41
| 703.9779 | 72.08378 | 75.2 | 285606 | 17.70917 | 4.760002 | 1 | 22904.39 | 2.0821 | 45 | 574.7558 | 275878.5 | 712.6032 | -784.2926 | 176484144.2 | 514.6862 | 8100000 | 0.4084434 | 8100000 | 0.0008666099 | 151390.2 | -271538.3 | -47.98983 | 18.42633 | 0 | 0 | 89.42288 | 394.4 | 30062.66 | 40276.41
| 705.8616 | 72.37861 | 75.4 | 309626.9 | 19.00862 | 6.050002 | 1 | 31522.43 | 1.936633 | 45 | 579.2637 | 298227 | 712.6031 | -784.2929 | 181436412.2 | 530.5411 | 8100000 | 0.39892 | 8100000 | 0.0007403781 | 152304.4 | -271536.5 | -47.69484 | 19.70157 | 0 | 0 | 89.42252 | 394.6 | 30062.66 | 40276.41
| 707.7154 | 72.69079 | 75.6 | 328509.7 | 20.03768 | 2.220001 | 1 | 12205.63 | 1.859904 | 45 | 586.1634 | 315705.7 | 712.603 | -784.2933 | 184934428.3 | 541.7596 | 8100000 | 0.3930625 | 8100000 | 0.000660547 | 153311.9 | -271534.8 | -47.3825 | 20.70445 | 0 | 0 | 89.42216 | 394.8 | 30062.66 | 40276.41
| 709.905 | 72.98559 | 75.8 | 329611.7 | 20.07192 | 3.020001 | 1 | 16665.73 | 1.871893 | 45 | 592.2267 | 316723.3 | 712.6029 | -784.2937 | 185580475.1 | 543.8333 | 8100000 | 0.3932827 | 8100000 | 0.0006587985 | 153491.2 | -271532.7 | -47.08752 | 20.73771 | 0 | 0 | 89.42173 | 395 | 30062.66 | 40276.41
| 712.1432 | 73.29774 | 76 | 313575.3 | 19.15621 | 2.760001 | 1 | 14513.22 | 1.967807 | 45 | 593.2026 | 301888.3 | 712.6028 | -784.2942 | 183398536.8 | 536.8319 | 8100000 | 0.3996637 | 8100000 | 0.0007310172 | 153330.1 | -271530.6 | -46.77518 | 19.84579 | 0 | 0 | 89.42129 | 395.2 | 30062.66 | 40276.41
| 714.3868 | 73.60988 | 76.2 | 308954.2 | 18.87637 | 5.800002 | 1 | 30147.22 | 1.987789 | 45 | 593.0489 | 297602.9 | 712.6028 | -784.2946 | 183044227.2 | 535.6955 | 8100000 | 0.4021426 | 8100000 | 0.0007562554 | 151797 | -271528.4 | -46.46284 | 19.57224 | 0 | 0 | 89.42085 | 395.4 | 30062.66 | 40276.41
| 716.2821 | 73.91339 | 76.4 | 339453.7 | 20.54336 | 5.810002 | 1 | 33068.7 | 1.845919 | 45 | 603.0508 | 325800.2 | 712.6027 | -784.295 | 188426745.1 | 552.9755 | 8100000 | 0.3922659 | 8100000 | 0.0006290462 | 151552 | -271526.6 | -46.15918 | 21.19501 | 0 | 0 | 89.42047 | 395.6 | 30062.66 | 40276.41
| 718.3787 | 74.21687 | 76.6 | 321814.9 | 19.54017 | 6.150002 | 1 | 33264.08 | 1.942232 | 45 | 603.1029 | 309517.7 | 712.6026 | -784.2954 | 186072796.8 | 545.4139 | 8100000 | 0.3988593 | 8100000 | 0.0007027665 | 151846.2 | -271524.6 | -45.85552 | 20.22037 | 0 | 0 | 89.42007 | 395.8 | 30062.66 | 40276.41
| 720.4418 | 74.52036 | 76.8 | 339000.9 | 20.46746 | 0.9500003 | 1 | 5380.024 | 1.878291 | 45 | 609.7747 | 325383 | 712.6025 | -784.2958 | 189235238.7 | 555.5742 | 8100000 | 0.3937975 | 8100000 | 0.0006359072 | 152220.5 | -271522.7 | -45.55185 | 21.12148 | 0 | 0 | 89.41966 | 396 | 30062.66 | 40276.41
| 722.926 | 74.8238 | 77 | 359887.7 | 21.60011 | -0.7300003 | 1 | -4382.999 | 1.804359 | 45 | 620.3776 | 344577.9 | 712.6024 | -784.2963 | 192785161.0 | 566.9944 | 8100000 | 0.3881201 | 8100000 | 0.0005665345 | 151427.3 | -271520.3 | -45.24819 | 22.21543 | 0 | 0 | 89.41917 | 396.2 | 30062.66 | 40276.41
| 724.7052 | 75.12732 | 77.2 | 308062.9 | 18.7158 | 6.440002 | 1 | 33407.5 | 2.065323 | 45 | 615.1999 | 296775.8 | 712.6023 | -784.2966 | 184947853.7 | 541.8027 | 8100000 | 0.4062081 | 8100000 | 0.0007763183 | 151355.7 | -271518.6 | -44.94453 | 19.41508 | 0 | 0 | 89.41882 | 396.4 | 30062.66 | 40276.41
| 726.7025 | 75.43081 | 77.4 | 325387.9 | 19.64147 | -0.2400001 | 1 | -1309.586 | 1.977803 | 45 | 617.1534 | 312821.5 | 712.6023 | -784.297 | 188384261.3 | 552.839 | 8100000 | 0.4004093 | 8100000 | 0.0006986611 | 152765 | -271516.7 | -44.64086 | 20.31906 | 0 | 0 | 89.41844 | 396.6 | 30062.66 | 40276.41
| 729.1628 | 75.73426 | 77.6 | 307776.3 | 18.65069 | -0.6100002 | 1 | -3151.083 | 2.07012 | 45 | 612.2219 | 296509.8 | 712.6022 | -784.2975 | 185822705.6 | 544.6109 | 8100000 | 0.4075619 | 8100000 | 0.0007840482 | 151331.5 | -271514.3 | -44.3372 | 19.3513 | 0 | 0 | 89.41795 | 396.8 | 30062.66 | 40276.41
| 731.095 | 76.03776 | 77.8 | 305793.7 | 18.52364 | 0.3600001 | 1 | 1844.038 | 2.076515 | 45 | 610.2685 | 294669.3 | 712.6021 | -784.2979 | 185819991.5 | 544.6022 | 8100000 | 0.4092012 | 8100000 | 0.0007974305 | 151392.4 | -271512.5 | -44.03354 | 19.22679 | 0 | 0 | 89.41757 | 397 | 30062.66 | 40276.41
| 733.054 | 76.34126 | 78 | 308106.4 | 18.62875 | 5.460002 | 1 | 28293.53 | 2.044944 | 45 | 608.1277 | 296816.1 | 712.602 | -784.2983 | 186635945.0 | 547.2222 | 8100000 | 0.4090383 | 8100000 | 0.0007886396 | 152070.5 | -271510.6 | -43.72988 | 19.3298 | 0 | 0 | 89.41719 | 397.2 | 30062.66 | 40276.41
| 735.3093 | 76.64473 | 78.2 | 323739.8 | 19.45226 | 5.370002 | 1 | 29185.62 | 1.959822 | 45 | 611.234 | 311297.8 | 712.6019 | -784.2987 | 189911431.1 | 557.7484 | 8100000 | 0.4035814 | 8100000 | 0.0007171515 | 151679.8 | -271508.5 | -43.42621 | 20.13469 | 0 | 0 | 89.41675 | 397.4 | 30062.66 | 40276.41
| 737.371 | 76.94821 | 78.4 | 292321.1 | 17.73507 | 6.250002 | 1 | 30810.82 | 2.132866 | 45 | 603.6798 | 282138.9 | 712.6018 | -784.2991 | 184369631.4 | 539.9471 | 8100000 | 0.4173584 | 8100000 | 0.0008830779 | 151913.5 | -271506.5 | -43.12255 | 18.45185 | 0 | 0 | 89.41634 | 397.6 | 30062.66 | 40276.41
| 739.5486 | 77.25169 | 78.6 | 318674.8 | 19.12967 | 7.310003 | 1 | 39229.16 | 1.967017 | 45 | 606.4977 | 306611.9 | 712.6018 | -784.2995 | 189907908.5 | 557.737 | 8100000 | 0.406785 | 8100000 | 0.0007459902 | 152857.2 | -271504.5 | -42.81889 | 19.81986 | 0 | 0 | 89.41592 | 397.8 | 30062.66 | 40276.41
| 741.6154 | 77.55518 | 78.8 | 313478.5 | 18.8265 | 5.430002 | 1 | 28610.73 | 2.00938 | 45 | 607.5783 | 301798.5 | 712.6017 | -784.2999 | 189387568.2 | 556.064 | 8100000 | 0.4095051 | 8100000 | 0.0007739556 | 152863.7 | -271502.5 | -42.51522 | 19.52344 | 0 | 0 | 89.41551 | 398 | 30062.66 | 40276.41
| 743.8579 | 77.85865 | 79 | 302658.3 | 18.22089 | 3.370001 | 1 | 17131.54 | 2.069726 | 45 | 603.2764 | 291756.8 | 712.6016 | -784.3004 | 187787360.0 | 550.9209 | 8100000 | 0.4146107 | 8100000 | 0.0008335319 | 151868.3 | -271500.3 | -42.21156 | 18.92971 | 0 | 0 | 89.41507 | 398.2 | 30062.66 | 40276.41
| 745.8178 | 78.17082 | 79.2 | 309164.3 | 18.55024 | -0.12 | 1 | -624.5848 | 2.026166 | 45 | 601.7999 | 297797.8 | 712.6015 | -784.3008 | 189424765.8 | 556.1836 | 8100000 | 0.4126748 | 8100000 | 0.0008020229 | 152070.1 | -271498.5 | -41.89922 | 19.25286 | 0 | 0 | 89.41469 | 398.4 | 30062.66 | 40276.41
| 747.7276 | 78.46565 | 79.4 | 319706.7 | 19.09749 | 7.210003 | 1 | 38807.56 | 1.958228 | 45 | 605.5387 | 307567.1 | 712.6014 | -784.3011 | 191747615.6 | 563.655 | 8100000 | 0.4092132 | 8100000 | 0.0007528296 | 153859.3 | -271496.7 | -41.60423 | 19.78842 | 0 | 0 | 89.41432 | 398.6 | 30062.66 | 40276.41
| 750.0226 | 78.77779 | 79.6 | 310734.4 | 18.59034 | 7.670003 | 1 | 40193.09 | 2.010581 | 45 | 605.5158 | 299254.4 | 712.6013 | -784.3016 | 190574753.9 | 559.8817 | 8100000 | 0.4133695 | 8100000 | 0.0008001027 | 152413.5 | -271494.5 | -41.29189 | 19.29217 | 0 | 0 | 89.41386 | 398.8 | 30062.66 | 40276.41
| 751.9991 | 79.08997 | 79.8 | 309296.6 | 18.49392 | 2.760001 | 1 | 14321.94 | 2.02377 | 45 | 602.0339 | 297920.6 | 712.6013 | -784.302 | 190679083.1 | 560.2172 | 8100000 | 0.4147805 | 8100000 | 0.000810759 | 153342 | -271492.6 | -40.97955 | 19.19765 | 0 | 0 | 89.41348 | 399 | 30062.66 | 40276.41
| 754.2748 | 79.38476 | 80 | 308194.9 | 18.41034 | 6.690002 | 1 | 34730.49 | 2.025769 | 45 | 603.9711 | 296898.3 | 712.6012 | -784.3024 | 190950413.0 | 561.0901 | 8100000 | 0.4157349 | 8100000 | 0.0008196091 | 152557.9 | -271490.4 | -40.68456 | 19.11567 | 0 | 0 | 89.41302 | 399.2 | 30062.66 | 40276.41
| 756.4452 | 79.69691 | 80.2 | 298679.2 | 17.88331 | 3.310001 | 1 | 16611.85 | 2.08172 | 45 | 599.0213 | 288057.4 | 712.6011 | -784.3029 | 189467782.8 | 556.3219 | 8100000 | 0.4206357 | 8100000 | 0.0008760971 | 152165.1 | -271488.4 | -40.37222 | 18.59781 | 0 | 0 | 89.41261 | 399.4 | 30062.66 | 40276.41
| 758.7187 | 80.00038 | 80.4 | 316592.3 | 18.81095 | 1.01 | 1 | 5355.118 | 1.974617 | 45 | 600.1779 | 304683.6 | 712.601 | -784.3033 | 193470049.3 | 569.1995 | 8100000 | 0.4135027 | 8100000 | 0.0007827303 | 150734.8 | -271486.2 | -40.06856 | 19.50823 | 0 | 0 | 89.41215 | 399.6 | 30062.66 | 40276.41
| 760.7896 | 80.30387 | 80.6 | 292808.7 | 17.53088 | 4.570002 | 1 | 22522.78 | 2.103302 | 45 | 594.6195 | 282593.2 | 712.6009 | -784.3037 | 189087515.2 | 555.0994 | 8100000 | 0.4246916 | 8100000 | 0.0009185213 | 151057.5 | -271484.2 | -39.76489 | 18.25059 | 0 | 0 | 89.41175 | 399.8 | 30062.66 | 40276.41
| 762.9488 | 80.59868 | 80.8 | 311291.2 | 18.48443 | 0.8700003 | 1 | 4537.748 | 1.994201 | 45 | 596.3078 | 299770.7 | 712.6008 | -784.3041 | 193333798.3 | 568.7608 | 8100000 | 0.4168887 | 8100000 | 0.0008156706 | 150270 | -271482.2 | -39.4699 | 19.18834 | 0 | 0 | 89.41133 | 400 | 30062.66 | 40276.41
| 765.2182 | 80.91082 | 81 | 344519.8 | 20.23768 | -0.105 | 1 | -617.4404 | 1.835944 | 45 | 605.47 | 330464.1 | 712.6007 | -784.3046 | 199636852.7 | 589.08 | 8100000 | 0.40529 | 8100000 | 0.0006684961 | 149171.7 | -271480 | -39.15756 | 20.89865 | 0 | 0 | 89.41088 | 400.2 | 30062.66 | 40276.41
| 767.4693 | 81.20562 | 81.2 | 322970.5 | 19.0564 | -3.230001 | 1 | -17485.87 | 1.954638 | 45 | 606.5147 | 310586.5 | 712.6006 | -784.305 | 196479025.1 | 578.8941 | 8100000 | 0.4133043 | 8100000 | 0.0007634509 | 148663.1 | -271477.8 | -38.86257 | 19.74827 | 0 | 0 | 89.41044 | 400.4 | 30062.66 | 40276.41
| 769.6438 | 81.50042 | 81.4 | 315111.2 | 18.61573 | 5.700002 | 1 | 30193.72 | 1.995003 | 45 | 606.5417 | 303311.6 | 712.6006 | -784.3054 | 195476741.0 | 575.6637 | 8100000 | 0.4169315 | 8100000 | 0.0008049202 | 146485.3 | -271475.8 | -38.56759 | 19.31705 | 0 | 0 | 89.41001 | 400.6 | 30062.66 | 40276.41
| 771.5455 | 81.80392 | 81.6 | 310426.2 | 18.35001 | 9.385003 | 1 | 49282.51 | 2.004595 | 45 | 605.8497 | 298968.5 | 712.6005 | -784.3058 | 194930784.8 | 573.9045 | 8100000 | 0.4196563 | 8100000 | 0.0008324881 | 146022.9 | -271474 | -38.26392 | 19.05647 | 0 | 0 | 89.40964 | 400.8 | 30062.66 | 40276.41
| 773.5881 | 82.09006 | 81.8 | 300305.1 | 17.79813 | 4.620002 | 1 | 23334.04 | 2.078129 | 45 | 602.089 | 289569.4 | 712.6004 | -784.3062 | 193274984.0 | 568.5714 | 8100000 | 0.424732 | 8100000 | 0.0008926597 | 146687.6 | -271472 | -37.97761 | 18.51396 | 0 | 0 | 89.40924 | 401 | 30062.66 | 40276.41
| 775.5148 | 82.38489 | 82 | 308485.2 | 18.20852 | 2.820001 | 1 | 14596.75 | 2.024578 | 45 | 600.7788 | 297167.7 | 712.6003 | -784.3066 | 195338361.4 | 575.2177 | 8100000 | 0.4217548 | 8100000 | 0.0008489843 | 147578.6 | -271470.2 | -37.68262 | 18.91755 | 0 | 0 | 89.40887 | 401.2 | 30062.66 | 40276.41
| 777.5383 | 82.67971 | 82.2 | 318715.6 | 18.72656 | 3.270001 | 1 | 17472.89 | 1.974624 | 45 | 604.954 | 306649.7 | 712.6002 | -784.307 | 197745193.1 | 582.9768 | 8100000 | 0.4181124 | 8100000 | 0.0007982021 | 148135.7 | -271468.3 | -37.38763 | 19.42562 | 0 | 0 | 89.40846 | 401.4 | 30062.66 | 40276.41
| 779.4381 | 82.97454 | 82.4 | 289628.5 | 17.18933 | 2.160001 | 1 | 10514.69 | 2.137278 | 45 | 596.3943 | 279629.9 | 712.6002 | -784.3074 | 192033039.3 | 564.5735 | 8100000 | 0.4320847 | 8100000 | 0.0009700251 | 148937.3 | -271466.5 | -37.09264 | 17.91339 | 0 | 0 | 89.4081 | 401.6 | 30062.66 | 40276.41
| 781.6753 | 83.26933 | 82.6 | 331750.5 | 19.37215 | 1.28 | 1 | 7100.914 | 1.897095 | 45 | 603.2623 | 318697.6 | 712.6001 | -784.3078 | 200982923.2 | 593.4254 | 8100000 | 0.4143105 | 8100000 | 0.0007419636 | 150487.8 | -271464.3 | -36.79765 | 20.05656 | 0 | 0 | 89.40766 | 401.8 | 30062.66 | 40276.41
| 783.8318 | 83.56414 | 82.8 | 324618.8 | 18.97198 | 1.730001 | 1 | 9400.584 | 1.946251 | 45 | 606.1955 | 312110.6 | 712.6 | -784.3082 | 200158905.4 | 590.765 | 8100000 | 0.417489 | 8100000 | 0.0007776661 | 150895.7 | -271462.3 | -36.50266 | 19.66576 | 0 | 0 | 89.40724 | 402 | 30062.66 | 40276.41
| 785.5726 | 83.87634 | 83 | 316871.3 | 18.54925 | -0.7100003 | 1 | -3771.786 | 1.988614 | 45 | 604.8988 | 304942 | 712.5999 | -784.3086 | 199006716.2 | 587.0465 | 8100000 | 0.4214749 | 8100000 | 0.0008192081 | 152050.7 | -271460.6 | -36.19031 | 19.25189 | 0 | 0 | 89.4069 | 402.2 | 30062.66 | 40276.41
| 787.7201 | 84.17114 | 83.2 | 346210.1 | 20.07502 | 1.520001 | 1 | 8786.868 | 1.84954 | 45 | 612.8473 | 332019 | 712.5998 | -784.309 | 204682331.1 | 605.3789 | 8100000 | 0.4112282 | 8100000 | 0.0006886592 | 153317.2 | -271458.6 | -35.89532 | 20.74073 | 0 | 0 | 89.40648 | 402.4 | 30062.66 | 40276.41
| 789.759 | 84.48331 | 83.4 | 330027.4 | 19.19737 | 5.890002 | 1 | 32630.47 | 1.941858 | 45 | 617.5139 | 317107.1 | 712.5997 | -784.3094 | 202327262.1 | 597.7674 | 8100000 | 0.4175577 | 8100000 | 0.0007606619 | 153294.7 | -271456.7 | -35.58298 | 19.88599 | 0 | 0 | 89.40608 | 402.6 | 30062.66 | 40276.41
| 791.6635 | 84.77814 | 83.6 | 316596.7 | 18.47472 | 2.210001 | 1 | 11725.39 | 2.021387 | 45 | 614.7635 | 304687.7 | 712.5997 | -784.3098 | 200178651.6 | 590.8288 | 8100000 | 0.4235124 | 8100000 | 0.000829453 | 154095.5 | -271454.9 | -35.28799 | 19.17882 | 0 | 0 | 89.4057 | 402.8 | 30062.66 | 40276.41
| 794.0756 | 85.09028 | 83.8 | 334889.9 | 19.40737 | 3.600001 | 1 | 20181.1 | 1.925873 | 45 | 619.06 | 321593.8 | 712.5996 | -784.3102 | 204104988.8 | 603.5124 | 8100000 | 0.4168946 | 8100000 | 0.0007440405 | 152964.2 | -271452.5 | -34.97565 | 20.09091 | 0 | 0 | 89.40523 | 403 | 30062.66 | 40276.41
| 795.9077 | 85.40247 | 84 | 321604.6 | 18.69392 | 4.770002 | 1 | 25743.53 | 1.998209 | 45 | 618.6678 | 309323.1 | 712.5995 | -784.3106 | 202010571.0 | 596.7443 | 8100000 | 0.4227624 | 8100000 | 0.0008097419 | 154487.4 | -271450.8 | -34.6633 | 19.39365 | 0 | 0 | 89.40488 | 403.2 | 30062.66 | 40276.41
| 797.9259 | 85.69729 | 84.2 | 334134.9 | 19.32898 | 3.700001 | 1 | 20698.27 | 1.945057 | 45 | 623.9391 | 320897.5 | 712.5994 | -784.311 | 204741284.7 | 605.5695 | 8100000 | 0.4185638 | 8100000 | 0.0007527384 | 154783.9 | -271448.9 | -34.36831 | 20.01444 | 0 | 0 | 89.40448 | 403.4 | 30062.66 | 40276.41
| 799.8409 | 86.00947 | 84.4 | 328835.5 | 19.03289 | 1.450001 | 1 | 7976.599 | 1.979028 | 45 | 624.0334 | 316006.6 | 712.5993 | -784.3114 | 204154544.4 | 603.6726 | 8100000 | 0.4212959 | 8100000 | 0.000780027 | 155806.5 | -271447.1 | -34.05597 | 19.7253 | 0 | 0 | 89.40411 | 403.6 | 30062.66 | 40276.41
| 802.2184 | 86.32161 | 84.6 | 330116.9 | 19.07435 | 6.400002 | 1 | 35488.03 | 1.962643 | 45 | 624.8853 | 317189.7 | 712.5993 | -784.3118 | 204906073.3 | 606.1024 | 8100000 | 0.421274 | 8100000 | 0.0007767921 | 155284.3 | -271444.8 | -33.74362 | 19.76581 | 0 | 0 | 89.40363 | 403.8 | 30062.66 | 40276.41
| 804.4574 | 86.63376 | 84.8 | 323305 | 18.69663 | 4.610002 | 1 | 25002.94 | 2.010601 | 45 | 625.5343 | 310895.9 | 712.5992 | -784.3123 | 204096577.4 | 603.4852 | 8100000 | 0.4244743 | 8100000 | 0.0008127985 | 154062.7 | -271442.7 | -33.43128 | 19.39631 | 0 | 0 | 89.4032 | 404 | 30062.66 | 40276.41
| 806.1916 | 86.9286 | 85 | 306268.5 | 17.80176 | 2.960001 | 1 | 15216.41 | 2.10212 | 45 | 619.5346 | 295110.1 | 712.5991 | -784.3126 | 200949669.0 | 593.318 | 8100000 | 0.4325889 | 8100000 | 0.0009088219 | 155350.7 | -271441 | -33.13629 | 18.51753 | 0 | 0 | 89.40286 | 404.2 | 30062.66 | 40276.41
| 808.1347 | 87.25813 | 85.2 | 351155.1 | 20.11695 | 4.970002 | 1 | 29197.27 | 1.862335 | 45 | 627.6947 | 336564.2 | 712.599 | -784.313 | 209746646.7 | 621.7681 | 8100000 | 0.4160168 | 8100000 | 0.0006939506 | 156516.2 | -271439.2 | -32.80659 | 20.78145 | 0 | 0 | 89.40248 | 404.4 | 30062.66 | 40276.41
| 810.1405 | 87.57031 | 85.4 | 343362.3 | 19.6875 | 1.890001 | 1 | 10841.33 | 1.921483 | 45 | 631.771 | 329398.9 | 712.5989 | -784.3134 | 208849379.9 | 618.8622 | 8100000 | 0.4192989 | 8100000 | 0.0007284042 | 157215.1 | -271437.3 | -32.49425 | 20.36387 | 0 | 0 | 89.40209 | 404.6 | 30062.66 | 40276.41
| 812.0623 | 87.88249 | 85.6 | 355860.5 | 20.32329 | 1.15 | 1 | 6824.641 | 1.873127 | 45 | 637.1787 | 340884.3 | 712.5989 | -784.3137 | 211313345.1 | 626.8441 | 8100000 | 0.4158871 | 8100000 | 0.0006805553 | 158335 | -271435.5 | -32.1819 | 20.9817 | 0 | 0 | 89.40171 | 404.8 | 30062.66 | 40276.41
| 814.2169 | 88.19465 | 85.8 | 341667.6 | 19.55733 | 2.910001 | 1 | 16622.58 | 1.957452 | 45 | 641.0204 | 327839 | 712.5988 | -784.3142 | 209391998.9 | 620.6194 | 8100000 | 0.421194 | 8100000 | 0.0007408927 | 158350.8 | -271433.4 | -31.86956 | 20.2371 | 0 | 0 | 89.40129 | 405 | 30062.66 | 40276.41
| 816.1607 | 88.50683 | 86 | 311215 | 17.96657 | 6.700002 | 1 | 35112 | 2.103323 | 45 | 633.0394 | 299700 | 712.5987 | -784.3146 | 203905411.5 | 602.8672 | 8100000 | 0.4340583 | 8100000 | 0.0008961414 | 161429 | -271431.6 | -31.55721 | 18.67973 | 0 | 0 | 89.40091 | 405.2 | 30062.66 | 40276.41
| 818.3431 | 88.81899 | 86.2 | 384990.3 | 21.79138 | 2.000001 | 1 | 12804.25 | 1.769621 | 45 | 649.3825 | 367522.1 | 712.5986 | -784.315 | 217007275.7 | 645.3147 | 8100000 | 0.4092904 | 8100000 | 0.000587661 | 162101.2 | -271429.5 | -31.24487 | 22.39943 | 0 | 0 | 89.40048 | 405.4 | 30062.66 | 40276.41
| 820.4165 | 89.14851 | 86.4 | 319757.5 | 18.36448 | 7.340003 | 1 | 39521.02 | 2.078546 | 45 | 643.0291 | 307614 | 712.5985 | -784.3154 | 206518008.0 | 611.3162 | 8100000 | 0.4316743 | 8100000 | 0.0008550536 | 162870.8 | -271427.5 | -30.91517 | 19.07068 | 0 | 0 | 89.40008 | 405.6 | 30062.66 | 40276.41
| 822.624 | 89.47802 | 86.6 | 339469.1 | 19.35844 | 4.590002 | 1 | 26091.68 | 1.968645 | 45 | 641.9275 | 325814.3 | 712.5984 | -784.3158 | 210724951.5 | 624.9374 | 8100000 | 0.4246199 | 8100000 | 0.0007614413 | 162431.8 | -271425.4 | -30.58547 | 20.04318 | 0 | 0 | 89.39964 | 405.8 | 30062.66 | 40276.41
| 824.472 | 89.80756 | 86.8 | 296546 | 17.1499 | 4.200002 | 1 | 20947.75 | 2.205235 | 45 | 630.822 | 286072.7 | 712.5984 | -784.3162 | 202194367.3 | 597.3381 | 8100000 | 0.4441645 | 8100000 | 0.001001496 | 162774.7 | -271423.6 | -30.25577 | 17.87442 | 0 | 0 | 89.39928 | 406 | 30062.66 | 40276.41
| 826.6949 | 90.11971 | 87 | 300449.6 | 17.32672 | 7.200003 | 1 | 36496.49 | 2.142492 | 45 | 623.9273 | 289703.7 | 712.5983 | -784.3166 | 203554426.0 | 601.7328 | 8100000 | 0.4427303 | 8100000 | 0.0009790328 | 162969.8 | -271421.5 | -29.94343 | 18.04911 | 0 | 0 | 89.39884 | 406.2 | 30062.66 | 40276.41
| 828.9625 | 90.44922 | 87.2 | 307363 | 17.65564 | 9.020003 | 1 | 46880.72 | 2.082546 | 45 | 622.7642 | 296126.1 | 712.5982 | -784.3171 | 205572094.9 | 608.2563 | 8100000 | 0.4399878 | 8100000 | 0.0009389066 | 162491.5 | -271419.3 | -29.61373 | 18.37358 | 0 | 0 | 89.3984 | 406.4 | 30062.66 | 40276.41
| 831.0285 | 90.77874 | 87.4 | 314131.2 | 17.98063 | -0.9700003 | 1 | -5109.329 | 2.05657 | 45 | 620.3898 | 302403.5 | 712.5981 | -784.3175 | 207437283.9 | 614.2909 | 8100000 | 0.4376202 | 8100000 | 0.0009021582 | 162727.9 | -271417.4 | -29.28403 | 18.69356 | 0 | 0 | 89.39799 | 406.6 | 30062.66 | 40276.41
| 833.3117 | 91.10824 | 87.6 | 336751.6 | 19.11313 | 3.340001 | 1 | 18820.13 | 1.934679 | 45 | 625.0458 | 323310.2 | 712.598 | -784.3179 | 212410072.2 | 630.399 | 8100000 | 0.4289262 | 8100000 | 0.0007878781 | 161648.3 | -271415.2 | -28.95434 | 19.80371 | 0 | 0 | 89.39754 | 406.8 | 30062.66 | 40276.41
| 835.257 | 91.42042 | 87.8 | 327047.7 | 18.59865 | 5.390002 | 1 | 29583.44 | 1.987433 | 45 | 625.9688 | 314355.2 | 712.5979 | -784.3183 | 210931816.8 | 625.6077 | 8100000 | 0.4334122 | 8100000 | 0.0008381887 | 161591.5 | -271413.3 | -28.64199 | 19.30031 | 0 | 0 | 89.39716 | 407 | 30062.66 | 40276.41
| 837.2035 | 91.74995 | 88 | 369670.2 | 20.7768 | 3.520001 | 1 | 21696.26 | 1.803197 | 45 | 637.2822 | 353535.4 | 712.5979 | -784.3187 | 218775545.5 | 651.058 | 8100000 | 0.4193794 | 8100000 | 0.0006584118 | 162605.5 | -271411.5 | -28.31229 | 21.42099 | 0 | 0 | 89.39678 | 407.2 | 30062.66 | 40276.41
| 839.5404 | 92.07945 | 88.2 | 376277.1 | 21.09485 | 7.880003 | 1 | 49655.95 | 1.788411 | 45 | 647.7794 | 359573.5 | 712.5978 | -784.3191 | 220298311.3 | 656.0065 | 8100000 | 0.4179762 | 8100000 | 0.0006377753 | 161814.5 | -271409.2 | -27.98259 | 21.72835 | 0 | 0 | 89.39632 | 407.4 | 30062.66 | 40276.41
| 841.8033 | 92.3916 | 88.4 | 364882.9 | 20.4774 | -0.3500001 | 1 | -2130.619 | 1.874336 | 45 | 652.9747 | 349154.4 | 712.5977 | -784.3196 | 219033646.2 | 651.8966 | 8100000 | 0.4218147 | 8100000 | 0.0006805283 | 159418.7 | -271407.1 | -27.67025 | 21.13112 | 0 | 0 | 89.39587 | 407.6 | 30062.66 | 40276.41
| 843.5371 | 92.72116 | 88.6 | 349774.8 | 19.68261 | -0.1700001 | 1 | -995.0394 | 1.954665 | 45 | 653.8612 | 335296 | 712.5976 | -784.3199 | 216824419.7 | 644.721 | 8100000 | 0.4276324 | 8100000 | 0.0007432287 | 160627.4 | -271405.4 | -27.34055 | 20.35911 | 0 | 0 | 89.39554 | 407.8 | 30062.66 | 40276.41
| 845.6951 | 93.03332 | 88.8 | 324384.7 | 18.36757 | 6.490002 | 1 | 35388.96 | 2.072161 | 45 | 648.8276 | 311894.1 | 712.5975 | -784.3203 | 212470712.4 | 630.5956 | 8100000 | 0.4378642 | 8100000 | 0.0008670388 | 160393.3 | -271403.4 | -27.0282 | 19.07371 | 0 | 0 | 89.39511 | 408 | 30062.66 | 40276.41
| 847.9163 | 93.36283 | 89 | 336462.5 | 18.95896 | 0.2100001 | 1 | 1178.627 | 2.012615 | 45 | 648.5884 | 323043.7 | 712.5974 | -784.3208 | 215309509.7 | 639.8036 | 8100000 | 0.4336215 | 8100000 | 0.0008087633 | 160385 | -271401.3 | -26.6985 | 19.65302 | 0 | 0 | 89.39468 | 408.2 | 30062.66 | 40276.41
| 849.9151 | 93.69236 | 89.2 | 373345.6 | 20.8315 | -0.06000002 | 1 | -375.4393 | 1.844365 | 45 | 656.7995 | 356895.6 | 712.5973 | -784.3212 | 222049373.2 | 661.7 | 8100000 | 0.4219438 | 8100000 | 0.000659178 | 160614.3 | -271399.4 | -26.3688 | 21.47389 | 0 | 0 | 89.39428 | 408.4 | 30062.66 | 40276.41
| 852.4141 | 94.00449 | 89.4 | 378392 | 21.06374 | 1.720001 | 1 | 10829.43 | 1.853158 | 45 | 668.7724 | 361504.3 | 712.5972 | -784.3217 | 223398998.2 | 666.0905 | 8100000 | 0.4207919 | 8100000 | 0.0006438511 | 159233.1 | -271397 | -26.05646 | 21.6983 | 0 | 0 | 89.39379 | 408.6 | 30062.66 | 40276.41
| 854.3407 | 94.33402 | 89.6 | 324694.3 | 18.30413 | 3.910001 | 1 | 21280.93 | 2.106534 | 45 | 657.4967 | 312180.3 | 712.5972 | -784.322 | 214273394.3 | 636.4418 | 8100000 | 0.4402508 | 8100000 | 0.000877485 | 159915 | -271395.1 | -25.72676 | 19.01144 | 0 | 0 | 89.39342 | 408.8 | 30062.66 | 40276.41
| 856.2781 | 94.64621 | 89.8 | 323370.3 | 18.22072 | 3.590001 | 1 | 19457.49 | 2.106135 | 45 | 654.5484 | 310956.2 | 712.5971 | -784.3224 | 214372419.9 | 636.7631 | 8100000 | 0.4415036 | 8100000 | 0.0008876131 | 159966.1 | -271393.3 | -25.41441 | 18.92954 | 0 | 0 | 89.39303 | 409 | 30062.66 | 40276.41
| 858.6162 | 94.95835 | 90 | 385785.4 | 21.37935 | 3.290001 | 1 | 21120.87 | 1.808 | 45 | 665.4686 | 368246.6 | 712.597 | -784.3229 | 225831674.3 | 674.009 | 8100000 | 0.4204829 | 8100000 | 0.0006256945 | 160015.3 | -271391.1 | -25.10206 | 22.00279 | 0 | 0 | 89.39258 | 409.2 | 30062.66 | 40276.41
| 860.5988 | 95.28788 | 90.2 | 347924.9 | 19.41931 | 6.500002 | 1 | 37916.55 | 1.985444 | 45 | 665.0534 | 333595.8 | 712.5969 | -784.3233 | 220047924.9 | 655.1927 | 8100000 | 0.4330324 | 8100000 | 0.0007719466 | 159804 | -271389.2 | -24.77236 | 20.10256 | 0 | 0 | 89.39219 | 409.4 | 30062.66 | 40276.41
| 862.6993 | 95.60005 | 90.4 | 334579.4 | 18.72488 | -0.6900002 | 1 | -3862.694 | 2.062576 | 45 | 661.1514 | 321307.5 | 712.5968 | -784.3237 | 217957397.9 | 648.4003 | 8100000 | 0.4386181 | 8100000 | 0.0008374913 | 159865.9 | -271387.2 | -24.46001 | 19.42396 | 0 | 0 | 89.39177 | 409.6 | 30062.66 | 40276.41
| 864.7571 | 95.92958 | 90.6 | 332671.4 | 18.6106 | 5.710002 | 1 | 31870.46 | 2.04779 | 45 | 656.015 | 319547.5 | 712.5968 | -784.3241 | 217983815.2 | 648.4861 | 8100000 | 0.4400766 | 8100000 | 0.0008500454 | 160302.7 | -271385.2 | -24.13031 | 19.31202 | 0 | 0 | 89.39138 | 409.8 | 30062.66 | 40276.41
| 866.9082 | 96.24174 | 90.8 | 333355.5 | 18.62479 | 4.010001 | 1 | 22387.72 | 2.042595 | 45 | 653.9944 | 320178.6 | 712.5967 | -784.3245 | 218566466.2 | 650.3787 | 8100000 | 0.4403317 | 8100000 | 0.000849315 | 161520.9 | -271383.2 | -23.81797 | 19.32593 | 0 | 0 | 89.39095 | 410 | 30062.66 | 40276.41
| 868.7584 | 96.57128 | 91 | 361308.3 | 20.02002 | 3.820001 | 1 | 23039.71 | 1.912311 | 45 | 661.3998 | 345880 | 712.5966 | -784.3249 | 224077000.7 | 668.2968 | 8100000 | 0.4309737 | 8100000 | 0.0007254587 | 162817.7 | -271381.4 | -23.48826 | 20.6873 | 0 | 0 | 89.39059 | 410.2 | 30062.66 | 40276.41
| 870.9377 | 96.88344 | 91.2 | 329694.3 | 18.40603 | 5.380002 | 1 | 29758.43 | 2.062979 | 45 | 654.8175 | 316799.6 | 712.5965 | -784.3253 | 218617291.5 | 650.5439 | 8100000 | 0.4431646 | 8100000 | 0.0008740723 | 163433.3 | -271379.3 | -23.17592 | 19.11145 | 0 | 0 | 89.39016 | 410.4 | 30062.66 | 40276.41
| 873.2601 | 97.21295 | 91.4 | 315806.3 | 17.69505 | 1.630001 | 1 | 8624.685 | 2.136515 | 45 | 647.992 | 303955.5 | 712.5964 | -784.3258 | 216106912.6 | 642.3917 | 8100000 | 0.4498373 | 8100000 | 0.0009558797 | 162660.8 | -271377.1 | -22.84622 | 18.41242 | 0 | 0 | 89.38971 | 410.6 | 30062.66 | 40276.41
| 875.2879 | 97.54247 | 91.6 | 307853 | 17.28679 | 2.490001 | 1 | 12860.52 | 2.158496 | 45 | 639.0794 | 296581 | 712.5963 | -784.3262 | 214646492.6 | 637.6522 | 8100000 | 0.4544331 | 8100000 | 0.001009317 | 162288.4 | -271375.2 | -22.51652 | 18.00967 | 0 | 0 | 89.38931 | 410.8 | 30062.66 | 40276.41
| 877.6053 | 97.87198 | 91.8 | 313081.2 | 17.5239 | 4.200002 | 1 | 22075.54 | 2.102946 | 45 | 633.9449 | 301430.4 | 712.5962 | -784.3266 | 216340092.5 | 643.1486 | 8100000 | 0.4523987 | 8100000 | 0.0009791854 | 159949.9 | -271372.9 | -22.18681 | 18.2437 | 0 | 0 | 89.38885 | 411 | 30062.66 | 40276.41
| 879.7362 | 98.18414 | 92 | 357436.4 | 19.7143 | 1.940001 | 1 | 11566.43 | 1.879944 | 45 | 642.455 | 342330.1 | 712.5962 | -784.327 | 225742579.4 | 673.7188 | 8100000 | 0.4349385 | 8100000 | 0.0007536408 | 158891.1 | -271370.9 | -21.87447 | 20.38996 | 0 | 0 | 89.38843 | 411.2 | 30062.66 | 40276.41
| 881.8913 | 98.51366 | 92.2 | 393327.9 | 21.51528 | 0.1700001 | 1 | 1108.138 | 1.758052 | 45 | 658.0917 | 375112.8 | 712.5961 | -784.3275 | 231978713.7 | 694.0449 | 8100000 | 0.4246668 | 8100000 | 0.0006244643 | 158029.3 | -271368.9 | -21.54476 | 22.13375 | 0 | 0 | 89.38801 | 411.4 | 30062.66 | 40276.41
| 883.7434 | 98.82585 | 92.4 | 349596.1 | 19.28319 | 4.840002 | 1 | 28308.5 | 1.961873 | 45 | 658.2946 | 335131.8 | 712.596 | -784.3278 | 225131466.2 | 671.7291 | 8100000 | 0.4389695 | 8100000 | 0.0007929722 | 159322.8 | -271367.1 | -21.23242 | 19.96976 | 0 | 0 | 89.38765 | 411.6 | 30062.66 | 40276.41
| 886.2061 | 99.13799 | 92.6 | 363768.2 | 19.96925 | 6.850002 | 1 | 41723.84 | 1.898729 | 45 | 664.2639 | 348133.6 | 712.5959 | -784.3283 | 228225862.6 | 681.8081 | 8100000 | 0.4343854 | 8100000 | 0.0007347023 | 158242.7 | -271364.7 | -20.92007 | 20.63796 | 0 | 0 | 89.38716 | 411.8 | 30062.66 | 40276.41
| 888.1573 | 99.46752 | 92.8 | 346983 | 19.11055 | 7.760003 | 1 | 45232.27 | 1.983855 | 45 | 664.6178 | 332729.7 | 712.5958 | -784.3287 | 225570743.8 | 673.1593 | 8100000 | 0.4409593 | 8100000 | 0.0008101878 | 157567.9 | -271362.9 | -20.59037 | 19.80118 | 0 | 0 | 89.38678 | 412 | 30062.66 | 40276.41
| 890.0133 | 99.77972 | 93 | 362175.5 | 19.85392 | 4.310002 | 1 | 26065.82 | 1.923109 | 45 | 667.0713 | 346674.7 | 712.5957 | -784.329 | 228710519.6 | 683.3876 | 8100000 | 0.4362708 | 8100000 | 0.0007459757 | 158948.7 | -271361.1 | -20.27802 | 20.52582 | 0 | 0 | 89.38641 | 412.2 | 30062.66 | 40276.41
| 892.2614 | 100.0919 | 93.2 | 324150.4 | 17.94403 | 5.350002 | 1 | 29111.83 | 2.114941 | 45 | 660.3977 | 311677.5 | 712.5957 | -784.3295 | 221734098.7 | 660.6747 | 8100000 | 0.451405 | 8100000 | 0.000934171 | 158697 | -271359 | -19.96567 | 18.65755 | 0 | 0 | 89.38598 | 412.4 | 30062.66 | 40276.41
| 893.9917 | 100.4128 | 93.4 | 352828.7 | 19.34935 | 6.925002 | 1 | 40953.76 | 1.956081 | 45 | 664.6927 | 338101.3 | 712.5956 | -784.3298 | 227838704.7 | 680.5465 | 8100000 | 0.4407186 | 8100000 | 0.0007910097 | 160194.6 | -271357.3 | -19.64464 | 20.03432 | 0 | 0 | 89.38563 | 412.6 | 30062.66 | 40276.41
| 896.4242 | 100.7336 | 93.6 | 331125.7 | 18.25131 | 2.510001 | 1 | 13908.19 | 2.077376 | 45 | 659.8605 | 318121 | 712.5955 | -784.3303 | 224066494.3 | 668.2626 | 8100000 | 0.44957 | 8100000 | 0.0009009677 | 159419.8 | -271355 | -19.32361 | 18.95958 | 0 | 0 | 89.38516 | 412.8 | 30062.66 | 40276.41
| 898.4718 | 101.0457 | 93.8 | 317662 | 17.57479 | 4.760002 | 1 | 25385.46 | 2.129331 | 45 | 651.4584 | 305674.2 | 712.5954 | -784.3307 | 221496717.6 | 659.9028 | 8100000 | 0.4561952 | 8100000 | 0.0009819924 | 159118.7 | -271353.1 | -19.01127 | 18.29389 | 0 | 0 | 89.38475 | 413 | 30062.66 | 40276.41
| 900.4517 | 101.3753 | 94 | 387752.7 | 21.0373 | 1.605001 | 1 | 10337.96 | 1.806215 | 45 | 667.2186 | 370038.7 | 712.5953 | -784.3311 | 235141738.3 | 704.3694 | 8100000 | 0.4311241 | 8100000 | 0.0006612155 | 161219.9 | -271351.2 | -18.68156 | 21.67277 | 0 | 0 | 89.38437 | 413.2 | 30062.66 | 40276.41
| 902.528 | 101.6874 | 94.2 | 333189.4 | 18.30053 | 2.070001 | 1 | 11536.14 | 2.068186 | 45 | 660.681 | 320025.3 | 712.5952 | -784.3315 | 225716051.1 | 673.6325 | 8100000 | 0.4505105 | 8100000 | 0.0008982674 | 162329.5 | -271349.2 | -18.36921 | 19.00791 | 0 | 0 | 89.38396 | 413.4 | 30062.66 | 40276.41
| 904.5656 | 102.017 | 94.4 | 307960.4 | 17.05643 | 0.8800003 | 1 | 4542.478 | 2.193677 | 45 | 649.1774 | 296680.6 | 712.5952 | -784.3319 | 220331877.9 | 656.1157 | 8100000 | 0.4630151 | 8100000 | 0.001054881 | 163137.2 | -271347.3 | -18.03951 | 17.782 | 0 | 0 | 89.38356 | 413.6 | 30062.66 | 40276.41
| 906.8202 | 102.3291 | 94.6 | 309071.6 | 17.09128 | 4.390002 | 1 | 22792.67 | 2.154112 | 45 | 641.4972 | 297711.8 | 712.5951 | -784.3323 | 221067170.2 | 658.5061 | 8100000 | 0.4628871 | 8100000 | 0.001050514 | 162740.7 | -271345.1 | -17.72716 | 17.81646 | 0 | 0 | 89.38312 | 413.8 | 30062.66 | 40276.41
| 908.998 | 102.6587 | 94.8 | 364212.3 | 19.77329 | 6.740002 | 1 | 41095.58 | 1.867165 | 45 | 653.8365 | 348540.4 | 712.595 | -784.3328 | 233068020.2 | 697.5994 | 8100000 | 0.4404665 | 8100000 | 0.0007589392 | 162622.1 | -271343 | -17.39746 | 20.44738 | 0 | 0 | 89.38269 | 414 | 30062.66 | 40276.41
| 910.7039 | 102.9882 | 95 | 363253.2 | 19.71154 | 3.420001 | 1 | 20727.32 | 1.897139 | 45 | 659.2491 | 347661.9 | 712.5949 | -784.3331 | 233211172.9 | 698.0666 | 8100000 | 0.4416093 | 8100000 | 0.0007654015 | 163039.1 | -271341.4 | -17.06775 | 20.38727 | 0 | 0 | 89.38236 | 414.2 | 30062.66 | 40276.41
| 913.2993 | 103.3177 | 95.2 | 360902.7 | 19.5689 | 1.410001 | 1 | 8482.554 | 1.921119 | 45 | 662.4563 | 345508.3 | 712.5948 | -784.3336 | 233372304.2 | 698.5925 | 8100000 | 0.4427162 | 8100000 | 0.0007778843 | 162196.8 | -271338.9 | -16.73805 | 20.24836 | 0 | 0 | 89.38185 | 414.4 | 30062.66 | 40276.41
| 915.1899 | 103.6386 | 95.4 | 362307.5 | 19.62166 | 5.960002 | 1 | 36120.51 | 1.92072 | 45 | 668.2025 | 346795.6 | 712.5947 | -784.334 | 234003019.9 | 700.6513 | 8100000 | 0.4428941 | 8100000 | 0.000774261 | 162066.9 | -271337.1 | -16.41702 | 20.29976 | 0 | 0 | 89.38147 | 414.6 | 30062.66 | 40276.41
| 917.4537 | 103.9594 | 95.6 | 334769.1 | 18.24954 | 7.860003 | 1 | 44269.83 | 2.048209 | 45 | 663.0863 | 321482.4 | 712.5946 | -784.3344 | 229066601.5 | 684.5482 | 8100000 | 0.4538391 | 8100000 | 0.0009096905 | 161960.1 | -271335 | -16.096 | 18.95784 | 0 | 0 | 89.38103 | 414.8 | 30062.66 | 40276.41
| 919.2236 | 104.2889 | 95.8 | 298928 | 16.51238 | -2.330001 | 1 | -11700.68 | 2.255629 | 45 | 649.0399 | 288288.8 | 712.5946 | -784.3348 | 220778120.8 | 657.5663 | 8100000 | 0.4723699 | 8100000 | 0.001144526 | 162953.6 | -271333.3 | -15.76629 | 17.24301 | 0 | 0 | 89.38069 | 415 | 30062.66 | 40276.41
| 921.761 | 104.6184 | 96 | 324168 | 17.69993 | 0.9400003 | 1 | 5098.747 | 2.072989 | 45 | 644.5986 | 311693.7 | 712.5945 | -784.3353 | 227583253.4 | 679.7142 | 8100000 | 0.459693 | 8100000 | 0.0009763122 | 161900.4 | -271330.8 | -15.43659 | 18.41723 | 0 | 0 | 89.38019 | 415.2 | 30062.66 | 40276.41
| 923.4673 | 104.9306 | 96.2 | 343052 | 18.60278 | 10.13 | 1 | 58659.17 | 1.949098 | 45 | 650.0794 | 329113.4 | 712.5944 | -784.3356 | 231983930.9 | 694.0619 | 8100000 | 0.4523186 | 8100000 | 0.0008743856 | 161723.7 | -271329.2 | -15.12424 | 19.30436 | 0 | 0 | 89.37985 | 415.4 | 30062.66 | 40276.41
| 925.4814 | 105.2602 | 96.4 | 361168.1 | 19.47178 | -2.350001 | 1 | -14159.37 | 1.902739 | 45 | 656.935 | 345751.5 | 712.5943 | -784.336 | 235916136.8 | 706.8987 | 8100000 | 0.4461762 | 8100000 | 0.0007913452 | 162907.1 | -271327.3 | -14.79453 | 20.15371 | 0 | 0 | 89.37946 | 415.6 | 30062.66 | 40276.41
| 927.9454 | 105.5897 | 96.6 | 327343.6 | 17.80333 | -1.29 | 1 | -7069.838 | 2.071393 | 45 | 650.2595 | 314628.6 | 712.5942 | -784.3365 | 229518534.0 | 686.0215 | 8100000 | 0.4600485 | 8100000 | 0.00096635 | 161211.5 | -271325 | -14.46483 | 18.51908 | 0 | 0 | 89.37898 | 415.8 | 30062.66 | 40276.41
| 930.1555 | 105.9105 | 96.8 | 340825 | 18.43588 | 7.260003 | 1 | 41563.25 | 1.983071 | 45 | 652.2631 | 327063.1 | 712.5941 | -784.3369 | 232913444.7 | 697.0949 | 8100000 | 0.4547204 | 8100000 | 0.0008941221 | 159606.5 | -271322.8 | -14.1438 | 19.14073 | 0 | 0 | 89.37853 | 416 | 30062.66 | 40276.41
| 932.0771 | 106.2314 | 97 | 379735.9 | 20.3234 | 5.200002 | 1 | 32937.18 | 1.822811 | 45 | 662.4864 | 362730.7 | 712.5941 | -784.3373 | 240616825.0 | 722.2641 | 8100000 | 0.441496 | 8100000 | 0.000722454 | 160549.4 | -271321 | -13.82277 | 20.98181 | 0 | 0 | 89.37816 | 416.2 | 30062.66 | 40276.41
| 933.9547 | 106.5522 | 97.2 | 397038.2 | 21.16305 | 5.760002 | 1 | 38096.62 | 1.782447 | 45 | 676.6493 | 378485.9 | 712.594 | -784.3377 | 243799289.5 | 732.6789 | 8100000 | 0.437049 | 8100000 | 0.0006628553 | 161128.4 | -271319.2 | -13.50174 | 21.79417 | 0 | 0 | 89.3778 | 416.4 | 30062.66 | 40276.41
| 936.8467 | 106.873 | 97.4 | 370359 | 19.81473 | 4.890002 | 1 | 30230.8 | 1.915532 | 45 | 679.3856 | 354165.4 | 712.5939 | -784.3382 | 240053690.9 | 720.4222 | 8100000 | 0.4452046 | 8100000 | 0.000764087 | 159397.5 | -271316.4 | -13.18072 | 20.4877 | 0 | 0 | 89.37722 | 416.6 | 30062.66 | 40276.41
| 938.751 | 107.2026 | 97.6 | 363163 | 19.44639 | -0.8200003 | 1 | -4966.085 | 1.96429 | 45 | 681.2757 | 347579.3 | 712.5938 | -784.3386 | 239116517.7 | 717.3576 | 8100000 | 0.4483277 | 8100000 | 0.0007971179 | 159012.6 | -271314.6 | -12.85101 | 20.12896 | 0 | 0 | 89.37685 | 416.8 | 30062.66 | 40276.41
| 940.7817 | 107.5147 | 97.8 | 364842.9 | 19.51003 | 6.150002 | 1 | 37531.07 | 1.948305 | 45 | 682.5881 | 349117.8 | 712.5937 | -784.339 | 239853017.3 | 719.7659 | 8100000 | 0.4482526 | 8100000 | 0.0007920943 | 159693.6 | -271312.7 | -12.53866 | 20.19099 | 0 | 0 | 89.37645 | 417 | 30062.66 | 40276.41
| 943.1776 | 107.8269 | 98 | 353304.8 | 18.92641 | 8.390003 | 1 | 49812.44 | 2.001859 | 45 | 683.4506 | 338538.5 | 712.5936 | -784.3395 | 238175516.2 | 714.2813 | 8100000 | 0.4527203 | 8100000 | 0.000847127 | 158734 | -271310.4 | -12.22631 | 19.62119 | 0 | 0 | 89.37598 | 417.2 | 30062.66 | 40276.41
| 945.0037 | 108.1564 | 98.2 | 307196.6 | 16.70954 | 4.560002 | 1 | 23540.29 | 2.252042 | 45 | 666.8855 | 295971.8 | 712.5935 | -784.3398 | 227961614.0 | 680.947 | 8100000 | 0.4744502 | 8100000 | 0.001123932 | 159005.9 | -271308.7 | -11.8966 | 17.43854 | 0 | 0 | 89.37562 | 417.4 | 30062.66 | 40276.41
| 947.2461 | 108.4686 | 98.4 | 347569.9 | 18.61492 | 1 | 1 | 5801.027 | 2.013051 | 45 | 669.4111 | 333269.3 | 712.5935 | -784.3403 | 237841105.1 | 713.1883 | 8100000 | 0.4560549 | 8100000 | 0.0008805224 | 155130.3 | -271306.5 | -11.58425 | 19.31626 | 0 | 0 | 89.37518 | 417.6 | 30062.66 | 40276.41
| 949.1017 | 108.7808 | 98.6 | 355157.1 | 18.96583 | 3.190001 | 1 | 18916.5 | 1.978681 | 45 | 672.7145 | 340238.8 | 712.5934 | -784.3406 | 239736459.5 | 719.3847 | 8100000 | 0.4537515 | 8100000 | 0.0008457304 | 155225.8 | -271304.8 | -11.27189 | 19.65974 | 0 | 0 | 89.37482 | 417.8 | 30062.66 | 40276.41
| 951.1655 | 109.093 | 98.8 | 349598.8 | 18.67998 | 3.130001 | 1 | 18280.81 | 2.006658 | 45 | 671.9282 | 335134.3 | 712.5933 | -784.341 | 239045870.6 | 717.1266 | 8100000 | 0.4563683 | 8100000 | 0.0008753417 | 155892 | -271302.8 | -10.95954 | 19.38 | 0 | 0 | 89.37442 | 418 | 30062.66 | 40276.41
| 953.2209 | 109.4051 | 99 | 356118.2 | 18.97636 | 6.720002 | 1 | 40109.02 | 1.967293 | 45 | 674.19 | 341120.7 | 712.5932 | -784.3414 | 240783406.0 | 722.809 | 8100000 | 0.4543716 | 8100000 | 0.0008459996 | 155496.3 | -271300.9 | -10.64719 | 19.67004 | 0 | 0 | 89.37401 | 418.2 | 30062.66 | 40276.41
| 955.1047 | 109.7173 | 99.2 | 387911.5 | 20.50438 | 8.260003 | 1 | 53623.61 | 1.83241 | 45 | 683.9859 | 370183.3 | 712.5931 | -784.3418 | 246942230.5 | 742.9739 | 8100000 | 0.4443036 | 8100000 | 0.0007150404 | 156602.9 | -271299.1 | -10.33484 | 21.15726 | 0 | 0 | 89.37364 | 418.4 | 30062.66 | 40276.41
| 957.2769 | 110.0295 | 99.4 | 343358.4 | 18.3295 | 7.130003 | 1 | 41102.88 | 2.055817 | 45 | 680.829 | 329395.3 | 712.5931 | -784.3422 | 238988405.6 | 716.9387 | 8100000 | 0.4603968 | 8100000 | 0.000915239 | 156863.6 | -271297 | -10.02248 | 19.03635 | 0 | 0 | 89.37322 | 418.6 | 30062.66 | 40276.41
| 959.4225 | 110.3417 | 99.6 | 335559.9 | 17.93986 | 0.8700003 | 1 | 4878.524 | 2.097782 | 45 | 674.362 | 322211.6 | 712.593 | -784.3427 | 237722632.2 | 712.8011 | 8100000 | 0.4641614 | 8100000 | 0.0009609926 | 158340.6 | -271295 | -9.710129 | 18.65345 | 0 | 0 | 89.3728 | 418.8 | 30062.66 | 40276.41
| 961.6608 | 110.6538 | 99.8 | 414054.8 | 21.72217 | 7.190003 | 1 | 49592.17 | 1.746487 | 45 | 692.0455 | 393918.5 | 712.5929 | -784.3431 | 252507937.0 | 761.2275 | 8100000 | 0.4382192 | 8100000 | 0.0006329531 | 159001.8 | -271292.8 | -9.397776 | 22.33288 | 0 | 0 | 89.37236 | 419 | 30062.66 | 40276.41
| 963.4816 | 110.9747 | 100 | 366783 | 19.40095 | -2.720001 | 1 | -16635.75 | 1.979486 | 45 | 693.8184 | 350893.8 | 712.5928 | -784.3435 | 244984433.2 | 736.5599 | 8100000 | 0.4529868 | 8100000 | 0.0008089587 | 159483.8 | -271291.1 | -9.076746 | 20.08465 | 0 | 0 | 89.372 | 419.2 | 30062.66 | 40276.41
| 965.4129 | 111.2956 | 100.2 | 344844.4 | 18.33395 | 2.930001 | 1 | 16886.69 | 2.077402 | 45 | 686.3949 | 330762.7 | 712.5927 | -784.3438 | 240950879.5 | 723.3568 | 8100000 | 0.4619015 | 8100000 | 0.0009178089 | 160722.1 | -271289.3 | -8.755715 | 19.04072 | 0 | 0 | 89.37163 | 419.4 | 30062.66 | 40276.41
| 967.61 | 111.6077 | 100.4 | 384052.5 | 20.19874 | 5.120002 | 1 | 32780.41 | 1.888366 | 45 | 693.6889 | 366667.4 | 712.5926 | -784.3443 | 248980673.9 | 749.6559 | 8100000 | 0.4482586 | 8100000 | 0.0007420511 | 161022 | -271287.2 | -8.443362 | 20.86086 | 0 | 0 | 89.37119 | 419.6 | 30062.66 | 40276.41
| 969.4322 | 111.9373 | 100.6 | 397755.5 | 20.84908 | 4.760002 | 1 | 31502.71 | 1.857593 | 45 | 705.2591 | 379137.7 | 712.5926 | -784.3446 | 251635847.6 | 758.3654 | 8100000 | 0.4448384 | 8100000 | 0.0006938459 | 161850.5 | -271285.4 | -8.113654 | 21.49089 | 0 | 0 | 89.37084 | 419.8 | 30062.66 | 40276.41
| 971.4897 | 112.2495 | 100.8 | 350502.1 | 18.55381 | 4.550002 | 1 | 26671.05 | 2.075406 | 45 | 697.8336 | 335964.3 | 712.5925 | -784.345 | 243378017.7 | 731.2997 | 8100000 | 0.4612145 | 8100000 | 0.0008960323 | 162349 | -271283.5 | -7.8013 | 19.25637 | 0 | 0 | 89.37043 | 420 | 30062.66 | 40276.41
| 973.65 | 112.579 | 101 | 346423.8 | 18.34221 | 5.700002 | 1 | 33078.71 | 2.079003 | 45 | 692.4703 | 332215.5 | 712.5924 | -784.3454 | 242956206.1 | 729.9189 | 8100000 | 0.4633715 | 8100000 | 0.0009199466 | 162318.9 | -271281.4 | -7.471593 | 19.04882 | 0 | 0 | 89.37001 | 420.2 | 30062.66 | 40276.41
| 975.6937 | 112.9085 | 101.2 | 358677.1 | 18.90851 | 9.040003 | 1 | 54518.5 | 2.000272 | 45 | 694.0817 | 343467.9 | 712.5923 | -784.3459 | 245912537.6 | 739.6 | 8100000 | 0.459141 | 8100000 | 0.0008606769 | 162528.9 | -271279.5 | -7.141886 | 19.60368 | 0 | 0 | 89.36961 | 420.4 | 30062.66 | 40276.41
| 977.7639 | 113.2207 | 101.4 | 360402.2 | 18.97312 | 0.9100003 | 1 | 5465.73 | 2.016659 | 45 | 694.3529 | 345049.5 | 712.5922 | -784.3463 | 246691020.6 | 742.1507 | 8100000 | 0.4589575 | 8100000 | 0.0008548141 | 163391.2 | -271277.5 | -6.829531 | 19.66687 | 0 | 0 | 89.36921 | 420.6 | 30062.66 | 40276.41
| 979.6583 | 113.5503 | 101.6 | 368687.3 | 19.3535 | 3.350001 | 1 | 20593.22 | 1.972697 | 45 | 695.2856 | 352636.3 | 712.5922 | -784.3466 | 248679783.4 | 748.6694 | 8100000 | 0.4566123 | 8100000 | 0.0008192048 | 164032.6 | -271275.7 | -6.499823 | 20.03837 | 0 | 0 | 89.36884 | 420.8 | 30062.66 | 40276.41
| 981.9093 | 113.8798 | 101.8 | 355560.5 | 18.70867 | 3.700001 | 1 | 21972.95 | 2.037043 | 45 | 693.6831 | 340609 | 712.5921 | -784.3471 | 246552731.2 | 741.6975 | 8100000 | 0.4618881 | 8100000 | 0.0008833652 | 164218.9 | -271273.6 | -6.170116 | 19.4081 | 0 | 0 | 89.36839 | 421 | 30062.66 | 40276.41
| 983.8237 | 114.2093 | 102 | 354272.6 | 18.63271 | 6.790002 | 1 | 40318.23 | 2.029849 | 45 | 692.2489 | 339427 | 712.592 | -784.3474 | 246657572.2 | 742.0411 | 8100000 | 0.4630278 | 8100000 | 0.0008923742 | 164826.2 | -271271.7 | -5.840408 | 19.33369 | 0 | 0 | 89.36802 | 421.2 | 30062.66 | 40276.41
| 985.6576 | 114.5389 | 102.2 | 351228.1 | 18.47491 | 4.580002 | 1 | 26901.09 | 2.046236 | 45 | 689.4236 | 336631.3 | 712.5919 | -784.3478 | 246362874.0 | 741.0754 | 8100000 | 0.4649193 | 8100000 | 0.0009105315 | 166662.2 | -271270 | -5.510699 | 19.179 | 0 | 0 | 89.36766 | 421.4 | 30062.66 | 40276.41
| 987.9911 | 114.8684 | 102.4 | 368583.2 | 19.27776 | 2.760001 | 1 | 16955.11 | 1.967105 | 45 | 692.7462 | 352541.2 | 712.5918 | -784.3483 | 250382947.6 | 754.2548 | 8100000 | 0.4587707 | 8100000 | 0.0008291822 | 166487.3 | -271267.8 | -5.180991 | 19.96446 | 0 | 0 | 89.3672 | 421.6 | 30062.66 | 40276.41
| 989.9451 | 115.1979 | 102.6 | 356945.9 | 18.71003 | 5.870002 | 1 | 35065.8 | 2.014665 | 45 | 690.8159 | 341880.1 | 712.5918 | -784.3486 | 248443882.6 | 747.8959 | 8100000 | 0.4636778 | 8100000 | 0.000886667 | 167085.1 | -271265.9 | -4.851283 | 19.40942 | 0 | 0 | 89.36682 | 421.8 | 30062.66 | 40276.41
| 992.0253 | 115.5274 | 102.8 | 355648.1 | 18.6319 | 7.790003 | 1 | 46498.24 | 2.012268 | 45 | 690.3507 | 340689.4 | 712.5917 | -784.349 | 248597027.3 | 748.398 | 8100000 | 0.4647177 | 8100000 | 0.0008957049 | 167363.3 | -271263.9 | -4.521575 | 19.33289 | 0 | 0 | 89.36641 | 422 | 30062.66 | 40276.41
| 993.9537 | 115.8743 | 103 | 392875.4 | 20.38837 | 3.890001 | 1 | 25423.01 | 1.866394 | 45 | 699.4877 | 374701.3 | 712.5916 | -784.3494 | 256016609.7 | 772.7494 | 8100000 | 0.4526048 | 8100000 | 0.000736204 | 167701.6 | -271262.1 | -4.174513 | 21.04482 | 0 | 0 | 89.36603 | 422.2 | 30062.66 | 40276.41
| 996.0276 | 116.2039 | 103.2 | 385577.1 | 20.02052 | 1.24 | 1 | 7947.263 | 1.913554 | 45 | 702.9603 | 368056.8 | 712.5915 | -784.3498 | 255178245.5 | 769.9953 | 8100000 | 0.4553831 | 8100000 | 0.0007665117 | 169689.5 | -271260.1 | -3.844804 | 20.68778 | 0 | 0 | 89.36563 | 422.4 | 30062.66 | 40276.41
| 998.3524 | 116.5334 | 103.4 | 348573.2 | 18.2491 | 4.240002 | 1 | 24715.41 | 2.087006 | 45 | 697.7326 | 334191.7 | 712.5914 | -784.3503 | 248358435.6 | 747.6158 | 8100000 | 0.4692145 | 8100000 | 0.0009405526 | 169245.5 | -271257.9 | -3.515095 | 18.95741 | 0 | 0 | 89.36517 | 422.6 | 30062.66 | 40276.41
| 1000.371 | 116.8803 | 103.6 | 347987.5 | 18.20662 | 3.380001 | 1 | 19656.93 | 2.076615 | 45 | 692.4452 | 333653.2 | 712.5913 | -784.3507 | 248617380.3 | 748.4648 | 8100000 | 0.4701211 | 8100000 | 0.0009465307 | 168963.9 | -271256 | -3.168033 | 18.91569 | 0 | 0 | 89.36477 | 422.8 | 30062.66 | 40276.41
| 1002.201 | 117.2098 | 103.8 | 355383.2 | 18.53977 | 3.140001 | 1 | 18630.75 | 2.035451 | 45 | 692.4049 | 340446.3 | 712.5913 | -784.351 | 250561816.5 | 754.8416 | 8100000 | 0.4677881 | 8100000 | 0.0009101037 | 170310.7 | -271254.2 | -2.838324 | 19.2426 | 0 | 0 | 89.36441 | 423 | 30062.66 | 40276.41
| 1004.648 | 117.5567 | 104 | 346403.9 | 18.09953 | 2.380001 | 1 | 13771.91 | 2.066226 | 45 | 685.3649 | 332197.2 | 712.5912 | -784.3515 | 249123934.5 | 750.1257 | 8100000 | 0.4718803 | 8100000 | 0.0009607324 | 169389 | -271251.9 | -2.491262 | 18.81046 | 0 | 0 | 89.36393 | 423.2 | 30062.66 | 40276.41
| 1006.488 | 117.8862 | 104.2 | 393780.6 | 20.32028 | 1.450001 | 1 | 9483.156 | 1.858405 | 45 | 696.642 | 375524.5 | 712.5911 | -784.3519 | 258819150.5 | 781.9604 | 8100000 | 0.4554772 | 8100000 | 0.0007455473 | 170218.1 | -271250.1 | -2.161552 | 20.97879 | 0 | 0 | 89.36357 | 423.4 | 30062.66 | 40276.41
| 1008.741 | 118.2331 | 104.4 | 380124 | 19.6517 | 11.32 | 1 | 72523.79 | 1.902768 | 45 | 703.0506 | 363084.8 | 712.591 | -784.3523 | 256842279.1 | 775.4623 | 8100000 | 0.4603335 | 8100000 | 0.0008024337 | 169704.5 | -271248 | -1.814489 | 20.32902 | 0 | 0 | 89.36313 | 423.6 | 30062.66 | 40276.41
| 1011.044 | 118.58 | 104.6 | 359575.7 | 18.66514 | 6.970002 | 1 | 41992.34 | 2.023865 | 45 | 700.3887 | 344291.9 | 712.5909 | -784.3528 | 253264366.1 | 763.7105 | 8100000 | 0.4682063 | 8100000 | 0.0008993966 | 168475.7 | -271245.8 | -1.467427 | 19.36546 | 0 | 0 | 89.36267 | 423.8 | 30062.66 | 40276.41
| 1012.908 | 118.9095 | 104.8 | 385856.7 | 19.88785 | -0.5600002 | 1 | -3594.788 | 1.920754 | 45 | 705.9629 | 368311.5 | 712.5908 | -784.3532 | 258764456.0 | 781.7806 | 8100000 | 0.459528 | 8100000 | 0.0007832227 | 168449.5 | -271244 | -1.137717 | 20.55882 | 0 | 0 | 89.36231 | 424 | 30062.66 | 40276.41
| 1015.012 | 119.2564 | 105 | 362599.4 | 18.77613 | 1.26 | 1 | 7613.772 | 2.031459 | 45 | 703.6211 | 347063 | 712.5908 | -784.3536 | 254674875.1 | 768.342 | 8100000 | 0.4682692 | 8100000 | 0.0008895047 | 168691.9 | -271242 | -0.7906537 | 19.47415 | 0 | 0 | 89.3619 | 424.2 | 30062.66 | 40276.41
| 1017.183 | 119.5859 | 105.2 | 327512.7 | 17.13437 | 6.390002 | 1 | 35162.78 | 2.185728 | 45 | 690.6101 | 314784.8 | 712.5907 | -784.354 | 247051661.5 | 743.3325 | 8100000 | 0.4840523 | 8100000 | 0.001093313 | 168767.7 | -271239.9 | -0.4609436 | 17.85906 | 0 | 0 | 89.36147 | 424.4 | 30062.66 | 40276.41
| 1018.957 | 119.9328 | 105.4 | 361403.4 | 18.69013 | 3.080001 | 1 | 18571.07 | 1.999888 | 45 | 691.3254 | 345967.1 | 712.5906 | -784.3543 | 255199971.3 | 770.0667 | 8100000 | 0.4699563 | 8100000 | 0.0009004807 | 171252.9 | -271238.2 | -0.1138802 | 19.38993 | 0 | 0 | 89.36112 | 424.6 | 30062.66 | 40276.41
| 1021.161 | 120.2624 | 105.6 | 439985.1 | 22.40012 | 5.900002 | 1 | 43041.92 | 1.712535 | 45 | 717.125 | 417316.8 | 712.5905 | -784.3548 | 269206486.1 | 816.1611 | 8100000 | 0.446729 | 8100000 | 0.0006092204 | 171757.8 | -271236.1 | 0.2158301 | 22.98368 | 0 | 0 | 89.36069 | 424.8 | 30062.66 | 40276.41
| 1023.302 | 120.6092 | 105.8 | 415309.8 | 21.19633 | 6.280002 | 1 | 43385.98 | 1.823241 | 45 | 723.1885 | 395054.2 | 712.5904 | -784.3552 | 265970492.1 | 805.4964 | 8100000 | 0.4534685 | 8100000 | 0.000685736 | 171817.3 | -271234.1 | 0.5628938 | 21.82628 | 0 | 0 | 89.36027 | 425 | 30062.66 | 40276.41
| 1025.496 | 120.9561 | 106 | 365677.4 | 18.8371 | 4.890002 | 1 | 29864.31 | 2.051047 | 45 | 718.6308 | 349881.8 | 712.5903 | -784.3556 | 257436887.6 | 777.4165 | 8100000 | 0.4698476 | 8100000 | 0.0008870587 | 171102 | -271232 | 0.9099576 | 19.53382 | 0 | 0 | 89.35984 | 425.2 | 30062.66 | 40276.41
| 1027.43 | 121.2857 | 106.2 | 358432.7 | 18.48573 | 5.770002 | 1 | 34602.09 | 2.068233 | 45 | 711.8927 | 343243.8 | 712.5903 | -784.356 | 256289720.5 | 773.6467 | 8100000 | 0.4732365 | 8100000 | 0.0009257951 | 171652.1 | -271230.1 | 1.239668 | 19.18962 | 0 | 0 | 89.35946 | 425.4 | 30062.66 | 40276.41
| 1029.475 | 121.6325 | 106.4 | 330984.3 | 17.20838 | 6.810002 | 1 | 37878.18 | 2.194925 | 45 | 701.1908 | 317990.5 | 712.5902 | -784.3564 | 250262416.7 | 753.8595 | 8100000 | 0.48602 | 8100000 | 0.001088819 | 172219.7 | -271228.2 | 1.586732 | 17.93222 | 0 | 0 | 89.35906 | 425.6 | 30062.66 | 40276.41
| 1031.873 | 121.9794 | 106.6 | 353826.8 | 18.23826 | 2.340001 | 1 | 13818.86 | 2.065437 | 45 | 699.1827 | 339017.7 | 712.5901 | -784.3569 | 256188853.6 | 773.3153 | 8100000 | 0.4761308 | 8100000 | 0.0009554889 | 171249.2 | -271225.9 | 1.933797 | 18.94676 | 0 | 0 | 89.35858 | 425.8 | 30062.66 | 40276.41
| 1033.623 | 122.3263 | 106.8 | 310985 | 16.27522 | 0.8500003 | 1 | 4429.144 | 2.274459 | 45 | 679.4611 | 299486.8 | 712.59 | -784.3572 | 245610218.3 | 738.6096 | 8100000 | 0.4980506 | 8100000 | 0.0012404 | 172741.6 | -271224.2 | 2.280861 | 17.00751 | 0 | 0 | 89.35825 | 426 | 30062.66 | 40276.41
| 1035.659 | 122.6732 | 107 | 377984.4 | 19.33125 | 9.630003 | 1 | 61139.86 | 1.890787 | 45 | 691.0795 | 361132.3 | 712.5899 | -784.3576 | 261947133.5 | 792.2494 | 8100000 | 0.4683129 | 8100000 | 0.0008420203 | 172964.3 | -271222.3 | 2.627925 | 20.01665 | 0 | 0 | 89.35784 | 426.2 | 30062.66 | 40276.41
| 1037.95 | 123.0027 | 107.2 | 416408 | 21.11631 | 3.320001 | 1 | 22926.66 | 1.789274 | 45 | 708.4238 | 396047.8 | 712.5898 | -784.3581 | 269281309.3 | 816.4078 | 8100000 | 0.4567815 | 8100000 | 0.0006956603 | 172815.9 | -271220.1 | 2.957637 | 21.74906 | 0 | 0 | 89.35739 | 426.4 | 30062.66 | 40276.41
| 1040.185 | 123.3496 | 107.4 | 383932.2 | 19.57046 | 7.150003 | 1 | 45881.15 | 1.927158 | 45 | 710.4275 | 366557.8 | 712.5897 | -784.3585 | 264066234.1 | 799.2248 | 8100000 | 0.4671161 | 8100000 | 0.0008206335 | 172366 | -271218 | 3.304702 | 20.24988 | 0 | 0 | 89.35695 | 426.6 | 30062.66 | 40276.41
| 1042.209 | 123.6965 | 107.6 | 369052.7 | 18.86364 | 1.760001 | 1 | 10819.27 | 2.010287 | 45 | 708.3299 | 352970.7 | 712.5897 | -784.3589 | 261515405.3 | 790.8288 | 8100000 | 0.4729989 | 8100000 | 0.0008906379 | 170296.8 | -271216 | 3.651767 | 19.55979 | 0 | 0 | 89.35655 | 426.8 | 30062.66 | 40276.41
| 1044.487 | 124.0434 | 107.8 | 367951 | 18.7945 | 0.8300003 | 1 | 5085.088 | 2.009489 | 45 | 705.7632 | 351962.8 | 712.5896 | -784.3594 | 261764298.8 | 791.6478 | 8100000 | 0.4738743 | 8100000 | 0.0008984919 | 169435.6 | -271213.9 | 3.998832 | 19.49213 | 0 | 0 | 89.35611 | 427 | 30062.66 | 40276.41
| 1046.423 | 124.3903 | 108 | 391186.3 | 19.85815 | -0.6300002 | 1 | -4097.219 | 1.913971 | 45 | 712.7679 | 373164.5 | 712.5895 | -784.3597 | 266711086.8 | 807.9363 | 8100000 | 0.4663858 | 8100000 | 0.0007971493 | 169608.7 | -271212 | 4.345897 | 20.52993 | 0 | 0 | 89.35573 | 427.2 | 30062.66 | 40276.41
| 1048.491 | 124.7198 | 108.2 | 385939.6 | 19.59679 | 8.380003 | 1 | 54149.23 | 1.929958 | 45 | 717.1144 | 368387.1 | 712.5894 | -784.3601 | 266160225.0 | 806.1214 | 8100000 | 0.4685892 | 8100000 | 0.0008211402 | 169685.5 | -271210 | 4.675609 | 20.27553 | 0 | 0 | 89.35532 | 427.4 | 30062.66 | 40276.41
| 1050.651 | 125.0667 | 108.4 | 357169 | 18.25257 | 7.590003 | 1 | 45476.05 | 2.062246 | 45 | 710.0667 | 342084.8 | 712.5893 | -784.3606 | 260664714.9 | 788.0301 | 8100000 | 0.479799 | 8100000 | 0.0009614237 | 169393.3 | -271208 | 5.022675 | 18.96082 | 0 | 0 | 89.35489 | 427.6 | 30062.66 | 40276.41
| 1052.521 | 125.4049 | 108.6 | 378001.8 | 19.19734 | 4.730002 | 1 | 29814.75 | 1.979517 | 45 | 715.7842 | 361148.2 | 712.5893 | -784.3609 | 265426142.0 | 803.7033 | 8100000 | 0.4724663 | 8100000 | 0.0008606912 | 171047.6 | -271206.2 | 5.361063 | 19.88596 | 0 | 0 | 89.35453 | 427.8 | 30062.66 | 40276.41
| 1054.798 | 125.7431 | 108.8 | 370170.8 | 18.81789 | 1.1 | 1 | 6779.437 | 2.011891 | 45 | 710.7486 | 353993.2 | 712.5892 | -784.3614 | 264311011.6 | 800.0308 | 8100000 | 0.4757392 | 8100000 | 0.0008999132 | 171031.4 | -271204 | 5.699453 | 19.51501 | 0 | 0 | 89.35408 | 428 | 30062.66 | 40276.41
| 1056.937 | 126.09 | 109 | 412337.3 | 20.75731 | 1.550001 | 1 | 10593.31 | 1.847231 | 45 | 723.6024 | 392363.7 | 712.5891 | -784.3618 | 272671779.5 | 827.5916 | 8100000 | 0.462424 | 8100000 | 0.0007272706 | 170071 | -271202 | 6.046519 | 21.40213 | 0 | 0 | 89.35366 | 428.2 | 30062.66 | 40276.41
| 1059.081 | 126.4282 | 109.2 | 368325.3 | 18.70018 | 0.5400002 | 1 | 3310.583 | 2.037471 | 45 | 716.2451 | 352305.2 | 712.589 | -784.3622 | 264800312.6 | 801.6421 | 8100000 | 0.4774473 | 8100000 | 0.000913906 | 170007.5 | -271199.9 | 6.384908 | 19.39977 | 0 | 0 | 89.35324 | 428.4 | 30062.66 | 40276.41
| 1060.979 | 126.7664 | 109.4 | 395354.8 | 19.9323 | 8.940003 | 1 | 59173.45 | 1.905983 | 45 | 725.7936 | 376955.9 | 712.5889 | -784.3626 | 270521916.8 | 820.4989 | 8100000 | 0.4685994 | 8100000 | 0.0007953364 | 170644.6 | -271198.1 | 6.723297 | 20.60204 | 0 | 0 | 89.35287 | 428.6 | 30062.66 | 40276.41
| 1062.858 | 127.1133 | 109.6 | 391558.5 | 19.74207 | 4.060001 | 1 | 26452.76 | 1.948347 | 45 | 728.0126 | 373503.1 | 712.5888 | -784.363 | 270183255.2 | 819.382 | 8100000 | 0.4704708 | 8100000 | 0.0008130524 | 171835 | -271196.3 | 7.070364 | 20.41699 | 0 | 0 | 89.3525 | 428.8 | 30062.66 | 40276.41
| 1065.347 | 127.4515 | 109.8 | 386306.8 | 19.4781 | 1.450001 | 1 | 9310.958 | 1.981121 | 45 | 729.1616 | 368721.7 | 712.5887 | -784.3634 | 269735386.6 | 817.9051 | 8100000 | 0.4725057 | 8100000 | 0.000837531 | 171811.5 | -271193.9 | 7.408754 | 20.15987 | 0 | 0 | 89.35201 | 429 | 30062.66 | 40276.41
| 1067.325 | 127.7897 | 110 | 391497.1 | 19.70202 | 2.220001 | 1 | 14444.02 | 1.95874 | 45 | 730.4981 | 373447.3 | 712.5887 | -784.3638 | 271133090.9 | 822.5149 | 8100000 | 0.4713173 | 8100000 | 0.0008176351 | 171704.8 | -271192.1 | 7.747144 | 20.37801 | 0 | 0 | 89.35162 | 429.2 | 30062.66 | 40276.41
| 1069.554 | 128.1366 | 110.2 | 391664 | 19.69142 | 5.140002 | 1 | 33532.67 | 1.965935 | 45 | 735.8887 | 373599.1 | 712.5886 | -784.3643 | 271639230.6 | 824.1846 | 8100000 | 0.4717161 | 8100000 | 0.0008191561 | 171269.8 | -271189.9 | 8.09421 | 20.36769 | 0 | 0 | 89.35118 | 429.4 | 30062.66 | 40276.41
| 1071.426 | 128.4835 | 110.4 | 343794 | 17.49768 | -0.9100003 | 1 | -5228.489 | 2.187748 | 45 | 719.8857 | 329796.2 | 712.5885 | -784.3646 | 261608300.6 | 791.1345 | 8100000 | 0.4911293 | 8100000 | 0.001066035 | 171724.5 | -271188.2 | 8.441277 | 18.21784 | 0 | 0 | 89.35082 | 429.6 | 30062.66 | 40276.41
| 1073.535 | 128.8304 | 110.6 | 381274.7 | 19.18367 | 3.740001 | 1 | 23749.02 | 1.988717 | 45 | 724.1429 | 364134.5 | 712.5884 | -784.3651 | 270405360.0 | 820.1145 | 8100000 | 0.4764343 | 8100000 | 0.0008690866 | 171912.4 | -271186.1 | 8.788344 | 19.8726 | 0 | 0 | 89.3504 | 429.8 | 30062.66 | 40276.41
| 1075.858 | 129.1686 | 110.8 | 344031 | 17.4769 | 11.66 | 1 | 67938.06 | 2.132596 | 45 | 716.9087 | 330014.4 | 712.5883 | -784.3655 | 262559801.6 | 794.2657 | 8100000 | 0.4919587 | 8100000 | 0.001070243 | 168697.3 | -271183.9 | 9.126735 | 18.19734 | 0 | 0 | 89.34994 | 430 | 30062.66 | 40276.41
| 1077.619 | 129.5068 | 111 | 346947.4 | 17.59685 | 10.08 | 1 | 59000.6 | 2.103422 | 45 | 709.0976 | 332697 | 712.5883 | -784.3659 | 263591845.9 | 797.6629 | 8100000 | 0.4913157 | 8100000 | 0.001055082 | 169602 | -271182.2 | 9.465125 | 18.31564 | 0 | 0 | 89.3496 | 430.2 | 30062.66 | 40276.41
| 1079.883 | 129.8537 | 111.2 | 364842.4 | 18.38728 | 2.900001 | 1 | 17643.27 | 2.029085 | 45 | 707.7037 | 349117.4 | 712.5882 | -784.3663 | 268231038.2 | 812.9454 | 8100000 | 0.4841114 | 8100000 | 0.0009566747 | 168953.9 | -271180.1 | 9.812193 | 19.09305 | 0 | 0 | 89.34916 | 430.4 | 30062.66 | 40276.41
| 1081.877 | 130.1832 | 111.4 | 371398.4 | 18.66988 | 5.280002 | 1 | 32743.06 | 2.001909 | 45 | 712.3618 | 355115.7 | 712.5881 | -784.3667 | 270063067.0 | 818.9856 | 8100000 | 0.4820476 | 8100000 | 0.0009255412 | 169317.1 | -271178.2 | 10.14191 | 19.3701 | 0 | 0 | 89.34876 | 430.6 | 30062.66 | 40276.41
| 1084.101 | 130.5301 | 111.6 | 368742.9 | 18.53267 | 1.910001 | 1 | 11732.79 | 2.017497 | 45 | 710.3574 | 352687.2 | 712.588 | -784.3671 | 269949447.1 | 818.611 | 8100000 | 0.4835354 | 8100000 | 0.0009414216 | 168723.8 | -271176.1 | 10.48897 | 19.23565 | 0 | 0 | 89.34833 | 430.8 | 30062.66 | 40276.41
| 1086.527 | 130.8596 | 111.8 | 413488.8 | 20.55812 | 2.460001 | 1 | 16865.1 | 1.832853 | 45 | 720.2819 | 393406.2 | 712.5879 | -784.3676 | 279204850.8 | 849.1689 | 8100000 | 0.4686868 | 8100000 | 0.0007505834 | 167765.3 | -271173.7 | 10.81869 | 21.20931 | 0 | 0 | 89.34785 | 431 | 30062.66 | 40276.41
| 1088.706 | 131.2065 | 112 | 382192.8 | 19.10678 | -3.300001 | 1 | -21001.44 | 1.986724 | 45 | 724.7419 | 364971.9 | 712.5878 | -784.368 | 273774562.1 | 831.2313 | 8100000 | 0.4792502 | 8100000 | 0.0008808683 | 165529.6 | -271171.6 | 11.16576 | 19.7975 | 0 | 0 | 89.34742 | 431.2 | 30062.66 | 40276.41
| 1090.965 | 131.536 | 112.2 | 394843 | 19.66493 | 1.870001 | 1 | 12264.01 | 1.928374 | 45 | 724.8882 | 376490.6 | 712.5877 | -784.3685 | 276767322.8 | 841.1141 | 8100000 | 0.4752585 | 8100000 | 0.0008274019 | 164124.9 | -271169.5 | 11.49547 | 20.3419 | 0 | 0 | 89.34697 | 431.4 | 30062.66 | 40276.41
| 1093.121 | 131.8656 | 112.4 | 391023.9 | 19.47336 | 1.760001 | 1 | 11435.23 | 1.958749 | 45 | 729.4539 | 373016.7 | 712.5876 | -784.3689 | 276489765.2 | 840.1972 | 8100000 | 0.4769274 | 8100000 | 0.0008457567 | 163883.2 | -271167.4 | 11.82519 | 20.15525 | 0 | 0 | 89.34655 | 431.6 | 30062.66 | 40276.41
| 1095.398 | 132.1951 | 112.6 | 350619.5 | 17.6338 | 2.900001 | 1 | 16982.43 | 2.133003 | 45 | 716.0871 | 336072.2 | 712.5875 | -784.3694 | 268133472.5 | 812.6238 | 8100000 | 0.4930197 | 8100000 | 0.001054542 | 163143.9 | -271165.2 | 12.1549 | 18.35207 | 0 | 0 | 89.3461 | 431.8 | 30062.66 | 40276.41
| 1097.066 | 132.5247 | 112.8 | 382253.8 | 19.04515 | -0.7200003 | 1 | -4579.975 | 1.975936 | 45 | 719.7779 | 365027.4 | 712.5875 | -784.3697 | 275535718.2 | 837.0461 | 8100000 | 0.4809709 | 8100000 | 0.0008894342 | 161458.5 | -271163.7 | 12.48462 | 19.73728 | 0 | 0 | 89.34578 | 432 | 30062.66 | 40276.41
| 1099.305 | 132.8542 | 113 | 387146.9 | 19.24909 | 0.9900004 | 1 | 6368.837 | 1.961549 | 45 | 723.3362 | 369486.9 | 712.5874 | -784.3701 | 277015214.9 | 841.933 | 8100000 | 0.4795916 | 8100000 | 0.0008692493 | 160842.7 | -271161.5 | 12.81433 | 19.93647 | 0 | 0 | 89.34533 | 432.2 | 30062.66 | 40276.41
| 1101.262 | 133.175 | 113.2 | 407356.2 | 20.15368 | 2.670001 | 1 | 18047.96 | 1.882816 | 45 | 729.567 | 387850.8 | 712.5873 | -784.3705 | 281291421.8 | 856.0679 | 8100000 | 0.4734415 | 8100000 | 0.0007870365 | 161301.1 | -271159.7 | 13.13537 | 20.81711 | 0 | 0 | 89.34495 | 432.4 | 30062.66 | 40276.41
| 1103.267 | 133.4959 | 113.4 | 382277.4 | 18.99873 | 3.410001 | 1 | 21702.59 | 2.001917 | 45 | 730.5208 | 365049 | 712.5872 | -784.3709 | 276841025.7 | 841.3576 | 8100000 | 0.4822115 | 8100000 | 0.000895842 | 162176.7 | -271157.8 | 13.45641 | 19.69191 | 0 | 0 | 89.34456 | 432.6 | 30062.66 | 40276.41
| 1105.339 | 133.8255 | 113.6 | 361051.3 | 18.03059 | 0.06000002 | 1 | 358.6165 | 2.090243 | 45 | 720.8418 | 345644.4 | 712.5871 | -784.3713 | 272597887.1 | 827.3477 | 8100000 | 0.4909262 | 8100000 | 0.00100675 | 162464 | -271155.8 | 13.78613 | 18.7427 | 0 | 0 | 89.34416 | 432.8 | 30062.66 | 40276.41
| 1107.435 | 134.1376 | 113.8 | 417042.7 | 20.5454 | 1.03 | 1 | 7114.175 | 1.853643 | 45 | 733.86 | 396621.9 | 712.5871 | -784.3717 | 284355306.0 | 866.2048 | 8100000 | 0.4717255 | 8100000 | 0.0007563281 | 162549 | -271153.8 | 14.09849 | 21.19699 | 0 | 0 | 89.34374 | 433 | 30062.66 | 40276.41
| 1109.48 | 134.4672 | 114 | 385191.8 | 19.08275 | 6.880002 | 1 | 44269.89 | 1.983934 | 45 | 733.2276 | 367705.7 | 712.587 | -784.3721 | 278748626.0 | 847.6609 | 8100000 | 0.4823958 | 8100000 | 0.0008887567 | 165662.4 | -271151.8 | 14.42821 | 19.77403 | 0 | 0 | 89.34334 | 433.2 | 30062.66 | 40276.41
| 1111.579 | 134.7967 | 114.2 | 389465.2 | 19.25937 | 7.340003 | 1 | 47762.95 | 1.969147 | 45 | 736.2195 | 371598 | 712.5869 | -784.3725 | 280060776.4 | 851.9985 | 8100000 | 0.4813124 | 8100000 | 0.0008714905 | 166505.3 | -271149.8 | 14.75792 | 19.94651 | 0 | 0 | 89.34293 | 433.4 | 30062.66 | 40276.41
| 1113.361 | 135.1263 | 114.4 | 352592.4 | 17.59923 | 8.050003 | 1 | 47673.81 | 2.127815 | 45 | 724.4245 | 337884.3 | 712.5868 | -784.3729 | 272169300.9 | 825.9335 | 8100000 | 0.4964788 | 8100000 | 0.001065896 | 168553.3 | -271148.2 | 15.08764 | 18.31799 | 0 | 0 | 89.34259 | 433.6 | 30062.66 | 40276.41
| 1115.474 | 135.4558 | 114.6 | 363296.2 | 18.0593 | 3.680001 | 1 | 22309.99 | 2.075859 | 45 | 721.6385 | 347701.3 | 712.5867 | -784.3733 | 275168931.3 | 835.8349 | 8100000 | 0.4922642 | 8100000 | 0.001006461 | 169173.2 | -271146.1 | 15.41735 | 18.77092 | 0 | 0 | 89.34217 | 433.8 | 30062.66 | 40276.41
| 1117.539 | 135.8027 | 114.8 | 405470.9 | 19.93771 | 0.3500001 | 1 | 2351.521 | 1.896011 | 45 | 730.6545 | 386141.3 | 712.5867 | -784.3737 | 284397642.4 | 866.3449 | 8100000 | 0.47751 | 8100000 | 0.0008100462 | 169593.2 | -271144.2 | 15.76442 | 20.6073 | 0 | 0 | 89.34176 | 434 | 30062.66 | 40276.41
| 1119.796 | 136.1322 | 115 | 390204 | 19.23059 | -2.480001 | 1 | -16092.04 | 1.96915 | 45 | 732.1977 | 372270.5 | 712.5866 | -784.3741 | 281917812.8 | 858.1397 | 8100000 | 0.4828791 | 8100000 | 0.0008767953 | 169052 | -271142 | 16.09414 | 19.91842 | 0 | 0 | 89.34132 | 434.2 | 30062.66 | 40276.41
| 1122.019 | 136.4791 | 115.2 | 366235.5 | 18.14331 | 0.3600001 | 1 | 2194.163 | 2.069866 | 45 | 723.6569 | 350392.7 | 712.5865 | -784.3746 | 277195516.1 | 842.5287 | 8100000 | 0.4923569 | 8100000 | 0.0009978517 | 168476.2 | -271139.9 | 16.44121 | 18.85349 | 0 | 0 | 89.34088 | 434.4 | 30062.66 | 40276.41
| 1123.823 | 136.8087 | 115.4 | 440923.9 | 21.50125 | 5.220002 | 1 | 38128.66 | 1.771317 | 45 | 742.3858 | 418161.3 | 712.5864 | -784.3749 | 291874784.1 | 891.1154 | 8100000 | 0.4687239 | 8100000 | 0.000690092 | 169508.6 | -271138.2 | 16.77093 | 22.12024 | 0 | 0 | 89.34053 | 434.6 | 30062.66 | 40276.41
| 1126.036 | 137.1556 | 115.6 | 411079.4 | 20.12393 | 0.8700003 | 1 | 5926.521 | 1.909202 | 45 | 745.5152 | 391224.5 | 712.5863 | -784.3754 | 287253458.1 | 875.8004 | 8100000 | 0.4774723 | 8100000 | 0.0007959443 | 169616.6 | -271136.1 | 17.118 | 20.78823 | 0 | 0 | 89.34009 | 434.8 | 30062.66 | 40276.41
| 1127.762 | 137.4851 | 115.8 | 376189.7 | 18.54663 | 3.230001 | 1 | 20240.85 | 2.064673 | 45 | 741.7957 | 359493.6 | 712.5863 | -784.3757 | 280563705.2 | 853.6614 | 8100000 | 0.4900318 | 8100000 | 0.0009527142 | 171363.3 | -271134.4 | 17.44771 | 19.24933 | 0 | 0 | 89.33976 | 435 | 30062.66 | 40276.41
| 1130.196 | 137.832 | 116 | 340665.9 | 16.96379 | 3.650001 | 1 | 20801.73 | 2.220144 | 45 | 725.5322 | 326916.6 | 712.5862 | -784.3762 | 272416557.8 | 826.7494 | 8100000 | 0.5059604 | 8100000 | 0.001164698 | 170660.4 | -271132.1 | 17.79479 | 17.69035 | 0 | 0 | 89.33928 | 435.2 | 30062.66 | 40276.41
| 1132.219 | 138.1702 | 116.2 | 391604.3 | 19.20081 | 5.610002 | 1 | 36612.65 | 1.955566 | 45 | 732.4658 | 373544.8 | 712.5861 | -784.3766 | 284775524.4 | 867.5957 | 8100000 | 0.4851899 | 8100000 | 0.0008835684 | 170439.5 | -271130.2 | 18.13318 | 19.88935 | 0 | 0 | 89.33888 | 435.4 | 30062.66 | 40276.41
| 1134.218 | 138.4911 | 116.4 | 431737.1 | 20.99427 | 2.570001 | 1 | 18360.2 | 1.817682 | 45 | 744.3718 | 409889.6 | 712.586 | -784.377 | 292634727.3 | 893.6355 | 8100000 | 0.4732558 | 8100000 | 0.0007286245 | 171598 | -271128.3 | 18.45422 | 21.63121 | 0 | 0 | 89.33849 | 435.6 | 30062.66 | 40276.41
| 1136.223 | 138.8553 | 116.6 | 379012.7 | 18.61147 | 0.5100002 | 1 | 3213.44 | 2.04829 | 45 | 740.0486 | 362070.8 | 712.5859 | -784.3774 | 282919239.8 | 861.4526 | 8100000 | 0.4907949 | 8100000 | 0.0009479289 | 172501.8 | -271126.3 | 18.81865 | 19.31287 | 0 | 0 | 89.33809 | 435.8 | 30062.66 | 40276.41
| 1138.115 | 139.2022 | 116.8 | 409289.8 | 19.95027 | 3.580001 | 1 | 24323.63 | 1.913603 | 45 | 745.4997 | 389603.3 | 712.5858 | -784.3777 | 289437091.7 | 883.0348 | 8100000 | 0.4809413 | 8100000 | 0.0008149015 | 174385.6 | -271124.6 | 19.16572 | 20.6195 | 0 | 0 | 89.33773 | 436 | 30062.66 | 40276.41
| 1140.259 | 139.5405 | 117 | 382592.2 | 18.74197 | 4.350002 | 1 | 27728.21 | 2.033104 | 45 | 743.3128 | 365336.1 | 712.5857 | -784.3782 | 284509765.9 | 866.7161 | 8100000 | 0.4904593 | 8100000 | 0.0009348642 | 174378.4 | -271122.5 | 19.50411 | 19.4407 | 0 | 0 | 89.3373 | 436.2 | 30062.66 | 40276.41
| 1142.427 | 139.896 | 117.2 | 371997.5 | 18.25817 | 2.290001 | 1 | 14188.86 | 2.069874 | 45 | 735.1421 | 355663.5 | 712.5857 | -784.3786 | 282594093.4 | 860.3769 | 8100000 | 0.4950423 | 8100000 | 0.0009913932 | 174712.3 | -271120.4 | 19.85986 | 18.96631 | 0 | 0 | 89.33688 | 436.4 | 30062.66 | 40276.41
| 1144.659 | 140.2429 | 117.4 | 380109.2 | 18.60033 | 5.220002 | 1 | 33095.69 | 2.020716 | 45 | 735.1278 | 363071.4 | 712.5856 | -784.379 | 284880639.2 | 867.9437 | 8100000 | 0.4922865 | 8100000 | 0.0009518855 | 173740.6 | -271118.3 | 20.20693 | 19.30196 | 0 | 0 | 89.33644 | 436.6 | 30062.66 | 40276.41
| 1146.487 | 140.5898 | 117.6 | 426297.6 | 20.65007 | 6.040002 | 1 | 42765.85 | 1.83687 | 45 | 746.6059 | 404983.6 | 712.5855 | -784.3794 | 294294923.9 | 899.142496 | 8100000 | 0.4777174 | 8100000 | 0.0007586627 | 175178.4 | -271116.6 | 20.554 | 21.29835 | 0 | 0 | 89.33608 | 436.8 | 30062.66 | 40276.41
| 1148.46 | 140.9367 | 117.8 | 462254.3 | 22.26539 | 4.270002 | 1 | 32589.29 | 1.744947 | 45 | 763.8139 | 437298.4 | 712.5854 | -784.3798 | 300514459.8 | 919.7925 | 8100000 | 0.4689848 | 8100000 | 0.0006468191 | 177003.5 | -271114.7 | 20.90107 | 22.85455 | 0 | 0 | 89.33569 | 437 | 30062.66 | 40276.41
| 1150.86 | 141.2836 | 118 | 417204 | 20.20635 | 2.460001 | 1 | 17009.52 | 1.935189 | 45 | 767.0097 | 396767.8 | 712.5853 | -784.3802 | 293612120.1 | 896.8773 | 8100000 | 0.4811912 | 8100000 | 0.0007960044 | 176532.3 | -271112.4 | 21.24815 | 20.86824 | 0 | 0 | 89.33522 | 437.2 | 30062.66 | 40276.41
| 1152.666 | 141.6479 | 118.2 | 369250.4 | 18.06883 | 0.6000002 | 1 | 3687.594 | 2.147413 | 45 | 756.7192 | 353151.4 | 712.5853 | -784.3806 | 283979044.7 | 864.9595 | 8100000 | 0.4987969 | 8100000 | 0.0010188 | 176992.3 | -271110.7 | 21.61257 | 18.78028 | 0 | 0 | 89.33487 | 437.4 | 30062.66 | 40276.41
| 1154.84 | 141.9947 | 118.4 | 345043.8 | 17.00095 | 2.210001 | 1 | 12738.72 | 2.230545 | 45 | 736.9888 | 330946.1 | 712.5852 | -784.381 | 278304994.3 | 846.1948 | 8100000 | 0.5102127 | 8100000 | 0.001169619 | 176990.8 | -271108.6 | 21.95964 | 17.72712 | 0 | 0 | 89.33444 | 437.6 | 30062.66 | 40276.41
| 1157.001 | 142.3416 | 118.6 | 442071.4 | 21.27658 | 2.910001 | 1 | 21266.37 | 1.8045 | 45 | 755.9937 | 419193.2 | 712.5851 | -784.3814 | 299225530.3 | 915.5106 | 8100000 | 0.4757001 | 8100000 | 0.0007142787 | 177296.9 | -271106.5 | 22.30672 | 21.9037 | 0 | 0 | 89.33402 | 437.8 | 30062.66 | 40276.41
| 1159.189 | 142.7059 | 118.8 | 395080.5 | 19.15994 | 9.340003 | 1 | 61826.61 | 1.983552 | 45 | 755.6795 | 376706.5 | 712.585 | -784.3819 | 291020777.6 | 888.284 | 8100000 | 0.4903632 | 8100000 | 0.0008965845 | 177801.8 | -271104.4 | 22.67114 | 19.84943 | 0 | 0 | 89.33358 | 438 | 30062.66 | 40276.41
| 1161.545 | 143.0527 | 119 | 432354.1 | 20.80172 | 4.790002 | 1 | 34325.7 | 1.862853 | 45 | 765.8136 | 410445.8 | 712.5849 | -784.3823 | 298587977.8 | 913.393 | 8100000 | 0.4790974 | 8100000 | 0.0007504774 | 177208.8 | -271102.2 | 23.01822 | 21.44509 | 0 | 0 | 89.33312 | 438.2 | 30062.66 | 40276.41
| 1163.593 | 143.417 | 119.2 | 423402 | 20.38535 | 6.710002 | 1 | 47243.94 | 1.905219 | 45 | 770.3842 | 402369.4 | 712.5848 | -784.3827 | 297430309.5 | 909.5488 | 8100000 | 0.4821869 | 8100000 | 0.0007845407 | 176221.6 | -271100.2 | 23.38264 | 21.04189 | 0 | 0 | 89.33271 | 438.4 | 30062.66 | 40276.41
| 1165.513 | 143.7465 | 119.4 | 411474.5 | 19.83972 | 0.03000001 | 1 | 202.1011 | 1.972364 | 45 | 770.7958 | 391582.4 | 712.5847 | -784.3831 | 295609281.7 | 903.5039 | 8100000 | 0.4862721 | 8100000 | 0.0008325921 | 176955.2 | -271098.4 | 23.71236 | 20.51201 | 0 | 0 | 89.33234 | 438.6 | 30062.66 | 40276.41
| 1167.422 | 144.1108 | 119.6 | 398437.8 | 19.24959 | 1.940001 | 1 | 12834.19 | 2.029117 | 45 | 769.4221 | 379757.6 | 712.5847 | -784.3835 | 293394410.7 | 896.1551 | 8100000 | 0.4911846 | 8100000 | 0.0008902173 | 178020.5 | -271096.6 | 24.07679 | 19.93697 | 0 | 0 | 89.33197 | 438.8 | 30062.66 | 40276.41
| 1169.777 | 144.475 | 119.8 | 373187.4 | 18.12572 | 10.86 | 1 | 68288.14 | 2.098261 | 45 | 760.5314 | 356750.9 | 712.5846 | -784.384 | 288347163.5 | 879.4234 | 8100000 | 0.5010454 | 8100000 | 0.001017325 | 175701.2 | -271094.3 | 24.44122 | 18.83621 | 0 | 0 | 89.3315 | 439 | 30062.66 | 40276.41
| 1171.925 | 144.8219 | 120 | 413674.5 | 19.8895 | 7.490003 | 1 | 51639.51 | 1.939193 | 45 | 768.2505 | 393574.3 | 712.5845 | -784.3844 | 297373424.0 | 909.3599 | 8100000 | 0.4870036 | 8100000 | 0.0008299225 | 174316.8 | -271092.3 | 24.78829 | 20.56042 | 0 | 0 | 89.33108 | 439.2 | 30062.66 | 40276.41
| 1174.229 | 145.1862 | 120.2 | 375428.7 | 18.19296 | 6.200002 | 1 | 38890.28 | 2.110652 | 45 | 760.0895 | 358798.7 | 712.5844 | -784.3848 | 289785106.6 | 884.1881 | 8100000 | 0.5010132 | 8100000 | 0.001010162 | 172724 | -271090 | 25.15272 | 18.90227 | 0 | 0 | 89.33062 | 439.4 | 30062.66 | 40276.41
| 1175.974 | 145.5331 | 120.4 | 400890 | 19.29607 | 5.020002 | 1 | 33482.27 | 1.989553 | 45 | 761.3385 | 381984.6 | 712.5843 | -784.3852 | 295669914.8 | 903.7051 | 8100000 | 0.4922147 | 8100000 | 0.0008880386 | 173253.3 | -271088.4 | 25.49979 | 19.98233 | 0 | 0 | 89.33028 | 439.6 | 30062.66 | 40276.41
| 1178.307 | 145.88 | 120.6 | 355531.3 | 17.30615 | 5.690002 | 1 | 33853.92 | 2.190188 | 45 | 747.9061 | 340582.2 | 712.5842 | -784.3856 | 285674027.0 | 870.5702 | 8100000 | 0.5106518 | 8100000 | 0.001131776 | 173013 | -271086.2 | 25.84687 | 18.0288 | 0 | 0 | 89.32983 | 439.8 | 30062.66 | 40276.41
| 1180.324 | 146.2269 | 120.8 | 413245.5 | 19.8082 | 1.620001 | 1 | 11095.33 | 1.924009 | 45 | 755.2859 | 393185.9 | 712.5841 | -784.386 | 299052847.5 | 914.937 | 8100000 | 0.4889666 | 8100000 | 0.0008397145 | 170847 | -271084.2 | 26.19394 | 20.48135 | 0 | 0 | 89.32942 | 440 | 30062.66 | 40276.41
| 1182.575 | 146.5737 | 121 | 393657.6 | 18.93099 | 7.570003 | 1 | 49783.93 | 1.998348 | 45 | 755.2197 | 375412.7 | 712.5841 | -784.3865 | 295554243.6 | 903.3212 | 8100000 | 0.4959284 | 8100000 | 0.0009275548 | 170359 | -271082.1 | 26.54101 | 19.62567 | 0 | 0 | 89.32899 | 440.2 | 30062.66 | 40276.41
| 1184.88 | 146.8859 | 121.2 | 395406.7 | 18.98994 | 4.950002 | 1 | 32581.54 | 2.000747 | 45 | 755.5362 | 377003 | 712.584 | -784.3869 | 296442475.5 | 906.2693 | 8100000 | 0.4954955 | 8100000 | 0.0009213249 | 168966.8 | -271079.9 | 26.85338 | 19.68331 | 0 | 0 | 89.32853 | 440.4 | 30062.66 | 40276.41
| 1186.926 | 147.2502 | 121.4 | 418228.2 | 19.97763 | 8.870003 | 1 | 61938.98 | 1.897633 | 45 | 762.3055 | 397694.1 | 712.5839 | -784.3873 | 301439065.1 | 922.865 | 8100000 | 0.4884906 | 8100000 | 0.0008255621 | 168136.4 | -271077.9 | 27.21781 | 20.6461 | 0 | 0 | 89.32813 | 440.6 | 30062.66 | 40276.41
| 1188.772 | 147.5797 | 121.6 | 425305.2 | 20.2766 | 4.050001 | 1 | 28552.89 | 1.904828 | 45 | 770.1467 | 404087.8 | 712.5838 | -784.3877 | 303141645.7 | 928.5243 | 8100000 | 0.4868342 | 8100000 | 0.0008001033 | 168801.8 | -271076.2 | 27.54753 | 20.93641 | 0 | 0 | 89.32777 | 440.8 | 30062.66 | 40276.41
| 1191.057 | 147.9266 | 121.8 | 366876.1 | 17.71175 | 4.220002 | 1 | 25837.08 | 2.15782 | 45 | 757.7113 | 350979.1 | 712.5837 | -784.3881 | 291131932.3 | 888.6525 | 8100000 | 0.5081085 | 8100000 | 0.001077775 | 168544.2 | -271074 | 27.89461 | 18.42888 | 0 | 0 | 89.32732 | 441 | 30062.66 | 40276.41
| 1193.023 | 148.2562 | 122 | 349463.9 | 16.95459 | 3.780001 | 1 | 22079.57 | 2.220169 | 45 | 743.6559 | 335010.4 | 712.5836 | -784.3885 | 286964667.3 | 874.844 | 8100000 | 0.5166356 | 8100000 | 0.001190498 | 168748.6 | -271072.1 | 28.22433 | 17.68123 | 0 | 0 | 89.32693 | 441.2 | 30062.66 | 40276.41
| 1194.767 | 148.6031 | 122.2 | 351978.3 | 17.05222 | 6.990003 | 1 | 41259.28 | 2.165015 | 45 | 734.0614 | 337320.3 | 712.5836 | -784.3889 | 287954067.0 | 878.1211 | 8100000 | 0.5160652 | 8100000 | 0.001176296 | 171018 | -271070.5 | 28.5714 | 17.77783 | 0 | 0 | 89.3266 | 441.4 | 30062.66 | 40276.41
| 1196.993 | 148.9326 | 122.4 | 412001.3 | 19.6303 | 8.290003 | 1 | 57008.59 | 1.884847 | 45 | 745.281 | 392059.4 | 712.5835 | -784.3893 | 302345871.6 | 925.8789 | 8100000 | 0.4925902 | 8100000 | 0.0008604258 | 171329.9 | -271068.3 | 28.90112 | 20.30818 | 0 | 0 | 89.32615 | 441.6 | 30062.66 | 40276.41
| 1199.01 | 149.2795 | 122.6 | 434598.7 | 20.60907 | 4.500002 | 1 | 32397.69 | 1.83289 | 45 | 756.9043 | 412468.1 | 712.5834 | -784.3897 | 307011021.1 | 941.3944 | 8100000 | 0.486235 | 8100000 | 0.0007750756 | 171366 | -271066.4 | 29.2482 | 21.25866 | 0 | 0 | 89.32576 | 441.8 | 30062.66 | 40276.41
| 1201.151 | 149.6264 | 122.8 | 415344.7 | 19.74656 | 0.2200001 | 1 | 1511.496 | 1.93161 | 45 | 761.6422 | 395085.9 | 712.5833 | -784.3901 | 303876127.8 | 930.9664 | 8100000 | 0.4923928 | 8100000 | 0.0008505728 | 171328.9 | -271064.4 | 29.59527 | 20.42137 | 0 | 0 | 89.32534 | 442 | 30062.66 | 40276.41
| 1203.168 | 149.956 | 123 | 407113.4 | 19.37253 | 1.660001 | 1 | 11208.51 | 1.967181 | 45 | 761.3164 | 387630.8 | 712.5832 | -784.3905 | 302656953.6 | 926.913 | 8100000 | 0.4954651 | 8100000 | 0.0008872653 | 172763.7 | -271062.4 | 29.925 | 20.05693 | 0 | 0 | 89.32494 | 442.2 | 30062.66 | 40276.41
| 1205.413 | 150.3028 | 123.2 | 457545.7 | 21.57413 | 5.680002 | 1 | 42994.13 | 1.789328 | 45 | 777.3391 | 433082.1 | 712.5832 | -784.391 | 312310539.1 | 959.0397 | 8100000 | 0.4812609 | 8100000 | 0.0007040751 | 172533.1 | -271060.3 | 30.27207 | 22.19042 | 0 | 0 | 89.3245 | 442.4 | 30062.66 | 40276.41
| 1207.664 | 150.6497 | 123.4 | 409530.5 | 19.4449 | 1.840001 | 1 | 12495.33 | 1.991163 | 45 | 775.0358 | 389821.4 | 712.5831 | -784.3914 | 304117462.2 | 931.7689 | 8100000 | 0.4953669 | 8100000 | 0.0008808794 | 172010.2 | -271058.1 | 30.61915 | 20.12751 | 0 | 0 | 89.32406 | 442.6 | 30062.66 | 40276.41
| 1209.537 | 150.9966 | 123.6 | 403794.9 | 19.18311 | 0.9500003 | 1 | 6362.316 | 2.012746 | 45 | 772.6719 | 384621 | 712.583 | -784.3918 | 303308465.5 | 929.079 | 8100000 | 0.4978319 | 8100000 | 0.0009081684 | 172672.6 | -271056.4 | 30.96622 | 19.87206 | 0 | 0 | 89.32369 | 442.8 | 30062.66 | 40276.41
| 1211.621 | 151.3435 | 123.8 | 451839.6 | 21.27199 | 2.890001 | 1 | 21562.84 | 1.834493 | 45 | 784.6606 | 427966.5 | 712.5829 | -784.3922 | 312721446.3 | 960.4087 | 8100000 | 0.4839564 | 8100000 | 0.0007269692 | 172871.4 | -271054.4 | 31.3133 | 21.89928 | 0 | 0 | 89.32328 | 443 | 30062.66 | 40276.41
| 1213.828 | 151.6904 | 124 | 454025.5 | 21.3508 | -1.400001 | 1 | -10490.54 | 1.849681 | 45 | 794.0141 | 429927 | 712.5828 | -784.3926 | 313574621.5 | 963.2517 | 8100000 | 0.4837459 | 8100000 | 0.0007216363 | 171476.8 | -271052.3 | 31.66038 | 21.97527 | 0 | 0 | 89.32285 | 443.2 | 30062.66 | 40276.41
| 1215.847 | 152.0373 | 124.2 | 434548.9 | 20.47836 | 0.4800002 | 1 | 3446.098 | 1.934013 | 45 | 796.1428 | 412423.3 | 712.5827 | -784.393 | 310629978.5 | 953.4418 | 8100000 | 0.4894483 | 8100000 | 0.0007895752 | 172252.3 | -271050.3 | 32.00745 | 21.13204 | 0 | 0 | 89.32245 | 443.4 | 30062.66 | 40276.41
| 1218.031 | 152.3842 | 124.4 | 441570.1 | 20.76947 | 4.100001 | 1 | 29957.09 | 1.910833 | 45 | 800.6971 | 418742.5 | 712.5826 | -784.3934 | 312361235.9 | 959.2086 | 8100000 | 0.4878461 | 8100000 | 0.0007664102 | 171635 | -271048.2 | 32.35453 | 21.41389 | 0 | 0 | 89.32202 | 443.6 | 30062.66 | 40276.41
| 1219.98 | 152.7138 | 124.6 | 399916.4 | 18.94298 | 9.940004 | 1 | 66646.91 | 2.063908 | 45 | 796.8998 | 381100.6 | 712.5826 | -784.3938 | 304662710.2 | 933.5822 | 8100000 | 0.5012552 | 8100000 | 0.0009363979 | 172008.8 | -271046.4 | 32.68425 | 19.6374 | 0 | 0 | 89.32163 | 443.8 | 30062.66 | 40276.41
| 1222.038 | 153.0607 | 124.8 | 427928 | 20.14293 | 0.9300003 | 1 | 6582.722 | 1.967987 | 45 | 798.4593 | 406454.8 | 712.5825 | -784.3942 | 310731152.9 | 953.7787 | 8100000 | 0.4925823 | 8100000 | 0.0008196772 | 172638.3 | -271044.4 | 33.03133 | 20.80668 | 0 | 0 | 89.32124 | 444 | 30062.66 | 40276.41
| 1224.053 | 153.4076 | 125 | 473456.9 | 22.12853 | -2.720001 | 1 | -21216.39 | 1.814913 | 45 | 811.321 | 447310.9 | 712.5824 | -784.3946 | 318909648.0 | 981.0414 | 8100000 | 0.4810377 | 8100000 | 0.00067113 | 173015.8 | -271042.5 | 33.37841 | 22.72328 | 0 | 0 | 89.32084 | 444.2 | 30062.66 | 40276.41
| 1226.078 | 153.7545 | 125.2 | 421027.8 | 19.81395 | 0.13 | 1 | 903.7825 | 2.032336 | 45 | 811.7989 | 400224.7 | 712.5823 | -784.395 | 310253236.3 | 952.1871 | 8100000 | 0.4955774 | 8100000 | 0.0008506029 | 173403.7 | -271040.6 | 33.72548 | 20.48694 | 0 | 0 | 89.32044 | 444.4 | 30062.66 | 40276.41
| 1227.957 | 154.1014 | 125.4 | 361632.8 | 17.25972 | 4.680002 | 1 | 28272.57 | 2.27294 | 45 | 787.6835 | 346177.3 | 712.5823 | -784.3954 | 297072714.4 | 908.3615 | 8100000 | 0.5187329 | 8100000 | 0.001155558 | 174864.4 | -271038.8 | 34.07256 | 17.98294 | 0 | 0 | 89.32008 | 444.6 | 30062.66 | 40276.41
| 1230.268 | 154.4483 | 125.6 | 343408.3 | 16.48086 | 7.530003 | 1 | 43441.05 | 2.320901 | 45 | 769.4153 | 329441.2 | 712.5822 | -784.3958 | 292429433.7 | 892.9546 | 8100000 | 0.5281557 | 8100000 | 0.001284347 | 174601.8 | -271036.6 | 34.41964 | 17.21173 | 0 | 0 | 89.31962 | 444.8 | 30062.66 | 40276.41
| 1232.243 | 154.7952 | 125.8 | 385448.3 | 18.24228 | 5.010002 | 1 | 32183.96 | 2.080299 | 45 | 766.7216 | 367939.5 | 712.5821 | -784.3962 | 303899535.9 | 931.0443 | 8100000 | 0.509363 | 8100000 | 0.001021753 | 174685.5 | -271034.7 | 34.76671 | 18.95071 | 0 | 0 | 89.31923 | 445 | 30062.66 | 40276.41
| 1234.468 | 155.1421 | 126 | 400633.5 | 18.87606 | 0.7600003 | 1 | 5051.118 | 2.015553 | 45 | 767.9274 | 381751.7 | 712.582 | -784.3967 | 307804970.8 | 944.0365 | 8100000 | 0.5040272 | 8100000 | 0.000947885 | 174495.9 | -271032.6 | 35.11379 | 19.57194 | 0 | 0 | 89.31879 | 445.2 | 30062.66 | 40276.41
| 1236.673 | 155.489 | 126.2 | 418265.5 | 19.61869 | 1.500001 | 1 | 10391.81 | 1.947609 | 45 | 773.3556 | 397727.8 | 712.5819 | -784.3971 | 311957195.6 | 957.8625 | 8100000 | 0.4984304 | 8100000 | 0.0008715977 | 174229.8 | -271030.5 | 35.46087 | 20.29687 | 0 | 0 | 89.31836 | 445.4 | 30062.66 | 40276.41
| 1238.994 | 155.8445 | 126.4 | 462902.7 | 21.54259 | 2.080001 | 1 | 15872.22 | 1.80093 | 45 | 787.6949 | 437878.6 | 712.5818 | -784.3976 | 320543241.9 | 986.4929 | 8100000 | 0.4861888 | 8100000 | 0.0007132352 | 172624.5 | -271028.2 | 35.81663 | 22.16005 | 0 | 0 | 89.3179 | 445.6 | 30062.66 | 40276.41
| 1240.836 | 156.1914 | 126.6 | 402980.6 | 18.93357 | 1.950001 | 1 | 13040.83 | 2.041534 | 45 | 782.5603 | 383882.2 | 712.5817 | -784.3979 | 309639516.0 | 950.1436 | 8100000 | 0.5044299 | 8100000 | 0.0009432129 | 173131.1 | -271026.5 | 36.1637 | 19.62819 | 0 | 0 | 89.31754 | 445.8 | 30062.66 | 40276.41
| 1242.822 | 156.5383 | 126.8 | 370829.5 | 17.55626 | 6.660002 | 1 | 41310.35 | 2.15704 | 45 | 768.3702 | 354595.6 | 712.5817 | -784.3983 | 302449709.3 | 926.2241 | 8100000 | 0.5175682 | 8100000 | 0.00111633 | 174042.8 | -271024.6 | 36.51078 | 18.27562 | 0 | 0 | 89.31715 | 446 | 30062.66 | 40276.41
| 1245.368 | 156.8852 | 127 | 427779.2 | 19.96658 | 5.750002 | 1 | 40832.82 | 1.910043 | 45 | 778.5083 | 406320.5 | 712.5816 | -784.3988 | 315692200.9 | 970.3103 | 8100000 | 0.4969562 | 8100000 | 0.0008407433 | 172628.1 | -271022.1 | 36.85786 | 20.63536 | 0 | 0 | 89.31665 | 446.2 | 30062.66 | 40276.41
| 1247.202 | 157.2321 | 127.2 | 457813.8 | 21.25664 | 3.430001 | 1 | 25922.25 | 1.830508 | 45 | 793.1851 | 433322.3 | 712.5815 | -784.3992 | 321480346.4 | 989.621 | 8100000 | 0.4890879 | 8100000 | 0.000735672 | 172856.1 | -271020.4 | 37.20494 | 21.88447 | 0 | 0 | 89.31629 | 446.4 | 30062.66 | 40276.41
| 1249.372 | 157.579 | 127.4 | 406223.3 | 19.01422 | 8.690003 | 1 | 59000.85 | 2.019155 | 45 | 788.5254 | 386823.7 | 712.5814 | -784.3996 | 312129755.2 | 958.4374 | 8100000 | 0.504851 | 8100000 | 0.0009364603 | 172249.8 | -271018.3 | 37.55202 | 19.70705 | 0 | 0 | 89.31586 | 446.6 | 30062.66 | 40276.41
| 1251.326 | 157.9173 | 127.6 | 394699.2 | 18.51108 | 3.560001 | 1 | 23363.46 | 2.080306 | 45 | 782.8225 | 376359.9 | 712.5813 | -784.4 | 309973266.7 | 951.2549 | 8100000 | 0.5094544 | 8100000 | 0.0009940717 | 172601.1 | -271016.5 | 37.89042 | 19.21448 | 0 | 0 | 89.31548 | 446.8 | 30062.66 | 40276.41
| 1253.626 | 158.2641 | 127.8 | 409799.1 | 19.13778 | 2.670001 | 1 | 18151.2 | 2.008366 | 45 | 782.667 | 390064.8 | 712.5812 | -784.4004 | 313792258.2 | 963.977 | 8100000 | 0.5043596 | 8100000 | 0.0009241898 | 172033.5 | -271014.3 | 38.2375 | 19.82779 | 0 | 0 | 89.31503 | 447 | 30062.66 | 40276.41
| 1255.55 | 158.6111 | 128 | 383355 | 18.0043 | 4.240002 | 1 | 27075.93 | 2.118677 | 45 | 775.9643 | 366031.5 | 712.5811 | -784.4008 | 308167024.7 | 945.2416 | 8100000 | 0.5146919 | 8100000 | 0.001058405 | 171611.9 | -271012.4 | 38.58458 | 18.71684 | 0 | 0 | 89.31465 | 447.2 | 30062.66 | 40276.41
| 1257.613 | 158.958 | 128.2 | 347780 | 16.50713 | 4.690002 | 1 | 27290.14 | 2.252568 | 45 | 751.8978 | 333462.5 | 712.5811 | -784.4012 | 299015928.4 | 914.8144 | 8100000 | 0.5316037 | 8100000 | 0.001288824 | 171795.2 | -271010.5 | 38.93166 | 17.2378 | 0 | 0 | 89.31424 | 447.4 | 30062.66 | 40276.41
| 1259.827 | 159.3048 | 128.4 | 410156.7 | 19.11145 | 0.1700001 | 1 | 1153.462 | 1.95601 | 45 | 762.0734 | 390388.7 | 712.581 | -784.4016 | 315157242.0 | 968.5268 | 8100000 | 0.5054774 | 8100000 | 0.0009286459 | 171819 | -271008.3 | 39.27874 | 19.80207 | 0 | 0 | 89.31381 | 447.6 | 30062.66 | 40276.41
| 1261.751 | 159.6344 | 128.6 | 427593.4 | 19.84305 | 2.810001 | 1 | 19894.23 | 1.891663 | 45 | 767.7438 | 406152.9 | 712.5809 | -784.402 | 319122487.1 | 981.7516 | 8100000 | 0.5002293 | 8100000 | 0.0008562196 | 172911.1 | -271006.5 | 39.60846 | 20.51525 | 0 | 0 | 89.31344 | 447.8 | 30062.66 | 40276.41
| 1264.049 | 159.99 | 128.8 | 409408.9 | 19.05111 | 6.040002 | 1 | 41149.88 | 1.973198 | 45 | 771.7136 | 389711.2 | 712.5808 | -784.4025 | 315887546.4 | 970.9616 | 8100000 | 0.5064776 | 8100000 | 0.0009360496 | 172461.7 | -271004.3 | 39.96422 | 19.7431 | 0 | 0 | 89.31298 | 448 | 30062.66 | 40276.41
| 1265.856 | 160.3282 | 129 | 416204.9 | 19.3286 | 4.140001 | 1 | 28594.39 | 1.94722 | 45 | 771.3196 | 395864.1 | 712.5807 | -784.4028 | 317681577.2 | 976.9445 | 8100000 | 0.5046821 | 8100000 | 0.0009076455 | 173266.7 | -271002.6 | 40.30262 | 20.01408 | 0 | 0 | 89.31263 | 448.2 | 30062.66 | 40276.41
| 1268.121 | 160.6751 | 129.2 | 470435.6 | 21.64384 | 3.420001 | 1 | 26521.24 | 1.770963 | 45 | 787.4068 | 444613.2 | 712.5807 | -784.4033 | 328167564.1 | 1011.962 | 8100000 | 0.489613 | 8100000 | 0.0007119818 | 173038.7 | -271000.4 | 40.6497 | 22.25752 | 0 | 0 | 89.31218 | 448.4 | 30062.66 | 40276.41
| 1270.158 | 161.022 | 129.4 | 406238.6 | 18.87655 | 9.370003 | 1 | 63700.5 | 2.012368 | 45 | 787.3868 | 386837.5 | 712.5806 | -784.4037 | 316462377.4 | 972.8783 | 8100000 | 0.5088188 | 8100000 | 0.0009568495 | 173617.8 | -270998.5 | 40.99678 | 19.57242 | 0 | 0 | 89.31178 | 448.6 | 30062.66 | 40276.41
| 1272.318 | 161.3689 | 129.6 | 398249.7 | 18.52505 | 2.210001 | 1 | 14615.81 | 2.054335 | 45 | 778.7661 | 379586.7 | 712.5805 | -784.4041 | 315125625.2 | 968.4214 | 8100000 | 0.512078 | 8100000 | 0.0009977681 | 173333.5 | -270996.4 | 41.34386 | 19.22817 | 0 | 0 | 89.31136 | 448.8 | 30062.66 | 40276.41
| 1274.067 | 161.7158 | 129.8 | 383312.6 | 17.88821 | 0.1500001 | 1 | 953.5955 | 2.113488 | 45 | 771.8663 | 365992.9 | 712.5804 | -784.4044 | 311893339.6 | 957.6498 | 8100000 | 0.5184972 | 8100000 | 0.001079362 | 175601.1 | -270994.8 | 41.69094 | 18.60263 | 0 | 0 | 89.31101 | 449 | 30062.66 | 40276.41
| 1276.323 | 162.0627 | 130 | 446634.3 | 20.55547 | 7.480003 | 1 | 55471.87 | 1.84051 | 45 | 784.3069 | 423293.9 | 712.5803 | -784.4049 | 325840396.7 | 1004.183 | 8100000 | 0.4973684 | 8100000 | 0.0007967089 | 175707.5 | -270992.6 | 42.03802 | 21.20674 | 0 | 0 | 89.31057 | 449.2 | 30062.66 | 40276.41
| 1278.454 | 162.4183 | 130.2 | 513764.4 | 23.45233 | 1.14 | 1 | 9595.681 | 1.679041 | 45 | 810.0235 | 483121.1 | 712.5802 | -784.4053 | 336950986.0 | 1041.354 | 8100000 | 0.4820235 | 8100000 | 0.000603431 | 175448 | -270990.6 | 42.39378 | 23.98861 | 0 | 0 | 89.31015 | 449.4 | 30062.66 | 40276.41
| 1280.444 | 162.7739 | 130.4 | 479448.2 | 21.93982 | 0.9800004 | 1 | 7727.131 | 1.810535 | 45 | 818.2474 | 452655.1 | 712.5802 | -784.4057 | 332310032.8 | 1025.817 | 8100000 | 0.4898254 | 8100000 | 0.0006944196 | 175941.4 | -270988.7 | 42.74954 | 22.5421 | 0 | 0 | 89.30976 | 449.6 | 30062.66 | 40276.41
| 1282.304 | 163.1208 | 130.6 | 417810.5 | 19.28697 | 6.350002 | 1 | 44125.31 | 2.033156 | 45 | 811.1881 | 397316.4 | 712.5801 | -784.4061 | 321441130.1 | 989.49 | 8100000 | 0.5074671 | 8100000 | 0.0009163708 | 176630.1 | -270986.9 | 43.09662 | 19.97345 | 0 | 0 | 89.3094 | 449.8 | 30062.66 | 40276.41
| 1284.799 | 163.4677 | 130.8 | 409675.9 | 18.92597 | 2.510001 | 1 | 17057.01 | 2.069927 | 45 | 806.3245 | 389953.2 | 712.58 | -784.4066 | 320256692.0 | 985.5365 | 8100000 | 0.510427 | 8100000 | 0.0009551502 | 175914 | -270984.5 | 43.4437 | 19.62076 | 0 | 0 | 89.3089 | 450 | 30062.66 | 40276.41
| 1286.789 | 163.8319 | 131 | 429392.6 | 19.74662 | 3.910001 | 1 | 27814.73 | 1.983598 | 45 | 809.1906 | 407775.8 | 712.5799 | -784.4069 | 324777310.4 | 1000.631 | 8100000 | 0.5044439 | 8100000 | 0.0008713852 | 176139.6 | -270982.6 | 43.80814 | 20.42143 | 0 | 0 | 89.30851 | 450.2 | 30062.66 | 40276.41
| 1288.654 | 164.1789 | 131.2 | 395330.2 | 18.30077 | 5.980002 | 1 | 39399.59 | 2.11709 | 45 | 800.6987 | 376933.5 | 712.5798 | -784.4073 | 317752732.7 | 977.1819 | 8100000 | 0.5166875 | 8100000 | 0.001030192 | 177977.8 | -270980.8 | 44.15522 | 19.00814 | 0 | 0 | 89.30815 | 450.4 | 30062.66 | 40276.41
| 1290.743 | 164.5258 | 131.4 | 362107.1 | 16.9117 | 4.150001 | 1 | 25090.07 | 2.257778 | 45 | 782.8544 | 346612 | 712.5798 | -784.4077 | 309588984.3 | 949.9753 | 8100000 | 0.5314329 | 8100000 | 0.001230497 | 178697 | -270978.9 | 44.5023 | 17.63879 | 0 | 0 | 89.30774 | 450.6 | 30062.66 | 40276.41
| 1293.108 | 164.89 | 131.6 | 422845.5 | 19.42689 | 3.300001 | 1 | 23123.74 | 1.95842 | 45 | 786.7924 | 401866.8 | 712.5797 | -784.4082 | 324780777.1 | 1000.643 | 8100000 | 0.5076963 | 8100000 | 0.0009043813 | 177474.9 | -270976.6 | 44.86673 | 20.10995 | 0 | 0 | 89.30727 | 450.8 | 30062.66 | 40276.41
| 1295.203 | 165.2456 | 131.8 | 451796.1 | 20.64065 | 2.550001 | 1 | 19020.42 | 1.868094 | 45 | 798.7341 | 427927.4 | 712.5796 | -784.4086 | 330836902.7 | 1020.888 | 8100000 | 0.4994775 | 8100000 | 0.0007938997 | 177239.4 | -270974.6 | 45.22249 | 21.28923 | 0 | 0 | 89.30686 | 451 | 30062.66 | 40276.41
| 1297.094 | 165.6012 | 132 | 411991.9 | 18.94483 | 7.240003 | 1 | 49703.48 | 2.015575 | 45 | 794.9656 | 392051 | 712.5795 | -784.409 | 323279879.1 | 995.6297 | 8100000 | 0.5122533 | 8100000 | 0.000956768 | 177678.4 | -270972.8 | 45.57825 | 19.6392 | 0 | 0 | 89.30649 | 451.2 | 30062.66 | 40276.41
| 1299.005 | 165.9481 | 132.2 | 427025.9 | 19.56493 | 3.510001 | 1 | 24830.48 | 1.964018 | 45 | 796.6395 | 405640.8 | 712.5794 | -784.4093 | 326846133.4 | 1007.544 | 8100000 | 0.5077254 | 8100000 | 0.0008924513 | 180160.2 | -270971 | 45.92533 | 20.24449 | 0 | 0 | 89.30612 | 451.4 | 30062.66 | 40276.41
| 1301.286 | 166.3123 | 132.4 | 490435.9 | 22.2531 | 6.270002 | 1 | 50719.69 | 1.754987 | 45 | 815.0688 | 462436.5 | 712.5793 | -784.4098 | 338622381.1 | 1046.953 | 8100000 | 0.4911439 | 8100000 | 0.0006780795 | 179503.4 | -270968.8 | 46.28977 | 22.84277 | 0 | 0 | 89.30567 | 451.6 | 30062.66 | 40276.41
| 1303.162 | 166.6766 | 132.6 | 399502.7 | 18.38565 | 5.200002 | 1 | 34574.77 | 2.105505 | 45 | 803.2726 | 380724.9 | 712.5793 | -784.4102 | 321669989.1 | 990.2541 | 8100000 | 0.5181603 | 8100000 | 0.001024132 | 180850.4 | -270967 | 46.6542 | 19.09145 | 0 | 0 | 89.3053 | 451.8 | 30062.66 | 40276.41
| 1305.224 | 167.0235 | 132.8 | 454398.9 | 20.68136 | 3.900001 | 1 | 29276.31 | 1.886482 | 45 | 812.082 | 430261.8 | 712.5792 | -784.4106 | 333424350.8 | 1029.546 | 8100000 | 0.5009338 | 8100000 | 0.000793275 | 181418.4 | -270965 | 47.00129 | 21.32863 | 0 | 0 | 89.3049 | 452 | 30062.66 | 40276.41
| 1307.699 | 167.3877 | 133 | 402178.6 | 18.46791 | 1.410001 | 1 | 9409.176 | 2.107106 | 45 | 805.9379 | 383154.3 | 712.5791 | -784.4111 | 323255197.5 | 995.5472 | 8100000 | 0.5178192 | 8100000 | 0.001014861 | 180394.3 | -270962.6 | 47.36572 | 19.17214 | 0 | 0 | 89.3044 | 452.2 | 30062.66 | 40276.41
| 1309.695 | 167.752 | 133.2 | 396933 | 18.23832 | 6.690002 | 1 | 44289.17 | 2.101111 | 45 | 798.8314 | 378390.4 | 712.579 | -784.4114 | 322411519.6 | 992.7299 | 8100000 | 0.520304 | 8100000 | 0.001044128 | 180571.7 | -270960.7 | 47.73016 | 18.94682 | 0 | 0 | 89.30401 | 452.4 | 30062.66 | 40276.41
| 1311.635 | 168.1163 | 133.4 | 398987.2 | 18.31223 | 4.570002 | 1 | 30329.12 | 2.082327 | 45 | 792.7055 | 380256.6 | 712.5789 | -784.4118 | 323276012.8 | 995.6167 | 8100000 | 0.5200394 | 8100000 | 0.001035649 | 180824.7 | -270958.9 | 48.0946 | 19.01939 | 0 | 0 | 89.30363 | 452.6 | 30062.66 | 40276.41
| 1313.9 | 168.4805 | 133.6 | 436261.3 | 19.8541 | 3.330001 | 1 | 24038.41 | 1.936045 | 45 | 801.29 | 413965.4 | 712.5788 | -784.4123 | 331843709.9 | 1024.257 | 8100000 | 0.5077104 | 8100000 | 0.0008681145 | 179977.8 | -270956.7 | 48.45903 | 20.526 | 0 | 0 | 89.30318 | 452.8 | 30062.66 | 40276.41
| 1316.175 | 168.8361 | 133.8 | 434808.1 | 19.77726 | 7.810003 | 1 | 56490.2 | 1.929252 | 45 | 802.0449 | 412656.7 | 712.5787 | -784.4127 | 332050884.0 | 1024.95 | 8100000 | 0.5084645 | 8100000 | 0.0008757713 | 179312.9 | -270954.5 | 48.81479 | 20.45124 | 0 | 0 | 89.30274 | 453 | 30062.66 | 40276.41
| 1318.047 | 169.1917 | 134 | 440254.3 | 19.99419 | 5.200002 | 1 | 37926.94 | 1.941642 | 45 | 812.5714 | 417559 | 712.5787 | -784.4131 | 333505736.5 | 1029.818 | 8100000 | 0.5073127 | 8100000 | 0.0008560368 | 179648.3 | -270952.8 | 49.17055 | 20.66219 | 0 | 0 | 89.30237 | 453.2 | 30062.66 | 40276.41
| 1319.95 | 169.556 | 134.2 | 411616.6 | 18.78532 | 4.160001 | 1 | 28430.96 | 2.055152 | 45 | 805.536 | 391711.1 | 712.5786 | -784.4135 | 327881315.5 | 1011.005 | 8100000 | 0.517126 | 8100000 | 0.0009814042 | 180609.5 | -270951 | 49.53499 | 19.48314 | 0 | 0 | 89.302 | 453.4 | 30062.66 | 40276.41
| 1322.232 | 169.9202 | 134.4 | 411015.6 | 18.7457 | -2.310001 | 1 | -15750.14 | 2.056352 | 45 | 803.4163 | 391166.7 | 712.5785 | -784.4139 | 328230040.4 | 1012.17 | 8100000 | 0.5176863 | 8100000 | 0.000986391 | 180450.8 | -270948.8 | 49.89943 | 19.44435 | 0 | 0 | 89.30155 | 453.6 | 30062.66 | 40276.41
| 1324.519 | 170.2758 | 134.6 | 368495.3 | 16.98508 | 4.660002 | 1 | 28663.37 | 2.227016 | 45 | 785.7863 | 352460.7 | 712.5784 | -784.4144 | 317984898.4 | 977.9563 | 8100000 | 0.5354838 | 8100000 | 0.001229729 | 180134.9 | -270946.6 | 50.25519 | 17.71141 | 0 | 0 | 89.3011 | 453.8 | 30062.66 | 40276.41
| 1326.605 | 170.6313 | 134.8 | 406705 | 18.53956 | 3.150001 | 1 | 21266.54 | 2.028776 | 45 | 785.2596 | 387260.5 | 712.5783 | -784.4148 | 328162742.3 | 1011.945 | 8100000 | 0.5199595 | 8100000 | 0.001011627 | 179199.8 | -270944.6 | 50.61095 | 19.2424 | 0 | 0 | 89.30068 | 454 | 30062.66 | 40276.41
| 1328.504 | 170.9956 | 135 | 392462.6 | 17.94209 | -1.01 | 1 | -6587.922 | 2.090727 | 45 | 781.094 | 374325.7 | 712.5782 | -784.4151 | 325105880.7 | 1001.729 | 8100000 | 0.525969 | 8100000 | 0.001088702 | 179933.2 | -270942.8 | 50.97539 | 18.65564 | 0 | 0 | 89.30031 | 454.2 | 30062.66 | 40276.41
| 1330.605 | 171.3599 | 135.2 | 386508.2 | 17.68596 | 3.350001 | 1 | 21545.51 | 2.094325 | 45 | 772.2839 | 368905.1 | 712.5782 | -784.4156 | 324016484.1 | 998.0899 | 8100000 | 0.5288616 | 8100000 | 0.001124896 | 180429.6 | -270940.8 | 51.33983 | 18.40346 | 0 | 0 | 89.2999 | 454.4 | 30062.66 | 40276.41
| 1332.967 | 171.7068 | 135.4 | 415866.5 | 18.87905 | 6.310002 | 1 | 43650.63 | 1.959234 | 45 | 778.1679 | 395557.9 | 712.5781 | -784.416 | 331557711.6 | 1023.3 | 8100000 | 0.517879 | 8100000 | 0.000973644 | 176913.1 | -270938.5 | 51.68691 | 19.57487 | 0 | 0 | 89.29943 | 454.6 | 30062.66 | 40276.41
| 1335.28 | 172.071 | 135.6 | 441221.8 | 19.91824 | 5.560002 | 1 | 40653.55 | 1.875301 | 45 | 786.912 | 418429.2 | 712.578 | -784.4165 | 337379630.3 | 1042.79 | 8100000 | 0.5100219 | 8100000 | 0.0008667912 | 174700.9 | -270936.3 | 52.05135 | 20.58837 | 0 | 0 | 89.29897 | 454.8 | 30062.66 | 40276.41
| 1336.906 | 172.4353 | 135.8 | 438179.8 | 19.78188 | 2.380001 | 1 | 17242.19 | 1.906877 | 45 | 791.8614 | 415692.4 | 712.5779 | -784.4168 | 337072487.4 | 1041.761 | 8100000 | 0.5115674 | 8100000 | 0.0008807288 | 175415.6 | -270934.7 | 52.41579 | 20.45573 | 0 | 0 | 89.29866 | 455 | 30062.66 | 40276.41
| 1339.04 | 172.7822 | 136 | 452014.6 | 20.34559 | 1.28 | 1 | 9545.916 | 1.876901 | 45 | 802.2736 | 428123.5 | 712.5778 | -784.4172 | 340233794.3 | 1052.353 | 8100000 | 0.5078337 | 8100000 | 0.0008293057 | 175932.5 | -270932.7 | 52.76287 | 21.00333 | 0 | 0 | 89.29824 | 455.2 | 30062.66 | 40276.41
| 1341.067 | 173.1291 | 136.2 | 472715.9 | 21.20162 | -0.12 | 1 | -936.3392 | 1.820947 | 45 | 811.8983 | 446649.5 | 712.5777 | -784.4176 | 344418441.5 | 1066.385 | 8100000 | 0.5026709 | 8100000 | 0.0007597842 | 176979 | -270930.8 | 53.10996 | 21.83139 | 0 | 0 | 89.29784 | 455.4 | 30062.66 | 40276.41
| 1343.327 | 173.476 | 136.4 | 444581 | 20.00544 | 0.3500001 | 1 | 2567.206 | 1.940053 | 45 | 816.1268 | 421449.1 | 712.5777 | -784.4181 | 339733504.4 | 1050.676 | 8100000 | 0.5106238 | 8100000 | 0.000860713 | 175353.1 | -270928.6 | 53.45704 | 20.67312 | 0 | 0 | 89.2974 | 455.6 | 30062.66 | 40276.41
| 1345.545 | 173.8403 | 136.6 | 392906.4 | 17.85975 | 3.640001 | 1 | 23786.21 | 2.143091 | 45 | 803.0182 | 374729.4 | 712.5776 | -784.4185 | 328690508.6 | 1013.71 | 8100000 | 0.5288874 | 8100000 | 0.001104315 | 174557 | -270926.5 | 53.82148 | 18.57462 | 0 | 0 | 89.29696 | 455.8 | 30062.66 | 40276.41
| 1347.423 | 174.1872 | 136.8 | 408331.6 | 18.48003 | 9.270003 | 1 | 63318.26 | 2.035578 | 45 | 800.1534 | 388735 | 712.5775 | -784.4189 | 332808989.3 | 1027.487 | 8100000 | 0.5233848 | 8100000 | 0.001024497 | 175105.6 | -270924.7 | 54.16857 | 19.18403 | 0 | 0 | 89.29659 | 456 | 30062.66 | 40276.41
| 1349.529 | 174.5341 | 137 | 423836 | 19.10482 | 9.440003 | 1 | 66832.69 | 1.974827 | 45 | 804.7327 | 402761.4 | 712.5774 | -784.4193 | 336750243.3 | 1040.681 | 8100000 | 0.5182894 | 8100000 | 0.0009528075 | 175616 | -270922.7 | 54.51565 | 19.79558 | 0 | 0 | 89.29618 | 456.2 | 30062.66 | 40276.41
| 1351.47 | 174.881 | 137.2 | 399061.2 | 18.07678 | 3.680001 | 1 | 24408.16 | 2.098729 | 45 | 798.1963 | 380323.9 | 712.5773 | -784.4197 | 331407316.0 | 1022.796 | 8100000 | 0.527692 | 8100000 | 0.001076922 | 176333.6 | -270920.8 | 54.86274 | 18.7881 | 0 | 0 | 89.2958 | 456.4 | 30062.66 | 40276.41
| 1353.662 | 175.2453 | 137.4 | 413602 | 18.65837 | 1.630001 | 1 | 11173.05 | 2.022391 | 45 | 794.5633 | 393508.6 | 712.5772 | -784.4201 | 335317415.3 | 1035.883 | 8100000 | 0.522625 | 8100000 | 0.00100462 | 176136.4 | -270918.7 | 55.22718 | 19.35882 | 0 | 0 | 89.29537 | 456.6 | 30062.66 | 40276.41
| 1355.524 | 175.5922 | 137.6 | 494409 | 22.01224 | 3.190001 | 1 | 25923.79 | 1.762198 | 45 | 821.0165 | 465967.2 | 712.5772 | -784.4205 | 351202049.9 | 1089.157 | 8100000 | 0.4999748 | 8100000 | 0.0007044548 | 176456.3 | -270917 | 55.57426 | 22.61165 | 0 | 0 | 89.295 | 456.8 | 30062.66 | 40276.41
| 1357.825 | 175.9391 | 137.8 | 382714.4 | 17.37655 | 1.31 | 1 | 8336.521 | 2.195055 | 45 | 800.6647 | 365447.5 | 712.5771 | -784.4209 | 328490136.4 | 1013.04 | 8100000 | 0.5355993 | 8100000 | 0.001177968 | 175467.5 | -270914.8 | 55.92135 | 18.09831 | 0 | 0 | 89.29455 | 457 | 30062.66 | 40276.41
| 1359.701 | 176.3034 | 138 | 384131.1 | 17.42405 | -2.130001 | 1 | -13613.34 | 2.15229 | 45 | 788.1848 | 366739 | 712.577 | -784.4213 | 329218654.6 | 1015.476 | 8100000 | 0.5355205 | 8100000 | 0.001171716 | 176074.4 | -270913 | 56.28579 | 18.1452 | 0 | 0 | 89.29418 | 457.2 | 30062.66 | 40276.41
| 1361.976 | 176.6502 | 138.2 | 443851.3 | 19.85221 | 1.620001 | 1 | 11876.12 | 1.905287 | 45 | 800.5573 | 420793.3 | 712.5769 | -784.4217 | 343552649.2 | 1063.481 | 8100000 | 0.5141868 | 8100000 | 0.0008793462 | 175576.9 | -270910.8 | 56.63287 | 20.52415 | 0 | 0 | 89.29374 | 457.4 | 30062.66 | 40276.41
| 1363.904 | 176.9972 | 138.4 | 411497.9 | 18.51058 | 4.960002 | 1 | 33914.81 | 2.032386 | 45 | 797.281 | 391603.5 | 712.5768 | -784.4221 | 336937194.3 | 1041.308 | 8100000 | 0.525312 | 8100000 | 0.001025066 | 175828.5 | -270909 | 56.97996 | 19.21399 | 0 | 0 | 89.29336 | 457.6 | 30062.66 | 40276.41
| 1366.311 | 177.344 | 138.6 | 382212.1 | 17.30869 | 7.850003 | 1 | 50211.2 | 2.135106 | 45 | 784.9723 | 364989.5 | 712.5767 | -784.4226 | 330067918.3 | 1018.316 | 8100000 | 0.5372956 | 8100000 | 0.001190497 | 174933.9 | -270906.7 | 57.32705 | 18.03131 | 0 | 0 | 89.29288 | 457.8 | 30062.66 | 40276.41
| 1368.247 | 177.7083 | 138.8 | 378113.9 | 17.13398 | 8.220003 | 1 | 52069.87 | 2.136306 | 45 | 778.059 | 361250.4 | 712.5767 | -784.423 | 329302651.7 | 1015.757 | 8100000 | 0.5396504 | 8100000 | 0.001218943 | 176041.5 | -270904.8 | 57.69149 | 17.85868 | 0 | 0 | 89.2925 | 458 | 30062.66 | 40276.41
| 1370.398 | 178.0552 | 139 | 393044.1 | 17.72279 | 4.770002 | 1 | 31211.8 | 2.058368 | 45 | 772.6503 | 374854.6 | 712.5766 | -784.4234 | 333749910.8 | 1030.636 | 8100000 | 0.5334989 | 8100000 | 0.001130298 | 176282.1 | -270902.8 | 58.03857 | 18.43975 | 0 | 0 | 89.29208 | 458.2 | 30062.66 | 40276.41
| 1372.682 | 178.4021 | 139.2 | 419998.5 | 18.80325 | 2.590001 | 1 | 18024.02 | 1.951654 | 45 | 778.5487 | 399294.4 | 712.5765 | -784.4238 | 340756719.2 | 1054.106 | 8100000 | 0.5235469 | 8100000 | 0.0009918027 | 175239.8 | -270900.6 | 58.38566 | 19.50069 | 0 | 0 | 89.29163 | 458.4 | 30062.66 | 40276.41
| 1374.501 | 178.749 | 139.4 | 438688.2 | 19.5581 | 3.750001 | 1 | 27221.97 | 1.888904 | 45 | 786.2689 | 416149.9 | 712.5764 | -784.4242 | 345169321.0 | 1068.904 | 8100000 | 0.517859 | 8100000 | 0.000910862 | 175892.5 | -270898.8 | 58.73275 | 20.23784 | 0 | 0 | 89.29127 | 458.6 | 30062.66 | 40276.41
| 1376.401 | 179.1133 | 139.6 | 452843.1 | 20.12957 | 3.260001 | 1 | 24380.71 | 1.855331 | 45 | 795.5216 | 428866.7 | 712.5763 | -784.4246 | 348401829.6 | 1079.753 | 8100000 | 0.5140998 | 8100000 | 0.0008565506 | 177163.7 | -270897 | 59.09719 | 20.79371 | 0 | 0 | 89.2909 | 458.8 | 30062.66 | 40276.41
| 1378.72 | 179.4602 | 139.8 | 413784.2 | 18.51442 | 2.610001 | 1 | 17907.19 | 2.016404 | 45 | 793.0462 | 393673.6 | 712.5762 | -784.425 | 340558413.1 | 1053.441 | 8100000 | 0.5269587 | 8100000 | 0.001027877 | 177154.1 | -270894.8 | 59.44428 | 19.21775 | 0 | 0 | 89.29044 | 459 | 30062.66 | 40276.41
| 1380.858 | 179.8071 | 140 | 409798.3 | 18.33984 | 4.250002 | 1 | 28925.95 | 2.025998 | 45 | 790.8544 | 390064.1 | 712.5762 | -784.4254 | 340062883.4 | 1051.78 | 8100000 | 0.5287467 | 8100000 | 0.001049995 | 177762.2 | -270892.8 | 59.79137 | 19.04649 | 0 | 0 | 89.29002 | 459.2 | 30062.66 | 40276.41
| 1382.796 | 180.1714 | 140.2 | 428720.2 | 19.09817 | 0.6400002 | 1 | 4537.032 | 1.953656 | 45 | 793.9858 | 407169.4 | 712.5761 | -784.4258 | 344782329.8 | 1067.606 | 8100000 | 0.5225656 | 8100000 | 0.0009612991 | 178547.5 | -270890.9 | 60.15581 | 19.78909 | 0 | 0 | 89.28965 | 459.4 | 30062.66 | 40276.41
| 1384.777 | 180.5183 | 140.4 | 424409.6 | 18.91054 | 1.820001 | 1 | 12787.03 | 1.983233 | 45 | 798.644 | 403279.3 | 712.576 | -784.4262 | 344235728.3 | 1065.772 | 8100000 | 0.5244032 | 8100000 | 0.0009828143 | 178827.9 | -270889 | 60.50289 | 19.60567 | 0 | 0 | 89.28925 | 459.6 | 30062.66 | 40276.41
| 1387.003 | 180.8826 | 140.6 | 398665.1 | 17.85545 | 2.810001 | 1 | 18608.8 | 2.083954 | 45 | 791.1442 | 379964 | 712.5759 | -784.4266 | 338550535.3 | 1046.712 | 8100000 | 0.5342853 | 8100000 | 0.001116095 | 179180.5 | -270886.9 | 60.86734 | 18.57038 | 0 | 0 | 89.28882 | 459.8 | 30062.66 | 40276.41
| 1389.015 | 181.2468 | 140.8 | 429659.5 | 19.09856 | 6.680002 | 1 | 47692.15 | 1.940868 | 45 | 795.786 | 408016.5 | 712.5758 | -784.427 | 346281608.0 | 1072.636 | 8100000 | 0.5234088 | 8100000 | 0.0009628136 | 179087.1 | -270885 | 61.23178 | 19.78947 | 0 | 0 | 89.28842 | 460 | 30062.66 | 40276.41
| 1390.921 | 181.5938 | 141 | 459715.3 | 20.31748 | 2.470001 | 1 | 18729.06 | 1.857334 | 45 | 807.2808 | 435025.4 | 712.5758 | -784.4274 | 352840388.2 | 1094.661 | 8100000 | 0.5146626 | 8100000 | 0.0008426432 | 180309.3 | -270883.2 | 61.57886 | 20.97607 | 0 | 0 | 89.28805 | 460.2 | 30062.66 | 40276.41
| 1393.082 | 181.958 | 141.2 | 458141.3 | 20.23849 | 2.530001 | 1 | 19122.37 | 1.880117 | 45 | 814.5675 | 433615.7 | 712.5757 | -784.4278 | 353002983.8 | 1095.208 | 8100000 | 0.5154574 | 8100000 | 0.0008501451 | 180504.8 | -270881.1 | 61.94331 | 20.89944 | 0 | 0 | 89.28762 | 460.4 | 30062.66 | 40276.41
| 1395.308 | 182.3223 | 141.4 | 465801.2 | 20.53877 | 2.710001 | 1 | 20809.5 | 1.867728 | 45 | 822.1349 | 440471.4 | 712.5756 | -784.4283 | 354948155.5 | 1101.746 | 8100000 | 0.5136589 | 8100000 | 0.0008240605 | 179749.4 | -270879 | 62.30775 | 21.19057 | 0 | 0 | 89.28719 | 460.6 | 30062.66 | 40276.41
| 1397.041 | 182.6866 | 141.6 | 462513.4 | 20.39302 | 4.700002 | 1 | 35904.52 | 1.89051 | 45 | 828.4582 | 437530.2 | 712.5755 | -784.4286 | 354667066.5 | 1100.801 | 8100000 | 0.5150931 | 8100000 | 0.0008374882 | 181191.5 | -270877.3 | 62.67219 | 21.04933 | 0 | 0 | 89.28684 | 460.8 | 30062.66 | 40276.41
| 1399.324 | 183.0335 | 141.8 | 441100.6 | 19.50135 | 6.060002 | 1 | 44324.38 | 1.971647 | 45 | 827.8594 | 418320.2 | 712.5754 | -784.4291 | 350891416.5 | 1088.113 | 8100000 | 0.5216242 | 8100000 | 0.00092252 | 181413.7 | -270875.1 | 63.01928 | 20.18253 | 0 | 0 | 89.28639 | 461 | 30062.66 | 40276.41
| 1401.506 | 183.3977 | 142 | 486381.7 | 21.34669 | 0.01 | 1 | 77.42386 | 1.839352 | 45 | 842.5076 | 458830.3 | 712.5753 | -784.4295 | 359990982.2 | 1118.707 | 8100000 | 0.5094508 | 8100000 | 0.0007602564 | 181215.7 | -270873.1 | 63.38372 | 21.9713 | 0 | 0 | 89.28597 | 461.2 | 30062.66 | 40276.41
| 1403.441 | 183.762 | 142.2 | 462085.9 | 20.33323 | 1.850001 | 1 | 14091.93 | 1.932479 | 45 | 843.7028 | 437147.7 | 712.5753 | -784.4299 | 355970113.9 | 1105.181 | 8100000 | 0.5162287 | 8100000 | 0.0008439774 | 181348 | -270871.2 | 63.74817 | 20.99135 | 0 | 0 | 89.28559 | 461.4 | 30062.66 | 40276.41
| 1405.602 | 184.1262 | 142.4 | 422819.4 | 18.72221 | 2.620001 | 1 | 18349.74 | 2.084361 | 45 | 836.826 | 401843.3 | 712.5752 | -784.4303 | 348176834.0 | 1078.998 | 8100000 | 0.5288297 | 8100000 | 0.001010012 | 179655.7 | -270869.1 | 64.11261 | 19.42135 | 0 | 0 | 89.28516 | 461.6 | 30062.66 | 40276.41
| 1407.53 | 184.4905 | 142.6 | 404259.4 | 17.96584 | 5.610002 | 1 | 37742.03 | 2.142316 | 45 | 827.164 | 385042.5 | 712.5751 | -784.4307 | 344081710.3 | 1065.255 | 8100000 | 0.5361823 | 8100000 | 0.001107068 | 180864.1 | -270867.3 | 64.47705 | 18.67901 | 0 | 0 | 89.28478 | 461.8 | 30062.66 | 40276.41
| 1409.605 | 184.8548 | 142.8 | 397876.7 | 17.69954 | 3.170001 | 1 | 20958.09 | 2.155906 | 45 | 817.1819 | 379247.8 | 712.575 | -784.4311 | 342858593.7 | 1061.153 | 8100000 | 0.5391575 | 8100000 | 0.001145129 | 181146.4 | -270865.3 | 64.8415 | 18.41685 | 0 | 0 | 89.28437 | 462 | 30062.66 | 40276.41
| 1411.813 | 185.2017 | 143 | 416111.9 | 18.41615 | 2.010001 | 1 | 13860.05 | 2.060782 | 45 | 814.5007 | 395780 | 712.5749 | -784.4315 | 347881180.8 | 1078.005 | 8100000 | 0.5323705 | 8100000 | 0.001048927 | 180998.9 | -270863.2 | 65.18859 | 19.12137 | 0 | 0 | 89.28394 | 462.2 | 30062.66 | 40276.41
| 1413.685 | 185.566 | 143.2 | 479405.9 | 20.97703 | 3.070001 | 1 | 24230.61 | 1.829764 | 45 | 827.9356 | 452617.3 | 712.5748 | -784.4319 | 361379246.0 | 1123.379 | 8100000 | 0.5134937 | 8100000 | 0.0007917942 | 181528.3 | -270861.4 | 65.55303 | 21.61455 | 0 | 0 | 89.28358 | 462.4 | 30062.66 | 40276.41
| 1416.055 | 185.9129 | 143.4 | 460801.1 | 20.19884 | 10.09 | 1 | 77442.39 | 1.894114 | 45 | 837.2932 | 435997.6 | 712.5748 | -784.4324 | 358432385.9 | 1113.463 | 8100000 | 0.5186832 | 8100000 | 0.0008586241 | 181857.4 | -270859.2 | 65.90012 | 20.86096 | 0 | 0 | 89.2831 | 462.6 | 30062.66 | 40276.41
| 1417.998 | 186.2945 | 143.6 | 444692 | 19.53245 | -0.2100001 | 1 | -1544.709 | 1.990839 | 45 | 837.6798 | 421548.9 | 712.5747 | -784.4327 | 355559561.7 | 1103.801 | 8100000 | 0.5239474 | 8100000 | 0.0009238512 | 182210.1 | -270857.3 | 66.28192 | 20.21285 | 0 | 0 | 89.28273 | 462.8 | 30062.66 | 40276.41
| 1420.169 | 186.6588 | 143.8 | 401764.8 | 17.79612 | 1.2 | 1 | 7999.12 | 2.15591 | 45 | 823.7261 | 382778.7 | 712.5746 | -784.4332 | 346008817.2 | 1071.721 | 8100000 | 0.5394624 | 8100000 | 0.001134032 | 182519.3 | -270855.2 | 66.64636 | 18.51197 | 0 | 0 | 89.2823 | 463 | 30062.66 | 40276.41
| 1422.274 | 187.023 | 144 | 426056.3 | 18.75502 | 1.880001 | 1 | 13257.75 | 2.038803 | 45 | 824.082 | 404765.8 | 712.5745 | -784.4336 | 352361357.0 | 1093.052 | 8100000 | 0.5307705 | 8100000 | 0.001010373 | 182029.3 | -270853.2 | 67.01081 | 19.45348 | 0 | 0 | 89.28188 | 463.2 | 30062.66 | 40276.41
| 1424.639 | 187.3873 | 144.2 | 448163.6 | 19.63135 | 7.400003 | 1 | 55050.24 | 1.940081 | 45 | 829.2738 | 424667.2 | 712.5744 | -784.434 | 357714425.5 | 1111.048 | 8100000 | 0.523846 | 8100000 | 0.0009149295 | 181447.7 | -270850.9 | 67.37525 | 20.3092 | 0 | 0 | 89.28142 | 463.4 | 30062.66 | 40276.41
| 1426.83 | 187.7515 | 144.4 | 435509.4 | 19.10726 | 6.115002 | 1 | 44199 | 1.997437 | 45 | 828.6668 | 413288.3 | 712.5743 | -784.4345 | 355469679.0 | 1103.499 | 8100000 | 0.5281787 | 8100000 | 0.0009707539 | 177724.6 | -270848.9 | 67.7397 | 19.79797 | 0 | 0 | 89.28098 | 463.6 | 30062.66 | 40276.41
| 1429 | 188.1158 | 144.6 | 476651.1 | 20.76115 | -0.2000001 | 1 | -1571.147 | 1.86654 | 45 | 838.7844 | 450161 | 712.5742 | -784.4349 | 364237920.4 | 1133.004 | 8100000 | 0.516464 | 8100000 | 0.0008119789 | 175588.3 | -270846.8 | 68.10414 | 21.40585 | 0 | 0 | 89.28056 | 463.8 | 30062.66 | 40276.41
| 1431.407 | 188.48 | 144.8 | 510505.4 | 22.13346 | -0.4600002 | 1 | -3851.905 | 1.782207 | 45 | 854.5133 | 480238.2 | 712.5741 | -784.4354 | 370618116.2 | 1154.505 | 8100000 | 0.5085559 | 8100000 | 0.000709227 | 173278.6 | -270844.5 | 68.46859 | 22.72801 | 0 | 0 | 89.28008 | 464 | 30062.66 | 40276.41
| 1433.271 | 188.8269 | 145 | 441498.4 | 19.30915 | 6.910002 | 1 | 50642.16 | 2.024018 | 45 | 852.0128 | 418677.9 | 712.5741 | -784.4357 | 358146030.9 | 1112.499 | 8100000 | 0.5272345 | 8100000 | 0.0009500061 | 173558.9 | -270842.7 | 68.81568 | 19.99509 | 0 | 0 | 89.27972 | 464.2 | 30062.66 | 40276.41
| 1435.672 | 189.1738 | 145.2 | 450244.5 | 19.64592 | 1.920001 | 1 | 14269.87 | 1.994442 | 45 | 849.6124 | 426535.2 | 712.574 | -784.4362 | 360539885.8 | 1120.554 | 8100000 | 0.524696 | 8100000 | 0.0009151344 | 172615.8 | -270840.4 | 69.16277 | 20.32339 | 0 | 0 | 89.27924 | 464.4 | 30062.66 | 40276.41
| 1437.543 | 189.5208 | 145.4 | 443024.3 | 19.34421 | 1.730001 | 1 | 12660.71 | 2.020822 | 45 | 847.6474 | 420049.9 | 712.5739 | -784.4366 | 359395023.2 | 1116.701 | 8100000 | 0.5273327 | 8100000 | 0.00094694 | 170717 | -270838.6 | 69.50986 | 20.02931 | 0 | 0 | 89.27887 | 464.6 | 30062.66 | 40276.41
| 1439.445 | 189.8677 | 145.6 | 454518.7 | 19.79574 | 4.060001 | 1 | 30489.06 | 1.977657 | 45 | 851.7086 | 430369.2 | 712.5738 | -784.437 | 362200812.9 | 1126.145 | 8100000 | 0.5242056 | 8100000 | 0.0009012978 | 171782 | -270836.8 | 69.85695 | 20.46923 | 0 | 0 | 89.2785 | 464.8 | 30062.66 | 40276.41
| 1441.131 | 190.206 | 145.8 | 450823 | 19.63714 | 2.840001 | 1 | 21143.87 | 1.992046 | 45 | 850.1935 | 427054.3 | 712.5738 | -784.4373 | 361771508.6 | 1124.699 | 8100000 | 0.5257627 | 8100000 | 0.0009177676 | 174779.3 | -270835.2 | 70.19537 | 20.31483 | 0 | 0 | 89.27818 | 465 | 30062.66 | 40276.41
| 1443.774 | 190.5441 | 146 | 464099.6 | 20.15465 | 6.310002 | 1 | 48448.75 | 1.942486 | 45 | 856.317 | 438949.4 | 712.5737 | -784.4378 | 365082359.3 | 1135.848 | 8100000 | 0.521921 | 8100000 | 0.0008675489 | 173511.7 | -270832.7 | 70.53378 | 20.81806 | 0 | 0 | 89.27765 | 465.2 | 30062.66 | 40276.41
| 1445.411 | 190.8998 | 146.2 | 458242.1 | 19.90904 | 0.5000002 | 1 | 3775.529 | 1.978858 | 45 | 856.7228 | 433706 | 712.5736 | -784.4381 | 364227141.4 | 1132.968 | 8100000 | 0.5241229 | 8100000 | 0.0008915305 | 174415.4 | -270831.1 | 70.88955 | 20.57942 | 0 | 0 | 89.27733 | 465.4 | 30062.66 | 40276.41
| 1447.26 | 191.2467 | 146.4 | 428225.6 | 18.69583 | 3.070001 | 1 | 21769.17 | 2.089572 | 45 | 849.4576 | 406723.2 | 712.5735 | -784.4385 | 358089175.6 | 1112.308 | 8100000 | 0.5340757 | 8100000 | 0.00102275 | 176189.3 | -270829.4 | 71.23664 | 19.39552 | 0 | 0 | 89.27697 | 465.6 | 30062.66 | 40276.41
| 1449.626 | 191.5936 | 146.6 | 422541 | 18.45551 | 4.890002 | 1 | 34288.32 | 2.097167 | 45 | 843.6306 | 401591.7 | 712.5734 | -784.439 | 357269868.6 | 1109.552 | 8100000 | 0.5362714 | 8100000 | 0.001052359 | 178783.4 | -270827.1 | 71.58373 | 19.15998 | 0 | 0 | 89.2765 | 465.8 | 30062.66 | 40276.41
| 1451.565 | 191.9492 | 146.8 | 421650.7 | 18.40958 | 5.110002 | 1 | 35767.17 | 2.083978 | 45 | 836.924 | 400787.5 | 712.5733 | -784.4393 | 357444798.9 | 1110.141 | 8100000 | 0.5370038 | 8100000 | 0.001058769 | 180379.8 | -270825.3 | 71.9395 | 19.11493 | 0 | 0 | 89.27612 | 466 | 30062.66 | 40276.41
| 1453.608 | 192.3048 | 147 | 455228.5 | 19.73734 | 1.650001 | 1 | 12390.38 | 1.960475 | 45 | 843.7877 | 431005.6 | 712.5733 | -784.4397 | 365359258.7 | 1136.781 | 8100000 | 0.5263444 | 8100000 | 0.0009100219 | 181950.7 | -270823.3 | 72.29527 | 20.41239 | 0 | 0 | 89.27573 | 466.2 | 30062.66 | 40276.41
| 1455.597 | 192.6604 | 147.2 | 427398.2 | 18.615 | 2.970001 | 1 | 21019.97 | 2.065594 | 45 | 838.0886 | 405976.8 | 712.5732 | -784.4401 | 359637134.4 | 1117.516 | 8100000 | 0.5357077 | 8100000 | 0.001034303 | 182882 | -270821.4 | 72.65104 | 19.31634 | 0 | 0 | 89.27534 | 466.4 | 30062.66 | 40276.41
| 1457.761 | 193.0247 | 147.4 | 449726.7 | 19.49183 | 9.130003 | 1 | 68345.68 | 1.954881 | 45 | 842.0517 | 426070.5 | 712.5731 | -784.4406 | 365085016.8 | 1135.857 | 8100000 | 0.5287115 | 8100000 | 0.0009359143 | 183246.8 | -270819.3 | 73.01549 | 20.17326 | 0 | 0 | 89.27491 | 466.6 | 30062.66 | 40276.41
| 1459.504 | 193.3976 | 147.6 | 446616.4 | 19.35815 | 6.700002 | 1 | 49629.04 | 1.980462 | 45 | 842.4854 | 423277.8 | 712.573 | -784.4409 | 364751143.8 | 1134.733 | 8100000 | 0.530218 | 8100000 | 0.0009508293 | 183121.5 | -270817.7 | 73.38861 | 20.04291 | 0 | 0 | 89.27457 | 466.8 | 30062.66 | 40276.41
| 1461.792 | 193.7619 | 147.8 | 447792.8 | 19.39109 | 4.305002 | 1 | 31905.6 | 1.987057 | 45 | 844.0527 | 424334.3 | 712.5729 | -784.4413 | 365502619.3 | 1137.264 | 8100000 | 0.5301245 | 8100000 | 0.0009476212 | 181776.4 | -270815.5 | 73.75306 | 20.07503 | 0 | 0 | 89.27412 | 467 | 30062.66 | 40276.41
| 1463.711 | 194.1348 | 148 | 464683.8 | 20.05601 | 4.160001 | 1 | 31904.78 | 1.930502 | 45 | 849.1244 | 439472 | 712.5729 | -784.4417 | 369393697.1 | 1150.377 | 8100000 | 0.52555 | 8100000 | 0.0008816761 | 182433.2 | -270813.7 | 74.12618 | 20.72226 | 0 | 0 | 89.27374 | 467.2 | 30062.66 | 40276.41
| 1465.592 | 194.4991 | 148.2 | 453470.1 | 19.59618 | 1.770001 | 1 | 13243.52 | 1.979664 | 45 | 848.9774 | 429429 | 712.5728 | -784.4421 | 367474232.7 | 1143.907 | 8100000 | 0.5292864 | 8100000 | 0.0009275579 | 183513.5 | -270811.9 | 74.49063 | 20.27494 | 0 | 0 | 89.27337 | 467.4 | 30062.66 | 40276.41
| 1467.695 | 194.8634 | 148.4 | 472113.6 | 20.33012 | 2.870001 | 1 | 22323.02 | 1.918912 | 45 | 855.6171 | 446111.7 | 712.5727 | -784.4425 | 371694292.0 | 1158.135 | 8100000 | 0.5242572 | 8100000 | 0.0008573496 | 184802.9 | -270809.9 | 74.85507 | 20.98833 | 0 | 0 | 89.27296 | 467.6 | 30062.66 | 40276.41
| 1470.132 | 195.2276 | 148.6 | 478254.3 | 20.56087 | 6.890002 | 1 | 54471.2 | 1.898929 | 45 | 862.2761 | 451590.7 | 712.5726 | -784.443 | 373425680.8 | 1163.975 | 8100000 | 0.5228019 | 8100000 | 0.000837036 | 182859.6 | -270807.5 | 75.21952 | 21.21198 | 0 | 0 | 89.27248 | 467.8 | 30062.66 | 40276.41
| 1471.778 | 195.5919 | 148.8 | 449453.1 | 19.39954 | 0.03000001 | 1 | 220.0305 | 2.022833 | 45 | 859.7862 | 425824.9 | 712.5725 | -784.4433 | 367915728.4 | 1145.395 | 8100000 | 0.5316216 | 8100000 | 0.0009495172 | 187167 | -270806 | 75.58397 | 20.08328 | 0 | 0 | 89.27215 | 468 | 30062.66 | 40276.41
| 1474.112 | 195.9562 | 149 | 465262 | 20.01554 | 1.550001 | 1 | 11882.01 | 1.962081 | 45 | 862.0707 | 439989.1 | 712.5724 | -784.4438 | 371722928.6 | 1158.231 | 8100000 | 0.5271566 | 8100000 | 0.0008877373 | 186944.8 | -270803.7 | 75.94842 | 20.68294 | 0 | 0 | 89.2717 | 468.2 | 30062.66 | 40276.41
| 1476.231 | 196.3378 | 149.2 | 465309.1 | 20.00467 | 2.430001 | 1 | 18637.77 | 1.965279 | 45 | 864.0196 | 440031.2 | 712.5724 | -784.4442 | 372178323.4 | 1159.767 | 8100000 | 0.5275369 | 8100000 | 0.0008892862 | 186673.3 | -270801.7 | 76.33022 | 20.67238 | 0 | 0 | 89.27128 | 468.4 | 30062.66 | 40276.41
| 1477.982 | 196.7108 | 149.4 | 540060.5 | 23.01822 | -0.1400001 | 1 | -1237.738 | 1.756641 | 45 | 888.0177 | 506303.1 | 712.5723 | -784.4445 | 385513016.2 | 1204.803 | 8100000 | 0.5102572 | 8100000 | 0.0006613999 | 188053.7 | -270800 | 76.70334 | 23.57476 | 0 | 0 | 89.27093 | 468.6 | 30062.66 | 40276.41
| 1480.223 | 197.0837 | 149.6 | 509053.6 | 21.73976 | -1.660001 | 1 | -13860.13 | 1.870554 | 45 | 894.8161 | 478953.2 | 712.5722 | -784.445 | 381090941.4 | 1189.855 | 8100000 | 0.5171567 | 8100000 | 0.0007458379 | 187989.8 | -270797.9 | 77.07647 | 22.3498 | 0 | 0 | 89.2705 | 468.8 | 30062.66 | 40276.41
| 1482.29 | 197.4653 | 149.8 | 432381.1 | 18.66407 | 6.810002 | 1 | 48922.05 | 2.132752 | 45 | 879.9662 | 410470.1 | 712.5721 | -784.4454 | 366246651.6 | 1139.771 | 8100000 | 0.5391595 | 8100000 | 0.001035805 | 188166.7 | -270795.9 | 77.45827 | 19.36441 | 0 | 0 | 89.27009 | 469 | 30062.66 | 40276.41
| 1484.216 | 197.8296 | 150 | 486521.4 | 20.80584 | 6.640002 | 1 | 53333.75 | 1.927312 | 45 | 888.9998 | 458954.6 | 712.572 | -784.4457 | 377951437.9 | 1179.251 | 8100000 | 0.523426 | 8100000 | 0.0008196115 | 192424.3 | -270794.1 | 77.82272 | 21.44907 | 0 | 0 | 89.26971 | 469.2 | 30062.66 | 40276.41
| 1486.65 | 198.2112 | 150.2 | 469536.7 | 20.11068 | 3.155001 | 1 | 24420.33 | 2.001855 | 45 | 888.2203 | 443810.2 | 712.5719 | -784.4462 | 375224148.8 | 1170.044 | 8100000 | 0.5282475 | 8100000 | 0.0008816775 | 191099.9 | -270791.7 | 78.20453 | 20.77536 | 0 | 0 | 89.26922 | 469.4 | 30062.66 | 40276.41
| 1488.578 | 198.5929 | 150.4 | 485156.3 | 20.72352 | 4.380002 | 1 | 34997.81 | 1.945299 | 45 | 891.5182 | 457739.6 | 712.5719 | -784.4466 | 378639625.6 | 1181.575 | 8100000 | 0.5244904 | 8100000 | 0.0008274104 | 191367.2 | -270789.9 | 78.58633 | 21.36943 | 0 | 0 | 89.26885 | 469.6 | 30062.66 | 40276.41
| 1490.536 | 198.9745 | 150.6 | 465157.9 | 19.91402 | 3.770001 | 1 | 28932.32 | 2.029235 | 45 | 892.9931 | 439896.1 | 712.5718 | -784.447 | 375127628.9 | 1169.718 | 8100000 | 0.5304181 | 8100000 | 0.0009018145 | 192745.4 | -270788 | 78.96813 | 20.58426 | 0 | 0 | 89.26848 | 469.8 | 30062.66 | 40276.41
| 1492.682 | 199.3561 | 150.8 | 424414 | 18.29535 | 11.73 | 1 | 83570.78 | 2.139151 | 45 | 879.37 | 403283.2 | 712.5717 | -784.4474 | 366430805.9 | 1140.391 | 8100000 | 0.5440485 | 8100000 | 0.001085353 | 193017.3 | -270786 | 79.34993 | 19.00282 | 0 | 0 | 89.26804 | 470 | 30062.66 | 40276.41
| 1494.866 | 199.7551 | 151 | 455660.1 | 19.51212 | 3.940001 | 1 | 29655.42 | 2.037231 | 45 | 879.326 | 431392.4 | 712.5716 | -784.4478 | 374048438.9 | 1166.076 | 8100000 | 0.5340353 | 8100000 | 0.0009434881 | 192547.9 | -270783.9 | 79.74909 | 20.19303 | 0 | 0 | 89.26761 | 470.2 | 30062.66 | 40276.41
| 1497.011 | 200.1367 | 151.2 | 474199 | 20.23476 | 0.4900002 | 1 | 3821.982 | 1.977278 | 45 | 884.2487 | 447973.2 | 712.5715 | -784.4483 | 378312895.7 | 1180.472 | 8100000 | 0.5290243 | 8100000 | 0.0008728231 | 191263.6 | -270781.8 | 80.1309 | 20.89582 | 0 | 0 | 89.26719 | 470.4 | 30062.66 | 40276.41
| 1499.355 | 200.5183 | 151.4 | 424383.3 | 18.25805 | 4.650002 | 1 | 32733.06 | 2.151544 | 45 | 868.7941 | 403255.6 | 712.5714 | -784.4487 | 367794071.5 | 1144.985 | 8100000 | 0.5451918 | 8100000 | 0.001091838 | 189267.6 | -270779.6 | 80.5127 | 18.9662 | 0 | 0 | 89.26672 | 470.6 | 30062.66 | 40276.41
| 1501.414 | 200.8999 | 151.6 | 435977.3 | 18.70024 | 0.4900002 | 1 | 3528.949 | 2.094789 | 45 | 865.0226 | 413709.6 | 712.5714 | -784.4491 | 371005368.6 | 1155.811 | 8100000 | 0.5415014 | 8100000 | 0.001036508 | 188288.3 | -270777.6 | 80.8945 | 19.39984 | 0 | 0 | 89.26632 | 470.8 | 30062.66 | 40276.41
| 1503.383 | 201.2816 | 151.8 | 441596.2 | 18.90999 | 5.870002 | 1 | 42970.48 | 2.050024 | 45 | 861.3886 | 418765.9 | 712.5713 | -784.4495 | 372700658.6 | 1161.529 | 8100000 | 0.5400623 | 8100000 | 0.001012218 | 188961 | -270775.7 | 81.27631 | 19.60513 | 0 | 0 | 89.26593 | 471 | 30062.66 | 40276.41
| 1505.405 | 201.6632 | 152 | 428567.9 | 18.38977 | 12.09 | 1 | 87015.24 | 2.063214 | 45 | 857.1883 | 407032 | 712.5712 | -784.4499 | 370020842.3 | 1152.491 | 8100000 | 0.545005 | 8100000 | 0.001076733 | 189375.8 | -270773.8 | 81.65811 | 19.09549 | 0 | 0 | 89.26553 | 471.2 | 30062.66 | 40276.41
| 1507.476 | 202.0362 | 152.2 | 452488.8 | 19.31507 | 6.150002 | 1 | 46089.9 | 1.994868 | 45 | 858.273 | 428548.9 | 712.5711 | -784.4503 | 375981827.9 | 1172.601 | 8100000 | 0.5373562 | 8100000 | 0.000967685 | 189039.4 | -270771.8 | 82.03124 | 20.00087 | 0 | 0 | 89.26513 | 471.4 | 30062.66 | 40276.41
| 1509.334 | 202.4091 | 152.4 | 482315.1 | 20.48353 | 0.12 | 1 | 949.227 | 1.906936 | 45 | 866.5615 | 455209.6 | 712.571 | -784.4507 | 382491255.3 | 1194.587 | 8100000 | 0.5291863 | 8100000 | 0.0008532751 | 191557.4 | -270770 | 82.40436 | 21.13706 | 0 | 0 | 89.26476 | 471.6 | 30062.66 | 40276.41
| 1511.789 | 202.7907 | 152.6 | 497635.8 | 21.07746 | 1.3 | 1 | 10618.97 | 1.869366 | 45 | 875.178 | 468832.4 | 712.5709 | -784.4512 | 385913848.9 | 1206.158 | 8100000 | 0.5254818 | 8100000 | 0.0008030553 | 189440.4 | -270767.7 | 82.78617 | 21.71155 | 0 | 0 | 89.26428 | 471.8 | 30062.66 | 40276.41
| 1513.81 | 203.1723 | 152.8 | 408137.8 | 17.55419 | 1.710001 | 1 | 11574.11 | 2.209905 | 45 | 857.3275 | 388559.3 | 712.5709 | -784.4516 | 366450675.0 | 1140.458 | 8100000 | 0.554433 | 8100000 | 0.001196111 | 189105 | -270765.8 | 83.16798 | 18.27357 | 0 | 0 | 89.26388 | 472 | 30062.66 | 40276.41
| 1515.903 | 203.554 | 153 | 441717.7 | 18.84608 | 3.280001 | 1 | 23958.02 | 2.042434 | 45 | 855.324 | 418875.2 | 712.5708 | -784.452 | 375295549.5 | 1170.285 | 8100000 | 0.5423831 | 8100000 | 0.001023082 | 188687 | -270763.8 | 83.54978 | 19.54261 | 0 | 0 | 89.26347 | 472.2 | 30062.66 | 40276.41
| 1518.057 | 203.9356 | 153.2 | 429553.8 | 18.36076 | 6.300002 | 1 | 44945.79 | 2.088 | 45 | 855.2665 | 407921.2 | 712.5707 | -784.4524 | 372836101.8 | 1161.986 | 8100000 | 0.5469846 | 8100000 | 0.001083874 | 188263.3 | -270761.7 | 83.93159 | 19.06703 | 0 | 0 | 89.26304 | 472.4 | 30062.66 | 40276.41
| 1520.182 | 204.2999 | 153.4 | 431987.5 | 18.44375 | 1.710001 | 1 | 12217.64 | 2.071614 | 45 | 848.3531 | 410115.3 | 712.5706 | -784.4528 | 373872931.4 | 1165.484 | 8100000 | 0.546442 | 8100000 | 0.00107361 | 188419.1 | -270759.7 | 84.29604 | 19.14845 | 0 | 0 | 89.26263 | 472.6 | 30062.66 | 40276.41
| 1522.173 | 204.6815 | 153.6 | 460620.6 | 19.55092 | 3.210001 | 1 | 24396.81 | 1.9597 | 45 | 853.9103 | 435836 | 712.5705 | -784.4532 | 380809045.4 | 1188.903 | 8100000 | 0.5374912 | 8100000 | 0.0009460466 | 188748.3 | -270757.8 | 84.67784 | 20.23085 | 0 | 0 | 89.26223 | 472.8 | 30062.66 | 40276.41
| 1524.277 | 205.0631 | 153.8 | 486753.2 | 20.56838 | 2.500001 | 1 | 20010.62 | 1.884158 | 45 | 864.4765 | 459160.8 | 712.5704 | -784.4536 | 386550465.1 | 1208.311 | 8100000 | 0.5304951 | 8100000 | 0.0008487713 | 188449.6 | -270755.7 | 85.05965 | 21.21925 | 0 | 0 | 89.26182 | 473 | 30062.66 | 40276.41
| 1526.286 | 205.4448 | 154 | 443857.8 | 18.87308 | 3.590001 | 1 | 26348.97 | 2.042438 | 45 | 859.5407 | 420799.2 | 712.5704 | -784.454 | 377918558.9 | 1179.14 | 8100000 | 0.5436218 | 8100000 | 0.001022652 | 188861.1 | -270753.8 | 85.44145 | 19.56902 | 0 | 0 | 89.26143 | 473.2 | 30062.66 | 40276.41
| 1528.27 | 205.809 | 154.2 | 458489.3 | 19.43322 | 5.060002 | 1 | 38349.68 | 1.97529 | 45 | 858.9304 | 433927.4 | 712.5703 | -784.4544 | 381609100.9 | 1191.606 | 8100000 | 0.539319 | 8100000 | 0.0009601227 | 189614.7 | -270751.9 | 85.8059 | 20.11612 | 0 | 0 | 89.26103 | 473.4 | 30062.66 | 40276.41
| 1530.524 | 206.1906 | 154.4 | 501961.3 | 21.13275 | 7.590003 | 1 | 62876.6 | 1.838595 | 45 | 875.2747 | 472669.7 | 712.5702 | -784.4548 | 390728097.8 | 1222.446 | 8100000 | 0.5277088 | 8100000 | 0.0008025075 | 190283.6 | -270749.8 | 86.18771 | 21.76493 | 0 | 0 | 89.26062 | 473.6 | 30062.66 | 40276.41
| 1532.816 | 206.5723 | 154.6 | 468302.5 | 19.7909 | 5.950002 | 1 | 46055.57 | 1.967298 | 45 | 874.103 | 442707.3 | 712.5701 | -784.455 | 384679517.3 | 1201.984 | 8100000 | 0.5369983 | 8100000 | 0.0009237186 | 188846.7 | -270747.6 | 86.56952 | 20.46451 | 0 | 0 | 89.26041 | 473.8 | 30062.66 | 40276.41
| 1534.943 | 206.9539 | 154.8 | 453539.9 | 19.20193 | 6.260002 | 1 | 47024.26 | 2.020458 | 45 | 871.3804 | 429491.5 | 712.57 | -784.4552 | 381936340.6 | 1192.712 | 8100000 | 0.5418544 | 8100000 | 0.0009866505 | 187895.4 | -270745.5 | 86.95133 | 19.89044 | 0 | 0 | 89.26022 | 474 | 30062.66 | 40276.41
| 1536.751 | 207.3355 | 155 | 502897.8 | 21.13145 | 1.730001 | 1 | 14275.08 | 1.864578 | 45 | 881.8168 | 473500 | 712.5699 | -784.4554 | 392232635.7 | 1227.539 | 8100000 | 0.5286035 | 8100000 | 0.0008039609 | 188859.9 | -270743.8 | 87.33313 | 21.76368 | 0 | 0 | 89.26006 | 474.2 | 30062.66 | 40276.41
| 1538.796 | 207.6998 | 155.2 | 501275.1 | 21.05449 | 3.320001 | 1 | 27336.18 | 1.884563 | 45 | 889.6439 | 472061.2 | 712.5699 | -784.4556 | 392380153.2 | 1228.039 | 8100000 | 0.5293331 | 8100000 | 0.0008105961 | 189775.9 | -270741.9 | 87.69758 | 21.68937 | 0 | 0 | 89.25987 | 474.4 | 30062.66 | 40276.41
| 1540.754 | 208.0814 | 155.4 | 463609.6 | 19.56311 | 8.910003 | 1 | 68621.91 | 2.004073 | 45 | 887.951 | 438511.1 | 712.5698 | -784.4558 | 385314759.6 | 1204.132 | 8100000 | 0.5400298 | 8100000 | 0.0009494 | 190024.6 | -270740 | 88.07939 | 20.24273 | 0 | 0 | 89.25969 | 474.6 | 30062.66 | 40276.41
| 1543.034 | 208.4631 | 155.6 | 502108.6 | 21.06131 | -1.440001 | 1 | -11868.07 | 1.896156 | 45 | 895.2984 | 472800.4 | 712.5697 | -784.456 | 393447205.8 | 1231.652 | 8100000 | 0.5298374 | 8100000 | 0.0008108759 | 188747.2 | -270737.8 | 88.4612 | 21.69596 | 0 | 0 | 89.25949 | 474.8 | 30062.66 | 40276.41
| 1545.249 | 208.8447 | 155.8 | 456317.3 | 19.25341 | 0.3000001 | 1 | 2255.242 | 2.064828 | 45 | 890.3597 | 431981.4 | 712.5696 | -784.4562 | 384682027.8 | 1201.993 | 8100000 | 0.5429021 | 8100000 | 0.0009835813 | 187936.6 | -270735.7 | 88.84301 | 19.9407 | 0 | 0 | 89.25929 | 475 | 30062.66 | 40276.41
| 1547.577 | 209.2263 | 156 | 465406.9 | 19.5936 | 4.340002 | 1 | 33339.65 | 2.015267 | 45 | 887.9218 | 440118.7 | 712.5695 | -784.4564 | 387171016.0 | 1210.41 | 8100000 | 0.5403976 | 8100000 | 0.0009472645 | 186114.7 | -270733.4 | 89.22481 | 20.27243 | 0 | 0 | 89.25908 | 475.2 | 30062.66 | 40276.41
| 1549.356 | 209.6079 | 156.2 | 475125.4 | 19.9634 | 2.750001 | 1 | 21517.21 | 1.990086 | 45 | 892.6175 | 448800 | 712.5694 | -784.4565 | 389557135.8 | 1218.483 | 8100000 | 0.5380673 | 8100000 | 0.0009105669 | 186594.5 | -270731.8 | 89.60662 | 20.63227 | 0 | 0 | 89.25892 | 475.4 | 30062.66 | 40276.41
| 1551.558 | 209.9722 | 156.4 | 477987.5 | 20.06211 | 5.810002 | 1 | 45844 | 1.976098 | 45 | 894.9645 | 451352.8 | 712.5694 | -784.4567 | 390624298.6 | 1222.095 | 8100000 | 0.5375298 | 8100000 | 0.0009012585 | 185234.8 | -270729.6 | 89.97107 | 20.72819 | 0 | 0 | 89.25872 | 475.6 | 30062.66 | 40276.41
| 1553.519 | 210.3365 | 156.6 | 476248.7 | 19.98302 | 7.730003 | 1 | 60946.47 | 1.975699 | 45 | 895.2589 | 449802.1 | 712.5693 | -784.4569 | 390678803.6 | 1222.279 | 8100000 | 0.5383873 | 8100000 | 0.0009094266 | 186594.8 | -270727.8 | 90.33553 | 20.65134 | 0 | 0 | 89.25855 | 475.8 | 30062.66 | 40276.41
| 1555.654 | 210.7181 | 156.8 | 422960.6 | 17.91277 | -2.280001 | 1 | -15975.56 | 2.190337 | 45 | 879.4293 | 401970.8 | 712.5692 | -784.4571 | 378767237.2 | 1182.006 | 8100000 | 0.5563261 | 8100000 | 0.001155108 | 186300 | -270725.7 | 90.71734 | 18.62679 | 0 | 0 | 89.25835 | 476 | 30062.66 | 40276.41
| 1557.816 | 211.0824 | 157 | 442104.8 | 18.63554 | 8.410003 | 1 | 61861.77 | 2.071228 | 45 | 876.1029 | 419223.2 | 712.5691 | -784.4573 | 384012504.3 | 1199.729 | 8100000 | 0.5496758 | 8100000 | 0.001059064 | 186135 | -270723.7 | 91.08179 | 19.33646 | 0 | 0 | 89.25816 | 476.2 | 30062.66 | 40276.41
| 1560.217 | 211.464 | 157.2 | 436336 | 18.40064 | 5.830002 | 1 | 42192.32 | 2.094411 | 45 | 870.0115 | 414032.6 | 712.569 | -784.4575 | 383128204.0 | 1196.74 | 8100000 | 0.5519405 | 8100000 | 0.001089219 | 184537.9 | -270721.4 | 91.4636 | 19.10616 | 0 | 0 | 89.25794 | 476.4 | 30062.66 | 40276.41
| 1561.969 | 211.8283 | 157.4 | 457275.8 | 19.19834 | 4.900002 | 1 | 37037.73 | 2.00488 | 45 | 869.3973 | 432840.3 | 712.5689 | -784.4577 | 388391451.7 | 1214.539 | 8100000 | 0.545399 | 8100000 | 0.0009934552 | 185359 | -270719.7 | 91.82805 | 19.88693 | 0 | 0 | 89.25779 | 476.6 | 30062.66 | 40276.41
| 1564.028 | 212.2099 | 157.6 | 495559.2 | 20.67604 | 2.820001 | 1 | 22961.8 | 1.885371 | 45 | 880.0338 | 466988.7 | 712.5689 | -784.4579 | 396755855.1 | 1242.86 | 8100000 | 0.5348627 | 8100000 | 0.0008474134 | 185707.9 | -270717.7 | 92.20986 | 21.32349 | 0 | 0 | 89.2576 | 476.8 | 30062.66 | 40276.41
| 1566.248 | 212.5742 | 157.8 | 489322.5 | 20.41867 | 3.200001 | 1 | 25752.48 | 1.916948 | 45 | 884.444 | 461446.4 | 712.5688 | -784.4581 | 396038334.4 | 1240.429 | 8100000 | 0.5367515 | 8100000 | 0.0008706446 | 185248.9 | -270715.6 | 92.57432 | 21.07419 | 0 | 0 | 89.2574 | 477 | 30062.66 | 40276.41
| 1568.34 | 212.9385 | 158 | 433760.3 | 18.26027 | 9.280003 | 1 | 67142.3 | 2.098411 | 45 | 873.732 | 411712.8 | 712.5687 | -784.4582 | 384138533.2 | 1200.155 | 8100000 | 0.5543273 | 8100000 | 0.001109878 | 185149.5 | -270713.6 | 92.93877 | 18.96838 | 0 | 0 | 89.25721 | 477.2 | 30062.66 | 40276.41
| 1570.335 | 213.3201 | 158.2 | 499323.2 | 20.78536 | 4.390002 | 1 | 36044.59 | 1.882176 | 45 | 886.3672 | 470329.8 | 712.5686 | -784.4584 | 398839102.7 | 1249.921 | 8100000 | 0.5348525 | 8100000 | 0.0008390523 | 185152.7 | -270711.7 | 93.32058 | 21.42926 | 0 | 0 | 89.25703 | 477.4 | 30062.66 | 40276.41
| 1572.652 | 213.6844 | 158.4 | 511317 | 21.24054 | -0.05000002 | 1 | -421.5493 | 1.863391 | 45 | 894.7481 | 480956.4 | 712.5685 | -784.4586 | 401581605.9 | 1259.219 | 8100000 | 0.5321069 | 8100000 | 0.0008015174 | 184316.7 | -270709.5 | 93.68504 | 21.86894 | 0 | 0 | 89.25683 | 477.6 | 30062.66 | 40276.41
| 1574.659 | 214.0486 | 158.6 | 513222 | 21.30301 | 5.320002 | 1 | 44867.66 | 1.873384 | 45 | 906.6084 | 482641.5 | 712.5684 | -784.4588 | 402359387.7 | 1261.857 | 8100000 | 0.5319837 | 8100000 | 0.0007969344 | 186104.9 | -270707.6 | 94.04949 | 21.92919 | 0 | 0 | 89.25664 | 477.8 | 30062.66 | 40276.41
| 1576.66 | 214.4303 | 158.8 | 462930.5 | 19.33578 | 2.100001 | 1 | 16025.91 | 2.058045 | 45 | 900.2151 | 437903.5 | 712.5684 | -784.459 | 392740374.0 | 1229.259 | 8100000 | 0.5459848 | 8100000 | 0.0009812399 | 187447 | -270705.6 | 94.4313 | 20.02108 | 0 | 0 | 89.25647 | 478 | 30062.66 | 40276.41
| 1578.641 | 214.7946 | 159 | 457518.6 | 19.11684 | 0.5700002 | 1 | 4298.041 | 2.071635 | 45 | 895.5572 | 433057.9 | 712.5683 | -784.4592 | 391935268.7 | 1226.533 | 8100000 | 0.5480358 | 8100000 | 0.001006297 | 188449.1 | -270703.8 | 94.79575 | 19.80733 | 0 | 0 | 89.25629 | 478.2 | 30062.66 | 40276.41
| 1581.013 | 215.1762 | 159.2 | 442774.6 | 18.53882 | 1.39 | 1 | 10165.44 | 2.115603 | 45 | 886.7854 | 419825.5 | 712.5682 | -784.4594 | 388981143.5 | 1216.534 | 8100000 | 0.5531789 | 8100000 | 0.00107634 | 187625.7 | -270701.5 | 95.17757 | 19.24167 | 0 | 0 | 89.25607 | 478.4 | 30062.66 | 40276.41
| 1583.083 | 215.5578 | 159.4 | 415506.8 | 17.49319 | 10.1 | 1 | 70259.39 | 2.181154 | 45 | 873.8948 | 395232.5 | 712.5681 | -784.4596 | 382316228.7 | 1193.996 | 8100000 | 0.5638207 | 8100000 | 0.001224413 | 187220.3 | -270699.5 | 95.55938 | 18.21341 | 0 | 0 | 89.25589 | 478.6 | 30062.66 | 40276.41
| 1585.468 | 215.9221 | 159.6 | 523275.6 | 21.62972 | 6.410002 | 1 | 55129.28 | 1.813433 | 45 | 895.5184 | 491522.3 | 712.568 | -784.4598 | 406524775.2 | 1275.991 | 8100000 | 0.5311412 | 8100000 | 0.0007733155 | 185095.2 | -270697.2 | 95.92383 | 22.24392 | 0 | 0 | 89.25567 | 478.8 | 30062.66 | 40276.41
| 1587.28 | 216.3037 | 159.8 | 481729.5 | 20.00185 | -1.710001 | 1 | -13553.35 | 1.969715 | 45 | 894.4591 | 454688 | 712.5679 | -784.4599 | 399015450.4 | 1250.518 | 8100000 | 0.5420936 | 8100000 | 0.0009140672 | 185815.6 | -270695.5 | 96.30564 | 20.66964 | 0 | 0 | 89.25551 | 479 | 30062.66 | 40276.41
| 1589.585 | 216.668 | 160 | 434545.2 | 18.18103 | 2.540001 | 1 | 18257.8 | 2.140787 | 45 | 882.0905 | 412419.9 | 712.5678 | -784.4602 | 388713402.3 | 1215.628 | 8100000 | 0.5573977 | 8100000 | 0.001125241 | 184963.3 | -270693.3 | 96.6701 | 18.89055 | 0 | 0 | 89.2553 | 479.2 | 30062.66 | 40276.41
| 1591.678 | 217.0496 | 160.2 | 418685.9 | 17.5709 | 4.080001 | 1 | 28338.57 | 2.183156 | 45 | 869.6229 | 398107.8 | 712.5678 | -784.4603 | 384942210.3 | 1202.873 | 8100000 | 0.5638498 | 8100000 | 0.001214236 | 184910.2 | -270691.3 | 97.05191 | 18.29005 | 0 | 0 | 89.25511 | 479.4 | 30062.66 | 40276.41
| 1593.996 | 217.4139 | 160.4 | 411328.1 | 17.2824 | 9.150003 | 1 | 62921.65 | 2.172365 | 45 | 859.606 | 391449.8 | 712.5677 | -784.4606 | 383374243.4 | 1197.572 | 8100000 | 0.5671061 | 8100000 | 0.001260176 | 183797.9 | -270689 | 97.41637 | 18.00534 | 0 | 0 | 89.2549 | 479.6 | 30062.66 | 40276.41
| 1595.961 | 217.7781 | 160.6 | 412819.6 | 17.32922 | 3.480001 | 1 | 23836.85 | 2.154779 | 45 | 846.2683 | 392800.4 | 712.5676 | -784.4607 | 384183563.2 | 1200.308 | 8100000 | 0.5668596 | 8100000 | 0.001253183 | 182541 | -270687.2 | 97.78082 | 18.05158 | 0 | 0 | 89.25473 | 479.8 | 30062.66 | 40276.41
| 1598.09 | 218.1511 | 160.8 | 414489.8 | 17.38169 | 5.890002 | 1 | 40595.2 | 2.124803 | 45 | 840.6066 | 394312.2 | 712.5675 | -784.4609 | 385085223.6 | 1203.356 | 8100000 | 0.5665008 | 8100000 | 0.001245232 | 182077.1 | -270685.1 | 98.15396 | 18.10339 | 0 | 0 | 89.25453 | 480 | 30062.66 | 40276.41
| 1600.143 | 218.5154 | 161 | 514659.5 | 21.20277 | 7.360003 | 1 | 62401.91 | 1.766672 | 45 | 860.6198 | 483912.5 | 712.5674 | -784.4611 | 408208060.0 | 1281.706 | 8100000 | 0.5353039 | 8100000 | 0.0008090266 | 182522.8 | -270683.2 | 98.51842 | 21.83251 | 0 | 0 | 89.25435 | 480.2 | 30062.66 | 40276.41
| 1602.287 | 218.8797 | 161.2 | 510980.5 | 21.04663 | 9.280003 | 1 | 78407.9 | 1.79785 | 45 | 874.1829 | 480658.6 | 712.5673 | -784.4613 | 408006882.7 | 1281.023 | 8100000 | 0.5364607 | 8100000 | 0.0008220863 | 181466.8 | -270681.1 | 98.88287 | 21.68178 | 0 | 0 | 89.25416 | 480.4 | 30062.66 | 40276.41
| 1604.201 | 219.2439 | 161.4 | 467061.4 | 19.34313 | 4.310002 | 1 | 33219.79 | 1.97212 | 45 | 871.8026 | 441598.1 | 712.5673 | -784.4615 | 399494507.6 | 1252.142 | 8100000 | 0.5488034 | 8100000 | 0.000985599 | 182483.3 | -270679.3 | 99.24733 | 20.02825 | 0 | 0 | 89.25399 | 480.6 | 30062.66 | 40276.41
| 1606.331 | 219.6082 | 161.6 | 510267.2 | 20.99491 | 7.440003 | 1 | 62580.52 | 1.830227 | 45 | 884.5705 | 480027.4 | 712.5672 | -784.4617 | 408750250.2 | 1283.547 | 8100000 | 0.5372675 | 8100000 | 0.0008271303 | 182863.2 | -270677.3 | 99.61179 | 21.63182 | 0 | 0 | 89.25379 | 480.8 | 30062.66 | 40276.41
| 1608.29 | 219.9725 | 161.8 | 483681.1 | 19.9576 | 3.830001 | 1 | 30500.81 | 1.945741 | 45 | 888.5452 | 456426.2 | 712.5671 | -784.4618 | 403933944.0 | 1267.199 | 8100000 | 0.5445755 | 8100000 | 0.0009220847 | 185102.4 | -270675.4 | 99.97624 | 20.62663 | 0 | 0 | 89.25362 | 481 | 30062.66 | 40276.41
| 1610.572 | 220.3368 | 162 | 481074.1 | 19.8443 | 3.050001 | 1 | 24151.65 | 1.96173 | 45 | 890.5519 | 454104 | 712.567 | -784.462 | 403894392.3 | 1267.065 | 8100000 | 0.5455307 | 8100000 | 0.0009336491 | 185457.4 | -270673.2 | 100.3407 | 20.51646 | 0 | 0 | 89.25341 | 481.2 | 30062.66 | 40276.41
| 1612.514 | 220.7097 | 162.2 | 444026.9 | 18.42339 | -1.01 | 1 | -7409.912 | 2.098828 | 45 | 881.9944 | 420951.1 | 712.5669 | -784.4622 | 395827902.5 | 1239.716 | 8100000 | 0.5575902 | 8100000 | 0.001097801 | 185235.2 | -270671.4 | 100.7138 | 19.12848 | 0 | 0 | 89.25324 | 481.4 | 30062.66 | 40276.41
| 1614.477 | 221.074 | 162.4 | 431139.4 | 17.92787 | 2.910001 | 1 | 20766.05 | 2.128006 | 45 | 870.5545 | 409350.9 | 712.5669 | -784.4624 | 392930189.2 | 1229.901 | 8100000 | 0.5626293 | 8100000 | 0.001166334 | 186691.4 | -270669.5 | 101.0783 | 18.64165 | 0 | 0 | 89.25306 | 481.6 | 30062.66 | 40276.41
| 1616.402 | 221.4557 | 162.6 | 417245 | 17.39837 | 4.900002 | 1 | 33948.41 | 2.162781 | 45 | 859.6473 | 396804.9 | 712.5668 | -784.4626 | 389513077.7 | 1218.334 | 8100000 | 0.5685449 | 8100000 | 0.001247456 | 187786.8 | -270667.7 | 101.4601 | 18.11985 | 0 | 0 | 89.25289 | 481.8 | 30062.66 | 40276.41
| 1618.655 | 221.8199 | 162.8 | 516978.6 | 21.1816 | 3.810001 | 1 | 32308.01 | 1.809846 | 45 | 880.0423 | 485962.3 | 712.5667 | -784.4628 | 412667219.1 | 1296.853 | 8100000 | 0.5375274 | 8100000 | 0.0008139094 | 187053.1 | -270665.5 | 101.8246 | 21.81208 | 0 | 0 | 89.25268 | 482 | 30062.66 | 40276.41
| 1620.653 | 222.2016 | 163 | 508421 | 20.83942 | 1.750001 | 1 | 14589.75 | 1.857011 | 45 | 887.3387 | 478393.2 | 712.5666 | -784.463 | 411495336.8 | 1292.871 | 8100000 | 0.5399857 | 8100000 | 0.0008429871 | 188123.7 | -270663.6 | 102.2064 | 21.48154 | 0 | 0 | 89.25251 | 482.2 | 30062.66 | 40276.41
| 1622.691 | 222.5745 | 163.2 | 554188.9 | 22.6047 | -1.560001 | 1 | -14107.37 | 1.749892 | 45 | 906.6329 | 518700.3 | 712.5665 | -784.4631 | 419908169.7 | 1321.474 | 8100000 | 0.5300553 | 8100000 | 0.0007106905 | 188818.6 | -270661.6 | 102.5795 | 23.17955 | 0 | 0 | 89.25232 | 482.4 | 30062.66 | 40276.41
| 1624.747 | 222.9475 | 163.4 | 506655.7 | 20.74769 | 1.33 | 1 | 11049.85 | 1.91377 | 45 | 911.2873 | 476830 | 712.5664 | -784.4633 | 412039098.7 | 1294.719 | 8100000 | 0.5410834 | 8100000 | 0.000851721 | 189252.8 | -270659.7 | 102.9526 | 21.39283 | 0 | 0 | 89.25214 | 482.6 | 30062.66 | 40276.41
| 1626.936 | 223.3291 | 163.6 | 510521.5 | 20.8837 | 7.230003 | 1 | 60823.45 | 1.895785 | 45 | 916.2533 | 480252.5 | 712.5664 | -784.4635 | 413253640.1 | 1298.846 | 8100000 | 0.5404166 | 8100000 | 0.0008403069 | 188830.6 | -270657.6 | 103.3345 | 21.52435 | 0 | 0 | 89.25194 | 482.8 | 30062.66 | 40276.41
| 1628.904 | 223.7108 | 163.8 | 533349.6 | 21.75453 | 0.8900003 | 1 | 7758.854 | 1.861411 | 45 | 930.1029 | 500400.5 | 712.5663 | -784.4637 | 417805243.9 | 1314.321 | 8100000 | 0.5354427 | 8100000 | 0.0007712294 | 188791.9 | -270655.7 | 103.7163 | 22.364 | 0 | 0 | 89.25176 | 483 | 30062.66 | 40276.41
| 1631.238 | 224.0837 | 164 | 475011.2 | 19.50052 | 4.740002 | 1 | 37137.51 | 2.052469 | 45 | 922.4838 | 448698 | 712.5662 | -784.4639 | 406948674.2 | 1277.43 | 8100000 | 0.5506437 | 8100000 | 0.00097392 | 188677 | -270653.5 | 104.0894 | 20.18173 | 0 | 0 | 89.25155 | 483.2 | 30062.66 | 40276.41
| 1633 | 224.4567 | 164.2 | 477656.2 | 19.59226 | -0.8500003 | 1 | -6682.944 | 2.037281 | 45 | 917.4335 | 451057.4 | 712.5661 | -784.4641 | 407872013.5 | 1280.565 | 8100000 | 0.5503116 | 8100000 | 0.0009647669 | 191065 | -270651.8 | 104.4625 | 20.27113 | 0 | 0 | 89.25139 | 483.4 | 30062.66 | 40276.41
| 1635.002 | 224.8383 | 164.4 | 466878.5 | 19.17299 | 2.110001 | 1 | 16232.4 | 2.075254 | 45 | 915.0811 | 441434.5 | 712.566 | -784.4642 | 405884770.3 | 1273.819 | 8100000 | 0.5539462 | 8100000 | 0.001011541 | 192199.5 | -270649.9 | 104.8444 | 19.86218 | 0 | 0 | 89.25122 | 483.6 | 30062.66 | 40276.41
| 1637.292 | 225.22 | 164.6 | 427351.8 | 17.67661 | 2.420001 | 1 | 17119.99 | 2.212752 | 45 | 897.2977 | 405934.9 | 712.566 | -784.4644 | 396511425.3 | 1242.032 | 8100000 | 0.5680037 | 8100000 | 0.001209362 | 192367.5 | -270647.7 | 105.2262 | 18.39425 | 0 | 0 | 89.25101 | 483.8 | 30062.66 | 40276.41
| 1639.139 | 225.6016 | 164.8 | 509399.5 | 20.77075 | 0.9300003 | 1 | 7764.558 | 1.900585 | 45 | 909.5023 | 479259.4 | 712.5659 | -784.4646 | 415646747.9 | 1306.98 | 8100000 | 0.5427725 | 8100000 | 0.000852601 | 193455.1 | -270645.9 | 105.608 | 21.41513 | 0 | 0 | 89.25084 | 484 | 30062.66 | 40276.41
| 1641.269 | 225.9919 | 165 | 422805.3 | 17.48942 | 1.800001 | 1 | 12600.86 | 2.219549 | 45 | 890.5805 | 401830.5 | 712.5658 | -784.4648 | 396026617.1 | 1240.389 | 8100000 | 0.5706483 | 8100000 | 0.001239746 | 193869.7 | -270643.9 | 105.9985 | 18.20969 | 0 | 0 | 89.25065 | 484.2 | 30062.66 | 40276.41
| 1643.42 | 226.3822 | 165.2 | 421129.5 | 17.41722 | 3.520001 | 1 | 24573.89 | 2.191171 | 45 | 877.0976 | 400316.5 | 712.5657 | -784.465 | 395985667.5 | 1240.251 | 8100000 | 0.571693 | 8100000 | 0.001251791 | 193616.4 | -270641.8 | 106.389 | 18.13846 | 0 | 0 | 89.25046 | 484.4 | 30062.66 | 40276.41
| 1645.45 | 226.7639 | 165.4 | 486366.3 | 19.85661 | 3.120001 | 1 | 24963.97 | 1.93696 | 45 | 888.5071 | 458816.6 | 712.5656 | -784.4652 | 412348243.1 | 1295.769 | 8100000 | 0.5499329 | 8100000 | 0.0009400858 | 194736.9 | -270639.9 | 106.7708 | 20.52843 | 0 | 0 | 89.25028 | 484.6 | 30062.66 | 40276.41
| 1647.509 | 227.1542 | 165.6 | 463902.6 | 18.99635 | 3.730001 | 1 | 28555.58 | 2.015303 | 45 | 884.4837 | 438773.2 | 712.5655 | -784.4654 | 407783606.0 | 1280.265 | 8100000 | 0.5570459 | 8100000 | 0.001035113 | 195143.4 | -270637.9 | 107.1613 | 19.68957 | 0 | 0 | 89.25009 | 484.8 | 30062.66 | 40276.41
| 1649.543 | 227.5445 | 165.8 | 510621.3 | 20.75863 | 5.320002 | 1 | 44638.32 | 1.863616 | 45 | 897.5968 | 480340.8 | 712.5655 | -784.4656 | 418100924.7 | 1315.326 | 8100000 | 0.5442334 | 8100000 | 0.0008558332 | 195818.7 | -270636 | 107.5518 | 21.4034 | 0 | 0 | 89.24991 | 485 | 30062.66 | 40276.41
| 1651.804 | 227.9348 | 166 | 443818.5 | 18.22188 | 4.620002 | 1 | 33935.77 | 2.105238 | 45 | 887.0385 | 420763.8 | 712.5654 | -784.4658 | 403763881.4 | 1266.622 | 8100000 | 0.564525 | 8100000 | 0.001134803 | 195325.4 | -270633.8 | 107.9423 | 18.93067 | 0 | 0 | 89.2497 | 485.2 | 30062.66 | 40276.41
| 1653.926 | 228.3251 | 166.2 | 496532.8 | 20.19679 | -1.19 | 1 | -9783.836 | 1.915179 | 45 | 894.6821 | 467853.2 | 712.5653 | -784.4659 | 416254471.3 | 1309.047 | 8100000 | 0.5485229 | 8100000 | 0.0009081938 | 194698.3 | -270631.8 | 108.3327 | 20.85897 | 0 | 0 | 89.24951 | 485.4 | 30062.66 | 40276.41
| 1656.213 | 228.7154 | 166.4 | 487408.6 | 19.83793 | -2.010001 | 1 | -16109.94 | 1.95655 | 45 | 898.53 | 459744 | 712.5652 | -784.4662 | 414851574.3 | 1304.277 | 8100000 | 0.5513186 | 8100000 | 0.0009441254 | 192790.3 | -270629.6 | 108.7232 | 20.51026 | 0 | 0 | 89.2493 | 485.6 | 30062.66 | 40276.41
| 1658.185 | 229.1057 | 166.6 | 511929.8 | 20.75933 | 5.170002 | 1 | 43492.11 | 1.881406 | 45 | 908.1127 | 481498.5 | 712.5651 | -784.4663 | 420219880.8 | 1322.535 | 8100000 | 0.5452044 | 8100000 | 0.0008573058 | 193044.9 | -270627.7 | 109.1137 | 21.40408 | 0 | 0 | 89.24913 | 485.8 | 30062.66 | 40276.41
| 1660.422 | 229.4874 | 166.8 | 453860 | 18.55431 | 7.330003 | 1 | 55181.22 | 2.07966 | 45 | 899.5129 | 429778.6 | 712.565 | -784.4665 | 408057911.1 | 1281.196 | 8100000 | 0.5623892 | 8100000 | 0.001092536 | 191584.4 | -270625.5 | 109.4956 | 19.25686 | 0 | 0 | 89.24892 | 486 | 30062.66 | 40276.41
| 1662.564 | 229.8777 | 167 | 459579 | 18.75746 | 4.030001 | 1 | 30582.45 | 2.058476 | 45 | 895.8385 | 434903.3 | 712.5649 | -784.4667 | 409890738.6 | 1287.42 | 8100000 | 0.5608267 | 8100000 | 0.001067326 | 191299.1 | -270623.5 | 109.886 | 19.45586 | 0 | 0 | 89.24873 | 486.2 | 30062.66 | 40276.41
| 1664.469 | 230.268 | 167.2 | 507632.3 | 20.56048 | 1.600001 | 1 | 13318.79 | 1.898196 | 45 | 905.6222 | 477694.8 | 712.5649 | -784.4669 | 420726833.7 | 1324.26 | 8100000 | 0.54731 | 8100000 | 0.0008763061 | 191848.2 | -270621.7 | 110.2765 | 21.2116 | 0 | 0 | 89.24856 | 486.4 | 30062.66 | 40276.41
| 1666.387 | 230.6496 | 167.4 | 469621.4 | 19.11515 | 3.270001 | 1 | 25313.77 | 2.032497 | 45 | 902.0709 | 443885.8 | 712.5648 | -784.4671 | 413014400.8 | 1298.033 | 8100000 | 0.5584542 | 8100000 | 0.001025599 | 193615.9 | -270619.8 | 110.6584 | 19.80568 | 0 | 0 | 89.24839 | 486.6 | 30062.66 | 40276.41
| 1668.624 | 231.0313 | 167.6 | 475363.4 | 19.31882 | -3.830001 | 1 | -30009.51 | 2.005718 | 45 | 901.0308 | 449012.3 | 712.5647 | -784.4673 | 414804377.3 | 1304.117 | 8100000 | 0.5569644 | 8100000 | 0.001002628 | 193169.1 | -270617.7 | 111.0402 | 20.00454 | 0 | 0 | 89.24819 | 486.8 | 30062.66 | 40276.41
| 1670.522 | 231.4129 | 167.8 | 536869.7 | 21.64174 | 2.510001 | 1 | 22034.32 | 1.825052 | 45 | 918.3589 | 503497.8 | 712.5646 | -784.4674 | 427476330.7 | 1347.241 | 8100000 | 0.5413467 | 8100000 | 0.0007873548 | 193570.4 | -270615.9 | 111.422 | 22.2555 | 0 | 0 | 89.24802 | 487 | 30062.66 | 40276.41
| 1672.707 | 231.8032 | 168 | 496520.2 | 20.09442 | 4.300002 | 1 | 35115.72 | 1.965349 | 45 | 920.5223 | 467842.1 | 712.5645 | -784.4676 | 420228756.3 | 1322.565 | 8100000 | 0.551612 | 8100000 | 0.000922075 | 194065.9 | -270613.8 | 111.8125 | 20.75958 | 0 | 0 | 89.24782 | 487.2 | 30062.66 | 40276.41
| 1674.677 | 232.1935 | 168.2 | 460671.2 | 18.73898 | 12.415 | 1 | 95861.35 | 2.044891 | 45 | 910.7226 | 435881.3 | 712.5645 | -784.4678 | 412608131.9 | 1296.652 | 8100000 | 0.5627459 | 8100000 | 0.001072973 | 194163.6 | -270611.9 | 112.203 | 19.43778 | 0 | 0 | 89.24764 | 487.4 | 30062.66 | 40276.41
| 1676.936 | 232.5752 | 168.4 | 502178.9 | 20.28525 | 9.350003 | 1 | 77726.32 | 1.930976 | 45 | 923.8454 | 472862.6 | 712.5644 | -784.468 | 422291995.6 | 1329.587 | 8100000 | 0.5507449 | 8100000 | 0.0009044137 | 193434.9 | -270609.7 | 112.5848 | 20.94481 | 0 | 0 | 89.24744 | 487.6 | 30062.66 | 40276.41
| 1679.133 | 232.9655 | 168.6 | 476029.2 | 19.28977 | 3.050001 | 1 | 23906.45 | 2.037698 | 45 | 915.7441 | 449606.3 | 712.5643 | -784.4682 | 417148763.8 | 1312.088 | 8100000 | 0.558471 | 8100000 | 0.001008196 | 193834.8 | -270607.6 | 112.9753 | 19.97618 | 0 | 0 | 89.24724 | 487.8 | 30062.66 | 40276.41
| 1681.201 | 233.3558 | 168.8 | 452941.1 | 18.41908 | 7.810003 | 1 | 58723.19 | 2.106248 | 45 | 910.0809 | 428954.5 | 712.5642 | -784.4684 | 412063116.1 | 1294.8 | 8100000 | 0.5663108 | 8100000 | 0.001115465 | 193731.1 | -270605.7 | 113.3658 | 19.12424 | 0 | 0 | 89.24706 | 488 | 30062.66 | 40276.41
| 1683.241 | 233.7374 | 169 | 442349.6 | 18.01737 | 4.350002 | 1 | 31844.04 | 2.137226 | 45 | 897.3536 | 419443.3 | 712.5641 | -784.4686 | 409749725.9 | 1286.942 | 8100000 | 0.5704395 | 8100000 | 0.001171434 | 193538.3 | -270603.7 | 113.7476 | 18.72969 | 0 | 0 | 89.24687 | 488.2 | 30062.66 | 40276.41
| 1685.573 | 234.1277 | 169.2 | 457174.9 | 18.55456 | 2.095001 | 1 | 15793.2 | 2.069876 | 45 | 894.7676 | 432749.9 | 712.564 | -784.4688 | 414029960.5 | 1301.484 | 8100000 | 0.565485 | 8100000 | 0.001098522 | 192584.6 | -270601.5 | 114.1381 | 19.2571 | 0 | 0 | 89.24666 | 488.4 | 30062.66 | 40276.41
| 1687.475 | 234.5181 | 169.4 | 478862.5 | 19.35322 | 4.410002 | 1 | 34806.09 | 1.982541 | 45 | 897.4742 | 452132.9 | 712.564 | -784.469 | 419524987.8 | 1320.171 | 8100000 | 0.5590086 | 8100000 | 0.001002941 | 192859.1 | -270599.7 | 114.5286 | 20.03809 | 0 | 0 | 89.24649 | 488.6 | 30062.66 | 40276.41
| 1689.39 | 234.8997 | 169.6 | 451965 | 18.34388 | 8.430003 | 1 | 63323.47 | 2.064482 | 45 | 891.7769 | 428079 | 712.5639 | -784.4691 | 413473453.4 | 1299.593 | 8100000 | 0.5681132 | 8100000 | 0.0011277 | 194269.9 | -270597.8 | 114.9104 | 19.05046 | 0 | 0 | 89.24632 | 488.8 | 30062.66 | 40276.41
| 1691.547 | 235.2814 | 169.8 | 459100.6 | 18.59748 | 0.8700003 | 1 | 6583.3 | 2.049694 | 45 | 889.035 | 434474.9 | 712.5638 | -784.4693 | 415706868.9 | 1307.185 | 8100000 | 0.565979 | 8100000 | 0.001094693 | 194772.5 | -270595.8 | 115.2922 | 19.29917 | 0 | 0 | 89.24612 | 489 | 30062.66 | 40276.41
| 1693.719 | 235.6803 | 170 | 519114.1 | 20.83312 | 0.3600001 | 1 | 3057.836 | 1.852639 | 45 | 902.3723 | 487848.8 | 712.5637 | -784.4695 | 429229676.2 | 1353.215 | 8100000 | 0.5490775 | 8100000 | 0.0008576662 | 194042.9 | -270593.7 | 115.6914 | 21.47546 | 0 | 0 | 89.24593 | 489.2 | 30062.66 | 40276.41
| 1695.87 | 236.062 | 170.2 | 529128.3 | 21.1999 | 4.000001 | 1 | 34674.07 | 1.83905 | 45 | 914.2087 | 496682.8 | 712.5636 | -784.4697 | 431592511.9 | 1361.269 | 8100000 | 0.5469557 | 8100000 | 0.000826846 | 193529.3 | -270591.6 | 116.0732 | 21.82974 | 0 | 0 | 89.24573 | 489.4 | 30062.66 | 40276.41
| 1697.791 | 236.4436 | 170.4 | 471361.3 | 19.02183 | -0.1600001 | 1 | -1244.236 | 2.038104 | 45 | 906.2578 | 445439.9 | 712.5635 | -784.4699 | 419938477.5 | 1321.577 | 8100000 | 0.5630435 | 8100000 | 0.001043615 | 194094.9 | -270589.8 | 116.455 | 19.71449 | 0 | 0 | 89.24556 | 489.6 | 30062.66 | 40276.41
| 1700.006 | 236.8426 | 170.6 | 513511.2 | 20.58704 | 3.070001 | 1 | 25854.61 | 1.898208 | 45 | 916.4655 | 482897.3 | 712.5635 | -784.4701 | 429486282.6 | 1354.09 | 8100000 | 0.5514556 | 8100000 | 0.0008808067 | 193841.1 | -270587.7 | 116.8542 | 21.23732 | 0 | 0 | 89.24536 | 489.8 | 30062.66 | 40276.41
| 1702.241 | 237.2242 | 170.8 | 463665.1 | 18.71407 | 1.970001 | 1 | 15055.47 | 2.072481 | 45 | 907.8195 | 438560.8 | 712.5634 | -784.4703 | 419039721.1 | 1318.52 | 8100000 | 0.566114 | 8100000 | 0.001082109 | 192964.5 | -270585.5 | 117.236 | 19.41338 | 0 | 0 | 89.24516 | 490 | 30062.66 | 40276.41
| 1703.981 | 237.6233 | 171 | 427830.4 | 17.39023 | 4.720002 | 1 | 33484.95 | 2.189596 | 45 | 891.083 | 406366.7 | 712.5633 | -784.4705 | 409890657.0 | 1287.42 | 8100000 | 0.5797235 | 8100000 | 0.001273111 | 194524.4 | -270583.9 | 117.6352 | 18.11182 | 0 | 0 | 89.245 | 490.2 | 30062.66 | 40276.41
| 1706.056 | 238.0049 | 171.2 | 487653.3 | 19.58665 | 2.960001 | 1 | 23740.5 | 1.953369 | 45 | 898.1411 | 459961.7 | 712.5632 | -784.4706 | 425353389.2 | 1340.01 | 8100000 | 0.5595463 | 8100000 | 0.0009814862 | 195438.7 | -270581.9 | 118.017 | 20.26565 | 0 | 0 | 89.24482 | 490.4 | 30062.66 | 40276.41
| 1708.328 | 238.3865 | 171.4 | 518704.3 | 20.73697 | 4.400002 | 1 | 37447.19 | 1.868233 | 45 | 911.961 | 487486.8 | 712.5631 | -784.4708 | 432288540.8 | 1363.642 | 8100000 | 0.5514523 | 8100000 | 0.0008688857 | 195281 | -270579.7 | 118.3988 | 21.38245 | 0 | 0 | 89.24461 | 490.6 | 30062.66 | 40276.41
| 1710.368 | 238.7855 | 171.6 | 513515.3 | 20.53106 | 8.160003 | 1 | 69127.98 | 1.88622 | 45 | 918.6787 | 482900.9 | 712.563 | -784.471 | 431694459.2 | 1361.617 | 8100000 | 0.5531355 | 8100000 | 0.0008880182 | 195064.1 | -270577.7 | 118.798 | 21.1831 | 0 | 0 | 89.24443 | 490.8 | 30062.66 | 40276.41
| 1712.203 | 239.1672 | 171.8 | 529881 | 21.13715 | 6.400002 | 1 | 55695.77 | 1.863038 | 45 | 930.9142 | 497345.9 | 712.563 | -784.4712 | 435232463.0 | 1373.683 | 8100000 | 0.549516 | 8100000 | 0.0008353445 | 196064.8 | -270576 | 119.1798 | 21.76918 | 0 | 0 | 89.24427 | 491 | 30062.66 | 40276.41
| 1714.68 | 239.5661 | 172 | 467265.9 | 18.78702 | 7.630003 | 1 | 59073.99 | 2.068888 | 45 | 920.5222 | 441780.8 | 712.5629 | -784.4714 | 422459480.3 | 1330.157 | 8100000 | 0.5670749 | 8100000 | 0.001076014 | 194702.4 | -270573.6 | 119.579 | 19.4848 | 0 | 0 | 89.24404 | 491.2 | 30062.66 | 40276.41
| 1716.616 | 239.9478 | 172.2 | 464628.7 | 18.68065 | 10.63 | 1 | 82324.13 | 2.056498 | 45 | 917.8092 | 439422.7 | 712.5628 | -784.4716 | 422205929.1 | 1329.294 | 8100000 | 0.5683194 | 8100000 | 0.001089997 | 195262.2 | -270571.8 | 119.9608 | 19.38065 | 0 | 0 | 89.24386 | 491.4 | 30062.66 | 40276.41
| 1719.034 | 240.3468 | 172.4 | 514911.8 | 20.53608 | 3.710001 | 1 | 31339.11 | 1.911804 | 45 | 926.0134 | 484135.6 | 712.5627 | -784.4718 | 433846326.2 | 1368.955 | 8100000 | 0.5539906 | 8100000 | 0.0008889828 | 193904 | -270569.4 | 120.36 | 21.18797 | 0 | 0 | 89.24365 | 491.6 | 30062.66 | 40276.41
| 1721.031 | 240.7284 | 172.6 | 558350.6 | 22.16241 | 1.23 | 1 | 11195.81 | 1.805882 | 45 | 942.0926 | 522344.2 | 712.5626 | -784.472 | 442261216.6 | 1397.674 | 8100000 | 0.5443127 | 8100000 | 0.000757241 | 193470.8 | -270567.5 | 120.7418 | 22.75579 | 0 | 0 | 89.24347 | 491.8 | 30062.66 | 40276.41
| 1723.029 | 241.1274 | 172.8 | 473922.9 | 18.99204 | 3.830001 | 1 | 29918.42 | 2.082082 | 45 | 932.6534 | 447726.8 | 712.5625 | -784.4722 | 425772137.5 | 1341.436 | 8100000 | 0.5663297 | 8100000 | 0.001052815 | 194394.1 | -270565.6 | 121.141 | 19.68536 | 0 | 0 | 89.24329 | 492 | 30062.66 | 40276.41
| 1725.36 | 241.509 | 173 | 496249 | 19.80641 | 2.920001 | 1 | 23808.77 | 1.992947 | 45 | 931.5509 | 467601.3 | 712.5624 | -784.4724 | 431325312.0 | 1360.358 | 8100000 | 0.5599232 | 8100000 | 0.0009617335 | 190045 | -270563.4 | 121.5228 | 20.47961 | 0 | 0 | 89.24308 | 492.2 | 30062.66 | 40276.41
| 1727.151 | 241.8907 | 173.2 | 486358.6 | 19.43108 | 7.310003 | 1 | 58753.11 | 2.015332 | 45 | 930.6367 | 458809.7 | 712.5624 | -784.4725 | 429500335.2 | 1354.138 | 8100000 | 0.563191 | 8100000 | 0.001002829 | 189684.3 | -270561.7 | 121.9046 | 20.11404 | 0 | 0 | 89.24291 | 492.4 | 30062.66 | 40276.41
| 1729.118 | 242.2724 | 173.4 | 531507.8 | 21.10376 | 0.2700001 | 1 | 2344.24 | 1.889424 | 45 | 940.9329 | 498778.8 | 712.5623 | -784.4727 | 439208855.0 | 1387.252 | 8100000 | 0.5516108 | 8100000 | 0.000841018 | 191189.9 | -270559.8 | 122.2864 | 21.73694 | 0 | 0 | 89.24274 | 492.6 | 30062.66 | 40276.41
| 1731.468 | 242.654 | 173.6 | 518737 | 20.61215 | 0.8300003 | 1 | 7048.875 | 1.942187 | 45 | 945.4221 | 487515.7 | 712.5622 | -784.4729 | 437270017.4 | 1380.634 | 8100000 | 0.5549294 | 8100000 | 0.0008843284 | 190415.6 | -270557.5 | 122.6683 | 21.26164 | 0 | 0 | 89.24253 | 492.8 | 30062.66 | 40276.41
| 1733.432 | 243.0356 | 173.8 | 459081.4 | 18.3966 | 3.990001 | 1 | 30246.81 | 2.141642 | 45 | 931.0295 | 434457.7 | 712.5621 | -784.4731 | 424288887.3 | 1336.385 | 8100000 | 0.572807 | 8100000 | 0.001130866 | 190235.3 | -270555.7 | 123.0501 | 19.10219 | 0 | 0 | 89.24235 | 493 | 30062.66 | 40276.41
| 1735.818 | 243.4172 | 174 | 482844.4 | 19.25713 | 9.780003 | 1 | 78408.25 | 2.020531 | 45 | 932.6873 | 455681.1 | 712.562 | -784.4733 | 430551095.9 | 1357.719 | 8100000 | 0.565362 | 8100000 | 0.0010239 | 189422 | -270553.4 | 123.4319 | 19.94432 | 0 | 0 | 89.24213 | 493.2 | 30062.66 | 40276.41
| 1738.223 | 243.7989 | 174.2 | 552971.2 | 21.85772 | 0.8500003 | 1 | 7665.65 | 1.833068 | 45 | 947.5235 | 517633.3 | 712.5619 | -784.4735 | 445154007.1 | 1407.556 | 8100000 | 0.5476731 | 8100000 | 0.0007818932 | 185526.9 | -270551.1 | 123.8137 | 22.46321 | 0 | 0 | 89.24192 | 493.4 | 30062.66 | 40276.41
| 1740.644 | 244.1805 | 174.4 | 475639.8 | 18.96695 | 0.5300002 | 1 | 4146.096 | 2.088883 | 45 | 936.8507 | 449258.9 | 712.5618 | -784.4738 | 429933610.0 | 1355.614 | 8100000 | 0.5679493 | 8100000 | 0.001058462 | 183200.4 | -270548.7 | 124.1956 | 19.66083 | 0 | 0 | 89.2417 | 493.6 | 30062.66 | 40276.41
| 1742.492 | 244.5448 | 174.6 | 464556.1 | 18.55225 | 1.800001 | 1 | 13780.2 | 2.118063 | 45 | 929.3844 | 439357.8 | 712.5618 | -784.4739 | 427607612.9 | 1347.688 | 8100000 | 0.5718906 | 8100000 | 0.001111227 | 182897.6 | -270547 | 124.56 | 19.25484 | 0 | 0 | 89.24153 | 493.8 | 30062.66 | 40276.41
| 1744.88 | 244.9264 | 174.8 | 467786.8 | 18.6584 | -1.530001 | 1 | -11793.92 | 2.088885 | 45 | 922.492 | 442246.4 | 712.5617 | -784.4741 | 428929084.7 | 1352.191 | 8100000 | 0.5710184 | 8100000 | 0.001097641 | 182086.4 | -270544.7 | 124.9419 | 19.35885 | 0 | 0 | 89.24132 | 494 | 30062.66 | 40276.41
| 1746.825 | 245.2907 | 175 | 491257.4 | 19.51057 | 3.700001 | 1 | 29898.4 | 1.994554 | 45 | 924.1728 | 463166.8 | 712.5616 | -784.4743 | 434839276.8 | 1372.341 | 8100000 | 0.5640951 | 8100000 | 0.0009967438 | 178647.2 | -270542.8 | 125.3063 | 20.19153 | 0 | 0 | 89.24114 | 494.2 | 30062.66 | 40276.41
| 1748.498 | 245.655 | 175.2 | 505966.6 | 20.04583 | -1.05 | 1 | -8716.299 | 1.954184 | 45 | 929.2436 | 476219.6 | 712.5615 | -784.4745 | 438361878.0 | 1384.361 | 8100000 | 0.5603932 | 8100000 | 0.0009410281 | 179604.5 | -270541.2 | 125.6708 | 20.71237 | 0 | 0 | 89.24099 | 494.4 | 30062.66 | 40276.41
| 1750.596 | 246.002 | 175.4 | 465327.4 | 18.54173 | 1.420001 | 1 | 10886.26 | 2.091685 | 45 | 919.0823 | 440047.6 | 712.5614 | -784.4747 | 429488562.8 | 1354.098 | 8100000 | 0.5727788 | 8100000 | 0.001114146 | 180454.2 | -270539.2 | 126.0179 | 19.24452 | 0 | 0 | 89.24081 | 494.6 | 30062.66 | 40276.41
| 1752.602 | 246.3663 | 175.6 | 451179.9 | 18.01785 | 2.180001 | 1 | 16236.29 | 2.134455 | 45 | 911.1967 | 427374.6 | 712.5614 | -784.4748 | 426250608.8 | 1343.066 | 8100000 | 0.5779845 | 8100000 | 0.001186868 | 181243.1 | -270537.3 | 126.3824 | 18.73016 | 0 | 0 | 89.24062 | 494.8 | 30062.66 | 40276.41
| 1754.723 | 246.7305 | 175.8 | 485442.9 | 19.25737 | 4.590002 | 1 | 36703.43 | 1.981766 | 45 | 908.999 | 457994.7 | 712.5613 | -784.475 | 435187491.6 | 1373.529 | 8100000 | 0.5669523 | 8100000 | 0.001026756 | 181098.4 | -270535.3 | 126.7468 | 19.94456 | 0 | 0 | 89.24043 | 495 | 30062.66 | 40276.41
| 1756.438 | 247.0949 | 176 | 482019.1 | 19.12398 | 1.01 | 1 | 8004.189 | 2.010146 | 45 | 913.0728 | 454946 | 712.5612 | -784.4752 | 434730234.1 | 1371.969 | 8100000 | 0.5683867 | 8100000 | 0.001042932 | 182787.5 | -270533.7 | 127.1113 | 19.8143 | 0 | 0 | 89.24028 | 495.2 | 30062.66 | 40276.41
| 1758.52 | 247.4592 | 176.2 | 445921.7 | 17.80088 | 1.850001 | 1 | 13623.78 | 2.124864 | 45 | 896.8823 | 422653.8 | 712.5611 | -784.4754 | 426030486.7 | 1342.316 | 8100000 | 0.5808485 | 8100000 | 0.001220413 | 187752.3 | -270531.7 | 127.4758 | 18.51666 | 0 | 0 | 89.24009 | 495.4 | 30062.66 | 40276.41
| 1760.664 | 247.8234 | 176.4 | 466955.2 | 18.5533 | 2.240001 | 1 | 17236.32 | 2.036928 | 45 | 898.3987 | 441503.1 | 712.5611 | -784.4756 | 431989407.6 | 1362.622 | 8100000 | 0.5736794 | 8100000 | 0.001114583 | 190463.9 | -270529.6 | 127.8402 | 19.25587 | 0 | 0 | 89.2399 | 495.6 | 30062.66 | 40276.41
| 1762.716 | 248.1877 | 176.6 | 452949.8 | 18.03556 | -1.470001 | 1 | -10990.41 | 2.072903 | 45 | 887.8634 | 428962.3 | 712.561 | -784.4757 | 428803598.5 | 1351.763 | 8100000 | 0.5787912 | 8100000 | 0.001186317 | 190867.8 | -270527.7 | 128.2047 | 18.74758 | 0 | 0 | 89.23972 | 495.8 | 30062.66 | 40276.41
| 1764.651 | 248.5694 | 176.8 | 509974.3 | 20.10976 | 0.7800003 | 1 | 6518.56 | 1.883041 | 45 | 902.0295 | 479768.2 | 712.5609 | -784.4759 | 442675578.4 | 1399.089 | 8100000 | 0.5615159 | 8100000 | 0.0009372852 | 191484.4 | -270525.8 | 128.5865 | 20.77447 | 0 | 0 | 89.23954 | 496 | 30062.66 | 40276.41
| 1766.742 | 248.951 | 177 | 490620.9 | 19.38798 | 3.620001 | 1 | 29214.35 | 1.959386 | 45 | 906.6859 | 462600.9 | 712.5608 | -784.4761 | 438893925.9 | 1386.177 | 8100000 | 0.5672237 | 8100000 | 0.001014244 | 192228.1 | -270523.8 | 128.9683 | 20.072 | 0 | 0 | 89.23935 | 496.2 | 30062.66 | 40276.41
| 1769.066 | 249.3327 | 177.2 | 485240.2 | 19.17932 | 4.350002 | 1 | 34762.84 | 1.974177 | 45 | 904.8642 | 457814.3 | 712.5607 | -784.4763 | 438165622.4 | 1383.691 | 8100000 | 0.5690375 | 8100000 | 0.001038452 | 191797.6 | -270521.6 | 129.3502 | 19.86836 | 0 | 0 | 89.23915 | 496.4 | 30062.66 | 40276.41
| 1770.57 | 249.7317 | 177.4 | 542131 | 21.26973 | 5.210002 | 1 | 46258.14 | 1.820688 | 45 | 927.5361 | 508122.5 | 712.5607 | -784.4764 | 450281404.1 | 1425.084 | 8100000 | 0.5546125 | 8100000 | 0.0008332703 | 193535.4 | -270520.2 | 129.7493 | 21.8971 | 0 | 0 | 89.23901 | 496.6 | 30062.66 | 40276.41
| 1772.63 | 250.1133 | 177.6 | 509912.2 | 20.06722 | 8.690003 | 1 | 73198.33 | 1.917818 | 45 | 929.165 | 479713.2 | 712.5606 | -784.4766 | 444333553.7 | 1404.753 | 8100000 | 0.5628955 | 8100000 | 0.0009433367 | 194122.8 | -270518.2 | 130.1312 | 20.73315 | 0 | 0 | 89.23883 | 496.8 | 30062.66 | 40276.41
| 1774.934 | 250.495 | 177.8 | 514529.1 | 20.22482 | 1.730001 | 1 | 14586.1 | 1.928611 | 45 | 931.9688 | 483797.2 | 712.5605 | -784.4768 | 445811226.8 | 1409.802 | 8100000 | 0.5618858 | 8100000 | 0.0009278973 | 193457.3 | -270516 | 130.513 | 20.88617 | 0 | 0 | 89.23862 | 497 | 30062.66 | 40276.41
| 1776.916 | 250.8766 | 178 | 505639.1 | 19.88814 | 3.420001 | 1 | 28392.74 | 1.969783 | 45 | 937.602 | 475929.4 | 712.5604 | -784.477 | 444346674.2 | 1404.798 | 8100000 | 0.5645966 | 8100000 | 0.0009622758 | 193658.5 | -270514.1 | 130.8948 | 20.5591 | 0 | 0 | 89.23844 | 497.2 | 30062.66 | 40276.41
| 1778.945 | 251.2583 | 178.2 | 485130 | 19.12853 | 8.020003 | 1 | 64377.7 | 2.020547 | 45 | 932.371 | 457716.2 | 712.5603 | -784.4772 | 440161937.7 | 1390.506 | 8100000 | 0.5708315 | 8100000 | 0.001046947 | 194022.3 | -270512.2 | 131.2766 | 19.81875 | 0 | 0 | 89.23826 | 497.4 | 30062.66 | 40276.41
| 1781.063 | 251.6573 | 178.4 | 528154.8 | 20.69536 | 4.400002 | 1 | 38088.76 | 1.899035 | 45 | 942.8779 | 495824.9 | 712.5602 | -784.4774 | 449876746.3 | 1423.7 | 8100000 | 0.5593916 | 8100000 | 0.0008847239 | 193853.2 | -270510.1 | 131.6758 | 21.34218 | 0 | 0 | 89.23807 | 497.6 | 30062.66 | 40276.41
| 1783.224 | 252.0476 | 178.6 | 520708.7 | 20.40955 | 2.190001 | 1 | 18677.32 | 1.937808 | 45 | 947.2574 | 489256.9 | 712.5601 | -784.4776 | 448849861.2 | 1420.189 | 8100000 | 0.561541 | 8100000 | 0.0009116193 | 196471.4 | -270508.1 | 132.0663 | 21.06535 | 0 | 0 | 89.23787 | 497.8 | 30062.66 | 40276.41
| 1785.126 | 252.4379 | 178.8 | 480042.3 | 18.91442 | 1.05 | 1 | 8289.072 | 2.07451 | 45 | 938.6661 | 453184.5 | 712.5601 | -784.4778 | 440226767.4 | 1390.727 | 8100000 | 0.573427 | 8100000 | 0.001074277 | 198696.5 | -270506.3 | 132.4568 | 19.60946 | 0 | 0 | 89.2377 | 498 | 30062.66 | 40276.41
| 1787.097 | 252.8283 | 179 | 524080.3 | 20.5141 | 1.07 | 1 | 9174.745 | 1.927616 | 45 | 947.4193 | 492232.3 | 712.56 | -784.4779 | 450338673.0 | 1425.28 | 8100000 | 0.5614181 | 8100000 | 0.0009027148 | 200001 | -270504.4 | 132.8473 | 21.16668 | 0 | 0 | 89.23752 | 498.2 | 30062.66 | 40276.41
| 1789.233 | 253.2273 | 179.2 | 536561.8 | 20.96282 | 3.230001 | 1 | 28352.28 | 1.897439 | 45 | 954.8707 | 503226.9 | 712.5599 | -784.4781 | 453260505.8 | 1435.274 | 8100000 | 0.5586793 | 8100000 | 0.0008625647 | 200773.3 | -270502.3 | 133.2465 | 21.60082 | 0 | 0 | 89.23733 | 498.4 | 30062.66 | 40276.41
| 1791.129 | 253.6263 | 179.4 | 529711 | 20.70073 | 1.27 | 1 | 11002.59 | 1.936212 | 45 | 961.3943 | 497196.2 | 712.5598 | -784.4783 | 452311557.3 | 1432.028 | 8100000 | 0.5607336 | 8100000 | 0.0008864146 | 201533.9 | -270500.5 | 133.6457 | 21.34738 | 0 | 0 | 89.23716 | 498.6 | 30062.66 | 40276.41
| 1793.189 | 254.034 | 179.6 | 502488 | 19.69295 | -4.190001 | 1 | -34607.01 | 2.020552 | 45 | 956.9699 | 473136.7 | 712.5598 | -784.4785 | 447046676.2 | 1414.024 | 8100000 | 0.5682493 | 8100000 | 0.0009866454 | 202004.3 | -270498.6 | 134.0535 | 20.36918 | 0 | 0 | 89.23698 | 498.8 | 30062.66 | 40276.41
| 1795.24 | 254.433 | 179.8 | 497210.2 | 19.49079 | 3.030001 | 1 | 24752.58 | 2.035342 | 45 | 953.2012 | 468454.6 | 712.5597 | -784.4787 | 446293239.7 | 1411.449 | 8100000 | 0.5701027 | 8100000 | 0.001009285 | 203675.6 | -270496.6 | 134.4527 | 20.17225 | 0 | 0 | 89.23679 | 499 | 30062.66 | 40276.41
| 1797.47 | 254.832 | 180 | 479167.3 | 18.82568 | 2.770001 | 1 | 21848.36 | 2.0957 | 45 | 947.5674 | 452404.6 | 712.5596 | -784.4789 | 442533256.8 | 1398.603 | 8100000 | 0.5758481 | 8100000 | 0.001088429 | 203345.1 | -270494.4 | 134.8519 | 19.52264 | 0 | 0 | 89.23659 | 499.2 | 30062.66 | 40276.41
| 1799.648 | 255.2483 | 180.2 | 478410.1 | 18.78827 | 0.7400003 | 1 | 5821.957 | 2.085708 | 45 | 940.6182 | 451729.6 | 712.5595 | -784.4791 | 442795062.4 | 1399.497 | 8100000 | 0.5764479 | 8100000 | 0.001093661 | 202357.5 | -270492.4 | 135.2684 | 19.48603 | 0 | 0 | 89.23639 | 499.4 | 30062.66 | 40276.41
| 1801.558 | 255.6473 | 180.4 | 482891.8 | 18.94167 | -1.920001 | 1 | -15253.37 | 2.053731 | 45 | 934.8469 | 455723.3 | 712.5594 | -784.4792 | 444259983.6 | 1404.502 | 8100000 | 0.5754453 | 8100000 | 0.001075133 | 203289.5 | -270490.5 | 135.6676 | 19.63612 | 0 | 0 | 89.23622 | 499.6 | 30062.66 | 40276.41
| 1803.845 | 256.055 | 180.6 | 552316 | 21.46676 | 2.750001 | 1 | 24795.93 | 1.850677 | 45 | 956.5594 | 517059.2 | 712.5593 | -784.4794 | 459356607.6 | 1456.143 | 8100000 | 0.5574209 | 8100000 | 0.0008231495 | 202545.7 | -270488.3 | 136.0755 | 22.08701 | 0 | 0 | 89.23602 | 499.8 | 30062.66 | 40276.41
| 1805.902 | 256.4627 | 180.8 | 484547.6 | 18.98114 | -0.8500003 | 1 | -6774.044 | 2.07172 | 45 | 945.6645 | 457197.7 | 712.5592 | -784.4796 | 445558896.8 | 1408.94 | 8100000 | 0.5755977 | 8100000 | 0.001071203 | 201361.4 | -270486.4 | 136.4833 | 19.67471 | 0 | 0 | 89.23583 | 500 | 30062.66 | 40276.41
| 1807.756 | 256.8617 | 181 | 490669.8 | 19.19419 | -0.2700001 | 1 | -2179 | 2.036546 | 45 | 940.6094 | 462644.4 | 712.5592 | -784.4798 | 447372300.9 | 1415.138 | 8100000 | 0.5741564 | 8100000 | 0.001046264 | 202072.6 | -270484.6 | 136.8825 | 19.88288 | 0 | 0 | 89.23566 | 500.2 | 30062.66 | 40276.41
| 1810.073 | 257.2693 | 181.2 | 552299.2 | 21.43285 | 2.090001 | 1 | 18837.65 | 1.850679 | 45 | 956.0677 | 517044.5 | 712.5591 | -784.48 | 460690548.2 | 1460.712 | 8100000 | 0.5584428 | 8100000 | 0.0008271035 | 201232.2 | -270482.4 | 137.2904 | 22.05435 | 0 | 0 | 89.23545 | 500.4 | 30062.66 | 40276.41
| 1812.053 | 257.677 | 181.4 | 559019.7 | 21.6703 | 1.06 | 1 | 9658.527 | 1.859873 | 45 | 971.2905 | 522929.8 | 712.559 | -784.4802 | 462334678.1 | 1466.345 | 8100000 | 0.5573387 | 8100000 | 0.0008086156 | 201556.2 | -270480.5 | 137.6982 | 22.28298 | 0 | 0 | 89.23528 | 500.6 | 30062.66 | 40276.41
| 1814.215 | 258.076 | 181.6 | 465825.5 | 18.27052 | -0.1800001 | 1 | -1383.91 | 2.166855 | 45 | 952.7896 | 440493.1 | 712.5589 | -784.4804 | 442561980.1 | 1398.701 | 8100000 | 0.583141 | 8100000 | 0.001166331 | 201107.9 | -270478.4 | 138.0974 | 18.97845 | 0 | 0 | 89.23508 | 500.8 | 30062.66 | 40276.41
| 1816.156 | 258.475 | 181.8 | 464198.5 | 18.20404 | 3.600001 | 1 | 27570.05 | 2.142873 | 45 | 940.9784 | 439037.9 | 712.5588 | -784.4806 | 442515190.4 | 1398.541 | 8100000 | 0.5841043 | 8100000 | 0.001176337 | 201887.6 | -270476.6 | 138.4966 | 18.91316 | 0 | 0 | 89.23491 | 501 | 30062.66 | 40276.41
| 1818.521 | 258.8827 | 182 | 473762.1 | 18.53543 | 0.2800001 | 1 | 2180.968 | 2.093309 | 45 | 935.2993 | 447583.3 | 712.5587 | -784.4808 | 445485916.3 | 1408.69 | 8100000 | 0.5811243 | 8100000 | 0.001131106 | 201452.6 | -270474.3 | 138.9045 | 19.23834 | 0 | 0 | 89.23469 | 501.2 | 30062.66 | 40276.41
| 1820.339 | 259.2904 | 182.2 | 471200.1 | 18.43612 | 3.140001 | 1 | 24382.61 | 2.090512 | 45 | 930.6538 | 445295.9 | 712.5587 | -784.4809 | 445175981.7 | 1407.631 | 8100000 | 0.5824447 | 8100000 | 0.00114524 | 203177.2 | -270472.5 | 139.3123 | 19.14097 | 0 | 0 | 89.23453 | 501.4 | 30062.66 | 40276.41
| 1822.813 | 259.6894 | 182.4 | 494268.5 | 19.2528 | 3.740001 | 1 | 30397.47 | 1.99658 | 45 | 930.5069 | 465842.4 | 712.5586 | -784.4812 | 451356774.2 | 1428.762 | 8100000 | 0.5753528 | 8100000 | 0.001042435 | 201576.7 | -270470.2 | 139.7115 | 19.9401 | 0 | 0 | 89.2343 | 501.6 | 30062.66 | 40276.41
| 1824.852 | 260.0884 | 182.6 | 440139 | 17.31134 | 0.6500002 | 1 | 4724.663 | 2.198437 | 45 | 916.0834 | 417455.3 | 712.5585 | -784.4813 | 437570391.3 | 1381.66 | 8100000 | 0.5943921 | 8100000 | 0.001316624 | 201293.6 | -270468.2 | 140.1107 | 18.03393 | 0 | 0 | 89.23412 | 501.8 | 30062.66 | 40276.41
| 1826.937 | 260.4961 | 182.8 | 464290.2 | 18.15963 | 2.400001 | 1 | 18369.18 | 2.064933 | 45 | 905.9278 | 439119.9 | 712.5584 | -784.4815 | 444739376.4 | 1406.14 | 8100000 | 0.5857274 | 8100000 | 0.001185067 | 200904.7 | -270466.2 | 140.5185 | 18.86953 | 0 | 0 | 89.23393 | 502 | 30062.66 | 40276.41
| 1828.981 | 260.9037 | 183 | 559463.6 | 21.59512 | -0.8700003 | 1 | -7937.473 | 1.789929 | 45 | 935.406 | 523318.2 | 712.5583 | -784.4817 | 466091340.8 | 1479.221 | 8100000 | 0.5597696 | 8100000 | 0.0008174427 | 198796.1 | -270464.3 | 140.9264 | 22.21062 | 0 | 0 | 89.23375 | 502.2 | 30062.66 | 40276.41
| 1831.116 | 261.3027 | 183.2 | 607149.7 | 23.34596 | 1.38 | 1 | 13585.04 | 1.697995 | 45 | 957.9955 | 564813.1 | 712.5582 | -784.4819 | 474576681.6 | 1508.334 | 8100000 | 0.5506017 | 8100000 | 0.0006951414 | 197427 | -270462.2 | 141.3256 | 23.88729 | 0 | 0 | 89.23355 | 502.4 | 30062.66 | 40276.41
| 1833.353 | 261.7017 | 183.4 | 566471.3 | 21.82864 | 0.9000003 | 1 | 8302.339 | 1.831501 | 45 | 968.3611 | 529444.7 | 712.5582 | -784.4821 | 468319867.8 | 1486.863 | 8100000 | 0.5588098 | 8100000 | 0.0007997817 | 197027.5 | -270460.1 | 141.7248 | 22.43526 | 0 | 0 | 89.23336 | 502.6 | 30062.66 | 40276.41
| 1835.341 | 262.1007 | 183.6 | 461608.5 | 18.02774 | 1.21 | 1 | 9205.154 | 2.173659 | 45 | 947.7872 | 436720.4 | 712.5581 | -784.4823 | 445720420.4 | 1409.492 | 8100000 | 0.5880385 | 8100000 | 0.001206261 | 196103.6 | -270458.2 | 142.1239 | 18.73989 | 0 | 0 | 89.23317 | 502.8 | 30062.66 | 40276.41
| 1837.555 | 262.4824 | 183.8 | 537884.9 | 20.7606 | 1.680001 | 1 | 14768.21 | 1.898255 | 45 | 956.3837 | 504390.5 | 712.558 | -784.4825 | 463857147.6 | 1471.562 | 8100000 | 0.565869 | 8100000 | 0.0008896971 | 196095.4 | -270456 | 142.5058 | 21.40531 | 0 | 0 | 89.23298 | 503 | 30062.66 | 40276.41
| 1839.359 | 262.8814 | 184 | 585108.3 | 22.48209 | 4.260002 | 1 | 40586.59 | 1.787934 | 45 | 976.9541 | 545690.1 | 712.5579 | -784.4826 | 472846425.9 | 1502.394 | 8100000 | 0.5559552 | 8100000 | 0.0007530225 | 197968.6 | -270454.3 | 142.905 | 23.06219 | 0 | 0 | 89.23281 | 503.2 | 30062.66 | 40276.41
| 1841.478 | 263.2717 | 184.2 | 511297 | 19.77823 | 5.660002 | 1 | 47584.72 | 2.012575 | 45 | 971.0808 | 480938.7 | 712.5578 | -784.4828 | 459109337.7 | 1455.296 | 8100000 | 0.5734402 | 8100000 | 0.0009875938 | 199303 | -270452.3 | 143.2955 | 20.45218 | 0 | 0 | 89.23262 | 503.4 | 30062.66 | 40276.41
| 1843.789 | 263.6707 | 184.4 | 480798.2 | 18.67316 | 2.190001 | 1 | 17323.62 | 2.117702 | 45 | 960.1762 | 453858.2 | 712.5577 | -784.483 | 452445971.2 | 1432.488 | 8100000 | 0.5827673 | 8100000 | 0.001118554 | 198023.7 | -270450.1 | 143.6947 | 19.37331 | 0 | 0 | 89.23241 | 503.6 | 30062.66 | 40276.41
| 1845.769 | 264.0697 | 184.6 | 507794.7 | 19.63134 | 8.820003 | 1 | 74019.89 | 1.99339 | 45 | 962.3349 | 477838.7 | 712.5577 | -784.4832 | 459240217.4 | 1455.744 | 8100000 | 0.5750144 | 8100000 | 0.001004299 | 198553.7 | -270448.2 | 144.0938 | 20.30919 | 0 | 0 | 89.23224 | 503.8 | 30062.66 | 40276.41
| 1847.662 | 264.4601 | 184.8 | 469112.4 | 18.24078 | 7.760003 | 1 | 60317.72 | 2.130894 | 45 | 951.9504 | 443431 | 712.5576 | -784.4834 | 450213910.6 | 1424.853 | 8100000 | 0.5874098 | 8100000 | 0.001178493 | 199652 | -270446.4 | 144.4843 | 18.94924 | 0 | 0 | 89.23206 | 504 | 30062.66 | 40276.41
| 1849.745 | 264.8591 | 185 | 492546.8 | 19.06621 | 11.96 | 1 | 98185.28 | 2.006183 | 45 | 950.5565 | 464312.7 | 712.5575 | -784.4836 | 456524161.6 | 1446.444 | 8100000 | 0.5801644 | 8100000 | 0.001070633 | 200059.5 | -270444.4 | 144.8835 | 19.75786 | 0 | 0 | 89.23188 | 504.2 | 30062.66 | 40276.41
| 1852.255 | 265.2581 | 185.2 | 502092.1 | 19.39548 | 10.67 | 1 | 88927.1 | 1.9834 | 45 | 952.6383 | 472785.7 | 712.5574 | -784.4838 | 459322518.3 | 1456.026 | 8100000 | 0.5774985 | 8100000 | 0.001031864 | 197996.4 | -270442 | 145.2827 | 20.07932 | 0 | 0 | 89.23165 | 504.4 | 30062.66 | 40276.41
| 1854.196 | 265.6571 | 185.4 | 522073.5 | 20.10473 | 3.620001 | 1 | 30976.96 | 1.949424 | 45 | 956.4968 | 490461.5 | 712.5573 | -784.484 | 464147847.3 | 1472.559 | 8100000 | 0.5723544 | 8100000 | 0.0009558259 | 198322.9 | -270440.1 | 145.6819 | 20.76959 | 0 | 0 | 89.23148 | 504.6 | 30062.66 | 40276.41
| 1856.475 | 266.0561 | 185.6 | 494670.3 | 19.11035 | 4.760002 | 1 | 38752.26 | 2.04136 | 45 | 953.3675 | 466199.3 | 712.5572 | -784.4842 | 458465537.2 | 1453.091 | 8100000 | 0.5803186 | 8100000 | 0.001066258 | 197219.9 | -270437.9 | 146.0811 | 19.80099 | 0 | 0 | 89.23127 | 504.8 | 30062.66 | 40276.41
| 1858.424 | 266.4551 | 185.8 | 489531.7 | 18.91845 | 6.990003 | 1 | 56500.85 | 2.04256 | 45 | 948.3585 | 461632.5 | 712.5572 | -784.4844 | 457619549.0 | 1450.194 | 8100000 | 0.5822633 | 8100000 | 0.001090393 | 197211.4 | -270436.1 | 146.4803 | 19.6134 | 0 | 0 | 89.23109 | 505 | 30062.66 | 40276.41
| 1860.422 | 266.8541 | 186 | 490585.4 | 18.94711 | 3.880001 | 1 | 31316.88 | 2.042561 | 45 | 945.3907 | 462569.4 | 712.5571 | -784.4845 | 458280863.7 | 1452.459 | 8100000 | 0.5822938 | 8100000 | 0.00108734 | 197924.1 | -270434.1 | 146.8794 | 19.64143 | 0 | 0 | 89.23091 | 505.2 | 30062.66 | 40276.41
| 1862.667 | 267.2444 | 186.2 | 507556.8 | 19.5424 | 5.010002 | 1 | 41799.74 | 1.981405 | 45 | 948.4435 | 477628 | 712.557 | -784.4847 | 462750207.5 | 1467.769 | 8100000 | 0.5775133 | 8100000 | 0.001017326 | 194764.3 | -270432 | 147.27 | 20.22254 | 0 | 0 | 89.23071 | 505.4 | 30062.66 | 40276.41
| 1864.853 | 267.6347 | 186.4 | 510629.2 | 19.64185 | -1.600001 | 1 | -13397.94 | 1.980606 | 45 | 950.1964 | 480347.8 | 712.5569 | -784.4849 | 463914041.5 | 1471.757 | 8100000 | 0.5769059 | 8100000 | 0.001006588 | 194414.8 | -270429.9 | 147.6605 | 20.31942 | 0 | 0 | 89.23052 | 505.6 | 30062.66 | 40276.41
| 1866.982 | 268.0337 | 186.6 | 506458.2 | 19.48256 | 2.060001 | 1 | 17114.2 | 2.001792 | 45 | 953.2098 | 476655 | 712.5568 | -784.4851 | 463418128.8 | 1470.058 | 8100000 | 0.5783842 | 8100000 | 0.001024762 | 192408.8 | -270427.9 | 148.0597 | 20.16422 | 0 | 0 | 89.23032 | 505.8 | 30062.66 | 40276.41
| 1868.964 | 268.4154 | 186.8 | 420495.3 | 16.44882 | 8.300003 | 1 | 58199.29 | 2.287592 | 45 | 922.3156 | 399743.4 | 712.5567 | -784.4853 | 440076854.6 | 1390.215 | 8100000 | 0.6099285 | 8100000 | 0.001488696 | 193060.9 | -270426 | 148.4415 | 17.17992 | 0 | 0 | 89.23014 | 506 | 30062.66 | 40276.41
| 1871.168 | 268.797 | 187 | 470218.4 | 18.17684 | 5.230002 | 1 | 40605.62 | 2.071345 | 45 | 922.7619 | 444419.2 | 712.5567 | -784.4855 | 455353146.1 | 1442.436 | 8100000 | 0.5903046 | 8100000 | 0.001192191 | 192185.1 | -270423.8 | 148.8233 | 18.88643 | 0 | 0 | 89.22995 | 506.2 | 30062.66 | 40276.41
| 1873.406 | 269.1874 | 187.2 | 434365.1 | 16.9119 | 7.620003 | 1 | 55045.91 | 2.186864 | 45 | 907.8529 | 412257.6 | 712.5566 | -784.4857 | 445462715.0 | 1408.611 | 8100000 | 0.6042871 | 8100000 | 0.001399154 | 190300.8 | -270421.7 | 149.2138 | 17.63899 | 0 | 0 | 89.22974 | 506.4 | 30062.66 | 40276.41
| 1875.385 | 269.5777 | 187.4 | 439585.5 | 17.08582 | 2.970001 | 1 | 21589.67 | 2.152889 | 45 | 897.179 | 416957.3 | 712.5565 | -784.4859 | 447462082.6 | 1415.444 | 8100000 | 0.6024593 | 8100000 | 0.0013681 | 190019.1 | -270419.8 | 149.6043 | 17.81106 | 0 | 0 | 89.22956 | 506.6 | 30062.66 | 40276.41
| 1877.396 | 269.9594 | 187.6 | 530600.7 | 20.29712 | 7.630003 | 1 | 66602.49 | 1.825519 | 45 | 915.7477 | 497979.9 | 712.5564 | -784.4861 | 470927816.1 | 1495.81 | 8100000 | 0.57325 | 8100000 | 0.0009403368 | 190629.2 | -270417.9 | 149.9862 | 20.95632 | 0 | 0 | 89.22938 | 506.8 | 30062.66 | 40276.41
| 1879.254 | 270.341 | 187.8 | 582194.2 | 22.15421 | 3.050001 | 1 | 28896.52 | 1.726789 | 45 | 937.8873 | 543154.5 | 712.5563 | -784.4862 | 481172893.9 | 1530.992 | 8100000 | 0.5618376 | 8100000 | 0.0007821623 | 191373.7 | -270416.1 | 150.368 | 22.74792 | 0 | 0 | 89.22922 | 507 | 30062.66 | 40276.41
| 1881.421 | 270.7053 | 188 | 629747.2 | 23.88513 | 6.100002 | 1 | 62359.27 | 1.644048 | 45 | 964.8207 | 584318.5 | 712.5562 | -784.4864 | 489323927.6 | 1559.024 | 8100000 | 0.5532231 | 8100000 | 0.0006693988 | 191989.2 | -270414 | 150.7325 | 24.40015 | 0 | 0 | 89.22902 | 507.2 | 30062.66 | 40276.41
| 1883.492 | 271.1043 | 188.2 | 547202.4 | 20.86385 | 5.510002 | 1 | 49367.45 | 1.88468 | 45 | 969.0388 | 512575 | 712.5562 | -784.4866 | 475619332.7 | 1511.914 | 8100000 | 0.5700027 | 8100000 | 0.0008878939 | 191919.1 | -270412.1 | 151.1317 | 21.50516 | 0 | 0 | 89.22884 | 507.4 | 30062.66 | 40276.41
| 1885.564 | 271.486 | 188.4 | 559689.4 | 21.30372 | 8.890003 | 1 | 81761.55 | 1.850704 | 45 | 979.1842 | 523515.8 | 712.5561 | -784.4868 | 478487472.0 | 1521.765 | 8100000 | 0.5673837 | 8100000 | 0.0008499119 | 194192.4 | -270410.1 | 151.5135 | 21.92988 | 0 | 0 | 89.22865 | 507.6 | 30062.66 | 40276.41
| 1887.574 | 271.8676 | 188.6 | 523674.6 | 19.99959 | 4.620002 | 1 | 39682.17 | 1.98621 | 45 | 978.5874 | 491874.4 | 712.556 | -784.487 | 471626860.0 | 1498.209 | 8100000 | 0.5764465 | 8100000 | 0.0009721989 | 194336.5 | -270408.2 | 151.8953 | 20.66744 | 0 | 0 | 89.22847 | 507.8 | 30062.66 | 40276.41
| 1889.814 | 272.2493 | 188.8 | 555127.4 | 21.11688 | 6.020002 | 1 | 54702.1 | 1.895075 | 45 | 988.4983 | 519522.3 | 712.5559 | -784.4872 | 478554242.6 | 1521.994 | 8100000 | 0.5688995 | 8100000 | 0.0008663674 | 194918.2 | -270406 | 152.2772 | 21.74961 | 0 | 0 | 89.22827 | 508 | 30062.66 | 40276.41
| 1891.653 | 272.6483 | 189 | 527805.7 | 20.12768 | 12.9 | 1 | 113306.4 | 1.951436 | 45 | 990.4367 | 495517.2 | 712.5558 | -784.4874 | 473380019.7 | 1504.226 | 8100000 | 0.5759607 | 8100000 | 0.000959788 | 195668.5 | -270404.3 | 152.6763 | 20.79187 | 0 | 0 | 89.2281 | 508.2 | 30062.66 | 40276.41
| 1893.874 | 273.03 | 189.2 | 601923.6 | 22.79256 | 10.01 | 1 | 98753.7 | 1.776359 | 45 | 1009.242 | 560287.8 | 712.5557 | -784.4876 | 487769983.2 | 1553.677 | 8100000 | 0.5597514 | 8100000 | 0.0007390064 | 195063.8 | -270402.1 | 153.0582 | 23.35922 | 0 | 0 | 89.2279 | 508.4 | 30062.66 | 40276.41
| 1896.104 | 273.429 | 189.4 | 529959.9 | 20.1826 | 2.390001 | 1 | 20725.65 | 2.01939 | 45 | 1003.765 | 497415.5 | 712.5557 | -784.4878 | 474813391.0 | 1509.147 | 8100000 | 0.5758661 | 8100000 | 0.0009547268 | 194703.8 | -270400 | 153.4574 | 20.84519 | 0 | 0 | 89.2277 | 508.6 | 30062.66 | 40276.41
| 1898.09 | 273.8106 | 189.6 | 481780.5 | 18.46668 | -0.9400003 | 1 | -7450.717 | 2.174882 | 45 | 987.4184 | 454733.4 | 712.5556 | -784.4879 | 463938607.5 | 1471.842 | 8100000 | 0.5901872 | 8100000 | 0.001156838 | 195071.9 | -270398.1 | 153.8392 | 19.17094 | 0 | 0 | 89.22752 | 508.8 | 30062.66 | 40276.41
| 1900.321 | 274.2096 | 189.8 | 586459.1 | 22.19439 | 1.18 | 1 | 11245.53 | 1.83512 | 45 | 1002.336 | 546864.8 | 712.5555 | -784.4881 | 486597811.4 | 1549.645 | 8100000 | 0.5635241 | 8100000 | 0.000781858 | 194668.1 | -270396 | 154.2384 | 22.78647 | 0 | 0 | 89.22732 | 509 | 30062.66 | 40276.41
| 1902.648 | 274.5912 | 190 | 592256.8 | 22.39163 | 3.120001 | 1 | 30037.92 | 1.841517 | 45 | 1016.4 | 551902.7 | 712.5554 | -784.4883 | 488131766.1 | 1554.922 | 8100000 | 0.5625351 | 8100000 | 0.0007676923 | 193004.2 | -270393.7 | 154.6202 | 22.97555 | 0 | 0 | 89.22711 | 509.2 | 30062.66 | 40276.41
| 1904.647 | 274.9903 | 190.2 | 531949.1 | 20.21191 | 2.150001 | 1 | 18707.87 | 2.025389 | 45 | 1010.131 | 499167.4 | 712.5553 | -784.4885 | 477081570.4 | 1516.936 | 8100000 | 0.5764009 | 8100000 | 0.0009530107 | 192383.7 | -270391.8 | 155.0194 | 20.87364 | 0 | 0 | 89.22693 | 509.4 | 30062.66 | 40276.41
| 1906.878 | 275.3719 | 190.4 | 541399.2 | 20.53795 | 4.310002 | 1 | 38185.01 | 1.992613 | 45 | 1012.51 | 507479.5 | 712.5552 | -784.4887 | 479547033.7 | 1525.405 | 8100000 | 0.5742334 | 8100000 | 0.0009213087 | 191831.6 | -270389.7 | 155.4012 | 21.18978 | 0 | 0 | 89.22673 | 509.6 | 30062.66 | 40276.41
| 1908.794 | 275.7536 | 190.6 | 598014.3 | 22.56714 | 1.850001 | 1 | 17959.88 | 1.841918 | 45 | 1024.852 | 556899.1 | 712.5552 | -784.4889 | 490466961.8 | 1562.957 | 8100000 | 0.5622266 | 8100000 | 0.0007561687 | 191039.9 | -270387.8 | 155.7831 | 23.14361 | 0 | 0 | 89.22656 | 509.8 | 30062.66 | 40276.41
| 1910.682 | 276.1352 | 190.8 | 528636.5 | 20.06513 | 0.6500002 | 1 | 5618.592 | 2.060967 | 45 | 1021.202 | 496249.4 | 712.5551 | -784.4891 | 477658362.6 | 1518.917 | 8100000 | 0.578102 | 8100000 | 0.00096901 | 192484.8 | -270386 | 156.1649 | 20.73112 | 0 | 0 | 89.22639 | 510 | 30062.66 | 40276.41
| 1912.818 | 276.5169 | 191 | 498437.2 | 18.98689 | 3.130001 | 1 | 25630.73 | 2.145309 | 45 | 1007.135 | 469543.6 | 712.555 | -784.4893 | 471199494.8 | 1496.742 | 8100000 | 0.5868362 | 8100000 | 0.001091494 | 193315.3 | -270384 | 156.5467 | 19.68033 | 0 | 0 | 89.22619 | 510.2 | 30062.66 | 40276.41
| 1915.085 | 276.8985 | 191.2 | 548868.1 | 20.76416 | 7.910003 | 1 | 71308.36 | 1.956241 | 45 | 1013.689 | 514036.3 | 712.5549 | -784.4895 | 482838422.0 | 1536.717 | 8100000 | 0.5734808 | 8100000 | 0.0009013746 | 192590.4 | -270381.8 | 156.9286 | 21.40876 | 0 | 0 | 89.22599 | 510.4 | 30062.66 | 40276.41
| 1916.882 | 277.2976 | 191.4 | 543401.2 | 20.56077 | 6.770002 | 1 | 60356.92 | 1.982224 | 45 | 1014.946 | 509238.2 | 712.5548 | -784.4896 | 482093836.9 | 1534.158 | 8100000 | 0.5751942 | 8100000 | 0.0009209276 | 193590.8 | -270380.1 | 157.3278 | 21.21188 | 0 | 0 | 89.22583 | 510.6 | 30062.66 | 40276.41
| 1919.189 | 277.6792 | 191.6 | 567367.6 | 21.40588 | 8.510003 | 1 | 79217.76 | 1.91707 | 45 | 1026.279 | 530227.6 | 712.5547 | -784.4898 | 487319292.5 | 1552.126 | 8100000 | 0.5698096 | 8100000 | 0.0008459309 | 193031.7 | -270377.9 | 157.7096 | 22.02836 | 0 | 0 | 89.22562 | 510.8 | 30062.66 | 40276.41
| 1921.277 | 278.0609 | 191.8 | 491134.8 | 18.69277 | 3.140001 | 1 | 25356.99 | 2.172893 | 45 | 1005.981 | 463057.7 | 712.5547 | -784.49 | 471174536.9 | 1496.657 | 8100000 | 0.5901441 | 8100000 | 0.00113047 | 193732.8 | -270375.9 | 158.0914 | 19.39252 | 0 | 0 | 89.22543 | 511 | 30062.66 | 40276.41
| 1923.634 | 278.4599 | 192 | 463962 | 17.73551 | 2.600001 | 1 | 19888.84 | 2.251639 | 45 | 987.3285 | 438826.3 | 712.5546 | -784.4902 | 464422467.3 | 1473.5 | 8100000 | 0.5995831 | 8100000 | 0.001268582 | 193199.9 | -270373.6 | 158.4906 | 18.45229 | 0 | 0 | 89.22522 | 511.2 | 30062.66 | 40276.41
| 1925.322 | 278.8415 | 192.2 | 482321 | 18.36746 | 5.850002 | 1 | 46557.52 | 2.134521 | 45 | 975.0691 | 455214.8 | 712.5545 | -784.4904 | 469738193.4 | 1491.729 | 8100000 | 0.5936105 | 8100000 | 0.001175455 | 194473.8 | -270372 | 158.8725 | 19.0736 | 0 | 0 | 89.22507 | 511.4 | 30062.66 | 40276.41
| 1927.361 | 279.2232 | 192.4 | 495313.1 | 18.81262 | 3.690001 | 1 | 30049.75 | 2.076162 | 45 | 969.4717 | 466770.2 | 712.5544 | -784.4906 | 473478191.1 | 1504.563 | 8100000 | 0.5897277 | 8100000 | 0.001116124 | 195982.3 | -270370.1 | 159.2543 | 19.50986 | 0 | 0 | 89.22489 | 511.6 | 30062.66 | 40276.41
| 1929.542 | 279.6222 | 192.6 | 570319.4 | 21.45865 | 3.050001 | 1 | 28345.05 | 1.852318 | 45 | 986.8685 | 532804.7 | 712.5543 | -784.4908 | 490137799.5 | 1561.824 | 8100000 | 0.5704971 | 8100000 | 0.0008430553 | 195955.5 | -270368 | 159.6535 | 22.07921 | 0 | 0 | 89.22469 | 511.8 | 30062.66 | 40276.41
| 1931.393 | 280.0039 | 192.8 | 531758.2 | 20.07727 | 2.020001 | 1 | 17569.65 | 1.979031 | 45 | 986.5957 | 498999.3 | 712.5543 | -784.4909 | 482767053.1 | 1536.472 | 8100000 | 0.5799979 | 8100000 | 0.0009710829 | 196571.3 | -270366.2 | 160.0353 | 20.74292 | 0 | 0 | 89.22453 | 512 | 30062.66 | 40276.41
| 1933.529 | 280.4029 | 193 | 491545.5 | 18.65421 | -1.670001 | 1 | -13490.86 | 2.109741 | 45 | 976.4621 | 463422.9 | 712.5542 | -784.4911 | 473806772.2 | 1505.691 | 8100000 | 0.5918085 | 8100000 | 0.001138087 | 197503.5 | -270364.2 | 160.4345 | 19.35475 | 0 | 0 | 89.22433 | 512.2 | 30062.66 | 40276.41
| 1935.525 | 280.7846 | 193.2 | 536572.1 | 20.22805 | 0.8000003 | 1 | 7013.482 | 1.951851 | 45 | 980.8062 | 503236 | 712.5541 | -784.4913 | 484681856.4 | 1543.055 | 8100000 | 0.5793172 | 8100000 | 0.000956396 | 198557.3 | -270362.3 | 160.8163 | 20.88931 | 0 | 0 | 89.22415 | 512.4 | 30062.66 | 40276.41
| 1937.851 | 281.1835 | 193.4 | 479036.8 | 18.20002 | 7.490003 | 1 | 59358.92 | 2.12893 | 45 | 969.4919 | 452288.3 | 712.554 | -784.4915 | 471454725.5 | 1497.618 | 8100000 | 0.5964169 | 8100000 | 0.001201636 | 197971.5 | -270360 | 161.2155 | 18.90921 | 0 | 0 | 89.22394 | 512.6 | 30062.66 | 40276.41
| 1939.792 | 281.5826 | 193.6 | 484823 | 18.39317 | -2.450001 | 1 | -19541.4 | 2.095753 | 45 | 957.919 | 457442.9 | 712.5539 | -784.4917 | 473371364.2 | 1504.196 | 8100000 | 0.594845 | 8100000 | 0.001174789 | 197746 | -270358.2 | 161.6147 | 19.09882 | 0 | 0 | 89.22377 | 512.8 | 30062.66 | 40276.41
| 1942.149 | 281.9816 | 193.8 | 545082.2 | 20.4972 | 4.590002 | 1 | 40935.87 | 1.900289 | 45 | 972.1315 | 510714.2 | 712.5538 | -784.4919 | 487910184.7 | 1554.159 | 8100000 | 0.5779374 | 8100000 | 0.0009307164 | 196636.1 | -270355.9 | 162.0139 | 21.1503 | 0 | 0 | 89.22355 | 513 | 30062.66 | 40276.41
| 1944.03 | 282.3806 | 194 | 516507.3 | 19.48136 | 1.640001 | 1 | 13876.79 | 2.002219 | 45 | 970.9962 | 485545.8 | 712.5538 | -784.4921 | 482046870.4 | 1533.996 | 8100000 | 0.5857949 | 8100000 | 0.001038013 | 196768.3 | -270354.1 | 162.4131 | 20.16305 | 0 | 0 | 89.22338 | 513.2 | 30062.66 | 40276.41
| 1946.01 | 282.7623 | 194.2 | 530496.9 | 19.96419 | -1.3 | 1 | -11283.39 | 1.955053 | 45 | 972.1146 | 497888.4 | 712.5537 | -784.4923 | 485610709.8 | 1546.249 | 8100000 | 0.5822818 | 8100000 | 0.0009853181 | 197172.8 | -270352.2 | 162.795 | 20.63303 | 0 | 0 | 89.22321 | 513.4 | 30062.66 | 40276.41
| 1948.067 | 283.1613 | 194.4 | 512445.9 | 19.32099 | 4.710002 | 1 | 39641.45 | 2.012614 | 45 | 971.6918 | 481955 | 712.5536 | -784.4924 | 481943480.6 | 1533.641 | 8100000 | 0.5875404 | 8100000 | 0.001057447 | 198310.3 | -270350.3 | 163.1941 | 20.00665 | 0 | 0 | 89.22302 | 513.6 | 30062.66 | 40276.41
| 1949.92 | 283.5603 | 194.6 | 563772.5 | 21.12328 | -1.05 | 1 | -9648.587 | 1.866315 | 45 | 982.4103 | 527086.5 | 712.5535 | -784.4926 | 493295105.9 | 1572.693 | 8100000 | 0.5748289 | 8100000 | 0.0008748999 | 199223.2 | -270348.5 | 163.5933 | 21.75579 | 0 | 0 | 89.22286 | 513.8 | 30062.66 | 40276.41
| 1952.113 | 283.9593 | 194.8 | 546906.5 | 20.51472 | -0.4700002 | 1 | -4198.726 | 1.930672 | 45 | 987.6312 | 512315.3 | 712.5534 | -784.4928 | 490393766.8 | 1562.705 | 8100000 | 0.5790435 | 8100000 | 0.0009310021 | 199523.7 | -270346.4 | 163.9925 | 21.16728 | 0 | 0 | 89.22266 | 514 | 30062.66 | 40276.41
| 1954.12 | 284.3583 | 195 | 589971.2 | 22.03594 | 1.910001 | 1 | 18310.04 | 1.828742 | 45 | 1004.781 | 549917.5 | 712.5534 | -784.493 | 499082431.0 | 1592.629 | 8100000 | 0.5697622 | 8100000 | 0.0008011705 | 199970.7 | -270344.5 | 164.3917 | 22.63441 | 0 | 0 | 89.22248 | 514.2 | 30062.66 | 40276.41
| 1956.223 | 284.7573 | 195.2 | 545785.5 | 20.45567 | 9.950004 | 1 | 89561.37 | 1.939467 | 45 | 1005.31 | 511331.5 | 712.5533 | -784.4932 | 491036869.7 | 1564.919 | 8100000 | 0.5799103 | 8100000 | 0.0009374576 | 202956.4 | -270342.5 | 164.7909 | 21.11005 | 0 | 0 | 89.22229 | 514.4 | 30062.66 | 40276.41
| 1958.474 | 285.1563 | 195.4 | 566493.2 | 21.17725 | 7.800003 | 1 | 72417.54 | 1.899495 | 45 | 1013.602 | 529463.8 | 712.5532 | -784.4934 | 495691301.5 | 1580.946 | 8100000 | 0.57527 | 8100000 | 0.0008713936 | 203361 | -270340.3 | 165.1901 | 21.80788 | 0 | 0 | 89.22208 | 514.6 | 30062.66 | 40276.41
| 1960.561 | 285.5554 | 195.6 | 593570.8 | 22.13086 | 7.690003 | 1 | 74567.69 | 1.845933 | 45 | 1028.684 | 553043.6 | 712.5531 | -784.4936 | 501148297.8 | 1599.75 | 8100000 | 0.5698021 | 8100000 | 0.0007948148 | 203533.8 | -270338.3 | 165.5893 | 22.72552 | 0 | 0 | 89.2219 | 514.8 | 30062.66 | 40276.41
| 1962.425 | 285.9717 | 195.8 | 553926.5 | 20.71367 | 2.050001 | 1 | 18527.8 | 1.975844 | 45 | 1023.522 | 518470.4 | 712.553 | -784.4937 | 494031232.3 | 1575.228 | 8100000 | 0.5788536 | 8100000 | 0.0009139861 | 204833 | -270336.5 | 166.0058 | 21.3599 | 0 | 0 | 89.22173 | 515 | 30062.66 | 40276.41
| 1964.768 | 286.3707 | 196 | 579672.9 | 21.61402 | 3.710001 | 1 | 35023.69 | 1.90989 | 45 | 1033.841 | 540959.3 | 712.5529 | -784.4939 | 499553358.5 | 1594.252 | 8100000 | 0.5732535 | 8100000 | 0.0008357635 | 203944.2 | -270334.3 | 166.405 | 22.22882 | 0 | 0 | 89.22152 | 515.2 | 30062.66 | 40276.41
| 1966.959 | 286.7871 | 196.2 | 536699.9 | 20.0854 | 5.470002 | 1 | 48123.31 | 2.035005 | 45 | 1027.399 | 503348.4 | 712.5529 | -784.4941 | 491407321.8 | 1566.194 | 8100000 | 0.5836036 | 8100000 | 0.0009763764 | 200667.2 | -270332.2 | 166.8216 | 20.75081 | 0 | 0 | 89.22132 | 515.4 | 30062.66 | 40276.41
| 1969.156 | 287.1861 | 196.4 | 520203.6 | 19.49798 | 5.310002 | 1 | 45356.23 | 2.086171 | 45 | 1022.495 | 488810.9 | 712.5528 | -784.4943 | 488185901.9 | 1555.108 | 8100000 | 0.588272 | 8100000 | 0.001040728 | 198409.2 | -270330.1 | 167.2208 | 20.17926 | 0 | 0 | 89.22112 | 515.6 | 30062.66 | 40276.41
| 1971.045 | 287.5938 | 196.6 | 481619.8 | 18.15274 | 6.510002 | 1 | 51782.35 | 2.198095 | 45 | 1003.982 | 454590.2 | 712.5527 | -784.4945 | 478902690.9 | 1523.191 | 8100000 | 0.6005266 | 8100000 | 0.001215882 | 198720.6 | -270328.3 | 167.6286 | 18.86275 | 0 | 0 | 89.22095 | 515.8 | 30062.66 | 40276.41
| 1973.138 | 287.9841 | 196.8 | 522305.1 | 19.55383 | 5.480002 | 1 | 46995.12 | 2.037806 | 45 | 1002.867 | 490665.9 | 712.5526 | -784.4947 | 489494153.8 | 1559.609 | 8100000 | 0.5883301 | 8100000 | 0.001035239 | 198590.4 | -270326.3 | 168.0192 | 20.23368 | 0 | 0 | 89.22076 | 516 | 30062.66 | 40276.41
| 1975.45 | 288.3831 | 197 | 556195.3 | 20.73052 | 2.350001 | 1 | 21323.95 | 1.947868 | 45 | 1013.106 | 520457.5 | 712.5525 | -784.4949 | 497326910.7 | 1586.58 | 8100000 | 0.5798664 | 8100000 | 0.0009141888 | 198552.6 | -270324 | 168.4184 | 21.37621 | 0 | 0 | 89.22055 | 516.2 | 30062.66 | 40276.41
| 1977.568 | 288.7822 | 197.2 | 546280 | 20.37189 | 2.480001 | 1 | 22128.69 | 1.977848 | 45 | 1011.59 | 511765.6 | 712.5524 | -784.4951 | 495734132.8 | 1581.093 | 8100000 | 0.5825343 | 8100000 | 0.0009489872 | 197636.9 | -270322 | 168.8176 | 21.02884 | 0 | 0 | 89.22036 | 516.4 | 30062.66 | 40276.41
| 1979.525 | 289.1812 | 197.4 | 605649.1 | 22.46304 | 0.4300002 | 1 | 4220.799 | 1.834347 | 45 | 1032.271 | 563514.3 | 712.5523 | -784.4953 | 507431269.6 | 1621.421 | 8100000 | 0.5698923 | 8100000 | 0.0007731229 | 197552.6 | -270320.1 | 169.2168 | 23.04395 | 0 | 0 | 89.22019 | 516.6 | 30062.66 | 40276.41
| 1981.656 | 289.5802 | 197.6 | 560634.8 | 20.85715 | 3.540001 | 1 | 32386.58 | 1.968656 | 45 | 1032.677 | 524342.9 | 712.5523 | -784.4955 | 499556859.6 | 1594.265 | 8100000 | 0.5796741 | 8100000 | 0.0009035026 | 197828.7 | -270318.1 | 169.6159 | 21.49869 | 0 | 0 | 89.21999 | 516.8 | 30062.66 | 40276.41
| 1983.672 | 289.9705 | 197.8 | 498683.1 | 18.68819 | -1.15 | 1 | -9416.763 | 2.162125 | 45 | 1014.192 | 469761.9 | 712.5522 | -784.4956 | 485993856.4 | 1547.567 | 8100000 | 0.5966547 | 8100000 | 0.001143471 | 198146.8 | -270316.2 | 170.0065 | 19.38803 | 0 | 0 | 89.21981 | 517 | 30062.66 | 40276.41
| 1985.671 | 290.3696 | 198 | 481385.3 | 18.08489 | 2.080001 | 1 | 16471.57 | 2.195702 | 45 | 996.6203 | 454381.3 | 712.5521 | -784.4958 | 481836894.7 | 1533.274 | 8100000 | 0.6026304 | 8100000 | 0.001228814 | 198897.3 | -270314.3 | 170.4057 | 18.79608 | 0 | 0 | 89.21963 | 517.2 | 30062.66 | 40276.41
| 1987.471 | 290.7599 | 198.2 | 523929.8 | 19.54684 | 3.600001 | 1 | 30908.4 | 2.026219 | 45 | 997.48 | 492099.5 | 712.552 | -784.496 | 492876178.3 | 1571.251 | 8100000 | 0.5899249 | 8100000 | 0.001038745 | 200214.1 | -270312.5 | 170.7962 | 20.22687 | 0 | 0 | 89.21947 | 517.4 | 30062.66 | 40276.41
| 1989.867 | 291.1589 | 198.4 | 613643.4 | 22.69366 | 5.750002 | 1 | 57357.63 | 1.785983 | 45 | 1022.52 | 570428.6 | 712.5519 | -784.4962 | 511078593.2 | 1634.01 | 8100000 | 0.569695 | 8100000 | 0.0007582609 | 199819.8 | -270310.2 | 171.1954 | 23.26466 | 0 | 0 | 89.21926 | 517.6 | 30062.66 | 40276.41
| 1991.958 | 291.5579 | 198.6 | 552864.9 | 20.53546 | 2.170001 | 1 | 19578.27 | 1.975055 | 45 | 1021.354 | 517540.3 | 712.5519 | -784.4964 | 500187718.8 | 1596.439 | 8100000 | 0.582897 | 8100000 | 0.0009354217 | 199137.4 | -270308.2 | 171.5946 | 21.18736 | 0 | 0 | 89.21906 | 517.8 | 30062.66 | 40276.41
| 1994.09 | 291.9569 | 198.8 | 540363.4 | 20.08858 | 6.140002 | 1 | 54407.46 | 1.99904 | 45 | 1016.918 | 506569.4 | 712.5518 | -784.4966 | 497990540.1 | 1588.867 | 8100000 | 0.58627 | 8100000 | 0.0009805451 | 199043.1 | -270306.2 | 171.9938 | 20.7539 | 0 | 0 | 89.21887 | 518 | 30062.66 | 40276.41
| 1995.82 | 292.356 | 199 | 521565.3 | 19.42787 | 7.330003 | 1 | 62929.47 | 2.057401 | 45 | 1014.832 | 490013 | 712.5517 | -784.4967 | 494086445.1 | 1575.418 | 8100000 | 0.5917102 | 8100000 | 0.001053939 | 201018.4 | -270304.6 | 172.3929 | 20.1109 | 0 | 0 | 89.21872 | 518.2 | 30062.66 | 40276.41
| 1998.083 | 292.755 | 199.2 | 495597.5 | 18.5219 | 6.120002 | 1 | 49988.59 | 2.128953 | 45 | 998.2887 | 467022.7 | 712.5516 | -784.4969 | 488169097.5 | 1555.05 | 8100000 | 0.5997 | 8100000 | 0.001168872 | 201384.9 | -270302.4 | 172.7921 | 19.22509 | 0 | 0 | 89.21851 | 518.4 | 30062.66 | 40276.41
| 2000.503 | 293.1627 | 199.4 | 530429 | 19.7138 | 2.900001 | 1 | 25176.65 | 2.012233 | 45 | 1001.451 | 497828.7 | 712.5515 | -784.4972 | 497154376.2 | 1585.986 | 8100000 | 0.5896813 | 8100000 | 0.001021821 | 197340.4 | -270300 | 173.2 | 20.38947 | 0 | 0 | 89.2183 | 518.6 | 30062.66 | 40276.41
| 2002.396 | 293.5704 | 199.6 | 504818.4 | 18.8208 | 7.160003 | 1 | 59593.92 | 2.079388 | 45 | 994.2519 | 475202.3 | 712.5514 | -784.4973 | 491421832.2 | 1566.244 | 8100000 | 0.5973897 | 8100000 | 0.001129698 | 197275.8 | -270298.2 | 173.6079 | 19.51787 | 0 | 0 | 89.21813 | 518.8 | 30062.66 | 40276.41
| 2004.454 | 293.9607 | 199.8 | 545622.6 | 20.22459 | 4.370002 | 1 | 39002.11 | 1.954274 | 45 | 1000.378 | 511188.6 | 712.5514 | -784.4975 | 501331690.9 | 1600.382 | 8100000 | 0.5863597 | 8100000 | 0.000968334 | 197167.9 | -270296.3 | 173.9984 | 20.88595 | 0 | 0 | 89.21794 | 519 | 30062.66 | 40276.41
| 2006.547 | 294.351 | 200 | 545181 | 20.19953 | 2.500001 | 1 | 22265.28 | 1.962669 | 45 | 1001.947 | 510800.9 | 712.5513 | -784.4977 | 501688192.6 | 1601.612 | 8100000 | 0.5867211 | 8100000 | 0.0009711914 | 197119.6 | -270294.3 | 174.3889 | 20.86163 | 0 | 0 | 89.21775 | 519.2 | 30062.66 | 40276.41
| 2008.725 | 294.7501 | 200.2 | 553362.8 | 20.4744 | 1.650001 | 1 | 14895.66 | 1.944282 | 45 | 1005.984 | 517976.5 | 712.5512 | -784.4979 | 503899124.5 | 1609.235 | 8100000 | 0.5849386 | 8100000 | 0.0009439622 | 196727 | -270292.2 | 174.7881 | 21.1282 | 0 | 0 | 89.21756 | 519.4 | 30062.66 | 40276.41
| 2010.528 | 295.1491 | 200.4 | 527091.4 | 19.55434 | 1.14 | 1 | 9829.824 | 2.031823 | 45 | 1004.129 | 494887.5 | 712.5511 | -784.4981 | 498481809.6 | 1590.56 | 8100000 | 0.592096 | 8100000 | 0.001041814 | 196897.5 | -270290.5 | 175.1873 | 20.23418 | 0 | 0 | 89.21739 | 519.6 | 30062.66 | 40276.41
| 2012.689 | 295.5307 | 200.6 | 527856.4 | 19.57102 | 4.055001 | 1 | 35147.97 | 2.016435 | 45 | 1000.135 | 495561.9 | 712.551 | -784.4983 | 499128170.6 | 1592.787 | 8100000 | 0.5920939 | 8100000 | 0.00104014 | 197437 | -270288.4 | 175.5692 | 20.25043 | 0 | 0 | 89.2172 | 519.8 | 30062.66 | 40276.41
| 2014.826 | 295.9298 | 200.8 | 542358.8 | 20.06372 | 7.110003 | 1 | 63304.65 | 1.96547 | 45 | 1005.281 | 508322.6 | 712.551 | -784.4985 | 502845010.8 | 1605.6 | 8100000 | 0.5885109 | 8100000 | 0.0009865882 | 196662.8 | -270286.3 | 175.9684 | 20.72975 | 0 | 0 | 89.21701 | 520 | 30062.66 | 40276.41
| 2017.165 | 296.3288 | 201 | 508576.9 | 18.88714 | 7.160003 | 1 | 60012.11 | 2.071799 | 45 | 997.5742 | 478531.2 | 712.5509 | -784.4987 | 495465569.4 | 1580.168 | 8100000 | 0.5980814 | 8100000 | 0.001123521 | 195358.5 | -270284.1 | 176.3676 | 19.58278 | 0 | 0 | 89.2168 | 520.2 | 30062.66 | 40276.41
| 2018.862 | 296.7191 | 201.2 | 503245.4 | 18.69782 | 0.5700002 | 1 | 4703.452 | 2.093784 | 45 | 990.4586 | 473808.1 | 712.5508 | -784.4988 | 494445208.1 | 1576.654 | 8100000 | 0.6001052 | 8100000 | 0.001148965 | 196835.9 | -270282.5 | 176.7581 | 19.39747 | 0 | 0 | 89.21664 | 520.4 | 30062.66 | 40276.41
| 2021.089 | 297.1095 | 201.4 | 525158.9 | 19.44092 | 0.7300003 | 1 | 6271.429 | 2.010642 | 45 | 990.1184 | 493183.6 | 712.5507 | -784.499 | 500285368.9 | 1596.776 | 8100000 | 0.59388 | 8100000 | 0.001056467 | 196643 | -270280.3 | 177.1486 | 20.12362 | 0 | 0 | 89.21644 | 520.6 | 30062.66 | 40276.41
| 2023.14 | 297.5085 | 201.6 | 518607.3 | 19.20661 | 6.770002 | 1 | 57764.61 | 2.017438 | 45 | 988.612 | 487401.2 | 712.5506 | -784.4992 | 499157666.9 | 1592.889 | 8100000 | 0.5960211 | 8100000 | 0.001084783 | 197834.2 | -270278.4 | 177.5478 | 19.89501 | 0 | 0 | 89.21625 | 520.8 | 30062.66 | 40276.41
| 2025.06 | 297.8988 | 201.8 | 560385.9 | 20.64323 | 8.850003 | 1 | 81482.59 | 1.889125 | 45 | 1000.568 | 524125.1 | 712.5505 | -784.4994 | 508863584.3 | 1626.364 | 8100000 | 0.5854198 | 8100000 | 0.0009302831 | 199992.9 | -270276.6 | 177.9383 | 21.29173 | 0 | 0 | 89.21608 | 521 | 30062.66 | 40276.41
| 2027.049 | 298.2892 | 202 | 526980.3 | 19.47808 | 8.720003 | 1 | 75767.37 | 2.000251 | 45 | 999.6894 | 494789.6 | 712.5505 | -784.4996 | 501952583.9 | 1602.523 | 8100000 | 0.5942577 | 8100000 | 0.001053342 | 201123.6 | -270274.7 | 178.3288 | 20.15986 | 0 | 0 | 89.21591 | 521.2 | 30062.66 | 40276.41
| 2029.06 | 298.6882 | 202.2 | 491017.8 | 18.23895 | 7.590003 | 1 | 61581.94 | 2.118172 | 45 | 987.6069 | 462953.8 | 712.5504 | -784.4997 | 493335233.2 | 1572.831 | 8100000 | 0.6054467 | 8100000 | 0.00121491 | 202313.3 | -270272.7 | 178.728 | 18.94744 | 0 | 0 | 89.21573 | 521.4 | 30062.66 | 40276.41
| 2031.252 | 299.0959 | 202.4 | 506848.8 | 18.76966 | 7.550003 | 1 | 63115.4 | 2.051817 | 45 | 985.6543 | 477001 | 712.5503 | -784.4999 | 497933595.9 | 1588.671 | 8100000 | 0.6006743 | 8100000 | 0.001141759 | 201938.4 | -270270.6 | 179.1359 | 19.46781 | 0 | 0 | 89.21553 | 521.6 | 30062.66 | 40276.41
| 2033.201 | 299.5036 | 202.6 | 485044.2 | 18.01975 | 5.320002 | 1 | 42539.51 | 2.12297 | 45 | 974.0861 | 457639.8 | 712.5502 | -784.5001 | 492539924.6 | 1570.093 | 8100000 | 0.6080799 | 8100000 | 0.001248418 | 202393.2 | -270268.8 | 179.5438 | 18.73204 | 0 | 0 | 89.21535 | 521.8 | 30062.66 | 40276.41
| 2035.682 | 299.9026 | 202.8 | 526994.8 | 19.44083 | 4.220002 | 1 | 36449.26 | 1.97627 | 45 | 978.9668 | 494802.4 | 712.5501 | -784.5003 | 503793520.1 | 1608.871 | 8100000 | 0.5952887 | 8100000 | 0.001058981 | 201453 | -270266.4 | 179.943 | 20.12354 | 0 | 0 | 89.21513 | 522 | 30062.66 | 40276.41
| 2037.68 | 300.3103 | 203 | 603098.1 | 22.07481 | 3.850001 | 1 | 37718.56 | 1.7832 | 45 | 1001.782 | 561305.3 | 712.55 | -784.5005 | 519822999.8 | 1664.22 | 8100000 | 0.5777165 | 8100000 | 0.0008096829 | 200738 | -270264.5 | 180.3509 | 22.67173 | 0 | 0 | 89.21495 | 522.2 | 30062.66 | 40276.41
| 2039.799 | 300.718 | 203.2 | 566817.7 | 20.79804 | 3.980001 | 1 | 36800.62 | 1.899923 | 45 | 1007.418 | 529747.3 | 712.55 | -784.5007 | 513362385.0 | 1641.896 | 8100000 | 0.5857811 | 8100000 | 0.0009178956 | 201281.2 | -270262.4 | 180.7587 | 21.44153 | 0 | 0 | 89.21476 | 522.4 | 30062.66 | 40276.41
| 2041.634 | 301.117 | 203.4 | 561200.2 | 20.59508 | 0.7800003 | 1 | 7132.15 | 1.929903 | 45 | 1011.465 | 524837.4 | 712.5499 | -784.5009 | 512585857.6 | 1639.214 | 8100000 | 0.587447 | 8100000 | 0.0009376061 | 202314.3 | -270260.7 | 181.1579 | 21.24511 | 0 | 0 | 89.21459 | 522.6 | 30062.66 | 40276.41
| 2043.94 | 301.516 | 203.6 | 525072.3 | 19.33964 | 4.230002 | 1 | 36410.58 | 2.035433 | 45 | 1004.827 | 493107.3 | 712.5498 | -784.5011 | 505066623.8 | 1613.262 | 8100000 | 0.5969827 | 8100000 | 0.001072489 | 201786.6 | -270258.5 | 181.5571 | 20.02485 | 0 | 0 | 89.21438 | 522.8 | 30062.66 | 40276.41
| 2045.668 | 301.9238 | 203.8 | 541120.3 | 19.88377 | 3.665001 | 1 | 32453.17 | 1.987266 | 45 | 1008.668 | 507234.5 | 712.5497 | -784.5012 | 509105267.5 | 1627.198 | 8100000 | 0.5930478 | 8100000 | 0.001011184 | 201908.9 | -270256.8 | 181.965 | 20.55485 | 0 | 0 | 89.21423 | 523 | 30062.66 | 40276.41
| 2047.944 | 302.3314 | 204 | 531420.1 | 19.54039 | -1.880001 | 1 | -16346.14 | 2.021044 | 45 | 1006.854 | 498701.6 | 712.5496 | -784.5014 | 507384777.2 | 1621.26 | 8100000 | 0.5958623 | 8100000 | 0.001049852 | 201129.8 | -270254.6 | 182.3729 | 20.22058 | 0 | 0 | 89.21402 | 523.2 | 30062.66 | 40276.41
| 2049.867 | 302.7305 | 204.2 | 517667.7 | 19.06201 | 6.200002 | 1 | 52770.79 | 2.053024 | 45 | 1003.199 | 486571.1 | 712.5496 | -784.5016 | 504488919.1 | 1611.27 | 8100000 | 0.6000736 | 8100000 | 0.001107834 | 201778.4 | -270252.8 | 182.7721 | 19.75375 | 0 | 0 | 89.21385 | 523.4 | 30062.66 | 40276.41
| 2051.907 | 303.1295 | 204.4 | 537729.9 | 19.73994 | 2.510001 | 1 | 22067.48 | 1.992665 | 45 | 1004.21 | 504254.2 | 712.5495 | -784.5018 | 509661197.3 | 1629.117 | 8100000 | 0.5947667 | 8100000 | 0.001028065 | 201867.7 | -270250.9 | 183.1713 | 20.41492 | 0 | 0 | 89.21367 | 523.6 | 30062.66 | 40276.41
| 2053.955 | 303.5372 | 204.6 | 517870.1 | 19.05198 | 1.660001 | 1 | 14081.04 | 2.053025 | 45 | 998.1181 | 486750 | 712.5494 | -784.502 | 505385039.1 | 1614.361 | 8100000 | 0.6006058 | 8100000 | 0.001109918 | 202646.7 | -270248.9 | 183.5792 | 19.74395 | 0 | 0 | 89.21348 | 523.8 | 30062.66 | 40276.41
| 2056.462 | 303.9449 | 204.8 | 557360.4 | 20.39449 | 3.450001 | 1 | 31388.36 | 1.931108 | 45 | 1007.34 | 521477.5 | 712.5493 | -784.5022 | 514974643.3 | 1647.465 | 8100000 | 0.5902133 | 8100000 | 0.0009594964 | 201123.4 | -270246.5 | 183.987 | 21.05075 | 0 | 0 | 89.21325 | 524 | 30062.66 | 40276.41
| 2058.701 | 304.3439 | 205 | 553831 | 20.26256 | 4.470002 | 1 | 40460.98 | 1.948297 | 45 | 1011.52 | 518386.7 | 712.5492 | -784.5024 | 514711735.6 | 1646.557 | 8100000 | 0.59129 | 8100000 | 0.00097304 | 200740.5 | -270244.3 | 184.3862 | 20.92279 | 0 | 0 | 89.21305 | 524.2 | 30062.66 | 40276.41
| 2060.731 | 304.7429 | 205.2 | 551927.3 | 20.18805 | 11.85 | 1 | 108251.7 | 1.926312 | 45 | 1015.492 | 516718.5 | 712.5491 | -784.5026 | 514731142.9 | 1646.624 | 8100000 | 0.5920429 | 8100000 | 0.0009810486 | 200513.6 | -270242.4 | 184.7854 | 20.85048 | 0 | 0 | 89.21287 | 524.4 | 30062.66 | 40276.41
| 2062.968 | 305.1419 | 205.4 | 553890.1 | 20.24529 | 11.46 | 1 | 104939.1 | 1.935507 | 45 | 1022.304 | 518438.5 | 712.549 | -784.5028 | 515646904.5 | 1649.788 | 8100000 | 0.5917652 | 8100000 | 0.0009753834 | 200320.2 | -270240.2 | 185.1846 | 20.90604 | 0 | 0 | 89.21267 | 524.6 | 30062.66 | 40276.41
| 2065.022 | 305.5409 | 205.6 | 537328.5 | 19.66835 | 4.940002 | 1 | 43483.65 | 2.011857 | 45 | 1015.973 | 503901.3 | 712.549 | -784.503 | 512393395.9 | 1638.55 | 8100000 | 0.5963015 | 8100000 | 0.001037792 | 200047.4 | -270238.3 | 185.5838 | 20.34523 | 0 | 0 | 89.21248 | 524.8 | 30062.66 | 40276.41
| 2067.544 | 305.9573 | 205.8 | 568584.1 | 20.73008 | 12.62 | 1 | 118773.9 | 1.889939 | 45 | 1027.445 | 531289.9 | 712.5489 | -784.5032 | 519749526.6 | 1663.966 | 8100000 | 0.5886629 | 8100000 | 0.0009280942 | 198240 | -270235.8 | 186.0004 | 21.37578 | 0 | 0 | 89.21225 | 525 | 30062.66 | 40276.41
| 2069.506 | 306.3563 | 206 | 548373.2 | 20.02654 | 8.370003 | 1 | 75449.45 | 1.986675 | 45 | 1029.77 | 513602.1 | 712.5488 | -784.5034 | 515855274.6 | 1650.508 | 8100000 | 0.5938804 | 8100000 | 0.0009990682 | 194246.2 | -270234 | 186.3996 | 20.69363 | 0 | 0 | 89.21207 | 525.2 | 30062.66 | 40276.41
| 2071.995 | 306.738 | 206.2 | 554001.8 | 20.20775 | 7.520003 | 1 | 68344.68 | 1.970287 | 45 | 1028.97 | 518536.4 | 712.5487 | -784.5036 | 517658007.6 | 1656.737 | 8100000 | 0.5925494 | 8100000 | 0.0009800896 | 191296.6 | -270231.6 | 186.7815 | 20.8696 | 0 | 0 | 89.21185 | 525.4 | 30062.66 | 40276.41
| 2073.889 | 307.137 | 206.4 | 625186.3 | 22.66511 | 1.870001 | 1 | 18921.16 | 1.806796 | 45 | 1047.787 | 580389.8 | 712.5486 | -784.5038 | 531733968.2 | 1705.434 | 8100000 | 0.577614 | 8100000 | 0.0007706086 | 190802.2 | -270229.8 | 187.1807 | 23.23735 | 0 | 0 | 89.21168 | 525.6 | 30062.66 | 40276.41
| 2076.082 | 307.5187 | 206.6 | 590739.9 | 21.45526 | 6.280002 | 1 | 60501.8 | 1.903932 | 45 | 1053.103 | 550585.3 | 712.5485 | -784.504 | 526021188.0 | 1685.658 | 8100000 | 0.5846127 | 8100000 | 0.0008641706 | 189874.6 | -270227.7 | 187.5625 | 22.07594 | 0 | 0 | 89.21148 | 525.8 | 30062.66 | 40276.41
| 2077.778 | 307.9003 | 206.8 | 564352.6 | 20.53761 | 3.900001 | 1 | 35911.71 | 1.991475 | 45 | 1051.562 | 527593.5 | 712.5485 | -784.5041 | 521087350.9 | 1668.592 | 8100000 | 0.5908805 | 8100000 | 0.0009480468 | 191457.8 | -270226 | 187.9444 | 21.18945 | 0 | 0 | 89.21133 | 526 | 30062.66 | 40276.41
| 2079.98 | 308.282 | 207 | 536548.3 | 19.57638 | 7.840003 | 1 | 69179.29 | 2.062229 | 45 | 1045.903 | 503215.1 | 712.5484 | -784.5043 | 515435148.4 | 1649.056 | 8100000 | 0.5981005 | 8100000 | 0.001050149 | 191862.5 | -270223.9 | 188.3262 | 20.25565 | 0 | 0 | 89.21114 | 526.2 | 30062.66 | 40276.41
| 2081.981 | 308.6637 | 207.2 | 504367 | 18.47767 | 9.430003 | 1 | 78725.63 | 2.148572 | 45 | 1032.413 | 474802.3 | 712.5483 | -784.5045 | 507887190.5 | 1622.994 | 8100000 | 0.6077406 | 8100000 | 0.001189906 | 193090.1 | -270222 | 188.708 | 19.18172 | 0 | 0 | 89.21095 | 526.4 | 30062.66 | 40276.41
| 2084.078 | 309.0453 | 207.4 | 482904.5 | 17.74874 | 7.140003 | 1 | 56987.08 | 2.21253 | 45 | 1014.457 | 455734.6 | 712.5482 | -784.5047 | 502409689.7 | 1604.099 | 8100000 | 0.6151262 | 8100000 | 0.001299632 | 194030.7 | -270220 | 189.0899 | 18.46531 | 0 | 0 | 89.21076 | 526.6 | 30062.66 | 40276.41
| 2085.954 | 309.427 | 207.6 | 489552.9 | 17.96429 | 3.840001 | 1 | 30931.4 | 2.16856 | 45 | 1001.666 | 461651.3 | 712.5481 | -784.5049 | 504674271.7 | 1611.909 | 8100000 | 0.6131223 | 8100000 | 0.001266134 | 195866.2 | -270218.2 | 189.4717 | 18.67749 | 0 | 0 | 89.2106 | 526.8 | 30062.66 | 40276.41
| 2088.093 | 309.8261 | 207.8 | 507048.5 | 18.54353 | 1.19 | 1 | 9893.315 | 2.097808 | 45 | 999.5973 | 477177.8 | 712.548 | -784.5051 | 509863236.6 | 1629.814 | 8100000 | 0.607665 | 8100000 | 0.001181788 | 196286.6 | -270216.2 | 189.8709 | 19.24629 | 0 | 0 | 89.2104 | 527 | 30062.66 | 40276.41
| 2090.141 | 310.2077 | 208 | 549463.8 | 19.97255 | 3.160001 | 1 | 28362.13 | 1.947908 | 45 | 1002.309 | 514558.7 | 712.548 | -784.5052 | 520545221.7 | 1666.717 | 8100000 | 0.5959285 | 8100000 | 0.001007616 | 196789.9 | -270214.2 | 190.2528 | 20.64117 | 0 | 0 | 89.21022 | 527.2 | 30062.66 | 40276.41
| 2091.915 | 310.6068 | 208.2 | 564525.4 | 20.47985 | 6.730002 | 1 | 62180.79 | 1.905937 | 45 | 1011.321 | 527744.5 | 712.5479 | -784.5054 | 524171552.2 | 1679.259 | 8100000 | 0.592567 | 8100000 | 0.0009557947 | 197972.7 | -270212.5 | 190.652 | 21.13349 | 0 | 0 | 89.21006 | 527.4 | 30062.66 | 40276.41
| 2093.972 | 311.0058 | 208.4 | 576374.6 | 20.87683 | 2.290001 | 1 | 21483.8 | 1.903539 | 45 | 1023.591 | 538085.9 | 712.5478 | -784.5056 | 527067663.5 | 1689.279 | 8100000 | 0.5900681 | 8100000 | 0.0009180777 | 200581.8 | -270210.6 | 191.0512 | 21.51771 | 0 | 0 | 89.20988 | 527.6 | 30062.66 | 40276.41
| 2096.387 | 311.3874 | 208.6 | 511217.5 | 18.65045 | 0.4200002 | 1 | 3516.741 | 2.102608 | 45 | 1009.455 | 480868.3 | 712.5477 | -784.5058 | 512684576.8 | 1639.555 | 8100000 | 0.6073665 | 8100000 | 0.001168451 | 199826.4 | -270208.2 | 191.433 | 19.35107 | 0 | 0 | 89.20965 | 527.8 | 30062.66 | 40276.41
| 2098.155 | 311.8038 | 208.8 | 557548.8 | 20.21371 | 5.060002 | 1 | 46116.32 | 1.941115 | 45 | 1015.001 | 521642.5 | 712.5476 | -784.506 | 524017157.4 | 1678.724 | 8100000 | 0.595026 | 8100000 | 0.0009836403 | 200933.5 | -270206.6 | 191.8496 | 20.87539 | 0 | 0 | 89.2095 | 528 | 30062.66 | 40276.41
| 2100.35 | 312.2029 | 209 | 547825 | 19.87281 | 1.660001 | 1 | 14845.29 | 1.988285 | 45 | 1019.099 | 513121.2 | 712.5476 | -784.5062 | 522341429.6 | 1672.928 | 8100000 | 0.5976988 | 8100000 | 0.001020173 | 201267.2 | -270204.5 | 192.2488 | 20.54419 | 0 | 0 | 89.2093 | 528.2 | 30062.66 | 40276.41
| 2102.107 | 312.6019 | 209.2 | 484321.4 | 17.72865 | -0.4400002 | 1 | -3506.044 | 2.181758 | 45 | 995.373 | 456996.3 | 712.5475 | -784.5063 | 506447149.2 | 1618.025 | 8100000 | 0.6172449 | 8100000 | 0.001306908 | 202426.9 | -270202.8 | 192.648 | 18.44552 | 0 | 0 | 89.20914 | 528.4 | 30062.66 | 40276.41
| 2104.627 | 313.0009 | 209.4 | 527279.6 | 19.15858 | 3.760001 | 1 | 32480.22 | 2.01387 | 45 | 997.5404 | 495053.4 | 712.5474 | -784.5065 | 518433075.4 | 1659.416 | 8100000 | 0.6037441 | 8100000 | 0.001104039 | 201106.3 | -270200.4 | 193.0472 | 19.8481 | 0 | 0 | 89.20891 | 528.6 | 30062.66 | 40276.41
| 2106.558 | 313.3999 | 209.6 | 574842.4 | 20.76686 | 7.660003 | 1 | 72081.91 | 1.875961 | 45 | 1014.504 | 536750.2 | 712.5473 | -784.5067 | 529489780.4 | 1697.663 | 8100000 | 0.5918904 | 8100000 | 0.0009300836 | 201133 | -270198.5 | 193.4464 | 21.41137 | 0 | 0 | 89.20874 | 528.8 | 30062.66 | 40276.41
| 2108.498 | 313.8163 | 209.8 | 576703.1 | 20.82208 | 1.940001 | 1 | 18206.83 | 1.902744 | 45 | 1023.478 | 538372.2 | 712.5472 | -784.5069 | 530274662.5 | 1700.381 | 8100000 | 0.5917996 | 8100000 | 0.0009253193 | 201387 | -270196.7 | 193.863 | 21.46477 | 0 | 0 | 89.20857 | 529 | 30062.66 | 40276.41
| 2110.547 | 314.2154 | 210 | 549378.6 | 19.88214 | 3.260001 | 1 | 29257.4 | 1.983492 | 45 | 1020.57 | 514484 | 712.5472 | -784.5071 | 524844623.1 | 1681.587 | 8100000 | 0.5986826 | 8100000 | 0.00102095 | 202187.7 | -270194.7 | 194.2622 | 20.55326 | 0 | 0 | 89.20838 | 529.2 | 30062.66 | 40276.41
| 2112.616 | 314.6144 | 210.2 | 537665.2 | 19.47677 | 2.950001 | 1 | 25939.73 | 2.021467 | 45 | 1018.983 | 504197.4 | 712.5471 | -784.5073 | 522580254.4 | 1673.754 | 8100000 | 0.6020403 | 8100000 | 0.001067273 | 202343.8 | -270192.7 | 194.6614 | 20.15857 | 0 | 0 | 89.2082 | 529.4 | 30062.66 | 40276.41
| 2114.571 | 315.0134 | 210.4 | 528359.4 | 19.15491 | -2.010001 | 1 | -17382.55 | 2.045852 | 45 | 1013.772 | 496005.2 | 712.547 | -784.5074 | 520746431.5 | 1667.413 | 8100000 | 0.6049267 | 8100000 | 0.001106601 | 202809.7 | -270190.9 | 195.0606 | 19.84452 | 0 | 0 | 89.20802 | 529.6 | 30062.66 | 40276.41
| 2116.755 | 315.4298 | 210.6 | 534686.7 | 19.35912 | 0.5200002 | 1 | 4542.655 | 2.022268 | 45 | 1012.779 | 501577.2 | 712.5469 | -784.5076 | 522739336.8 | 1674.305 | 8100000 | 0.603417 | 8100000 | 0.001081993 | 202581.9 | -270188.8 | 195.4771 | 20.04385 | 0 | 0 | 89.20782 | 529.8 | 30062.66 | 40276.41
| 2118.784 | 315.8288 | 210.8 | 550566.5 | 19.88734 | 3.430001 | 1 | 30849.21 | 1.977898 | 45 | 1019.933 | 515525.6 | 712.5468 | -784.5078 | 526857251.5 | 1688.551 | 8100000 | 0.599458 | 8100000 | 0.00102177 | 206163.2 | -270186.8 | 195.8763 | 20.55832 | 0 | 0 | 89.20764 | 530 | 30062.66 | 40276.41
| 2120.77 | 316.2279 | 211 | 474530.3 | 17.33514 | 3.540001 | 1 | 27680.39 | 2.210546 | 45 | 991.076 | 448269 | 712.5468 | -784.508 | 507300297.0 | 1620.969 | 8100000 | 0.6233544 | 8100000 | 0.001377187 | 208203.4 | -270184.9 | 196.2755 | 18.05743 | 0 | 0 | 89.20746 | 530.2 | 30062.66 | 40276.41
| 2122.731 | 316.6442 | 211.2 | 545507 | 19.69986 | 3.540001 | 1 | 31566.53 | 1.958712 | 45 | 1001.447 | 511087 | 712.5467 | -784.5082 | 526520733.5 | 1687.387 | 8100000 | 0.6013899 | 8100000 | 0.001043498 | 209408.7 | -270183 | 196.6921 | 20.37591 | 0 | 0 | 89.20728 | 530.4 | 30062.66 | 40276.41
| 2125.215 | 317.0606 | 211.4 | 518924.6 | 18.79496 | 7.530003 | 1 | 64358.05 | 2.031865 | 45 | 997.9145 | 487681.4 | 712.5466 | -784.5084 | 520617784.3 | 1666.968 | 8100000 | 0.6090084 | 8100000 | 0.001154661 | 207970.1 | -270180.6 | 197.1087 | 19.49257 | 0 | 0 | 89.20706 | 530.6 | 30062.66 | 40276.41
| 2126.974 | 317.477 | 211.6 | 563209.6 | 20.28107 | 5.000002 | 1 | 45999.88 | 1.907947 | 45 | 1007.05 | 526594.4 | 712.5465 | -784.5086 | 531378961.4 | 1704.205 | 8100000 | 0.5974587 | 8100000 | 0.0009815058 | 208473.4 | -270179 | 197.5252 | 20.94075 | 0 | 0 | 89.2069 | 530.8 | 30062.66 | 40276.41
| 2129.127 | 317.8934 | 211.8 | 568230.4 | 20.44205 | 3.920001 | 1 | 36328.59 | 1.913145 | 45 | 1016.721 | 530981.1 | 712.5464 | -784.5088 | 532920632.7 | 1709.544 | 8100000 | 0.5965117 | 8100000 | 0.000965502 | 209120.1 | -270176.9 | 197.9418 | 21.09685 | 0 | 0 | 89.20671 | 531 | 30062.66 | 40276.41
| 2131.468 | 318.3097 | 212 | 553951.4 | 19.94796 | 0.1700001 | 1 | 1533.554 | 1.963912 | 45 | 1016.737 | 518492.2 | 712.5463 | -784.509 | 530310741.2 | 1700.506 | 8100000 | 0.6002325 | 8100000 | 0.001017249 | 206958.8 | -270174.7 | 198.3584 | 20.61726 | 0 | 0 | 89.20649 | 531.2 | 30062.66 | 40276.41
| 2133.171 | 318.7261 | 212.2 | 509275.4 | 18.44231 | -1.06 | 1 | -8853.519 | 2.10462 | 45 | 1006.949 | 479149.6 | 712.5463 | -784.5091 | 519698184.2 | 1663.789 | 8100000 | 0.6132909 | 8100000 | 0.001205127 | 209628.3 | -270173 | 198.7749 | 19.14703 | 0 | 0 | 89.20634 | 531.4 | 30062.66 | 40276.41
| 2135.402 | 319.1425 | 212.4 | 558531.4 | 20.0865 | 1.570001 | 1 | 14297 | 1.940729 | 45 | 1012.893 | 522502.5 | 712.5462 | -784.5093 | 532144215.4 | 1706.855 | 8100000 | 0.5997294 | 8100000 | 0.001003252 | 208811.6 | -270170.9 | 199.1915 | 20.75188 | 0 | 0 | 89.20614 | 531.6 | 30062.66 | 40276.41
| 2137.607 | 319.5589 | 212.6 | 580594.6 | 20.82475 | 3.770001 | 1 | 35644.67 | 1.899157 | 45 | 1029.629 | 541762 | 712.5461 | -784.5095 | 537325907.4 | 1724.808 | 8100000 | 0.5947208 | 8100000 | 0.0009296632 | 208335.4 | -270168.8 | 199.608 | 21.46735 | 0 | 0 | 89.20594 | 531.8 | 30062.66 | 40276.41
| 2139.53 | 319.9926 | 212.8 | 526491.2 | 18.99227 | 4.280002 | 1 | 36936.23 | 2.059452 | 45 | 1019.335 | 494358.4 | 712.546 | -784.5097 | 525453188.1 | 1683.693 | 8100000 | 0.6089841 | 8100000 | 0.001132083 | 209311.1 | -270166.9 | 200.0419 | 19.68559 | 0 | 0 | 89.20577 | 532 | 30062.66 | 40276.41
| 2141.607 | 320.409 | 213 | 572296.8 | 20.52597 | 5.440002 | 1 | 50827.28 | 1.918345 | 45 | 1028.541 | 534530.2 | 712.5459 | -784.5099 | 536431555.3 | 1721.708 | 8100000 | 0.5972971 | 8100000 | 0.0009593626 | 209800.5 | -270164.9 | 200.4585 | 21.17818 | 0 | 0 | 89.20558 | 532.2 | 30062.66 | 40276.41
| 2143.916 | 320.8254 | 213.2 | 538452.1 | 19.37497 | 5.110002 | 1 | 45076.32 | 2.025076 | 45 | 1024.924 | 504889.3 | 712.5458 | -784.5101 | 529310977.6 | 1697.044 | 8100000 | 0.6061189 | 8100000 | 0.001085164 | 206429.2 | -270162.7 | 200.8751 | 20.05931 | 0 | 0 | 89.20537 | 532.4 | 30062.66 | 40276.41
| 2145.886 | 321.2418 | 213.4 | 580584.9 | 20.78813 | 8.290003 | 1 | 78819.16 | 1.897161 | 45 | 1037.141 | 541753.5 | 712.5458 | -784.5103 | 539085011.2 | 1730.906 | 8100000 | 0.5959019 | 8100000 | 0.0009345904 | 207557 | -270160.8 | 201.2916 | 21.43194 | 0 | 0 | 89.20519 | 532.6 | 30062.66 | 40276.41
| 2147.98 | 321.6582 | 213.6 | 551680.2 | 19.80273 | 3.640001 | 1 | 32805.15 | 2.002293 | 45 | 1034.705 | 516502 | 712.5457 | -784.5105 | 533251919.8 | 1710.692 | 8100000 | 0.6032011 | 8100000 | 0.001036431 | 206901.1 | -270158.8 | 201.7082 | 20.47602 | 0 | 0 | 89.20501 | 532.8 | 30062.66 | 40276.41
| 2150.2 | 322.0745 | 213.8 | 529305.2 | 19.04368 | 1.990001 | 1 | 17233.39 | 2.06945 | 45 | 1027.179 | 496838.6 | 712.5456 | -784.5107 | 528384193.2 | 1693.836 | 8100000 | 0.6095461 | 8100000 | 0.001127366 | 206696.1 | -270156.7 | 202.1248 | 19.73584 | 0 | 0 | 89.20481 | 533 | 30062.66 | 40276.41
| 2152.232 | 322.4823 | 214 | 568586.7 | 20.35432 | 5.330002 | 1 | 49491.37 | 1.940735 | 45 | 1034.046 | 531292.2 | 712.5455 | -784.5108 | 537917694.9 | 1726.859 | 8100000 | 0.5995011 | 8100000 | 0.0009782121 | 206589.7 | -270154.8 | 202.5326 | 21.0118 | 0 | 0 | 89.20462 | 533.2 | 30062.66 | 40276.41
| 2154.268 | 322.89 | 214.2 | 499978.6 | 18.05385 | 2.130001 | 1 | 17482.74 | 2.168187 | 45 | 1020.027 | 470911.3 | 712.5454 | -784.511 | 521469278.2 | 1669.912 | 8100000 | 0.6191927 | 8100000 | 0.001266696 | 204826.9 | -270152.8 | 202.9405 | 18.76556 | 0 | 0 | 89.20444 | 533.4 | 30062.66 | 40276.41
| 2156.689 | 323.3063 | 214.4 | 555955.3 | 19.90955 | 2.230001 | 1 | 20225.63 | 1.96472 | 45 | 1021.373 | 520247.4 | 712.5453 | -784.5112 | 536094243.5 | 1720.539 | 8100000 | 0.6030774 | 8100000 | 0.001025782 | 202295 | -270150.5 | 203.3571 | 20.57992 | 0 | 0 | 89.20422 | 533.6 | 30062.66 | 40276.41
| 2158.799 | 323.7227 | 214.6 | 580558.1 | 20.72992 | 5.920002 | 1 | 56089.63 | 1.899963 | 45 | 1033.288 | 541730.2 | 712.5452 | -784.5114 | 541879178.0 | 1740.595 | 8100000 | 0.5974075 | 8100000 | 0.0009418949 | 200813.3 | -270148.4 | 203.7737 | 21.37563 | 0 | 0 | 89.20403 | 533.8 | 30062.66 | 40276.41
| 2160.515 | 324.1218 | 214.8 | 573726.1 | 20.49213 | 5.040002 | 1 | 47179.62 | 1.929545 | 45 | 1036.298 | 535776.8 | 712.5452 | -784.5116 | 540787535.8 | 1736.809 | 8100000 | 0.5993514 | 8100000 | 0.0009656499 | 202437.1 | -270146.8 | 204.1729 | 21.14539 | 0 | 0 | 89.20388 | 534 | 30062.66 | 40276.41
| 2162.456 | 324.5208 | 215 | 508853.8 | 18.31668 | 5.240002 | 1 | 43834.63 | 2.135811 | 45 | 1025.185 | 478776.3 | 712.5451 | -784.5118 | 525583837.9 | 1684.145 | 8100000 | 0.6174482 | 8100000 | 0.001229072 | 203723.9 | -270145 | 204.5721 | 19.02376 | 0 | 0 | 89.2037 | 534.2 | 30062.66 | 40276.41
| 2164.69 | 324.9285 | 215.2 | 505495.7 | 18.19703 | 0.3400001 | 1 | 2816.325 | 2.12342 | 45 | 1008.68 | 475802.3 | 712.545 | -784.512 | 525136388.9 | 1682.596 | 8100000 | 0.6187507 | 8100000 | 0.001247021 | 203934.5 | -270142.8 | 204.98 | 18.90627 | 0 | 0 | 89.2035 | 534.4 | 30062.66 | 40276.41
| 2166.559 | 325.3362 | 215.4 | 557957.1 | 19.93617 | 2.070001 | 1 | 18836.31 | 1.949934 | 45 | 1016.999 | 521999.9 | 712.5449 | -784.5121 | 538606292.4 | 1729.246 | 8100000 | 0.6040335 | 8100000 | 0.001024829 | 205544.4 | -270141 | 205.3878 | 20.6058 | 0 | 0 | 89.20333 | 534.6 | 30062.66 | 40276.41
| 2168.71 | 325.7526 | 215.6 | 518263.3 | 18.6043 | 2.760001 | 1 | 23441.83 | 2.07985 | 45 | 1012.632 | 487097.3 | 712.5449 | -784.5123 | 529384992.1 | 1697.3 | 8100000 | 0.6153416 | 8100000 | 0.001189345 | 206613.6 | -270139 | 205.8044 | 19.30585 | 0 | 0 | 89.20314 | 534.8 | 30062.66 | 40276.41
| 2170.8 | 326.1516 | 215.8 | 481349 | 17.3813 | 5.890002 | 1 | 46788.8 | 2.177387 | 45 | 992.8269 | 454348.9 | 712.5448 | -784.5125 | 519359086.3 | 1662.617 | 8100000 | 0.6279887 | 8100000 | 0.001380448 | 206560.8 | -270137 | 206.2036 | 18.103 | 0 | 0 | 89.20295 | 535 | 30062.66 | 40276.41
| 2172.976 | 326.568 | 216 | 560339.6 | 19.98902 | 2.070001 | 1 | 18911.66 | 1.917557 | 45 | 1004.113 | 524084.6 | 712.5447 | -784.5127 | 540517808.6 | 1735.873 | 8100000 | 0.6041762 | 8100000 | 0.00101998 | 206297 | -270134.9 | 206.6202 | 20.65717 | 0 | 0 | 89.20275 | 535.2 | 30062.66 | 40276.41
| 2175.019 | 326.9844 | 216.2 | 641597.2 | 22.73274 | -0.6400002 | 1 | -6634.735 | 1.741272 | 45 | 1033.896 | 594506.6 | 712.5446 | -784.5129 | 556911714.3 | 1792.788 | 8100000 | 0.5871387 | 8100000 | 0.0007789737 | 205229.1 | -270132.9 | 207.0367 | 23.30203 | 0 | 0 | 89.20257 | 535.4 | 30062.66 | 40276.41
| 2177.041 | 327.4008 | 216.4 | 554232.5 | 19.76805 | 0.2000001 | 1 | 1805.488 | 1.986314 | 45 | 1028.825 | 518738.5 | 712.5445 | -784.5131 | 539975902.7 | 1733.994 | 8100000 | 0.6063248 | 8100000 | 0.001045241 | 206256.3 | -270131 | 207.4533 | 20.44228 | 0 | 0 | 89.20238 | 535.6 | 30062.66 | 40276.41
| 2178.772 | 327.8085 | 216.6 | 524196 | 18.76255 | 3.230001 | 1 | 27737.57 | 2.069061 | 45 | 1018.665 | 492334.3 | 712.5445 | -784.5132 | 532981855.3 | 1709.756 | 8100000 | 0.6150463 | 8100000 | 0.001169913 | 210702.4 | -270129.3 | 207.8612 | 19.46085 | 0 | 0 | 89.20223 | 535.8 | 30062.66 | 40276.41
| 2181.109 | 328.2162 | 216.8 | 566185.9 | 20.15118 | 4.720002 | 1 | 43626.46 | 1.936747 | 45 | 1026.881 | 529195.4 | 712.5444 | -784.5134 | 543534454.1 | 1746.336 | 8100000 | 0.6038554 | 8100000 | 0.001004067 | 209428.1 | -270127.1 | 208.2691 | 20.81469 | 0 | 0 | 89.20202 | 536 | 30062.66 | 40276.41
| 2183.2 | 328.6413 | 217 | 618006.9 | 21.89001 | 3.870001 | 1 | 38787.22 | 1.814827 | 45 | 1043.023 | 574197.3 | 712.5443 | -784.5136 | 554488638.1 | 1784.368 | 8100000 | 0.5926925 | 8100000 | 0.0008438322 | 209476.5 | -270125.1 | 208.6943 | 22.49424 | 0 | 0 | 89.20183 | 536.2 | 30062.66 | 40276.41
| 2185.053 | 329.0664 | 217.2 | 504404 | 18.08631 | 8.760003 | 1 | 73045.54 | 2.148612 | 45 | 1030.572 | 474835.1 | 712.5442 | -784.5138 | 528940798.9 | 1695.763 | 8100000 | 0.6221232 | 8100000 | 0.001268373 | 210165.2 | -270123.3 | 209.1196 | 18.79747 | 0 | 0 | 89.20166 | 536.4 | 30062.66 | 40276.41
| 2187.368 | 329.4827 | 217.4 | 466507.6 | 16.84132 | 6.830002 | 1 | 52736.12 | 2.265337 | 45 | 1004.599 | 441102.9 | 712.5441 | -784.514 | 517925637.4 | 1657.662 | 8100000 | 0.6361584 | 8100000 | 0.00148469 | 210154.7 | -270121.1 | 209.5361 | 17.5691 | 0 | 0 | 89.20145 | 536.6 | 30062.66 | 40276.41
| 2189.3 | 329.8991 | 217.6 | 579992.3 | 20.57985 | 7.220003 | 1 | 68464.25 | 1.873591 | 45 | 1020.681 | 541237.5 | 712.544 | -784.5142 | 548249984.0 | 1762.701 | 8100000 | 0.6017312 | 8100000 | 0.0009617393 | 212766.4 | -270119.2 | 209.9527 | 21.23036 | 0 | 0 | 89.20128 | 536.8 | 30062.66 | 40276.41
| 2191.425 | 330.3155 | 217.8 | 648279.8 | 22.88244 | 5.340002 | 1 | 56029.4 | 1.735281 | 45 | 1044.758 | 600239.9 | 712.5439 | -784.5144 | 561655024.9 | 1809.28 | 8100000 | 0.588111 | 8100000 | 0.0007707698 | 214088.8 | -270117.2 | 210.3693 | 23.4451 | 0 | 0 | 89.20109 | 537 | 30062.66 | 40276.41
| 2193.549 | 330.7492 | 218 | 571206.2 | 20.26752 | -0.4100001 | 1 | -3815.18 | 1.961536 | 45 | 1045.121 | 533578.6 | 712.5439 | -784.5146 | 547262227.7 | 1759.272 | 8100000 | 0.6043707 | 8100000 | 0.0009941085 | 214553.5 | -270115.2 | 210.8032 | 20.92761 | 0 | 0 | 89.2009 | 537.2 | 30062.66 | 40276.41
| 2195.592 | 331.1743 | 218.2 | 524744.7 | 18.71636 | 6.000002 | 1 | 51712.31 | 2.090253 | 45 | 1034.14 | 492818.3 | 712.5438 | -784.5147 | 536589555.4 | 1722.256 | 8100000 | 0.6171837 | 8100000 | 0.001179455 | 214782.6 | -270113.2 | 211.2284 | 19.41562 | 0 | 0 | 89.20071 | 537.4 | 30062.66 | 40276.41
| 2197.726 | 331.5994 | 218.4 | 536488.1 | 19.09596 | 4.590002 | 1 | 40329.57 | 2.044683 | 45 | 1030.508 | 503162.1 | 712.5437 | -784.5149 | 540022600.5 | 1734.156 | 8100000 | 0.6140472 | 8100000 | 0.001129833 | 214367.9 | -270111.2 | 211.6537 | 19.78693 | 0 | 0 | 89.20052 | 537.6 | 30062.66 | 40276.41
| 2199.927 | 332.0331 | 218.6 | 667188.3 | 23.48763 | -1.650001 | 1 | -17736.31 | 1.718894 | 45 | 1058.642 | 616414.9 | 712.5436 | -784.5151 | 566656489.5 | 1826.682 | 8100000 | 0.5859513 | 8100000 | 0.0007314846 | 211874.9 | -270109 | 212.0876 | 24.02221 | 0 | 0 | 89.20032 | 537.8 | 30062.66 | 40276.41
| 2201.788 | 332.4669 | 218.8 | 560556.9 | 19.87872 | 5.450002 | 1 | 49942.82 | 2.009108 | 45 | 1056.524 | 524274.7 | 712.5435 | -784.5153 | 546596835.7 | 1756.962 | 8100000 | 0.6082488 | 8100000 | 0.001037599 | 213298.3 | -270107.3 | 212.5215 | 20.54994 | 0 | 0 | 89.20015 | 538 | 30062.66 | 40276.41
| 2204.024 | 332.8832 | 219 | 541416.2 | 19.23453 | 3.500001 | 1 | 30989.19 | 2.057478 | 45 | 1044.493 | 507494.5 | 712.5435 | -784.5155 | 542542488.1 | 1742.895 | 8100000 | 0.6135616 | 8100000 | 0.001113654 | 212499.3 | -270105.1 | 212.9381 | 19.92227 | 0 | 0 | 89.19995 | 538.2 | 30062.66 | 40276.41
| 2206.295 | 333.317 | 219.2 | 601193.6 | 21.21849 | 1.720001 | 1 | 16779.63 | 1.889586 | 45 | 1056.51 | 559655.2 | 712.5434 | -784.5157 | 556246416.4 | 1790.476 | 8100000 | 0.5992254 | 8100000 | 0.0009043768 | 211415.6 | -270102.9 | 213.372 | 21.84767 | 0 | 0 | 89.19975 | 538.4 | 30062.66 | 40276.41
| 2208.646 | 333.7333 | 219.4 | 634061.4 | 22.31685 | 2.680001 | 1 | 27485.87 | 1.835222 | 45 | 1078.907 | 588030.9 | 712.5433 | -784.5159 | 562979990.0 | 1813.889 | 8100000 | 0.5927979 | 8100000 | 0.0008140622 | 209913.4 | -270100.7 | 213.7886 | 22.90389 | 0 | 0 | 89.19953 | 538.6 | 30062.66 | 40276.41
| 2210.438 | 334.1671 | 219.6 | 557313.7 | 19.73566 | 5.820002 | 1 | 53067.03 | 2.043089 | 45 | 1069.25 | 521436.7 | 712.5432 | -784.5161 | 547683884.5 | 1760.735 | 8100000 | 0.610146 | 8100000 | 0.001055079 | 209642.7 | -270099 | 214.2225 | 20.41076 | 0 | 0 | 89.19937 | 538.8 | 30062.66 | 40276.41
| 2212.642 | 334.5835 | 219.8 | 583041.6 | 20.58284 | 3.230001 | 1 | 30647.17 | 1.972735 | 45 | 1073.112 | 543892 | 712.5431 | -784.5163 | 553878601.5 | 1782.248 | 8100000 | 0.6040737 | 8100000 | 0.0009652194 | 208747.3 | -270096.8 | 214.6391 | 21.23326 | 0 | 0 | 89.19917 | 539 | 30062.66 | 40276.41
| 2214.933 | 334.9999 | 220 | 594813.3 | 20.96645 | 2.780001 | 1 | 26866.59 | 1.946353 | 45 | 1078.259 | 554122.1 | 712.543 | -784.5165 | 556837889.9 | 1792.532 | 8100000 | 0.6016111 | 8100000 | 0.0009285471 | 207711.5 | -270094.6 | 215.0556 | 21.60432 | 0 | 0 | 89.19897 | 539.2 | 30062.66 | 40276.41
| 2216.699 | 335.4163 | 220.2 | 565234.8 | 19.97315 | 6.160002 | 1 | 56938.36 | 2.023904 | 45 | 1073.972 | 528364.4 | 712.5429 | -784.5167 | 550824968.9 | 1771.641 | 8100000 | 0.6089344 | 8100000 | 0.001029549 | 208422.4 | -270093 | 215.4722 | 20.64175 | 0 | 0 | 89.19881 | 539.4 | 30062.66 | 40276.41
| 2218.791 | 335.8327 | 220.4 | 555676.1 | 19.64783 | 6.100002 | 1 | 55485.92 | 2.054685 | 45 | 1072.905 | 520002.9 | 712.5429 | -784.5168 | 549060831.1 | 1765.516 | 8100000 | 0.6116493 | 8100000 | 0.001066596 | 208811 | -270091 | 215.8888 | 20.32525 | 0 | 0 | 89.19862 | 539.6 | 30062.66 | 40276.41
| 2221.18 | 336.249 | 220.6 | 525063.7 | 18.62986 | 0.9500003 | 1 | 8161.122 | 2.147027 | 45 | 1057.159 | 493099.6 | 712.5428 | -784.5171 | 541962229.7 | 1740.883 | 8100000 | 0.6204289 | 8100000 | 0.001196073 | 207810.3 | -270088.7 | 216.3053 | 19.33089 | 0 | 0 | 89.1984 | 539.8 | 30062.66 | 40276.41
| 2223.081 | 336.6654 | 220.8 | 599569.1 | 21.09066 | 3.030001 | 1 | 29505.56 | 1.919173 | 45 | 1071.365 | 558247.2 | 712.5427 | -784.5172 | 559546156.0 | 1801.947 | 8100000 | 0.6016759 | 8100000 | 0.0009184186 | 209115.9 | -270086.8 | 216.7219 | 21.7243 | 0 | 0 | 89.19823 | 540 | 30062.66 | 40276.41
| 2225.208 | 337.0818 | 221 | 503107.8 | 17.89853 | 4.120001 | 1 | 34061.42 | 2.204991 | 45 | 1045.446 | 473686.2 | 712.5426 | -784.5174 | 536720213.5 | 1722.709 | 8100000 | 0.6280401 | 8100000 | 0.001305972 | 208731.6 | -270084.8 | 217.1385 | 18.61279 | 0 | 0 | 89.19804 | 540.2 | 30062.66 | 40276.41
| 2227.339 | 337.4982 | 221.2 | 598927.5 | 21.05064 | 2.040001 | 1 | 19834.36 | 1.899187 | 45 | 1058.34 | 557690.9 | 712.5425 | -784.5176 | 560340991.0 | 1804.71 | 8100000 | 0.6023086 | 8100000 | 0.0009226641 | 209268.1 | -270082.8 | 217.555 | 21.68565 | 0 | 0 | 89.19785 | 540.4 | 30062.66 | 40276.41
| 2229.672 | 337.9233 | 221.4 | 593114.1 | 20.84621 | -1 | 1 | -9635.317 | 1.944759 | 45 | 1073.403 | 552647.1 | 712.5424 | -784.5178 | 559666058.1 | 1802.364 | 8100000 | 0.6037944 | 8100000 | 0.0009420246 | 208062.1 | -270080.5 | 217.9803 | 21.48811 | 0 | 0 | 89.19764 | 540.6 | 30062.66 | 40276.41
| 2231.729 | 338.3396 | 221.6 | 510108.2 | 18.1025 | 2.120001 | 1 | 17732.82 | 2.189004 | 45 | 1049.475 | 479886.7 | 712.5424 | -784.518 | 540057090.5 | 1734.276 | 8100000 | 0.6264887 | 8100000 | 0.001275114 | 207748.5 | -270078.5 | 218.3969 | 18.81338 | 0 | 0 | 89.19745 | 540.8 | 30062.66 | 40276.41
| 2233.562 | 338.756 | 221.8 | 516826.1 | 18.31499 | -2.200001 | 1 | -18635.99 | 2.141035 | 45 | 1039.26 | 485827.5 | 712.5423 | -784.5182 | 542276175.2 | 1741.972 | 8100000 | 0.6246929 | 8100000 | 0.001243709 | 209597.9 | -270076.8 | 218.8134 | 19.02211 | 0 | 0 | 89.19729 | 541 | 30062.66 | 40276.41
| 2235.807 | 339.1724 | 222 | 595060.7 | 20.8851 | 4.660002 | 1 | 45118.71 | 1.895592 | 45 | 1052.79 | 554336.7 | 712.5422 | -784.5184 | 561379538.8 | 1808.322 | 8100000 | 0.6041767 | 8100000 | 0.0009393311 | 208597.7 | -270074.6 | 219.23 | 21.5257 | 0 | 0 | 89.19708 | 541.2 | 30062.66 | 40276.41
| 2237.985 | 339.5975 | 222.2 | 592085.2 | 20.77667 | 4.210002 | 1 | 40554.81 | 1.917579 | 45 | 1059.386 | 551753.7 | 712.5421 | -784.5186 | 561233334.8 | 1807.814 | 8100000 | 0.6050914 | 8100000 | 0.000949985 | 207948.8 | -270072.5 | 219.6553 | 21.42086 | 0 | 0 | 89.19688 | 541.4 | 30062.66 | 40276.41
| 2240.486 | 340.0139 | 222.4 | 579331.9 | 20.34204 | 5.600002 | 1 | 52905.9 | 1.958154 | 45 | 1062.178 | 540662.4 | 712.542 | -784.5188 | 559074293.8 | 1800.306 | 8100000 | 0.6081729 | 8100000 | 0.0009934874 | 205702.7 | -270070.1 | 220.0718 | 20.99989 | 0 | 0 | 89.19666 | 541.6 | 30062.66 | 40276.41
| 2242.621 | 340.4302 | 222.6 | 548711.9 | 19.32313 | 8.210003 | 1 | 74029.85 | 2.037904 | 45 | 1056.506 | 513899.2 | 712.5419 | -784.519 | 552456743.7 | 1777.309 | 8100000 | 0.6162116 | 8100000 | 0.001108818 | 204213.5 | -270068.1 | 220.4884 | 20.00873 | 0 | 0 | 89.19646 | 541.8 | 30062.66 | 40276.41
| 2244.723 | 340.8293 | 222.8 | 543776.6 | 19.15294 | -1.39 | 1 | -12348.07 | 2.067087 | 45 | 1052.009 | 509567.9 | 712.5418 | -784.5192 | 551687525.7 | 1774.637 | 8100000 | 0.6177941 | 8100000 | 0.001130359 | 201296.7 | -270066.1 | 220.8876 | 19.84259 | 0 | 0 | 89.19628 | 542 | 30062.66 | 40276.41
| 2246.616 | 341.2457 | 223 | 607669.7 | 21.25834 | -1.03 | 1 | -10151.18 | 1.886802 | 45 | 1065.231 | 565263.1 | 712.5418 | -784.5194 | 566300350.6 | 1825.443 | 8100000 | 0.6025878 | 8100000 | 0.0009062597 | 201851.6 | -270064.3 | 221.3042 | 21.88611 | 0 | 0 | 89.19611 | 542.2 | 30062.66 | 40276.41
| 2248.885 | 341.6447 | 223.2 | 501266.5 | 17.75385 | 2.820001 | 1 | 23211.28 | 2.208199 | 45 | 1041.917 | 472053.6 | 712.5417 | -784.5196 | 541048165.5 | 1737.713 | 8100000 | 0.6314497 | 8100000 | 0.001333392 | 200847.3 | -270062.1 | 221.7034 | 18.47035 | 0 | 0 | 89.1959 | 542.4 | 30062.66 | 40276.41
| 2251.012 | 342.0437 | 223.4 | 557965.6 | 19.59388 | 0.5200002 | 1 | 4728.078 | 1.997933 | 45 | 1041.411 | 522007.3 | 712.5416 | -784.5197 | 556468450.1 | 1791.248 | 8100000 | 0.6146687 | 8100000 | 0.001077426 | 200760.9 | -270060 | 222.1026 | 20.2727 | 0 | 0 | 89.19571 | 542.6 | 30062.66 | 40276.41
| 2253.121 | 342.4428 | 223.6 | 542917.5 | 19.0922 | 2.170001 | 1 | 19247.59 | 2.043904 | 45 | 1039.107 | 508813.3 | 712.5415 | -784.5199 | 553249419.7 | 1780.062 | 8100000 | 0.6189663 | 8100000 | 0.001139308 | 200808.4 | -270058 | 222.5018 | 19.78325 | 0 | 0 | 89.19552 | 542.8 | 30062.66 | 40276.41
| 2255.222 | 342.8592 | 223.8 | 566293.2 | 19.85088 | 6.920002 | 1 | 64140.76 | 1.95716 | 45 | 1041.958 | 529289.1 | 712.5414 | -784.5201 | 559313777.7 | 1801.139 | 8100000 | 0.6129997 | 8100000 | 0.001048465 | 199904.7 | -270056 | 222.9184 | 20.52286 | 0 | 0 | 89.19533 | 543 | 30062.66 | 40276.41
| 2257.164 | 343.2582 | 224 | 617044.1 | 21.52433 | 6.180002 | 1 | 61997.52 | 1.836837 | 45 | 1057.887 | 573366 | 712.5413 | -784.5203 | 570465430.9 | 1839.943 | 8100000 | 0.6017161 | 8100000 | 0.000884116 | 201447.8 | -270054.1 | 223.3176 | 22.14246 | 0 | 0 | 89.19515 | 543.2 | 30062.66 | 40276.41
| 2259.164 | 343.6573 | 224.2 | 628933 | 21.91248 | 9.060003 | 1 | 92934.89 | 1.824845 | 45 | 1077.017 | 583617.4 | 712.5413 | -784.5205 | 573167316.7 | 1849.354 | 8100000 | 0.5995758 | 8100000 | 0.0008519958 | 202759.4 | -270052.2 | 223.7168 | 22.51584 | 0 | 0 | 89.19498 | 543.4 | 30062.66 | 40276.41
| 2261.214 | 344.0563 | 224.4 | 554407.1 | 19.43707 | 4.070001 | 1 | 36863.18 | 2.053102 | 45 | 1066.415 | 518891.4 | 712.5412 | -784.5207 | 557771259.2 | 1795.776 | 8100000 | 0.6168412 | 8100000 | 0.001097723 | 203180.6 | -270050.3 | 224.1161 | 20.11987 | 0 | 0 | 89.19479 | 543.6 | 30062.66 | 40276.41
| 2263.237 | 344.4553 | 224.6 | 626324.7 | 21.80709 | -1.3 | 1 | -13177.87 | 1.858825 | 45 | 1079.486 | 581370.8 | 712.5411 | -784.5209 | 573572271.0 | 1850.765 | 8100000 | 0.6005439 | 8100000 | 0.0008611017 | 203805.6 | -270048.3 | 224.5153 | 22.41454 | 0 | 0 | 89.19461 | 543.8 | 30062.66 | 40276.41
| 2265.457 | 344.8717 | 224.8 | 613420.1 | 21.36722 | 5.530002 | 1 | 55130.33 | 1.906795 | 45 | 1090.904 | 570235.7 | 712.541 | -784.5211 | 571572391.7 | 1843.798 | 8100000 | 0.6033736 | 8100000 | 0.0008987982 | 203720.1 | -270046.2 | 224.9318 | 21.99109 | 0 | 0 | 89.19441 | 544 | 30062.66 | 40276.41
| 2267.651 | 345.2707 | 225 | 617334.9 | 21.48762 | 2.730001 | 1 | 27312.19 | 1.909195 | 45 | 1094.892 | 573617.1 | 712.5409 | -784.5213 | 572830906.6 | 1848.182 | 8100000 | 0.6027446 | 8100000 | 0.0008884619 | 203122.6 | -270044.1 | 225.3311 | 22.10711 | 0 | 0 | 89.19421 | 544.2 | 30062.66 | 40276.41
| 2269.31 | 345.6872 | 225.2 | 619114.5 | 21.5402 | 6.210002 | 1 | 62495.33 | 1.909195 | 45 | 1103.055 | 575153.3 | 712.5409 | -784.5214 | 573508322.1 | 1850.542 | 8100000 | 0.6027588 | 8100000 | 0.0008844268 | 206826.2 | -270042.5 | 225.7476 | 22.15774 | 0 | 0 | 89.19406 | 544.4 | 30062.66 | 40276.41
| 2271.444 | 346.0862 | 225.4 | 519565.9 | 18.26484 | 11.58 | 1 | 99881.99 | 2.17263 | 45 | 1081.082 | 488247.7 | 712.5408 | -784.5216 | 550889073.1 | 1771.864 | 8100000 | 0.6282321 | 8100000 | 0.001257256 | 208644.9 | -270040.5 | 226.1468 | 18.97287 | 0 | 0 | 89.19387 | 544.6 | 30062.66 | 40276.41
| 2273.729 | 346.5026 | 225.6 | 556223.6 | 19.44761 | 7.200003 | 1 | 65650.58 | 2.059102 | 45 | 1078.616 | 520482.3 | 712.5407 | -784.5218 | 560859106.3 | 1806.512 | 8100000 | 0.6178068 | 8100000 | 0.001098318 | 208381.3 | -270038.3 | 226.5634 | 20.13015 | 0 | 0 | 89.19366 | 544.8 | 30062.66 | 40276.41
| 2275.723 | 346.919 | 225.8 | 570189.9 | 19.89705 | 3.050001 | 1 | 28339.03 | 2.024725 | 45 | 1078.493 | 532691.7 | 712.5406 | -784.522 | 564564642.1 | 1819.402 | 8100000 | 0.6144894 | 8100000 | 0.001046429 | 208605.9 | -270036.4 | 226.98 | 20.56776 | 0 | 0 | 89.19348 | 545 | 30062.66 | 40276.41
| 2277.751 | 347.3354 | 226 | 656629.1 | 22.75492 | 4.960002 | 1 | 52641.94 | 1.804864 | 45 | 1098.957 | 607390.8 | 712.5405 | -784.5222 | 582252686.2 | 1881.025 | 8100000 | 0.5965372 | 8100000 | 0.0007900043 | 209194.2 | -270034.4 | 227.3966 | 23.32323 | 0 | 0 | 89.1933 | 545.2 | 30062.66 | 40276.41
| 2279.744 | 347.7518 | 226.2 | 637883.1 | 22.11912 | 4.080001 | 1 | 42120.14 | 1.873621 | 45 | 1109.244 | 591316.3 | 712.5404 | -784.5223 | 579340663.4 | 1870.87 | 8100000 | 0.6002544 | 8100000 | 0.0008381232 | 209059.8 | -270032.5 | 227.8131 | 22.71425 | 0 | 0 | 89.19312 | 545.4 | 30062.66 | 40276.41
| 2281.63 | 348.1682 | 226.4 | 550755.6 | 19.23956 | 0.7400003 | 1 | 6648.096 | 2.119467 | 45 | 1091.419 | 515691.4 | 712.5404 | -784.5225 | 561144937.9 | 1807.506 | 8100000 | 0.6204604 | 8100000 | 0.001125621 | 213144.6 | -270030.7 | 228.2297 | 19.92718 | 0 | 0 | 89.19295 | 545.6 | 30062.66 | 40276.41
| 2283.942 | 348.6019 | 226.6 | 599188 | 20.81755 | 3.880001 | 1 | 37783.57 | 1.967564 | 45 | 1098.711 | 557916.8 | 712.5403 | -784.5227 | 572663601.6 | 1847.599 | 8100000 | 0.6087377 | 8100000 | 0.0009521913 | 212608.6 | -270028.5 | 228.6636 | 21.4604 | 0 | 0 | 89.19274 | 545.8 | 30062.66 | 40276.41
| 2286.237 | 349.0183 | 226.8 | 501504.8 | 17.63145 | 3.980001 | 1 | 32801.22 | 2.263778 | 45 | 1069.907 | 472264.9 | 712.5402 | -784.5229 | 548705110.6 | 1764.281 | 8100000 | 0.6360763 | 8100000 | 0.001360877 | 210939.7 | -270026.3 | 229.0802 | 18.34974 | 0 | 0 | 89.19253 | 546 | 30062.66 | 40276.41
| 2287.831 | 349.4521 | 227 | 572921.2 | 19.93931 | 3.310001 | 1 | 30898.03 | 2.00674 | 45 | 1073.974 | 535074.8 | 712.5401 | -784.5231 | 567716024.1 | 1830.37 | 8100000 | 0.6155403 | 8100000 | 0.001044043 | 213304.6 | -270024.8 | 229.5141 | 20.60885 | 0 | 0 | 89.19239 | 546.2 | 30062.66 | 40276.41
| 2290.021 | 349.8685 | 227.2 | 555852.7 | 19.37363 | 6.190002 | 1 | 56327.72 | 2.055511 | 45 | 1073.837 | 520157.5 | 712.54 | -784.5233 | 564147427.0 | 1817.951 | 8100000 | 0.6201721 | 8100000 | 0.001110468 | 213818.3 | -270022.7 | 229.9307 | 20.05801 | 0 | 0 | 89.19219 | 546.4 | 30062.66 | 40276.41
| 2292.431 | 350.3022 | 227.4 | 552898.6 | 19.26804 | 10.05 | 1 | 91585.74 | 2.035924 | 45 | 1068.531 | 517569.8 | 712.5399 | -784.5235 | 563946071.0 | 1817.25 | 8100000 | 0.6211626 | 8100000 | 0.001123757 | 212852.8 | -270020.3 | 230.3646 | 19.95497 | 0 | 0 | 89.19197 | 546.6 | 30062.66 | 40276.41
| 2294.399 | 350.7186 | 227.6 | 647586.6 | 22.37691 | 5.290002 | 1 | 55446.72 | 1.821659 | 45 | 1095.587 | 599645.6 | 712.5399 | -784.5237 | 584313653.5 | 1888.215 | 8100000 | 0.6002232 | 8100000 | 0.000820132 | 212222.9 | -270018.5 | 230.7812 | 22.96145 | 0 | 0 | 89.1918 | 546.8 | 30062.66 | 40276.41
| 2296.53 | 351.1523 | 227.8 | 549315.6 | 19.13643 | 2.830001 | 1 | 25388.47 | 2.100285 | 45 | 1080.117 | 514428.8 | 712.5398 | -784.5239 | 563899850.0 | 1817.089 | 8100000 | 0.6227211 | 8100000 | 0.001141228 | 211833.2 | -270016.4 | 231.2151 | 19.82647 | 0 | 0 | 89.1916 | 547 | 30062.66 | 40276.41
| 2298.578 | 351.5687 | 228 | 548163.4 | 19.09143 | -2.220001 | 1 | -19875.13 | 2.089892 | 45 | 1072.154 | 513418.1 | 712.5397 | -784.524 | 564035106.8 | 1817.56 | 8100000 | 0.62331 | 8100000 | 0.001147389 | 212348 | -270014.5 | 231.6317 | 19.78251 | 0 | 0 | 89.19142 | 547.2 | 30062.66 | 40276.41
| 2300.752 | 352.0025 | 228.2 | 618603.4 | 21.38764 | 4.030001 | 1 | 40432.4 | 1.892017 | 45 | 1088.572 | 574712.2 | 712.5396 | -784.5242 | 580233093.1 | 1873.982 | 8100000 | 0.606657 | 8100000 | 0.0009020733 | 211632.7 | -270012.4 | 232.0656 | 22.01078 | 0 | 0 | 89.19122 | 547.4 | 30062.66 | 40276.41
| 2302.636 | 352.4189 | 228.4 | 558619.3 | 19.41558 | 5.400002 | 1 | 49321.62 | 2.056715 | 45 | 1077.967 | 522579.5 | 712.5395 | -784.5244 | 567460234.2 | 1829.48 | 8100000 | 0.621046 | 8100000 | 0.001107511 | 212144.3 | -270010.6 | 232.4822 | 20.09892 | 0 | 0 | 89.19105 | 547.6 | 30062.66 | 40276.41
| 2304.788 | 352.8526 | 228.6 | 575603.2 | 19.96002 | 5.680002 | 1 | 53370.99 | 1.998752 | 45 | 1077.88 | 537413.4 | 712.5395 | -784.5246 | 571925448.2 | 1845.028 | 8100000 | 0.6169557 | 8100000 | 0.001044402 | 213039.6 | -270008.5 | 232.9161 | 20.62899 | 0 | 0 | 89.19086 | 547.8 | 30062.66 | 40276.41
| 2307.318 | 353.269 | 228.8 | 582964.4 | 20.18964 | 6.450002 | 1 | 61389.11 | 1.977965 | 45 | 1080.957 | 543824.8 | 712.5394 | -784.5248 | 574164317.1 | 1852.828 | 8100000 | 0.6152751 | 8100000 | 0.001019394 | 209627.6 | -270006.1 | 233.3327 | 20.85203 | 0 | 0 | 89.19063 | 548 | 30062.66 | 40276.41
| 2309.24 | 353.7028 | 229 | 556022.7 | 19.306 | 7.130003 | 1 | 64983.61 | 2.050721 | 45 | 1073.697 | 520306.4 | 712.5393 | -784.525 | 568225083.9 | 1832.142 | 8100000 | 0.6224695 | 8100000 | 0.001121952 | 209739.4 | -270004.2 | 233.7667 | 19.99202 | 0 | 0 | 89.19046 | 548.2 | 30062.66 | 40276.41
| 2311.359 | 354.1192 | 229.2 | 585158.9 | 20.24547 | 3.850001 | 1 | 36670.67 | 1.970372 | 45 | 1076.182 | 545734.1 | 712.5392 | -784.5252 | 575500388.5 | 1857.483 | 8100000 | 0.6153239 | 8100000 | 0.001014197 | 209576.5 | -270002.2 | 234.1832 | 20.90621 | 0 | 0 | 89.19026 | 548.4 | 30062.66 | 40276.41
| 2313.701 | 354.5355 | 229.4 | 629739.3 | 21.69931 | 3.790001 | 1 | 38653.01 | 1.871234 | 45 | 1094.309 | 584311.6 | 712.5391 | -784.5254 | 585243466.6 | 1891.46 | 8100000 | 0.6057916 | 8100000 | 0.000876716 | 208316.8 | -269999.9 | 234.5998 | 22.31089 | 0 | 0 | 89.19005 | 548.6 | 30062.66 | 40276.41
| 2315.526 | 354.952 | 229.6 | 625004.2 | 21.53558 | 3.540001 | 1 | 35844.12 | 1.896019 | 45 | 1100.745 | 580232.8 | 712.539 | -784.5256 | 584706549.4 | 1889.586 | 8100000 | 0.60706 | 8100000 | 0.0008910958 | 208746.3 | -269998.2 | 235.0164 | 22.1533 | 0 | 0 | 89.18989 | 548.8 | 30062.66 | 40276.41
| 2317.755 | 355.3684 | 229.8 | 583756.6 | 20.17406 | 4.280002 | 1 | 40689.85 | 2.014347 | 45 | 1098.323 | 544514.1 | 712.5389 | -784.5258 | 576562252.3 | 1861.184 | 8100000 | 0.6163573 | 8100000 | 0.001022671 | 205104.3 | -269996.1 | 235.433 | 20.8369 | 0 | 0 | 89.18969 | 549 | 30062.66 | 40276.41
| 2319.54 | 355.7848 | 230 | 601994.5 | 20.76301 | -1.690001 | 1 | -16512.26 | 1.970774 | 45 | 1103.255 | 560349.1 | 712.5389 | -784.5259 | 580892843.1 | 1876.282 | 8100000 | 0.6124792 | 8100000 | 0.0009627711 | 205514.5 | -269994.4 | 235.8495 | 21.40764 | 0 | 0 | 89.18953 | 549.2 | 30062.66 | 40276.41
| 2321.882 | 356.2011 | 230.2 | 620977.6 | 21.37577 | 0.7700003 | 1 | 7738.512 | 1.924404 | 45 | 1108.511 | 576760.9 | 712.5388 | -784.5261 | 585304163.1 | 1891.672 | 8100000 | 0.6085744 | 8100000 | 0.0009058663 | 204332.2 | -269992.1 | 236.2661 | 21.99933 | 0 | 0 | 89.18932 | 549.4 | 30062.66 | 40276.41
| 2323.961 | 356.6175 | 230.4 | 591438.1 | 20.39979 | 0.4100001 | 1 | 3936.178 | 2.014749 | 45 | 1108.96 | 551191.7 | 712.5387 | -784.5263 | 579588953.4 | 1871.735 | 8100000 | 0.6152939 | 8100000 | 0.0009997808 | 203618.8 | -269990.1 | 236.6827 | 21.05589 | 0 | 0 | 89.18913 | 549.6 | 30062.66 | 40276.41
| 2325.856 | 357.0166 | 230.6 | 550532.2 | 19.06632 | 5.560002 | 1 | 50102.57 | 2.120284 | 45 | 1096.492 | 515495.5 | 712.5386 | -784.5265 | 570334138.0 | 1839.486 | 8100000 | 0.625978 | 8100000 | 0.001155164 | 204055.2 | -269988.3 | 237.0819 | 19.75797 | 0 | 0 | 89.18896 | 549.8 | 30062.66 | 40276.41
| 2328.214 | 357.433 | 230.8 | 556213 | 19.24036 | 6.770002 | 1 | 61690.62 | 2.081109 | 45 | 1089.122 | 520473 | 712.5385 | -784.5267 | 572276157.4 | 1846.25 | 8100000 | 0.6245813 | 8100000 | 0.001133008 | 203569 | -269986 | 237.4985 | 19.92795 | 0 | 0 | 89.18874 | 550 | 30062.66 | 40276.41
| 2330.154 | 357.832 | 231 | 639312.3 | 21.94384 | 4.770002 | 1 | 49376.92 | 1.868841 | 45 | 1109.749 | 592544.3 | 712.5385 | -784.5269 | 590660069.9 | 1910.369 | 8100000 | 0.6058172 | 8100000 | 0.0008585662 | 204652 | -269984.2 | 237.8977 | 22.54596 | 0 | 0 | 89.18857 | 550.2 | 30062.66 | 40276.41
| 2332.209 | 358.2484 | 231.2 | 588753.4 | 20.27931 | -3.390001 | 1 | -32468.16 | 2.009155 | 45 | 1103.097 | 548859.2 | 712.5384 | -784.5271 | 580767086.6 | 1875.844 | 8100000 | 0.6168539 | 8100000 | 0.001013534 | 205416 | -269982.2 | 238.3143 | 20.93904 | 0 | 0 | 89.18838 | 550.4 | 30062.66 | 40276.41
| 2334.523 | 358.6475 | 231.4 | 585064.1 | 20.14981 | 0.8700003 | 1 | 8271.576 | 2.026745 | 45 | 1104.434 | 545651.6 | 712.5383 | -784.5273 | 580458759.9 | 1874.769 | 8100000 | 0.617869 | 8100000 | 0.001027499 | 204757.3 | -269980 | 238.7135 | 20.81336 | 0 | 0 | 89.18818 | 550.6 | 30062.66 | 40276.41
| 2336.21 | 359.0639 | 231.6 | 530992.5 | 18.40149 | 1.01 | 1 | 8768.945 | 2.18145 | 45 | 1085.528 | 498325 | 712.5382 | -784.5274 | 567336960.4 | 1829.051 | 8100000 | 0.6328935 | 8100000 | 0.001248865 | 206020.6 | -269978.4 | 239.1301 | 19.10699 | 0 | 0 | 89.18802 | 550.8 | 30062.66 | 40276.41
| 2338.448 | 359.4716 | 231.8 | 492623.2 | 17.17474 | 3.700001 | 1 | 29976.89 | 2.28019 | 45 | 1059.295 | 464380.6 | 712.5381 | -784.5276 | 556445000.4 | 1791.166 | 8100000 | 0.6460146 | 8100000 | 0.001452632 | 206268.9 | -269976.2 | 239.538 | 17.89897 | 0 | 0 | 89.18782 | 551 | 30062.66 | 40276.41
| 2340.507 | 359.8793 | 232 | 572898.5 | 19.7326 | 8.450003 | 1 | 79368.15 | 1.972381 | 45 | 1065.35 | 535055 | 712.538 | -784.5278 | 578912482.0 | 1869.377 | 8100000 | 0.6216472 | 8100000 | 0.001075282 | 205934.3 | -269974.3 | 239.9459 | 20.40777 | 0 | 0 | 89.18764 | 551.2 | 30062.66 | 40276.41
| 2342.565 | 360.2957 | 232.2 | 561662.5 | 19.36226 | 4.140001 | 1 | 37959.08 | 2.020752 | 45 | 1062.57 | 525241.7 | 712.538 | -784.528 | 576639858.7 | 1861.454 | 8100000 | 0.6248193 | 8100000 | 0.001120028 | 207521.9 | -269972.3 | 240.3625 | 20.04691 | 0 | 0 | 89.18745 | 551.4 | 30062.66 | 40276.41
| 2344.842 | 360.7121 | 232.4 | 655205 | 22.40315 | 4.505002 | 1 | 47832.1 | 1.787296 | 45 | 1085.083 | 606172 | 712.5379 | -784.5282 | 596835075.6 | 1931.942 | 8100000 | 0.6043748 | 8100000 | 0.0008239996 | 206000.6 | -269970.1 | 240.779 | 22.98658 | 0 | 0 | 89.18724 | 551.6 | 30062.66 | 40276.41
| 2346.457 | 361.1285 | 232.6 | 614709.7 | 21.06769 | 5.080002 | 1 | 50718.34 | 1.91242 | 45 | 1095.463 | 571349.9 | 712.5378 | -784.5284 | 589365546.9 | 1905.848 | 8100000 | 0.6127412 | 8100000 | 0.0009372217 | 208212.3 | -269968.6 | 241.1956 | 21.70212 | 0 | 0 | 89.1871 | 551.8 | 30062.66 | 40276.41
| 2348.811 | 361.5362 | 232.8 | 528679 | 18.28302 | 4.970002 | 1 | 43086.9 | 2.157469 | 45 | 1073.066 | 496286.8 | 712.5377 | -784.5286 | 569311566.4 | 1835.925 | 8100000 | 0.6350411 | 8100000 | 0.001268494 | 208466 | -269966.3 | 241.6035 | 18.99072 | 0 | 0 | 89.18689 | 552 | 30062.66 | 40276.41
| 2350.848 | 361.9526 | 233 | 552640.6 | 19.04163 | -1.620001 | 1 | -14611.78 | 2.069524 | 45 | 1069.459 | 517343.7 | 712.5376 | -784.5288 | 576117640.9 | 1859.634 | 8100000 | 0.6282617 | 8100000 | 0.001162216 | 208588.6 | -269964.3 | 242.0201 | 19.73384 | 0 | 0 | 89.1867 | 552.2 | 30062.66 | 40276.41
| 2353.087 | 362.3777 | 233.2 | 545477.5 | 18.80394 | 0.2600001 | 1 | 2313.058 | 2.089113 | 45 | 1066.037 | 511061.1 | 712.5375 | -784.529 | 574741550.2 | 1854.839 | 8100000 | 0.6305055 | 8100000 | 0.001194342 | 207905.6 | -269962.2 | 242.4454 | 19.50136 | 0 | 0 | 89.1865 | 552.4 | 30062.66 | 40276.41
| 2355.188 | 362.7941 | 233.4 | 550115.2 | 18.9447 | 3.200001 | 1 | 28753.85 | 2.054335 | 45 | 1058.288 | 515129.9 | 712.5375 | -784.5291 | 576386798.8 | 1860.572 | 8100000 | 0.6294282 | 8100000 | 0.001175638 | 208019.5 | -269960.2 | 242.8619 | 19.63908 | 0 | 0 | 89.18631 | 552.6 | 30062.66 | 40276.41
| 2357.346 | 363.2105 | 233.6 | 660788.7 | 22.53174 | 7.020003 | 1 | 75132.37 | 1.774508 | 45 | 1090.919 | 610948.2 | 712.5374 | -784.5293 | 600598446.1 | 1945.099 | 8100000 | 0.6047477 | 8100000 | 0.0008157439 | 207231.8 | -269958.1 | 243.2785 | 23.10973 | 0 | 0 | 89.18612 | 552.8 | 30062.66 | 40276.41
| 2359.037 | 363.6269 | 233.8 | 567554.5 | 19.49032 | 7.860003 | 1 | 73109.6 | 2.023956 | 45 | 1082.065 | 530390.8 | 712.5373 | -784.5295 | 581533987.1 | 1878.518 | 8100000 | 0.6252892 | 8100000 | 0.001107036 | 209140 | -269956.5 | 243.6951 | 20.17179 | 0 | 0 | 89.18597 | 553 | 30062.66 | 40276.41
| 2361.368 | 364.0346 | 234 | 605152.2 | 20.69532 | 7.300003 | 1 | 72029.71 | 1.925217 | 45 | 1091.395 | 563084.1 | 712.5372 | -784.5297 | 590611305.2 | 1910.198 | 8100000 | 0.6163692 | 8100000 | 0.000974842 | 209116.6 | -269954.3 | 244.103 | 21.34215 | 0 | 0 | 89.18576 | 553.2 | 30062.66 | 40276.41
| 2363.635 | 364.4597 | 234.2 | 569961.4 | 19.54982 | 1.580001 | 1 | 14663.68 | 2.03515 | 45 | 1082.517 | 532492.3 | 712.5371 | -784.5299 | 583119826.8 | 1884.05 | 8100000 | 0.6250168 | 8100000 | 0.001100219 | 207975.5 | -269952.1 | 244.5283 | 20.22977 | 0 | 0 | 89.18555 | 553.4 | 30062.66 | 40276.41
| 2365.597 | 364.8761 | 234.4 | 630452.8 | 21.50139 | 4.560002 | 1 | 46585.95 | 1.874849 | 45 | 1098.655 | 584925.9 | 712.5371 | -784.5301 | 596717897.5 | 1931.533 | 8100000 | 0.6114717 | 8100000 | 0.0009002454 | 208225.2 | -269950.2 | 244.9448 | 22.12037 | 0 | 0 | 89.18537 | 553.6 | 30062.66 | 40276.41
| 2367.787 | 365.2925 | 234.6 | 542964.1 | 18.67089 | 9.050003 | 1 | 80922.39 | 2.106708 | 45 | 1083.847 | 508854.3 | 712.537 | -784.5303 | 577142368.5 | 1863.206 | 8100000 | 0.6329331 | 8100000 | 0.00121512 | 207473.2 | -269948.1 | 245.3614 | 19.37109 | 0 | 0 | 89.18517 | 553.8 | 30062.66 | 40276.41
| 2369.78 | 365.7089 | 234.8 | 559370.3 | 19.18755 | 3.150001 | 1 | 28749.75 | 2.063935 | 45 | 1079.939 | 523236.6 | 712.5369 | -784.5305 | 581798270.0 | 1879.44 | 8100000 | 0.6285837 | 8100000 | 0.001146192 | 207552.3 | -269946.2 | 245.778 | 19.87639 | 0 | 0 | 89.185 | 554 | 30062.66 | 40276.41
| 2371.9 | 366.1253 | 235 | 593159.2 | 20.26529 | 4.850002 | 1 | 46827.02 | 1.958001 | 45 | 1084.507 | 552686.2 | 712.5368 | -784.5307 | 590258172.5 | 1908.965 | 8100000 | 0.6202799 | 8100000 | 0.001020488 | 207697.5 | -269944.2 | 246.1946 | 20.92544 | 0 | 0 | 89.1848 | 554.2 | 30062.66 | 40276.41
| 2373.939 | 366.5417 | 235.2 | 637837.3 | 21.70725 | 1.730001 | 1 | 17832.34 | 1.864459 | 45 | 1101.451 | 591277 | 712.5367 | -784.5308 | 599981280.5 | 1942.941 | 8100000 | 0.6109219 | 8100000 | 0.0008835361 | 207900.6 | -269942.2 | 246.6112 | 22.31852 | 0 | 0 | 89.18462 | 554.4 | 30062.66 | 40276.41
| 2375.855 | 366.9494 | 235.4 | 628244.6 | 21.38674 | -0.1800001 | 1 | -1834.178 | 1.904635 | 45 | 1108.975 | 583024.6 | 712.5366 | -784.531 | 598507891.3 | 1937.79 | 8100000 | 0.6131071 | 8100000 | 0.0009117365 | 209077.7 | -269940.4 | 247.0191 | 22.00991 | 0 | 0 | 89.18445 | 554.6 | 30062.66 | 40276.41
| 2378.005 | 367.3658 | 235.6 | 655038.4 | 22.25225 | 0.3600001 | 1 | 3800.396 | 1.855665 | 45 | 1123.154 | 606029.4 | 712.5366 | -784.5312 | 604109759.6 | 1957.381 | 8100000 | 0.6081111 | 8100000 | 0.0008396261 | 209402.4 | -269938.3 | 247.4356 | 22.84195 | 0 | 0 | 89.18425 | 554.8 | 30062.66 | 40276.41
| 2379.804 | 367.7909 | 235.8 | 529823.9 | 18.2123 | 4.130001 | 1 | 35849.15 | 2.206252 | 45 | 1098.28 | 497295.6 | 712.5365 | -784.5314 | 575985127.0 | 1859.173 | 8100000 | 0.6385424 | 8100000 | 0.001284868 | 213115.1 | -269936.6 | 247.8609 | 18.92127 | 0 | 0 | 89.18409 | 555 | 30062.66 | 40276.41
| 2382.121 | 368.19 | 236 | 572230.9 | 19.55355 | 5.810002 | 1 | 54301.65 | 2.045551 | 45 | 1097.323 | 534472.6 | 712.5364 | -784.5316 | 587561256.2 | 1899.549 | 8100000 | 0.626641 | 8100000 | 0.001102682 | 212171.7 | -269934.4 | 248.2601 | 20.23341 | 0 | 0 | 89.18388 | 555.2 | 30062.66 | 40276.41
| 2384.284 | 368.6324 | 236.2 | 637088.7 | 21.6394 | -0.3100001 | 1 | -3193.942 | 1.887648 | 45 | 1113.444 | 590633.6 | 712.5363 | -784.5318 | 602090730.9 | 1950.318 | 8100000 | 0.6122539 | 8100000 | 0.0008906651 | 211900.8 | -269932.3 | 248.7027 | 22.25324 | 0 | 0 | 89.18369 | 555.4 | 30062.66 | 40276.41
| 2386.608 | 369.0575 | 236.4 | 573044 | 19.56263 | -1.500001 | 1 | -13996.21 | 2.064741 | 45 | 1103.77 | 535181.9 | 712.5362 | -784.532 | 588717463.1 | 1903.586 | 8100000 | 0.6268839 | 8100000 | 0.001102145 | 210603.8 | -269930.1 | 249.128 | 20.24226 | 0 | 0 | 89.18348 | 555.6 | 30062.66 | 40276.41
| 2388.669 | 369.4739 | 236.6 | 616025.7 | 20.93756 | 2.530001 | 1 | 25258.45 | 1.944815 | 45 | 1112.939 | 572486.6 | 712.5361 | -784.5322 | 598808750.5 | 1938.842 | 8100000 | 0.6170148 | 8100000 | 0.0009547876 | 207935.8 | -269928.1 | 249.5446 | 21.57641 | 0 | 0 | 89.18329 | 555.8 | 30062.66 | 40276.41
| 2391.111 | 369.8989 | 236.8 | 515418.6 | 17.71881 | 3.370001 | 1 | 28486.24 | 2.237037 | 45 | 1084.151 | 484583.6 | 712.536 | -784.5324 | 574173859.0 | 1852.861 | 8100000 | 0.6442281 | 8100000 | 0.001365475 | 204698.9 | -269925.7 | 249.9699 | 18.43583 | 0 | 0 | 89.18307 | 556 | 30062.66 | 40276.41
| 2393.19 | 370.3153 | 237 | 567714.5 | 19.36759 | 3.570001 | 1 | 33047.81 | 2.040758 | 45 | 1083.185 | 530530.6 | 712.536 | -784.5326 | 588827874.8 | 1903.971 | 8100000 | 0.6289025 | 8100000 | 0.001126763 | 203146.5 | -269923.7 | 250.3864 | 20.05212 | 0 | 0 | 89.18288 | 556.2 | 30062.66 | 40276.41
| 2395.482 | 370.723 | 237.2 | 621204.5 | 21.07679 | 6.000002 | 1 | 60555.61 | 1.899245 | 45 | 1100.319 | 576956.6 | 712.5359 | -784.5328 | 601398108.2 | 1947.896 | 8100000 | 0.6164353 | 8100000 | 0.0009421087 | 201227.6 | -269921.5 | 250.7943 | 21.71091 | 0 | 0 | 89.18267 | 556.4 | 30062.66 | 40276.41
| 2397.117 | 371.1308 | 237.4 | 625939.5 | 21.22387 | 0.5500002 | 1 | 5567.693 | 1.90764 | 45 | 1106.967 | 581038.9 | 712.5358 | -784.5329 | 602693992.5 | 1952.429 | 8100000 | 0.6157865 | 8100000 | 0.0009289299 | 202935.1 | -269920 | 251.2022 | 21.85286 | 0 | 0 | 89.18253 | 556.6 | 30062.66 | 40276.41
| 2399.335 | 371.5385 | 237.6 | 581411.8 | 19.78219 | 2.010001 | 1 | 19008.33 | 2.037562 | 45 | 1104.404 | 542473.5 | 712.5357 | -784.5331 | 593435700.4 | 1920.064 | 8100000 | 0.6260805 | 8100000 | 0.001077846 | 202123.3 | -269917.8 | 251.6101 | 20.45603 | 0 | 0 | 89.18233 | 556.8 | 30062.66 | 40276.41
| 2401.877 | 371.9375 | 237.8 | 566109.3 | 19.28386 | 4.365002 | 1 | 40326.98 | 2.069144 | 45 | 1096.357 | 529128.4 | 712.5356 | -784.5334 | 590303049.7 | 1909.122 | 8100000 | 0.630079 | 8100000 | 0.001138126 | 199124.2 | -269915.4 | 252.0094 | 19.97042 | 0 | 0 | 89.1821 | 557 | 30062.66 | 40276.41
| 2403.76 | 372.3453 | 238 | 601079.6 | 20.39505 | 3.210001 | 1 | 31335.51 | 1.969205 | 45 | 1102.065 | 559556.4 | 712.5355 | -784.5335 | 598901040.8 | 1939.164 | 8100000 | 0.6217142 | 8100000 | 0.001010654 | 199640.9 | -269913.6 | 252.4173 | 21.0513 | 0 | 0 | 89.18193 | 557.2 | 30062.66 | 40276.41
| 2406.032 | 372.7443 | 238.2 | 524534.5 | 17.95454 | 4.800002 | 1 | 41299.14 | 2.190672 | 45 | 1081.27 | 492632.9 | 712.5355 | -784.5337 | 579970889.4 | 1873.067 | 8100000 | 0.6426949 | 8100000 | 0.001328568 | 198803.7 | -269911.4 | 252.8165 | 18.66789 | 0 | 0 | 89.18172 | 557.4 | 30062.66 | 40276.41
| 2407.883 | 373.1434 | 238.4 | 584452 | 19.84651 | 1.850001 | 1 | 17579.39 | 1.991993 | 45 | 1084.876 | 545119.2 | 712.5354 | -784.5339 | 596006124.3 | 1929.045 | 8100000 | 0.6260731 | 8100000 | 0.001071269 | 199628.4 | -269909.7 | 253.2157 | 20.51861 | 0 | 0 | 89.18156 | 557.6 | 30062.66 | 40276.41
| 2409.905 | 373.5424 | 238.6 | 631692 | 21.35673 | 2.630001 | 1 | 26878.67 | 1.874065 | 45 | 1097.874 | 585992.4 | 712.5353 | -784.5341 | 606687744.5 | 1966.402 | 8100000 | 0.6157079 | 8100000 | 0.0009180151 | 196589.1 | -269907.7 | 253.615 | 21.98099 | 0 | 0 | 89.18137 | 557.8 | 30062.66 | 40276.41
| 2411.77 | 373.9415 | 238.8 | 610365.2 | 20.66198 | -1.890001 | 1 | -18706.52 | 1.945622 | 45 | 1103.399 | 567594.8 | 712.5352 | -784.5343 | 602651781.0 | 1952.281 | 8100000 | 0.6204935 | 8100000 | 0.0009843391 | 197457 | -269905.9 | 254.0142 | 21.30988 | 0 | 0 | 89.18121 | 558 | 30062.66 | 40276.41
| 2413.776 | 374.3319 | 239 | 649523.6 | 21.91824 | 2.760001 | 1 | 28947.65 | 1.858076 | 45 | 1117.11 | 601306 | 712.5351 | -784.5344 | 611011127.4 | 1981.538 | 8100000 | 0.6126433 | 8100000 | 0.0008701371 | 198536.1 | -269904 | 254.4047 | 22.52137 | 0 | 0 | 89.18103 | 558.2 | 30062.66 | 40276.41
| 2415.899 | 374.7309 | 239.2 | 598116.5 | 20.25284 | -2.520001 | 1 | -24481.4 | 2.00079 | 45 | 1113.923 | 556987.7 | 712.5351 | -784.5346 | 600858860.6 | 1946.01 | 8100000 | 0.6236588 | 8100000 | 0.001027232 | 199493.1 | -269902 | 254.804 | 20.91337 | 0 | 0 | 89.18084 | 558.4 | 30062.66 | 40276.41
| 2418.008 | 375.13 | 239.4 | 517375.4 | 17.69047 | -0.4900002 | 1 | -4154.915 | 2.238248 | 45 | 1086.772 | 486312.9 | 712.535 | -784.5348 | 580298661.8 | 1874.21 | 8100000 | 0.6464429 | 8100000 | 0.00137433 | 199727.5 | -269900 | 255.2032 | 18.40791 | 0 | 0 | 89.18065 | 558.6 | 30062.66 | 40276.41
| 2420.013 | 375.529 | 239.6 | 537485 | 18.31415 | 3.600001 | 1 | 31659.56 | 2.137909 | 45 | 1078.039 | 504038.9 | 712.5349 | -784.535 | 586545710.9 | 1896.005 | 8100000 | 0.6402383 | 8100000 | 0.001274769 | 199688 | -269898.1 | 255.6024 | 19.02128 | 0 | 0 | 89.18046 | 558.8 | 30062.66 | 40276.41
| 2421.865 | 375.9281 | 239.8 | 540049.7 | 18.38865 | 8.050003 | 1 | 71492.06 | 2.092337 | 45 | 1068.221 | 506293.7 | 712.5348 | -784.5352 | 587630492.5 | 1899.791 | 8100000 | 0.6397355 | 8100000 | 0.001264032 | 203657.8 | -269896.3 | 256.0016 | 19.0944 | 0 | 0 | 89.1803 | 559 | 30062.66 | 40276.41
| 2423.981 | 376.3271 | 240 | 584297.5 | 19.78104 | 4.090001 | 1 | 38910.77 | 1.97361 | 45 | 1076.781 | 544984.7 | 712.5347 | -784.5354 | 599406044.2 | 1940.93 | 8100000 | 0.6278334 | 8100000 | 0.001080981 | 204429.2 | -269894.3 | 256.4009 | 20.45492 | 0 | 0 | 89.18011 | 559.2 | 30062.66 | 40276.41
| 2425.955 | 376.7262 | 240.2 | 582653.2 | 19.72141 | 3.530001 | 1 | 33479.95 | 1.981605 | 45 | 1077.599 | 543554 | 712.5347 | -784.5355 | 599433929.1 | 1941.027 | 8100000 | 0.6284699 | 8100000 | 0.001088244 | 205955.7 | -269892.4 | 256.8001 | 20.39689 | 0 | 0 | 89.17993 | 559.4 | 30062.66 | 40276.41
| 2428.132 | 377.1426 | 240.4 | 591036.6 | 19.98001 | 4.720002 | 1 | 45413.82 | 1.95922 | 45 | 1081.352 | 550843 | 712.5346 | -784.5357 | 601872259.2 | 1949.554 | 8100000 | 0.6266157 | 8100000 | 0.00105876 | 205914.9 | -269890.3 | 257.2167 | 20.64841 | 0 | 0 | 89.17973 | 559.6 | 30062.66 | 40276.41
| 2430.092 | 377.559 | 240.6 | 573576.7 | 19.41807 | 3.040001 | 1 | 28402.85 | 2.011989 | 45 | 1077.653 | 535646.5 | 712.5345 | -784.5359 | 598110762.5 | 1936.402 | 8100000 | 0.6312526 | 8100000 | 0.00112544 | 206310.9 | -269888.4 | 257.6333 | 20.10134 | 0 | 0 | 89.17956 | 559.8 | 30062.66 | 40276.41
| 2432.248 | 377.958 | 240.8 | 657217.9 | 22.08928 | 0.8700003 | 1 | 9216.768 | 1.815308 | 45 | 1102.219 | 607894.5 | 712.5344 | -784.5361 | 616547278.8 | 2000.933 | 8100000 | 0.6130236 | 8100000 | 0.0008581151 | 206100.4 | -269886.3 | 258.0325 | 22.68562 | 0 | 0 | 89.17936 | 560 | 30062.66 | 40276.41
| 2434.12 | 378.3745 | 241 | 556964.4 | 18.87863 | 4.450002 | 1 | 40492.76 | 2.086745 | 45 | 1089.113 | 521130.9 | 712.5343 | -784.5363 | 594736038.7 | 1924.607 | 8100000 | 0.6362057 | 8100000 | 0.001196156 | 208719.5 | -269884.6 | 258.4491 | 19.57446 | 0 | 0 | 89.17919 | 560.2 | 30062.66 | 40276.41
| 2436.161 | 378.7909 | 241.2 | 567710.9 | 19.21061 | 7.730003 | 1 | 71903.99 | 2.031579 | 45 | 1086.084 | 530527.4 | 712.5343 | -784.5364 | 597922097.2 | 1935.742 | 8100000 | 0.6335121 | 8100000 | 0.001152566 | 210252 | -269882.6 | 258.8657 | 19.89891 | 0 | 0 | 89.17901 | 560.4 | 30062.66 | 40276.41
| 2438.554 | 379.2073 | 241.4 | 563423 | 19.06628 | 6.010002 | 1 | 55374.75 | 2.051968 | 45 | 1085.293 | 526781 | 712.5342 | -784.5367 | 597358792.1 | 1933.773 | 8100000 | 0.6348065 | 8100000 | 0.001171462 | 208863.7 | -269880.3 | 259.2823 | 19.75793 | 0 | 0 | 89.17879 | 560.6 | 30062.66 | 40276.41
| 2440.351 | 379.6237 | 241.6 | 586071.4 | 19.77673 | 6.540002 | 1 | 62563.03 | 1.980011 | 45 | 1087.655 | 546527.6 | 712.5341 | -784.5368 | 603298667.9 | 1954.544 | 8100000 | 0.6292467 | 8100000 | 0.001083859 | 210238.9 | -269878.6 | 259.6988 | 20.45073 | 0 | 0 | 89.17863 | 560.8 | 30062.66 | 40276.41
| 2442.306 | 380.0401 | 241.8 | 599610 | 20.19987 | 0.2400001 | 1 | 2332.736 | 1.960824 | 45 | 1093.165 | 558282.6 | 712.534 | -784.537 | 606843190.2 | 1966.946 | 8100000 | 0.6262575 | 8100000 | 0.001036603 | 211629.5 | -269876.7 | 260.1154 | 20.86196 | 0 | 0 | 89.17846 | 561 | 30062.66 | 40276.41
| 2444.208 | 380.4739 | 242 | 599575.6 | 20.1919 | -0.05000002 | 1 | -489.003 | 1.964022 | 45 | 1094.881 | 558252.8 | 712.5339 | -784.5372 | 607223932.6 | 1968.279 | 8100000 | 0.6265792 | 8100000 | 0.001037905 | 212787.5 | -269874.9 | 260.5494 | 20.85422 | 0 | 0 | 89.1783 | 561.2 | 30062.66 | 40276.41
| 2446.626 | 380.8903 | 242.2 | 581424.3 | 19.60643 | 4.930002 | 1 | 46723.26 | 2.013594 | 45 | 1094.814 | 542484.3 | 712.5338 | -784.5372 | 603515280.3 | 1955.302 | 8100000 | 0.6311195 | 8100000 | 0.001104929 | 213308.7 | -269872.6 | 260.966 | 20.28493 | 0 | 0 | 89.17827 | 561.4 | 30062.66 | 40276.41
| 2448.597 | 381.324 | 242.4 | 583927.9 | 19.6787 | 2.010001 | 1 | 19085.18 | 2.000002 | 45 | 1088.428 | 544663.2 | 712.5338 | -784.5372 | 604521758.3 | 1958.823 | 8100000 | 0.6307863 | 8100000 | 0.001096722 | 213778 | -269870.7 | 261.3999 | 20.35531 | 0 | 0 | 89.17826 | 561.6 | 30062.66 | 40276.41
| 2450.471 | 381.7405 | 242.6 | 625631 | 20.99908 | 8.790003 | 1 | 89680.8 | 1.879675 | 45 | 1103.146 | 580773.1 | 712.5337 | -784.5372 | 614239121.0 | 1992.845 | 8100000 | 0.6214851 | 8100000 | 0.000956428 | 215206.9 | -269868.9 | 261.8165 | 21.63585 | 0 | 0 | 89.17824 | 561.8 | 30062.66 | 40276.41
| 2452.667 | 382.1742 | 242.8 | 562346.6 | 18.98342 | 5.030002 | 1 | 46210.9 | 2.074759 | 45 | 1093.575 | 525839.9 | 712.5336 | -784.5372 | 599987173.4 | 1942.962 | 8100000 | 0.6369706 | 8100000 | 0.001185152 | 215230.3 | -269866.8 | 262.2504 | 19.67694 | 0 | 0 | 89.17822 | 562 | 30062.66 | 40276.41
| 2454.934 | 382.608 | 243 | 566408.9 | 19.10306 | -2.270001 | 1 | -20956.3 | 2.05877 | 45 | 1089.132 | 529390.2 | 712.5335 | -784.5373 | 601516692.8 | 1948.311 | 8100000 | 0.6360721 | 8100000 | 0.001169539 | 215036.4 | -269864.6 | 262.6844 | 19.79387 | 0 | 0 | 89.1782 | 562.2 | 30062.66 | 40276.41
| 2456.762 | 383.0244 | 243.2 | 526809.5 | 17.85862 | 0.8200003 | 1 | 7065.86 | 2.170304 | 45 | 1071.924 | 494639 | 712.5334 | -784.5373 | 590973508.6 | 1911.463 | 8100000 | 0.6481245 | 8100000 | 0.001353443 | 212940.4 | -269862.9 | 263.1009 | 18.57351 | 0 | 0 | 89.17819 | 562.4 | 30062.66 | 40276.41
| 2459.034 | 383.4581 | 243.4 | 634700.9 | 21.25528 | 2.520001 | 1 | 25866.79 | 1.854893 | 45 | 1091.354 | 588580.8 | 712.5334 | -784.5373 | 617969370.6 | 2005.917 | 8100000 | 0.6205132 | 8100000 | 0.0009334702 | 211262.3 | -269860.7 | 263.5349 | 21.88316 | 0 | 0 | 89.17817 | 562.6 | 30062.66 | 40276.41
| 2461.002 | 383.8919 | 243.6 | 588808.8 | 19.78806 | 5.920002 | 1 | 56833.85 | 1.982417 | 45 | 1092.434 | 548907.4 | 712.5333 | -784.5373 | 608291801.9 | 1972.017 | 8100000 | 0.6310983 | 8100000 | 0.001085878 | 212008.9 | -269858.8 | 263.9688 | 20.46175 | 0 | 0 | 89.17815 | 562.8 | 30062.66 | 40276.41
| 2463.134 | 384.3083 | 243.8 | 588013.2 | 19.75502 | 5.350002 | 1 | 51263.03 | 1.98002 | 45 | 1088.667 | 548215.9 | 712.5332 | -784.5373 | 608559992.5 | 1972.956 | 8100000 | 0.6315044 | 8100000 | 0.001089999 | 211569.2 | -269856.7 | 264.3854 | 20.4296 | 0 | 0 | 89.17813 | 563 | 30062.66 | 40276.41
| 2464.937 | 384.7421 | 244 | 624697 | 20.91298 | 2.170001 | 1 | 21943.77 | 1.900468 | 45 | 1101.51 | 579968.1 | 712.5331 | -784.5373 | 617143621.7 | 2003.022 | 8100000 | 0.6234239 | 8100000 | 0.0009668331 | 213108.9 | -269855 | 264.8194 | 21.55265 | 0 | 0 | 89.17812 | 563.2 | 30062.66 | 40276.41
| 2467.258 | 385.1585 | 244.2 | 587850.3 | 19.73492 | 3.720001 | 1 | 35580.97 | 1.996811 | 45 | 1095.142 | 548074.3 | 712.533 | -784.5374 | 609389428.6 | 1975.86 | 8100000 | 0.63204 | 8100000 | 0.001093016 | 212544.8 | -269852.8 | 265.236 | 20.41003 | 0 | 0 | 89.1781 | 563.4 | 30062.66 | 40276.41
| 2469.199 | 385.5923 | 244.4 | 576045.6 | 19.35626 | 6.280002 | 1 | 59094.71 | 2.026394 | 45 | 1094.773 | 537799.1 | 712.533 | -784.5374 | 606905898.8 | 1967.166 | 8100000 | 0.6353411 | 8100000 | 0.001139555 | 214462 | -269850.9 | 265.6699 | 20.04106 | 0 | 0 | 89.17808 | 563.6 | 30062.66 | 40276.41
| 2471.284 | 386.0087 | 244.6 | 627985.6 | 20.9929 | 6.640002 | 1 | 67750.94 | 1.888077 | 45 | 1106.314 | 582801.6 | 712.5329 | -784.5374 | 619212902.3 | 2010.276 | 8100000 | 0.623386 | 8100000 | 0.000959883 | 215134.1 | -269848.9 | 266.0865 | 21.62988 | 0 | 0 | 89.17806 | 563.8 | 30062.66 | 40276.41
| 2473.228 | 386.4424 | 244.8 | 653273.6 | 21.79363 | -1.770001 | 1 | -18659.2 | 1.854898 | 45 | 1120.399 | 604518.5 | 712.5328 | -784.5374 | 624713464.6 | 2029.567 | 8100000 | 0.6185915 | 8100000 | 0.0008880048 | 216209.7 | -269847.1 | 266.5204 | 22.4016 | 0 | 0 | 89.17804 | 564 | 30062.66 | 40276.41
| 2475.287 | 386.8762 | 245 | 610966.6 | 20.4369 | -3.890001 | 1 | -38579.74 | 1.97043 | 45 | 1120.466 | 568114.8 | 712.5327 | -784.5374 | 616387431.2 | 2000.372 | 8100000 | 0.627651 | 8100000 | 0.001016384 | 216963.1 | -269845.1 | 266.9544 | 21.09186 | 0 | 0 | 89.17803 | 564.2 | 30062.66 | 40276.41
| 2477.644 | 387.31 | 245.2 | 597501.4 | 20.00182 | 10.93 | 1 | 107304.4 | 1.983623 | 45 | 1122.604 | 556454.2 | 712.5326 | -784.5375 | 613850039.2 | 1991.482 | 8100000 | 0.6309521 | 8100000 | 0.001063902 | 216081.5 | -269842.8 | 267.3883 | 20.66961 | 0 | 0 | 89.17801 | 564.4 | 30062.66 | 40276.41
| 2479.784 | 387.7437 | 245.4 | 552587 | 18.58506 | 6.600002 | 1 | 59759.98 | 2.131136 | 45 | 1108.101 | 517296.7 | 712.5325 | -784.5375 | 603005366.1 | 1953.518 | 8100000 | 0.6430187 | 8100000 | 0.001245272 | 215601.9 | -269840.8 | 267.8223 | 19.28699 | 0 | 0 | 89.17799 | 564.6 | 30062.66 | 40276.41
| 2481.905 | 388.1601 | 245.6 | 581973.2 | 19.49721 | 1.530001 | 1 | 14478.98 | 2.044388 | 45 | 1108.817 | 542962.2 | 712.5325 | -784.5375 | 611050300.7 | 1981.675 | 8100000 | 0.6352343 | 8100000 | 0.001123895 | 214987.9 | -269838.7 | 268.2389 | 20.1785 | 0 | 0 | 89.17797 | 564.8 | 30062.66 | 40276.41
| 2483.56 | 388.5939 | 245.8 | 539178.1 | 18.15602 | 2.890001 | 1 | 25478.34 | 2.158321 | 45 | 1090.785 | 505527.6 | 712.5324 | -784.5375 | 600004719.6 | 1943.023 | 8100000 | 0.6476514 | 8100000 | 0.001310847 | 217632.6 | -269837.2 | 268.6728 | 18.86598 | 0 | 0 | 89.17796 | 565 | 30062.66 | 40276.41
| 2485.859 | 389.0277 | 246 | 549781.5 | 18.47758 | 7.150003 | 1 | 64481.74 | 2.09396 | 45 | 1084.842 | 514837.3 | 712.5323 | -784.5375 | 603473632.5 | 1955.156 | 8100000 | 0.6446474 | 8100000 | 0.001262179 | 217115.3 | -269834.9 | 269.1067 | 19.18162 | 0 | 0 | 89.17794 | 565.2 | 30062.66 | 40276.41
| 2487.918 | 389.4614 | 246.2 | 549010.4 | 18.44681 | 9.160003 | 1 | 82778.56 | 2.075572 | 45 | 1079.314 | 514161 | 712.5322 | -784.5375 | 603679785.5 | 1955.877 | 8100000 | 0.6451457 | 8100000 | 0.001267138 | 217153.9 | -269833 | 269.5407 | 19.15145 | 0 | 0 | 89.17792 | 565.4 | 30062.66 | 40276.41
| 2489.909 | 389.8952 | 246.4 | 587372.4 | 19.63881 | 5.600002 | 1 | 53618.98 | 1.975232 | 45 | 1085.384 | 547658.9 | 712.5321 | -784.5376 | 614015929.1 | 1992.063 | 8100000 | 0.634992 | 8100000 | 0.001108259 | 217306.5 | -269831.1 | 269.9746 | 20.31647 | 0 | 0 | 89.1779 | 565.6 | 30062.66 | 40276.41
| 2492.272 | 390.329 | 246.6 | 581594.1 | 19.4488 | 5.920002 | 1 | 56183.15 | 1.995221 | 45 | 1086.902 | 542632.1 | 712.532 | -784.5376 | 613118605.6 | 1988.919 | 8100000 | 0.6366288 | 8100000 | 0.001131648 | 216665.3 | -269828.8 | 270.4086 | 20.13131 | 0 | 0 | 89.17788 | 565.8 | 30062.66 | 40276.41
| 2494.303 | 390.7627 | 246.8 | 570823.6 | 19.10481 | 6.260002 | 1 | 58405.41 | 2.022006 | 45 | 1083.096 | 533244.8 | 712.532 | -784.5376 | 610824175.9 | 1980.883 | 8100000 | 0.6397303 | 8100000 | 0.001176061 | 216873.2 | -269826.8 | 270.8425 | 19.79558 | 0 | 0 | 89.17786 | 566 | 30062.66 | 40276.41
| 2496.417 | 391.1965 | 247 | 631770.7 | 21.01597 | 6.350002 | 1 | 65129.53 | 1.862501 | 45 | 1096.805 | 586060.1 | 712.5319 | -784.5376 | 625410371.3 | 2032.012 | 8100000 | 0.6255037 | 8100000 | 0.0009611622 | 216754.1 | -269824.8 | 271.2765 | 21.65217 | 0 | 0 | 89.17784 | 566.2 | 30062.66 | 40276.41
| 2498.718 | 391.6303 | 247.2 | 683521.6 | 22.65843 | 0.8300003 | 1 | 9117.873 | 1.781349 | 45 | 1121.56 | 630330.9 | 712.5318 | -784.5376 | 635944181.4 | 2068.998 | 8100000 | 0.6158249 | 8100000 | 0.000822039 | 215711.8 | -269822.6 | 271.7104 | 23.23096 | 0 | 0 | 89.17782 | 566.4 | 30062.66 | 40276.41
| 2500.67 | 392.064 | 247.4 | 635529.6 | 21.11873 | 2.680001 | 1 | 27544.97 | 1.912073 | 45 | 1126.504 | 589293.4 | 712.5317 | -784.5377 | 627113379.8 | 2037.988 | 8100000 | 0.6251884 | 8100000 | 0.0009519324 | 215750.5 | -269820.7 | 272.1444 | 21.7514 | 0 | 0 | 89.17781 | 566.6 | 30062.66 | 40276.41
| 2502.779 | 392.4978 | 247.6 | 669575.9 | 22.19483 | 1.12 | 1 | 12073 | 1.844114 | 45 | 1139.267 | 618452.3 | 712.5316 | -784.5377 | 634276176.9 | 2063.138 | 8100000 | 0.6188121 | 8100000 | 0.0008585356 | 215363.7 | -269818.7 | 272.5783 | 22.78689 | 0 | 0 | 89.17779 | 566.8 | 30062.66 | 40276.41
| 2504.963 | 392.9316 | 247.8 | 631242.5 | 20.96619 | 7.600003 | 1 | 78029.27 | 1.940858 | 45 | 1145.114 | 585605.6 | 712.5315 | -784.5377 | 627147573.7 | 2038.108 | 8100000 | 0.6265376 | 8100000 | 0.0009670414 | 213711.7 | -269816.6 | 273.0123 | 21.60408 | 0 | 0 | 89.17777 | 567 | 30062.66 | 40276.41
| 2506.868 | 393.3653 | 248 | 628801.9 | 20.88191 | 8.020003 | 1 | 82100.87 | 1.948454 | 45 | 1146.618 | 583504.6 | 712.5315 | -784.5377 | 627026770.8 | 2037.684 | 8100000 | 0.6273501 | 8100000 | 0.0009756387 | 214588.1 | -269814.8 | 273.4462 | 21.52262 | 0 | 0 | 89.17775 | 567.2 | 30062.66 | 40276.41
| 2509.014 | 393.7991 | 248.2 | 625467 | 20.76828 | 4.160001 | 1 | 42171.82 | 1.976838 | 45 | 1149.292 | 580631.7 | 712.5314 | -784.5377 | 626777093.0 | 2036.808 | 8100000 | 0.6282921 | 8100000 | 0.0009871578 | 214981.5 | -269812.7 | 273.8802 | 21.41274 | 0 | 0 | 89.17774 | 567.4 | 30062.66 | 40276.41
| 2511.141 | 394.2242 | 248.4 | 554240.3 | 18.53193 | 1.05 | 1 | 9490.67 | 2.17872 | 45 | 1128.681 | 518745.3 | 712.5313 | -784.5377 | 609907900.0 | 1977.675 | 8100000 | 0.6463668 | 8100000 | 0.001258542 | 214724.8 | -269810.7 | 274.3054 | 19.23492 | 0 | 0 | 89.17772 | 567.6 | 30062.66 | 40276.41
| 2513.149 | 394.6493 | 248.6 | 588310 | 19.58541 | 4.050001 | 1 | 38775.97 | 2.053994 | 45 | 1127.767 | 548473.9 | 712.5312 | -784.5378 | 619144066.3 | 2010.035 | 8100000 | 0.6374111 | 8100000 | 0.0011182 | 214908.3 | -269808.8 | 274.7307 | 20.26445 | 0 | 0 | 89.1777 | 567.8 | 30062.66 | 40276.41
| 2515.369 | 395.083 | 248.8 | 573126.9 | 19.104 | 1.620001 | 1 | 15113.28 | 2.092372 | 45 | 1118.757 | 535254.3 | 712.5311 | -784.5378 | 615812876.1 | 1998.359 | 8100000 | 0.6415635 | 8100000 | 0.001179526 | 214361.2 | -269806.6 | 275.1646 | 19.79479 | 0 | 0 | 89.17768 | 568 | 30062.66 | 40276.41
| 2517.492 | 395.5168 | 249 | 604114.8 | 20.06456 | 5.750002 | 1 | 56527.61 | 1.990833 | 45 | 1123.308 | 562185.8 | 712.531 | -784.5378 | 623828728.6 | 2026.463 | 8100000 | 0.6340151 | 8100000 | 0.001062788 | 214304.6 | -269804.6 | 275.5986 | 20.73057 | 0 | 0 | 89.17766 | 568.2 | 30062.66 | 40276.41
| 2519.475 | 395.9419 | 249.2 | 578025.6 | 19.24242 | 7.740003 | 1 | 73221 | 2.051997 | 45 | 1115.657 | 539524.5 | 712.531 | -784.5378 | 617916750.8 | 2005.732 | 8100000 | 0.640769 | 8100000 | 0.001162139 | 214481.1 | -269802.7 | 276.0239 | 19.92996 | 0 | 0 | 89.17765 | 568.4 | 30062.66 | 40276.41
| 2521.576 | 396.367 | 249.4 | 586445.2 | 19.49742 | 7.100003 | 1 | 68013.86 | 2.028412 | 45 | 1116.21 | 546852.7 | 712.5309 | -784.5378 | 620464800.7 | 2014.665 | 8100000 | 0.6388227 | 8100000 | 0.001130221 | 214552.3 | -269800.7 | 276.4491 | 20.1787 | 0 | 0 | 89.17763 | 568.6 | 30062.66 | 40276.41
| 2523.539 | 396.8008 | 249.6 | 588793.3 | 19.56395 | -2.200001 | 1 | -21058.76 | 2.031611 | 45 | 1114.366 | 548893.9 | 712.5308 | -784.5378 | 621443553.8 | 2018.097 | 8100000 | 0.6385146 | 8100000 | 0.001122451 | 215358 | -269798.8 | 276.8831 | 20.24354 | 0 | 0 | 89.17761 | 568.8 | 30062.66 | 40276.41
| 2525.817 | 397.2259 | 249.8 | 658083.3 | 21.73564 | -0.5900002 | 1 | -6262.045 | 1.856914 | 45 | 1128.786 | 608634.8 | 712.5307 | -784.5379 | 637114344.1 | 2073.11 | 8100000 | 0.6234765 | 8100000 | 0.0008994902 | 214741 | -269796.6 | 277.3083 | 22.34583 | 0 | 0 | 89.17759 | 569 | 30062.66 | 40276.41
| 2527.751 | 397.6596 | 250 | 560598.1 | 18.67368 | 3.270001 | 1 | 29908.79 | 2.12196 | 45 | 1112.713 | 524310.7 | 712.5306 | -784.5379 | 615065333.7 | 1995.739 | 8100000 | 0.6465323 | 8100000 | 0.001240878 | 216315.9 | -269794.7 | 277.7423 | 19.37382 | 0 | 0 | 89.17757 | 569.2 | 30062.66 | 40276.41
| 2530.008 | 398.0847 | 250.2 | 622308.1 | 20.58966 | -1.29 | 1 | -12998.52 | 1.944864 | 45 | 1122.712 | 577908.5 | 712.5305 | -784.5379 | 630603552.2 | 2050.24 | 8100000 | 0.6312757 | 8100000 | 0.001008057 | 215140.3 | -269792.6 | 278.1676 | 21.23986 | 0 | 0 | 89.17755 | 569.4 | 30062.66 | 40276.41
| 2531.886 | 398.5185 | 250.4 | 598555.1 | 19.83904 | 7.140003 | 1 | 69718.25 | 2.001232 | 45 | 1122.558 | 557368 | 712.5305 | -784.5379 | 625559467.5 | 2032.535 | 8100000 | 0.6370593 | 8100000 | 0.001090839 | 216094 | -269790.8 | 278.6015 | 20.51135 | 0 | 0 | 89.17754 | 569.6 | 30062.66 | 40276.41
| 2533.894 | 398.9523 | 250.6 | 632518.9 | 20.89664 | 3.510001 | 1 | 35936.49 | 1.924077 | 45 | 1129.473 | 586703.9 | 712.5304 | -784.5379 | 633622768.3 | 2060.843 | 8100000 | 0.6296369 | 8100000 | 0.0009779005 | 216729.2 | -269788.9 | 279.0355 | 21.53687 | 0 | 0 | 89.17752 | 569.8 | 30062.66 | 40276.41
| 2535.778 | 399.3861 | 250.8 | 604756.1 | 20.01919 | 5.810002 | 1 | 57178.04 | 2.002432 | 45 | 1131.09 | 562741.1 | 712.5303 | -784.538 | 627821003.1 | 2040.472 | 8100000 | 0.6361464 | 8100000 | 0.00107091 | 218291.6 | -269787.1 | 279.4694 | 20.68649 | 0 | 0 | 89.1775 | 570 | 30062.66 | 40276.41
| 2537.463 | 399.8198 | 251 | 620406.9 | 20.5035 | 3.430001 | 1 | 34489.92 | 1.965255 | 45 | 1133.002 | 576268.5 | 712.5303 | -784.538 | 631710540.5 | 2054.127 | 8100000 | 0.6329162 | 8100000 | 0.001018666 | 221218.3 | -269785.5 | 279.9033 | 21.15641 | 0 | 0 | 89.17749 | 570.2 | 30062.66 | 40276.41
| 2538.762 | 400.2537 | 251.2 | 550762.2 | 18.33612 | 9.230003 | 1 | 83671.84 | 2.147549 | 45 | 1120.305 | 515697.2 | 712.5302 | -784.538 | 614488103.7 | 1993.717 | 8100000 | 0.6513611 | 8100000 | 0.00129398 | 232168 | -269784.2 | 280.3373 | 19.04284 | 0 | 0 | 89.17748 | 570.4 | 30062.66 | 40276.41
| 2540.218 | 400.7048 | 251.4 | 570348.1 | 18.93644 | 2.800001 | 1 | 26018.83 | 2.087984 | 45 | 1112.23 | 532829.8 | 712.5301 | -784.538 | 620074376.8 | 2013.296 | 8100000 | 0.6462206 | 8100000 | 0.001207995 | 242409.5 | -269782.9 | 280.7886 | 19.631 | 0 | 0 | 89.17747 | 570.6 | 30062.66 | 40276.41
| 2541.94 | 401.1647 | 251.6 | 659056.1 | 21.70631 | 3.060001 | 1 | 32536.36 | 1.860117 | 45 | 1133.837 | 609466.8 | 712.5301 | -784.538 | 640615958.7 | 2085.418 | 8100000 | 0.6262171 | 8100000 | 0.0009057297 | 248660.6 | -269781.2 | 281.2485 | 22.31762 | 0 | 0 | 89.17745 | 570.8 | 30062.66 | 40276.41
| 2543.842 | 401.6505 | 251.8 | 594553.1 | 19.67601 | 4.000001 | 1 | 38674.81 | 2.033217 | 45 | 1127.342 | 553896.2 | 712.53 | -784.538 | 626882879.4 | 2037.179 | 8100000 | 0.6407106 | 8100000 | 0.001114263 | 252253.9 | -269779.4 | 281.7345 | 20.35269 | 0 | 0 | 89.17744 | 571 | 30062.66 | 40276.41
| 2545.818 | 402.145 | 252 | 600690.5 | 19.86059 | 4.670002 | 1 | 45614.8 | 2.011231 | 45 | 1126.882 | 559219.1 | 712.5299 | -784.538 | 628745019.8 | 2043.715 | 8100000 | 0.6395995 | 8100000 | 0.001092954 | 254705.1 | -269777.5 | 282.2292 | 20.53231 | 0 | 0 | 89.17742 | 571.2 | 30062.66 | 40276.41
| 2548.238 | 402.6482 | 252.2 | 605185.6 | 19.99205 | 8.350003 | 1 | 82533.57 | 1.986446 | 45 | 1129.003 | 563113 | 712.5298 | -784.5381 | 630319087.6 | 2049.241 | 8100000 | 0.6388006 | 8100000 | 0.001078125 | 253983.2 | -269775.2 | 282.7326 | 20.66012 | 0 | 0 | 89.1774 | 571.4 | 30062.66 | 40276.41
| 2550.459 | 403.1687 | 252.4 | 637022.8 | 20.98038 | -0.7700003 | 1 | -7929.239 | 1.927281 | 45 | 1136.799 | 590577 | 712.5297 | -784.5381 | 637876212.7 | 2075.787 | 8100000 | 0.6320486 | 8100000 | 0.0009743109 | 261378.4 | -269773 | 283.2534 | 21.61778 | 0 | 0 | 89.17738 | 571.6 | 30062.66 | 40276.41
| 2552.63 | 403.6719 | 252.6 | 595705 | 19.68222 | 0.5700002 | 1 | 5510.17 | 2.044814 | 45 | 1133.11 | 554895.8 | 712.5297 | -784.5381 | 628940707.4 | 2044.402 | 8100000 | 0.6418283 | 8100000 | 0.001115544 | 262978.3 | -269770.9 | 283.7567 | 20.35873 | 0 | 0 | 89.17736 | 571.8 | 30062.66 | 40276.41
| 2555.184 | 404.1925 | 252.8 | 582505.9 | 19.26419 | 2.060001 | 1 | 19515.9 | 2.0704 | 45 | 1124.211 | 543425.8 | 712.5296 | -784.5381 | 626196204.4 | 2034.769 | 8100000 | 0.6454725 | 8100000 | 0.001168176 | 260240.3 | -269768.4 | 284.2775 | 19.95122 | 0 | 0 | 89.17734 | 572 | 30062.66 | 40276.41
| 2557.183 | 404.7217 | 253 | 572576.5 | 18.95144 | 8.730003 | 1 | 81995.53 | 2.072 | 45 | 1119.395 | 534774.1 | 712.5295 | -784.5381 | 623996226.1 | 2027.051 | 8100000 | 0.6485964 | 8100000 | 0.001210627 | 258912.2 | -269766.5 | 284.8069 | 19.64567 | 0 | 0 | 89.17732 | 572.2 | 30062.66 | 40276.41
| 2559.737 | 405.2422 | 253.2 | 526555.9 | 17.53372 | 9.285003 | 1 | 80710.21 | 2.197528 | 45 | 1099.204 | 494415.5 | 712.5294 | -784.5382 | 611294482.5 | 1982.53 | 8100000 | 0.6629247 | 8100000 | 0.001433331 | 255648.7 | -269764 | 285.3276 | 18.25339 | 0 | 0 | 89.1773 | 572.4 | 30062.66 | 40276.41
| 2561.523 | 405.7541 | 253.4 | 604932 | 19.93901 | 7.360003 | 1 | 72603.67 | 1.950072 | 45 | 1105.259 | 562893.4 | 712.5293 | -784.5382 | 632945857.4 | 2058.465 | 8100000 | 0.6410566 | 8100000 | 0.001087353 | 248402.9 | -269762.3 | 285.8397 | 20.60856 | 0 | 0 | 89.17728 | 572.6 | 30062.66 | 40276.41
| 2563.91 | 406.2746 | 253.6 | 597552.3 | 19.70169 | -0.5400002 | 1 | -5201.315 | 1.997645 | 45 | 1109.815 | 556498.4 | 712.5292 | -784.5382 | 631670743.6 | 2053.987 | 8100000 | 0.6431747 | 8100000 | 0.001115805 | 243548.4 | -269760 | 286.3604 | 20.37769 | 0 | 0 | 89.17726 | 572.8 | 30062.66 | 40276.41
| 2566.373 | 406.7691 | 253.8 | 563553.6 | 18.64429 | 4.210002 | 1 | 38724.95 | 2.083996 | 45 | 1099.379 | 526895.2 | 712.5291 | -784.5382 | 623419543.9 | 2025.028 | 8100000 | 0.6524805 | 8100000 | 0.001256025 | 238841.6 | -269757.6 | 286.8551 | 19.34503 | 0 | 0 | 89.17724 | 573 | 30062.66 | 40276.41
| 2568.784 | 407.2549 | 254 | 519730.4 | 17.30011 | 8.610003 | 1 | 73828.38 | 2.190736 | 45 | 1080.397 | 488393 | 712.529 | -784.5382 | 610883905.9 | 1981.093 | 8100000 | 0.666665 | 8100000 | 0.001478532 | 234957.6 | -269755.3 | 287.3411 | 18.02284 | 0 | 0 | 89.17722 | 573.2 | 30062.66 | 40276.41
| 2570.759 | 407.7321 | 254.2 | 607420.6 | 19.98396 | 5.970002 | 1 | 59005.22 | 1.920492 | 45 | 1089.572 | 565047.6 | 712.5289 | -784.5383 | 635466824.6 | 2067.321 | 8100000 | 0.6416261 | 8100000 | 0.001083719 | 233917.9 | -269753.4 | 287.8185 | 20.65225 | 0 | 0 | 89.1772 | 573.4 | 30062.66 | 40276.41
| 2573.082 | 408.2006 | 254.4 | 730478.7 | 23.8519 | 0.4700002 | 1 | 5487.634 | 1.695423 | 45 | 1134.729 | 670051.7 | 712.5288 | -784.5383 | 660090186.2 | 2153.973 | 8100000 | 0.6184012 | 8100000 | 0.0007502036 | 232603 | -269751.1 | 288.2872 | 24.36859 | 0 | 0 | 89.17718 | 573.6 | 30062.66 | 40276.41
| 2575.248 | 408.6691 | 254.6 | 698346 | 22.81996 | 2.240001 | 1 | 25114.67 | 1.786171 | 45 | 1147.835 | 642916.6 | 712.5288 | -784.5383 | 655089264.8 | 2136.351 | 8100000 | 0.6238372 | 8100000 | 0.0008217717 | 230695.9 | -269749.1 | 288.7558 | 23.3854 | 0 | 0 | 89.17716 | 573.8 | 30062.66 | 40276.41
| 2577.658 | 409.1375 | 254.8 | 631715.4 | 20.71481 | -2.180001 | 1 | -22280.13 | 1.960072 | 45 | 1147.92 | 586012.5 | 712.5287 | -784.5383 | 642462833.6 | 2091.912 | 8100000 | 0.6368268 | 8100000 | 0.001005419 | 228579.2 | -269746.7 | 289.2245 | 21.36101 | 0 | 0 | 89.17714 | 574 | 30062.66 | 40276.41
| 2579.657 | 409.5973 | 255 | 707801.6 | 23.10176 | 1.24 | 1 | 14070.01 | 1.799365 | 45 | 1170.109 | 650922.1 | 712.5286 | -784.5383 | 657725815.3 | 2145.64 | 8100000 | 0.6227479 | 8100000 | 0.0008017791 | 227331.5 | -269744.8 | 289.6845 | 23.65449 | 0 | 0 | 89.17712 | 574.2 | 30062.66 | 40276.41
| 2582.006 | 410.0571 | 255.2 | 629914.6 | 20.64283 | 6.640002 | 1 | 67944.3 | 1.989656 | 45 | 1169.161 | 584462.5 | 712.5285 | -784.5384 | 642993040.4 | 2093.776 | 8100000 | 0.6377318 | 8100000 | 0.001013449 | 225566 | -269742.5 | 290.1445 | 21.29134 | 0 | 0 | 89.1771 | 574.4 | 30062.66 | 40276.41
| 2584.198 | 410.5083 | 255.4 | 651109.8 | 21.29637 | 0.5000002 | 1 | 5250.013 | 1.948881 | 45 | 1173.038 | 602665.2 | 712.5284 | -784.5384 | 647986129.6 | 2111.342 | 8100000 | 0.633514 | 8100000 | 0.0009495857 | 220473.8 | -269740.4 | 290.5958 | 21.92279 | 0 | 0 | 89.17708 | 574.6 | 30062.66 | 40276.41
| 2586.134 | 410.9594 | 255.6 | 584282.9 | 19.21625 | 8.530003 | 1 | 81618.17 | 2.111188 | 45 | 1161.733 | 544972 | 712.5283 | -784.5384 | 632988893.3 | 2058.616 | 8100000 | 0.6492363 | 8100000 | 0.00118052 | 219483 | -269738.6 | 291.0471 | 19.90442 | 0 | 0 | 89.17707 | 574.8 | 30062.66 | 40276.41
| 2588.459 | 411.3932 | 255.8 | 562791.7 | 18.5495 | 3.880001 | 1 | 35634.43 | 2.171155 | 45 | 1143.442 | 526229.1 | 712.5282 | -784.5384 | 627749088.4 | 2040.219 | 8100000 | 0.6553465 | 8100000 | 0.001273745 | 217627 | -269736.3 | 291.4811 | 19.25214 | 0 | 0 | 89.17705 | 575 | 30062.66 | 40276.41
| 2590.619 | 411.8443 | 256 | 639352.4 | 20.90514 | 1.26 | 1 | 13013.81 | 1.947684 | 45 | 1152.907 | 592578.7 | 712.5281 | -784.5384 | 646894158.5 | 2107.5 | 8100000 | 0.6366486 | 8100000 | 0.0009880368 | 216040.5 | -269734.3 | 291.9324 | 21.54508 | 0 | 0 | 89.17703 | 575.2 | 30062.66 | 40276.41
| 2592.556 | 412.2781 | 256.2 | 680210.8 | 22.17731 | 4.195002 | 1 | 45961.38 | 1.860934 | 45 | 1169.425 | 627514.3 | 712.5281 | -784.5384 | 655551080.5 | 2137.978 | 8100000 | 0.628903 | 8100000 | 0.0008738238 | 216334 | -269732.4 | 292.3663 | 22.77009 | 0 | 0 | 89.17701 | 575.4 | 30062.66 | 40276.41
| 2594.607 | 412.7118 | 256.4 | 603706.1 | 19.7856 | 4.000001 | 1 | 39229.73 | 2.066817 | 45 | 1162.414 | 561831.9 | 712.528 | -784.5385 | 639610946.4 | 2081.885 | 8100000 | 0.6452545 | 8100000 | 0.001110495 | 218071.1 | -269730.4 | 292.8003 | 20.45936 | 0 | 0 | 89.17699 | 575.6 | 30062.66 | 40276.41
| 2596.936 | 413.1456 | 256.6 | 556445.1 | 18.32877 | 3.460001 | 1 | 31431.12 | 2.191946 | 45 | 1141.656 | 520676.2 | 712.5279 | -784.5385 | 627709746.3 | 2040.081 | 8100000 | 0.6581794 | 8100000 | 0.001308516 | 216919.4 | -269728.2 | 293.2342 | 19.03563 | 0 | 0 | 89.17697 | 575.8 | 30062.66 | 40276.41
| 2599.076 | 413.5794 | 256.8 | 626680.9 | 20.48018 | 1.710001 | 1 | 17339.46 | 1.972872 | 45 | 1146.538 | 581677.7 | 712.5278 | -784.5385 | 645931431.0 | 2104.112 | 8100000 | 0.6402837 | 8100000 | 0.00103273 | 216032.5 | -269726.1 | 293.6682 | 21.1338 | 0 | 0 | 89.17696 | 576 | 30062.66 | 40276.41
| 2601.006 | 414.0132 | 257 | 603300.4 | 19.75078 | 6.990003 | 1 | 68742.95 | 2.035237 | 45 | 1149.694 | 561480.5 | 712.5277 | -784.5385 | 640872776.3 | 2086.321 | 8100000 | 0.6460146 | 8100000 | 0.001115495 | 216759.4 | -269724.3 | 294.1021 | 20.42547 | 0 | 0 | 89.17694 | 576.2 | 30062.66 | 40276.41
| 2603.335 | 414.4469 | 257.2 | 615306.4 | 20.11281 | 4.350002 | 1 | 43438.48 | 2.003256 | 45 | 1147.326 | 571865.4 | 712.5276 | -784.5385 | 644240323.5 | 2098.163 | 8100000 | 0.6433111 | 8100000 | 0.001073511 | 216018.9 | -269722 | 294.5361 | 20.77743 | 0 | 0 | 89.17692 | 576.4 | 30062.66 | 40276.41
| 2605.463 | 414.8807 | 257.4 | 633216.6 | 20.65963 | 6.820002 | 1 | 70143.36 | 1.953286 | 45 | 1153.804 | 587304.1 | 712.5276 | -784.5386 | 648760253.2 | 2114.067 | 8100000 | 0.6394977 | 8100000 | 0.001014704 | 213244.2 | -269720 | 294.9701 | 21.3076 | 0 | 0 | 89.1769 | 576.6 | 30062.66 | 40276.41
| 2607.819 | 415.2971 | 257.6 | 662261.5 | 21.5545 | 0.8300003 | 1 | 8855.308 | 1.904914 | 45 | 1164.829 | 612207 | 712.5275 | -784.5386 | 655415975.1 | 2137.502 | 8100000 | 0.633639 | 8100000 | 0.0009285826 | 210117 | -269717.7 | 295.3867 | 22.17152 | 0 | 0 | 89.17688 | 576.8 | 30062.66 | 40276.41
| 2609.741 | 415.7309 | 257.8 | 666838.7 | 21.69033 | 0.8900003 | 1 | 9556.464 | 1.905714 | 45 | 1172.788 | 616116.4 | 712.5274 | -784.5386 | 656739439.5 | 2142.165 | 8100000 | 0.6330226 | 8100000 | 0.0009168354 | 209320.3 | -269715.9 | 295.8206 | 22.30225 | 0 | 0 | 89.17686 | 577 | 30062.66 | 40276.41
| 2611.881 | 416.1473 | 258 | 583303.6 | 19.09939 | 1.460001 | 1 | 13845.65 | 2.130387 | 45 | 1157.891 | 544120 | 712.5273 | -784.5386 | 638166298.2 | 2076.807 | 8100000 | 0.6520985 | 8100000 | 0.00119944 | 209902.1 | -269713.8 | 296.2372 | 19.79029 | 0 | 0 | 89.17685 | 577.2 | 30062.66 | 40276.41
| 2614.093 | 416.5637 | 258.2 | 555106.1 | 18.23317 | 8.720003 | 1 | 79557.98 | 2.171564 | 45 | 1139.605 | 519503.7 | 712.5272 | -784.5386 | 630898811.7 | 2051.276 | 8100000 | 0.6602703 | 8100000 | 0.001325715 | 208757.7 | -269711.7 | 296.6538 | 18.94177 | 0 | 0 | 89.17683 | 577.4 | 30062.66 | 40276.41
| 2615.891 | 416.9975 | 258.4 | 566332 | 18.56881 | 4.280002 | 1 | 39552.96 | 2.133986 | 45 | 1131.048 | 529323.1 | 712.5271 | -784.5386 | 634423747.7 | 2063.656 | 8100000 | 0.6572855 | 8100000 | 0.001275005 | 209805.6 | -269710 | 297.0878 | 19.27107 | 0 | 0 | 89.17681 | 577.6 | 30062.66 | 40276.41
| 2618.33 | 417.4139 | 258.6 | 543729.2 | 17.87553 | -0.05000002 | 1 | -446.481 | 2.186757 | 45 | 1112.495 | 509526.2 | 712.5271 | -784.5387 | 628417434.2 | 2042.565 | 8100000 | 0.6642303 | 8100000 | 0.001384594 | 208126.8 | -269707.7 | 297.5044 | 18.59015 | 0 | 0 | 89.17679 | 577.8 | 30062.66 | 40276.41
| 2620.317 | 417.8303 | 258.8 | 660389 | 21.44833 | -2.300001 | 1 | -24495.5 | 1.857345 | 45 | 1133.563 | 610606.5 | 712.527 | -784.5387 | 657768251.1 | 2145.789 | 8100000 | 0.6352242 | 8100000 | 0.0009395525 | 206874.6 | -269705.8 | 297.921 | 22.06926 | 0 | 0 | 89.17677 | 578 | 30062.66 | 40276.41
| 2622.366 | 418.2468 | 259 | 596723.8 | 19.47465 | -0.1800001 | 1 | -1746.094 | 2.040042 | 45 | 1132.219 | 555779.7 | 712.5269 | -784.5387 | 643820696.4 | 2096.687 | 8100000 | 0.6496324 | 8100000 | 0.001151878 | 207370.8 | -269703.8 | 298.3376 | 20.15651 | 0 | 0 | 89.17676 | 578.2 | 30062.66 | 40276.41
| 2624.598 | 418.6632 | 259.2 | 592072.9 | 19.32455 | 3.000001 | 1 | 28871.99 | 2.038844 | 45 | 1124.86 | 551743.1 | 712.5268 | -784.5387 | 643131320.6 | 2094.263 | 8100000 | 0.6509762 | 8100000 | 0.001171211 | 206743.3 | -269701.6 | 298.7542 | 20.01012 | 0 | 0 | 89.17674 | 578.4 | 30062.66 | 40276.41
| 2626.95 | 419.0796 | 259.4 | 602484 | 19.63492 | 0.8500003 | 1 | 8305.689 | 2.013259 | 45 | 1127.526 | 560773.3 | 712.5267 | -784.5387 | 646257725.3 | 2105.26 | 8100000 | 0.6484713 | 8100000 | 0.001132208 | 205488.3 | -269699.4 | 299.1708 | 20.31267 | 0 | 0 | 89.17672 | 578.6 | 30062.66 | 40276.41
| 2628.667 | 419.4787 | 259.6 | 673160.8 | 21.81399 | 4.120001 | 1 | 44709.39 | 1.839358 | 45 | 1144.694 | 621509.5 | 712.5266 | -784.5388 | 662170541.1 | 2161.306 | 8100000 | 0.6334904 | 8100000 | 0.0009078057 | 207299.7 | -269697.7 | 299.57 | 22.42117 | 0 | 0 | 89.1767 | 578.8 | 30062.66 | 40276.41
| 2630.84 | 419.8951 | 259.8 | 627337.4 | 20.38527 | 5.650002 | 1 | 57522.35 | 1.966087 | 45 | 1148.779 | 582243.2 | 712.5266 | -784.5388 | 652957451.0 | 2128.843 | 8100000 | 0.6430665 | 8100000 | 0.001046307 | 206515.1 | -269695.7 | 299.9866 | 21.04181 | 0 | 0 | 89.17668 | 579 | 30062.66 | 40276.41
| 2632.957 | 420.3115 | 260 | 587475.7 | 19.15594 | 6.360002 | 1 | 60962.71 | 2.069629 | 45 | 1139.023 | 547748.6 | 712.5265 | -784.5388 | 643729646.6 | 2096.367 | 8100000 | 0.6529317 | 8100000 | 0.001194297 | 207168 | -269693.6 | 300.4032 | 19.84552 | 0 | 0 | 89.17666 | 579.2 | 30062.66 | 40276.41
| 2635.192 | 420.7279 | 260.2 | 640172.4 | 20.76529 | 3.970001 | 1 | 41117.28 | 1.935306 | 45 | 1149.424 | 593283.1 | 712.5264 | -784.5388 | 656773494.8 | 2142.284 | 8100000 | 0.6405982 | 8100000 | 0.001006765 | 206390.1 | -269691.5 | 300.8198 | 21.40985 | 0 | 0 | 89.17664 | 579.4 | 30062.66 | 40276.41
| 2637.075 | 421.1444 | 260.4 | 641482.3 | 20.79907 | 3.240001 | 1 | 33601.92 | 1.941703 | 45 | 1154.486 | 594407.9 | 712.5263 | -784.5388 | 657455328.6 | 2144.687 | 8100000 | 0.6405673 | 8100000 | 0.00100365 | 206523.7 | -269689.7 | 301.2364 | 21.44253 | 0 | 0 | 89.17663 | 579.6 | 30062.66 | 40276.41
| 2639.516 | 421.5608 | 260.6 | 658747.5 | 21.32389 | 2.880001 | 1 | 30605.71 | 1.909322 | 45 | 1163.136 | 609203 | 712.5262 | -784.5389 | 661674792.5 | 2159.558 | 8100000 | 0.6371117 | 8100000 | 0.0009526708 | 204500.4 | -269687.3 | 301.6531 | 21.94932 | 0 | 0 | 89.17661 | 579.8 | 30062.66 | 40276.41
| 2641.422 | 421.9598 | 260.8 | 591152 | 19.23941 | 10.69 | 1 | 103851.6 | 2.067234 | 45 | 1157.393 | 550943.2 | 712.5261 | -784.5389 | 646490125.1 | 2106.078 | 8100000 | 0.6526934 | 8100000 | 0.001184114 | 204749 | -269685.5 | 302.0523 | 19.92703 | 0 | 0 | 89.17659 | 580 | 30062.66 | 40276.41
| 2643.595 | 422.3589 | 261 | 602700.7 | 19.58418 | 12.62 | 1 | 125417.1 | 2.010867 | 45 | 1154.328 | 560961 | 712.5261 | -784.5389 | 649881082.5 | 2118.012 | 8100000 | 0.6499018 | 8100000 | 0.001140247 | 204250 | -269683.4 | 302.4515 | 20.26325 | 0 | 0 | 89.17657 | 580.2 | 30062.66 | 40276.41
| 2645.667 | 422.7927 | 261.2 | 561019 | 18.31158 | 1.670001 | 1 | 15271.75 | 2.176374 | 45 | 1140.675 | 524678.9 | 712.526 | -784.5389 | 639204226.2 | 2080.455 | 8100000 | 0.661436 | 8100000 | 0.001317325 | 204468.6 | -269681.4 | 302.8855 | 19.01876 | 0 | 0 | 89.17655 | 580.4 | 30062.66 | 40276.41
| 2647.54 | 423.1918 | 261.4 | 647291.6 | 20.93975 | 6.900002 | 1 | 72437.02 | 1.910924 | 45 | 1152.24 | 599392.6 | 712.5259 | -784.5389 | 661005368.9 | 2157.198 | 8100000 | 0.6402244 | 8100000 | 0.0009905079 | 206300 | -269679.7 | 303.2847 | 21.57853 | 0 | 0 | 89.17654 | 580.6 | 30062.66 | 40276.41
| 2649.696 | 423.6082 | 261.6 | 586082.9 | 19.05765 | 5.650002 | 1 | 53989.92 | 2.090424 | 45 | 1146.425 | 546537.7 | 712.5258 | -784.5389 | 646926181.5 | 2107.612 | 8100000 | 0.6548014 | 8100000 | 0.001209392 | 206493.1 | -269677.6 | 303.7013 | 19.7495 | 0 | 0 | 89.17652 | 580.8 | 30062.66 | 40276.41
| 2651.585 | 424.0246 | 261.8 | 579720.2 | 18.85861 | 7.250003 | 1 | 68721.64 | 2.090025 | 45 | 1138.165 | 541000.6 | 712.5257 | -784.539 | 645618833.4 | 2103.013 | 8100000 | 0.6567724 | 8100000 | 0.0012373 | 208164.4 | -269675.8 | 304.1179 | 19.55486 | 0 | 0 | 89.1765 | 581 | 30062.66 | 40276.41
| 2653.707 | 424.4237 | 262 | 627141.3 | 20.2974 | 1.440001 | 1 | 14609.96 | 1.967694 | 45 | 1144.162 | 582074.3 | 712.5257 | -784.539 | 657866891.2 | 2146.137 | 8100000 | 0.6451513 | 8100000 | 0.001058253 | 208342.8 | -269673.8 | 304.5172 | 20.9566 | 0 | 0 | 89.17648 | 581.2 | 30062.66 | 40276.41
| 2655.741 | 424.8401 | 262.2 | 608791.9 | 19.7289 | 4.700002 | 1 | 46485.89 | 2.021665 | 45 | 1147.006 | 566234 | 712.5256 | -784.539 | 653955999.9 | 2132.36 | 8100000 | 0.6496463 | 8100000 | 0.001124109 | 209295.2 | -269671.8 | 304.9338 | 20.40417 | 0 | 0 | 89.17647 | 581.4 | 30062.66 | 40276.41
| 2658.05 | 425.2565 | 262.4 | 551082.9 | 17.97371 | 7.750003 | 1 | 70112.28 | 2.167984 | 45 | 1127.228 | 515978.4 | 712.5255 | -784.539 | 638873995.8 | 2079.294 | 8100000 | 0.6656344 | 8100000 | 0.001373213 | 208256.8 | -269669.6 | 305.3504 | 18.68675 | 0 | 0 | 89.17645 | 581.6 | 30062.66 | 40276.41
| 2660.19 | 425.6729 | 262.6 | 576019.4 | 18.71827 | 6.290002 | 1 | 59187.05 | 2.079234 | 45 | 1123.294 | 537776.3 | 712.5254 | -784.539 | 646452818.6 | 2105.947 | 8100000 | 0.6584749 | 8100000 | 0.001258121 | 208591.9 | -269667.5 | 305.767 | 19.41749 | 0 | 0 | 89.17643 | 581.8 | 30062.66 | 40276.41
| 2661.878 | 426.1068 | 262.8 | 675082.1 | 21.74567 | 4.370002 | 1 | 47557.87 | 1.831374 | 45 | 1143.101 | 623146.9 | 712.5253 | -784.539 | 669875071.1 | 2188.484 | 8100000 | 0.6360988 | 8100000 | 0.0009169083 | 210339.5 | -269665.9 | 306.201 | 22.35548 | 0 | 0 | 89.17641 | 582 | 30062.66 | 40276.41
| 2664.28 | 426.5232 | 263 | 624447.5 | 20.17751 | 4.460002 | 1 | 45156.61 | 1.976893 | 45 | 1148.035 | 579753 | 712.5252 | -784.5391 | 659530260.8 | 2151.999 | 8100000 | 0.6467075 | 8100000 | 0.001072683 | 209860.3 | -269663.6 | 306.6176 | 20.84025 | 0 | 0 | 89.17639 | 582.2 | 30062.66 | 40276.41
| 2666.223 | 426.9396 | 263.2 | 534687.9 | 17.4585 | 6.190002 | 1 | 54312.66 | 2.226354 | 45 | 1121.483 | 501578.3 | 712.5252 | -784.5391 | 635478193.0 | 2067.361 | 8100000 | 0.6718399 | 8100000 | 0.00146449 | 209691.2 | -269661.8 | 307.0342 | 18.17919 | 0 | 0 | 89.17638 | 582.4 | 30062.66 | 40276.41
| 2668.344 | 427.356 | 263.4 | 592240.2 | 19.18297 | -0.7400003 | 1 | -7120.661 | 2.030065 | 45 | 1118.87 | 551888.3 | 712.5251 | -784.5391 | 652476527.5 | 2127.15 | 8100000 | 0.6549753 | 8100000 | 0.001194854 | 209699.6 | -269659.7 | 307.4508 | 19.87192 | 0 | 0 | 89.17636 | 582.6 | 30062.66 | 40276.41
| 2670.29 | 427.7724 | 263.6 | 601018 | 19.44297 | 0.1 | 1 | 972.6286 | 2.007678 | 45 | 1121.728 | 559503 | 712.525 | -784.5391 | 655125997.2 | 2136.481 | 8100000 | 0.6529621 | 8100000 | 0.001161338 | 210562.6 | -269657.9 | 307.8674 | 20.12563 | 0 | 0 | 89.17634 | 582.8 | 30062.66 | 40276.41
| 2672.531 | 428.1889 | 263.8 | 619083.2 | 19.98499 | -2.470001 | 1 | -24777.53 | 1.958106 | 45 | 1125.668 | 575126.3 | 712.5249 | -784.5391 | 660039528.2 | 2153.794 | 8100000 | 0.6487322 | 8100000 | 0.001095615 | 211332.1 | -269655.7 | 308.284 | 20.65325 | 0 | 0 | 89.17632 | 583 | 30062.66 | 40276.41
| 2675.026 | 428.6226 | 264 | 559066 | 18.16073 | 6.030002 | 1 | 55157.87 | 2.118818 | 45 | 1112.572 | 522970.3 | 712.5248 | -784.5392 | 644767816.7 | 2100.019 | 8100000 | 0.6647705 | 8100000 | 0.001344837 | 209101.1 | -269653.3 | 308.718 | 18.8706 | 0 | 0 | 89.1763 | 583.2 | 30062.66 | 40276.41
| 2676.732 | 429.0391 | 264.2 | 569947.6 | 18.4827 | 4.520002 | 1 | 42029.59 | 2.073643 | 45 | 1105.987 | 532480.2 | 712.5247 | -784.5392 | 648216945.5 | 2112.155 | 8100000 | 0.6618757 | 8100000 | 0.001295232 | 209545 | -269651.7 | 309.1346 | 19.18665 | 0 | 0 | 89.17629 | 583.4 | 30062.66 | 40276.41
| 2679.191 | 429.4555 | 264.4 | 574488.1 | 18.61111 | 8.200003 | 1 | 77186.8 | 2.042862 | 45 | 1105.576 | 536441.3 | 712.5247 | -784.5392 | 650028926.7 | 2118.532 | 8100000 | 0.6606713 | 8100000 | 0.001276077 | 208079.1 | -269649.3 | 309.5512 | 19.31253 | 0 | 0 | 89.17626 | 583.6 | 30062.66 | 40276.41
| 2680.856 | 429.8719 | 264.6 | 600208.9 | 19.38302 | 3.460001 | 1 | 33736.26 | 1.982896 | 45 | 1108.51 | 558801.8 | 712.5246 | -784.5392 | 657176068.8 | 2143.703 | 8100000 | 0.6541199 | 8100000 | 0.001170186 | 209750.9 | -269647.7 | 309.9678 | 20.06716 | 0 | 0 | 89.17625 | 583.8 | 30062.66 | 40276.41
| 2683.155 | 430.2883 | 264.8 | 636599.4 | 20.48248 | -1.410001 | 1 | -14510.78 | 1.897744 | 45 | 1118.923 | 590213.1 | 712.5245 | -784.5392 | 666398560.7 | 2176.217 | 8100000 | 0.6456922 | 8100000 | 0.001041233 | 206988.5 | -269645.5 | 310.3844 | 21.13604 | 0 | 0 | 89.17623 | 584 | 30062.66 | 40276.41
| 2685.16 | 430.7048 | 265 | 684022.2 | 21.93292 | 1.630001 | 1 | 17924.31 | 1.809793 | 45 | 1140.581 | 630756.6 | 712.5244 | -784.5392 | 676793386.1 | 2212.911 | 8100000 | 0.6363903 | 8100000 | 0.0009027342 | 206169.8 | -269643.6 | 310.801 | 22.53547 | 0 | 0 | 89.17621 | 584.2 | 30062.66 | 40276.41
| 2687.404 | 431.1212 | 265.2 | 704247.2 | 22.55042 | 2.300001 | 1 | 25988.92 | 1.790205 | 45 | 1159.43 | 647914.8 | 712.5243 | -784.5393 | 681141570.4 | 2228.275 | 8100000 | 0.6329392 | 8100000 | 0.0008524517 | 205348.1 | -269641.4 | 311.2176 | 23.12761 | 0 | 0 | 89.17619 | 584.4 | 30062.66 | 40276.41
| 2689.234 | 431.5376 | 265.4 | 582923.4 | 18.83338 | 7.070003 | 1 | 67343.57 | 2.094437 | 45 | 1146.002 | 543789.2 | 712.5243 | -784.5393 | 654424383.2 | 2134.009 | 8100000 | 0.6594156 | 8100000 | 0.001245421 | 205808.7 | -269639.7 | 311.6342 | 19.53018 | 0 | 0 | 89.17618 | 584.6 | 30062.66 | 40276.41
| 2691.394 | 431.9541 | 265.6 | 595102.3 | 19.19354 | 3.270001 | 1 | 31626.37 | 2.055259 | 45 | 1139.623 | 554372.8 | 712.5242 | -784.5393 | 658114086.6 | 2147.008 | 8100000 | 0.6563513 | 8100000 | 0.001196121 | 205841.8 | -269637.6 | 312.0508 | 19.88224 | 0 | 0 | 89.17616 | 584.8 | 30062.66 | 40276.41
| 2693.411 | 432.3618 | 265.8 | 641506.5 | 20.59613 | 2.480001 | 1 | 25708.93 | 1.939724 | 45 | 1152.585 | 594428.8 | 712.5241 | -784.5393 | 669717231.4 | 2187.927 | 8100000 | 0.6455886 | 8100000 | 0.001030305 | 205677.3 | -269635.7 | 312.4587 | 21.24613 | 0 | 0 | 89.17614 | 585 | 30062.66 | 40276.41
| 2695.422 | 432.7696 | 266 | 567668.2 | 18.3556 | 5.720002 | 1 | 53055.88 | 2.133617 | 45 | 1135.844 | 530490.1 | 712.524 | -784.5393 | 651482518.9 | 2123.65 | 8100000 | 0.6642842 | 8100000 | 0.001317008 | 206189 | -269633.8 | 312.8667 | 19.06196 | 0 | 0 | 89.17612 | 585.2 | 30062.66 | 40276.41
| 2697.701 | 433.186 | 266.2 | 581770.2 | 18.7713 | 6.600002 | 1 | 62709.13 | 2.071652 | 45 | 1130.328 | 542785.5 | 712.5239 | -784.5394 | 655912435.0 | 2139.251 | 8100000 | 0.6604326 | 8100000 | 0.00125514 | 205047.4 | -269631.6 | 313.2833 | 19.46942 | 0 | 0 | 89.1761 | 585.4 | 30062.66 | 40276.41
| 2699.963 | 433.6024 | 266.4 | 580059.6 | 18.71251 | 9.690003 | 1 | 92291.74 | 2.052064 | 45 | 1125.218 | 541296.2 | 712.5238 | -784.5394 | 655934141.7 | 2139.327 | 8100000 | 0.6610456 | 8100000 | 0.001263767 | 204094.6 | -269629.4 | 313.6999 | 19.41185 | 0 | 0 | 89.17609 | 585.6 | 30062.66 | 40276.41
| 2702.206 | 434.0101 | 266.6 | 654191 | 20.9517 | 2.240001 | 1 | 23643.44 | 1.886157 | 45 | 1141.09 | 605304 | 712.5237 | -784.5394 | 674449523.4 | 2204.633 | 8100000 | 0.6435028 | 8100000 | 0.0009945152 | 202311.1 | -269627.2 | 314.1078 | 21.59008 | 0 | 0 | 89.17607 | 585.8 | 30062.66 | 40276.41
| 2703.762 | 434.4179 | 266.8 | 605270.5 | 19.45975 | 2.945001 | 1 | 28923.19 | 2.020083 | 45 | 1137.528 | 563186.6 | 712.5237 | -784.5394 | 663350922.3 | 2165.468 | 8100000 | 0.654884 | 8100000 | 0.001162865 | 205281.5 | -269625.8 | 314.5157 | 20.14198 | 0 | 0 | 89.17605 | 586 | 30062.66 | 40276.41
| 2706.059 | 434.817 | 267 | 631015.6 | 20.23166 | 5.900002 | 1 | 60412.68 | 1.944126 | 45 | 1142.639 | 585410.3 | 712.5236 | -784.5394 | 670093054.1 | 2189.253 | 8100000 | 0.6488904 | 8100000 | 0.001070895 | 204490.6 | -269623.6 | 314.915 | 20.89281 | 0 | 0 | 89.17603 | 586.2 | 30062.66 | 40276.41
| 2708.019 | 435.2334 | 267.2 | 651543 | 20.85017 | 4.320002 | 1 | 45492.44 | 1.905748 | 45 | 1151.01 | 603036.3 | 712.5235 | -784.5394 | 675124437.1 | 2207.016 | 8100000 | 0.6446714 | 8100000 | 0.001005441 | 205083.6 | -269621.7 | 315.3316 | 21.49194 | 0 | 0 | 89.17602 | 586.4 | 30062.66 | 40276.41
| 2709.888 | 435.6412 | 267.4 | 600929.3 | 19.30853 | 2.640001 | 1 | 25756.07 | 2.04807 | 45 | 1145.353 | 559426.2 | 712.5234 | -784.5395 | 663552254.6 | 2166.178 | 8100000 | 0.6565288 | 8100000 | 0.001183049 | 207129.4 | -269619.9 | 315.7395 | 19.99449 | 0 | 0 | 89.176 | 586.6 | 30062.66 | 40276.41
| 2712.088 | 436.0489 | 267.6 | 562477.3 | 18.14875 | 5.270002 | 1 | 48438.66 | 2.144418 | 45 | 1130.964 | 525954.2 | 712.5234 | -784.5395 | 653475126.4 | 2130.666 | 8100000 | 0.667277 | 8100000 | 0.001351593 | 206934 | -269617.8 | 316.1474 | 18.85884 | 0 | 0 | 89.17598 | 586.8 | 30062.66 | 40276.41
| 2714.276 | 436.4653 | 267.8 | 699862.2 | 22.30959 | 2.160001 | 1 | 24265.22 | 1.793412 | 45 | 1154.732 | 644201.5 | 712.5233 | -784.5395 | 686308567.3 | 2246.543 | 8100000 | 0.6359608 | 8100000 | 0.000873867 | 206189.2 | -269615.7 | 316.5641 | 22.89693 | 0 | 0 | 89.17596 | 587 | 30062.66 | 40276.41
| 2716.266 | 436.8818 | 268 | 584983.4 | 18.80846 | 3.060001 | 1 | 29121.18 | 2.101243 | 45 | 1146.385 | 545581.4 | 712.5232 | -784.5395 | 660706593.2 | 2156.145 | 8100000 | 0.6612342 | 8100000 | 0.00125198 | 210791.3 | -269613.8 | 316.9807 | 19.50579 | 0 | 0 | 89.17594 | 587.2 | 30062.66 | 40276.41
| 2718.12 | 437.2982 | 268.2 | 536262.4 | 17.35292 | 4.760002 | 1 | 41813.59 | 2.226775 | 45 | 1122.11 | 502963.6 | 712.5231 | -784.5395 | 646618191.2 | 2106.529 | 8100000 | 0.6762851 | 8100000 | 0.001491227 | 213789.3 | -269612 | 317.3973 | 18.07498 | 0 | 0 | 89.17593 | 587.4 | 30062.66 | 40276.41
| 2720.377 | 437.7146 | 268.4 | 538324.6 | 17.40712 | 8.630003 | 1 | 76489.15 | 2.171606 | 45 | 1107.007 | 504777.2 | 712.523 | -784.5395 | 647760302.5 | 2110.548 | 8100000 | 0.6757355 | 8100000 | 0.001481233 | 213457.4 | -269609.8 | 317.8139 | 18.12848 | 0 | 0 | 89.17591 | 587.6 | 30062.66 | 40276.41
| 2722.789 | 438.1484 | 268.6 | 564158.1 | 18.16591 | 10.79 | 1 | 100364 | 2.058069 | 45 | 1103.367 | 527423.5 | 712.5229 | -784.5396 | 656212484.0 | 2140.308 | 8100000 | 0.6676929 | 8100000 | 0.00135002 | 212470.5 | -269607.5 | 318.2479 | 18.8757 | 0 | 0 | 89.17589 | 587.8 | 30062.66 | 40276.41
| 2724.599 | 438.5475 | 268.8 | 627746.9 | 20.06884 | 3.150001 | 1 | 32016.5 | 1.916548 | 45 | 1116.756 | 582595.9 | 712.5229 | -784.5396 | 673320016.1 | 2200.644 | 8100000 | 0.6513211 | 8100000 | 0.00109136 | 213111.4 | -269605.8 | 318.6471 | 20.73472 | 0 | 0 | 89.17587 | 588 | 30062.66 | 40276.41
| 2726.978 | 438.9986 | 269 | 667665.3 | 21.27372 | 0.2600001 | 1 | 2792.989 | 1.835793 | 45 | 1130.929 | 616822 | 712.5228 | -784.5396 | 682716876.4 | 2233.843 | 8100000 | 0.6430171 | 8100000 | 0.0009657533 | 211805.5 | -269603.5 | 319.0984 | 21.90095 | 0 | 0 | 89.17585 | 588.2 | 30062.66 | 40276.41
| 2728.992 | 439.4237 | 269.2 | 638086.4 | 20.3668 | 7.360003 | 1 | 76297.55 | 1.912151 | 45 | 1138.904 | 591491 | 712.5227 | -784.5396 | 676676429.8 | 2212.498 | 8100000 | 0.6493853 | 8100000 | 0.001058389 | 211070.2 | -269601.6 | 319.5237 | 21.0239 | 0 | 0 | 89.17584 | 588.4 | 30062.66 | 40276.41
| 2731.205 | 439.8488 | 269.4 | 584026.6 | 18.73242 | 2.820001 | 1 | 26792.12 | 2.070465 | 45 | 1127.625 | 544749.1 | 712.5226 | -784.5396 | 663602688.3 | 2166.356 | 8100000 | 0.6628196 | 8100000 | 0.001264616 | 210225.4 | -269599.4 | 319.949 | 19.43135 | 0 | 0 | 89.17582 | 588.6 | 30062.66 | 40276.41
| 2733.6 | 440.2653 | 269.6 | 563945.3 | 18.12646 | 0.9300003 | 1 | 8543.385 | 2.116441 | 45 | 1114.354 | 527237.5 | 712.5225 | -784.5397 | 658419318.7 | 2148.084 | 8100000 | 0.66867 | 8100000 | 0.001357566 | 207901.7 | -269597.1 | 320.3656 | 18.83693 | 0 | 0 | 89.1758 | 588.8 | 30062.66 | 40276.41
| 2735.587 | 440.6904 | 269.8 | 642539.1 | 20.47853 | 4.250002 | 1 | 44178.74 | 1.901759 | 45 | 1133.772 | 595315.2 | 712.5224 | -784.5397 | 679137917.9 | 2221.194 | 8100000 | 0.6488967 | 8100000 | 0.001046779 | 206866.5 | -269595.2 | 320.7909 | 21.13221 | 0 | 0 | 89.17578 | 589 | 30062.66 | 40276.41
| 2737.904 | 441.1068 | 270 | 619558.7 | 19.77614 | 7.740003 | 1 | 78115.64 | 1.953332 | 45 | 1133.004 | 575536.6 | 712.5223 | -784.5397 | 674249610.5 | 2203.927 | 8100000 | 0.6542188 | 8100000 | 0.001126937 | 206383 | -269593 | 321.2075 | 20.45015 | 0 | 0 | 89.17576 | 589.2 | 30062.66 | 40276.41
| 2740.085 | 441.5145 | 270.2 | 641532.8 | 20.43202 | 7.140003 | 1 | 74363.51 | 1.909757 | 45 | 1142.62 | 594451.3 | 712.5222 | -784.5397 | 679909733.8 | 2223.921 | 8100000 | 0.6493723 | 8100000 | 0.00105203 | 203656.5 | -269590.9 | 321.6155 | 21.08714 | 0 | 0 | 89.17574 | 589.4 | 30062.66 | 40276.41
| 2742.46 | 441.9309 | 270.4 | 673013.7 | 21.37956 | 4.960002 | 1 | 53856.35 | 1.854588 | 45 | 1155.282 | 621384 | 712.5222 | -784.5397 | 687279357.4 | 2249.976 | 8100000 | 0.643015 | 8100000 | 0.0009568136 | 200760 | -269588.6 | 322.0321 | 22.00299 | 0 | 0 | 89.17572 | 589.6 | 30062.66 | 40276.41
| 2744.138 | 442.3387 | 270.6 | 648027.6 | 20.61465 | 4.470002 | 1 | 46842.93 | 1.932546 | 45 | 1161.59 | 600023.7 | 712.5221 | -784.5398 | 682250196.5 | 2232.193 | 8100000 | 0.6483527 | 8100000 | 0.001032972 | 201706.8 | -269587 | 322.44 | 21.26405 | 0 | 0 | 89.1757 | 589.8 | 30062.66 | 40276.41
| 2746.145 | 442.7465 | 270.8 | 633217.1 | 20.15999 | 9.590003 | 1 | 99094.63 | 1.959731 | 45 | 1165.712 | 587304.6 | 712.522 | -784.5398 | 679293590.6 | 2221.744 | 8100000 | 0.6517749 | 8100000 | 0.001082856 | 203106.3 | -269585.1 | 322.8479 | 20.82324 | 0 | 0 | 89.17569 | 590 | 30062.66 | 40276.41
| 2748.294 | 443.1456 | 271 | 643513 | 20.46341 | 8.430003 | 1 | 88232.12 | 1.942142 | 45 | 1168.916 | 596151.1 | 712.5219 | -784.5398 | 682144120.0 | 2231.818 | 8100000 | 0.6496363 | 8100000 | 0.001049428 | 202907.1 | -269583.1 | 323.2472 | 21.11755 | 0 | 0 | 89.17567 | 590.2 | 30062.66 | 40276.41
| 2750.207 | 443.5446 | 271.2 | 597945.1 | 19.08739 | 3.250001 | 1 | 31572.54 | 2.096858 | 45 | 1167.846 | 556839 | 712.5219 | -784.5398 | 671401258.8 | 2193.871 | 8100000 | 0.6606253 | 8100000 | 0.001216565 | 205244.3 | -269581.2 | 323.6464 | 19.77856 | 0 | 0 | 89.17565 | 590.4 | 30062.66 | 40276.41
| 2752.022 | 443.9611 | 271.4 | 540034.2 | 17.36568 | 3.690001 | 1 | 32597.82 | 2.249176 | 45 | 1139.31 | 506280.1 | 712.5218 | -784.5398 | 654832883.1 | 2135.448 | 8100000 | 0.6779762 | 8100000 | 0.001492874 | 207211.3 | -269579.5 | 324.063 | 18.08758 | 0 | 0 | 89.17564 | 590.6 | 30062.66 | 40276.41
| 2754.218 | 444.3688 | 271.6 | 558548.6 | 17.90464 | 8.560003 | 1 | 78529.65 | 2.140836 | 45 | 1129.527 | 522517.5 | 712.5217 | -784.5398 | 661100759.2 | 2157.535 | 8100000 | 0.6721651 | 8100000 | 0.001396826 | 207270.8 | -269577.4 | 324.471 | 18.61879 | 0 | 0 | 89.17562 | 590.8 | 30062.66 | 40276.41
| 2756.211 | 444.7766 | 271.8 | 669789.9 | 21.23208 | 2.570001 | 1 | 27729.73 | 1.861788 | 45 | 1151.465 | 618634.9 | 712.5216 | -784.5399 | 689595554.8 | 2258.17 | 8100000 | 0.6449818 | 8100000 | 0.0009722668 | 208394.8 | -269575.5 | 324.8789 | 21.86078 | 0 | 0 | 89.1756 | 591 | 30062.66 | 40276.41
| 2758.347 | 445.193 | 272 | 566025.1 | 18.11328 | 8.610003 | 1 | 79985.18 | 2.131243 | 45 | 1138.705 | 529054.9 | 712.5215 | -784.5399 | 664197369.1 | 2168.453 | 8100000 | 0.6702722 | 8100000 | 0.001362692 | 208347.9 | -269573.4 | 325.2955 | 18.82398 | 0 | 0 | 89.17558 | 591.2 | 30062.66 | 40276.41
| 2760.452 | 445.6095 | 272.2 | 599987.4 | 19.1157 | 10.44 | 1 | 102780.2 | 2.006911 | 45 | 1138.351 | 558609.8 | 712.5214 | -784.5399 | 674108604.3 | 2203.429 | 8100000 | 0.6610351 | 8100000 | 0.001213922 | 207784 | -269571.4 | 325.7121 | 19.80622 | 0 | 0 | 89.17556 | 591.4 | 30062.66 | 40276.41
| 2762.522 | 446.0259 | 272.4 | 691858.1 | 21.88066 | 4.690002 | 1 | 52226.06 | 1.822612 | 45 | 1164.226 | 637413.7 | 712.5214 | -784.5399 | 695484214.2 | 2279.013 | 8100000 | 0.6413171 | 8100000 | 0.0009137905 | 210387.5 | -269569.4 | 326.1287 | 22.48525 | 0 | 0 | 89.17555 | 591.6 | 30062.66 | 40276.41
| 2764.861 | 446.4423 | 272.6 | 582321.3 | 18.57594 | 5.150002 | 1 | 48889.79 | 2.107258 | 45 | 1147.78 | 543265.1 | 712.5213 | -784.5399 | 670266889.3 | 2189.867 | 8100000 | 0.6660665 | 8100000 | 0.001291103 | 209155.6 | -269567.2 | 326.5454 | 19.27805 | 0 | 0 | 89.17553 | 591.8 | 30062.66 | 40276.41
| 2766.355 | 446.8675 | 272.8 | 603492.1 | 19.20179 | 2.640001 | 1 | 25858.45 | 2.037296 | 45 | 1143.856 | 561646.5 | 712.5212 | -784.5399 | 676253263.9 | 2211.003 | 8100000 | 0.660799 | 8100000 | 0.001203251 | 212457.8 | -269565.8 | 326.9706 | 19.8903 | 0 | 0 | 89.17551 | 592 | 30062.66 | 40276.41
| 2768.542 | 447.2926 | 273 | 585199.2 | 18.65057 | 3.790001 | 1 | 36099.78 | 2.079674 | 45 | 1135.875 | 545769.2 | 712.5211 | -784.54 | 671802136.9 | 2195.286 | 8100000 | 0.66581 | 8100000 | 0.001280869 | 213492.8 | -269563.7 | 327.3959 | 19.35118 | 0 | 0 | 89.17549 | 592.2 | 30062.66 | 40276.41
| 2770.686 | 447.709 | 273.2 | 647625 | 20.51057 | 0.2100001 | 1 | 2192.551 | 1.916164 | 45 | 1147.586 | 599678.5 | 712.521 | -784.54 | 687909304.8 | 2252.205 | 8100000 | 0.6508256 | 8100000 | 0.001046814 | 213543.6 | -269561.6 | 327.8125 | 21.16325 | 0 | 0 | 89.17548 | 592.4 | 30062.66 | 40276.41
| 2772.648 | 448.1428 | 273.4 | 625778.3 | 19.84765 | 6.880002 | 1 | 69993.7 | 1.969336 | 45 | 1150.728 | 580899.9 | 712.521 | -784.54 | 683198404.7 | 2235.545 | 8100000 | 0.6559482 | 8100000 | 0.001122267 | 213835.8 | -269559.7 | 328.2465 | 20.51972 | 0 | 0 | 89.17546 | 592.6 | 30062.66 | 40276.41
| 2774.662 | 448.5679 | 273.6 | 567712.7 | 18.11484 | 3.410001 | 1 | 31562.89 | 2.136046 | 45 | 1133.566 | 530529 | 712.5209 | -784.54 | 668055565.2 | 2182.063 | 8100000 | 0.671453 | 8100000 | 0.001364871 | 216764.7 | -269557.8 | 328.6718 | 18.82551 | 0 | 0 | 89.17544 | 592.8 | 30062.66 | 40276.41
| 2776.935 | 448.993 | 273.8 | 685802.2 | 21.6436 | 1.01 | 1 | 11130.35 | 1.832611 | 45 | 1157.447 | 632269.9 | 712.5208 | -784.54 | 697432386.6 | 2285.912 | 8100000 | 0.64378 | 8100000 | 0.0009361867 | 215519.5 | -269555.6 | 329.0971 | 22.25729 | 0 | 0 | 89.17542 | 593 | 30062.66 | 40276.41
| 2778.671 | 449.4268 | 274 | 642823.9 | 20.33933 | 4.460002 | 1 | 46389.52 | 1.943352 | 45 | 1159.368 | 595559.7 | 712.5207 | -784.5401 | 688505291.7 | 2254.313 | 8100000 | 0.6527572 | 8100000 | 0.001066585 | 217492.5 | -269554 | 329.5311 | 20.99727 | 0 | 0 | 89.17541 | 593.2 | 30062.66 | 40276.41
| 2781.133 | 449.8606 | 274.2 | 605416.7 | 19.21208 | 6.480002 | 1 | 63890.61 | 2.042899 | 45 | 1156.578 | 563313.1 | 712.5206 | -784.5401 | 679886184.5 | 2223.838 | 8100000 | 0.6616704 | 8100000 | 0.001203621 | 215971.6 | -269551.6 | 329.965 | 19.90035 | 0 | 0 | 89.17539 | 593.4 | 30062.66 | 40276.41
| 2783.173 | 450.2944 | 274.4 | 685442.2 | 21.61018 | 6.100002 | 1 | 67451.09 | 1.845006 | 45 | 1171.161 | 631963.8 | 712.5206 | -784.5401 | 698718586.7 | 2290.468 | 8100000 | 0.6444574 | 8100000 | 0.0009398868 | 215871.2 | -269549.6 | 330.399 | 22.22512 | 0 | 0 | 89.17537 | 593.6 | 30062.66 | 40276.41
| 2784.921 | 450.7282 | 274.6 | 694704.8 | 21.88542 | 4.570002 | 1 | 51077.04 | 1.851004 | 45 | 1186.647 | 639829.2 | 712.5205 | -784.5401 | 700934063.3 | 2298.317 | 8100000 | 0.6430394 | 8100000 | 0.000915872 | 218224.3 | -269548 | 330.833 | 22.48983 | 0 | 0 | 89.17535 | 593.8 | 30062.66 | 40276.41
| 2786.984 | 451.162 | 274.8 | 607658.8 | 19.2608 | 1.21 | 1 | 11919.98 | 2.08128 | 45 | 1175.081 | 565253.7 | 712.5204 | -784.5401 | 681669078.7 | 2230.139 | 8100000 | 0.661849 | 8100000 | 0.001198212 | 219113.3 | -269546 | 331.2669 | 19.94791 | 0 | 0 | 89.17533 | 594 | 30062.66 | 40276.41
| 2789.335 | 451.5958 | 275 | 678055.9 | 21.36451 | 1.710001 | 1 | 18653.1 | 1.896581 | 45 | 1185.692 | 625679.9 | 712.5203 | -784.5401 | 698536787.9 | 2289.824 | 8100000 | 0.6464882 | 8100000 | 0.0009632511 | 217774.7 | -269543.7 | 331.7009 | 21.98848 | 0 | 0 | 89.17531 | 594.2 | 30062.66 | 40276.41
| 2791.375 | 452.0296 | 275.2 | 747049.7 | 23.45978 | 0.4000001 | 1 | 4767.081 | 1.76825 | 45 | 1208.07 | 683968.5 | 712.5202 | -784.5402 | 712001945.7 | 2337.56 | 8100000 | 0.6348712 | 8100000 | 0.0007943071 | 217311.1 | -269541.8 | 332.1349 | 23.99569 | 0 | 0 | 89.1753 | 594.4 | 30062.66 | 40276.41
| 2793.46 | 452.4633 | 275.4 | 677001.3 | 21.31807 | 2.780001 | 1 | 30297.7 | 1.946155 | 45 | 1215.826 | 624781.8 | 712.5201 | -784.5402 | 699210254.4 | 2292.209 | 8100000 | 0.6471063 | 8100000 | 0.0009681107 | 217249.5 | -269539.8 | 332.5689 | 21.94371 | 0 | 0 | 89.17528 | 594.6 | 30062.66 | 40276.41
| 2795.801 | 452.8971 | 275.6 | 616010.2 | 19.48082 | 2.120001 | 1 | 21160.18 | 2.100873 | 45 | 1201.868 | 572473.3 | 712.5201 | -784.5402 | 685700792.1 | 2244.393 | 8100000 | 0.660488 | 8100000 | 0.001170427 | 215727.4 | -269537.5 | 333.0028 | 20.16253 | 0 | 0 | 89.17526 | 594.8 | 30062.66 | 40276.41
| 2797.799 | 453.3309 | 275.8 | 562562.2 | 17.89563 | 4.160001 | 1 | 38200.33 | 2.240399 | 45 | 1179.864 | 526028.4 | 712.52 | -784.5402 | 671274876.4 | 2193.424 | 8100000 | 0.6753283 | 8100000 | 0.001404737 | 216740.1 | -269535.6 | 333.4368 | 18.60993 | 0 | 0 | 89.17524 | 595 | 30062.66 | 40276.41
| 2800.213 | 453.7647 | 276 | 652826.6 | 20.56626 | 6.120002 | 1 | 64690.15 | 1.957352 | 45 | 1187.74 | 604135.8 | 712.5199 | -784.5402 | 695453927.6 | 2278.906 | 8100000 | 0.6524727 | 8100000 | 0.001044133 | 214113.2 | -269533.3 | 333.8708 | 21.2172 | 0 | 0 | 89.17522 | 595.2 | 30062.66 | 40276.41
| 2802.242 | 454.1985 | 276.2 | 683862 | 21.49374 | 0.2700001 | 1 | 2965.534 | 1.902582 | 45 | 1198.327 | 630620.4 | 712.5198 | -784.5403 | 702571010.8 | 2304.117 | 8100000 | 0.6464805 | 8100000 | 0.0009524219 | 213387.2 | -269531.3 | 334.3048 | 22.11301 | 0 | 0 | 89.1752 | 595.4 | 30062.66 | 40276.41
| 2804.053 | 454.6323 | 276.4 | 685984.8 | 21.55172 | -0.7200003 | 1 | -7940.366 | 1.915775 | 45 | 1210.177 | 632425 | 712.5197 | -784.5403 | 703383039.6 | 2306.995 | 8100000 | 0.6463509 | 8100000 | 0.0009474407 | 214593.3 | -269529.6 | 334.7387 | 22.16884 | 0 | 0 | 89.17519 | 595.6 | 30062.66 | 40276.41
| 2806.423 | 455.0487 | 276.6 | 573384.3 | 18.18777 | 1.610001 | 1 | 15026.24 | 2.211218 | 45 | 1182.792 | 535478.7 | 712.5196 | -784.5403 | 676311482.5 | 2211.209 | 8100000 | 0.672839 | 8100000 | 0.001357335 | 213764.7 | -269527.3 | 335.1553 | 18.89717 | 0 | 0 | 89.17517 | 595.8 | 30062.66 | 40276.41
| 2808.049 | 455.4825 | 276.8 | 615080.1 | 19.41452 | 1.660001 | 1 | 16542.06 | 2.066096 | 45 | 1179.999 | 571669.9 | 712.5196 | -784.5403 | 688036734.1 | 2252.655 | 8100000 | 0.6620032 | 8100000 | 0.001180672 | 217203.3 | -269525.8 | 335.5893 | 20.09788 | 0 | 0 | 89.17515 | 596 | 30062.66 | 40276.41
| 2810.251 | 455.9163 | 277 | 614519.2 | 19.3908 | 1.13 | 1 | 11248.51 | 2.067297 | 45 | 1179.417 | 571185.3 | 712.5195 | -784.5403 | 688366172.7 | 2253.821 | 8100000 | 0.6623166 | 8100000 | 0.001183954 | 217196.8 | -269523.7 | 336.0233 | 20.07475 | 0 | 0 | 89.17513 | 596.2 | 30062.66 | 40276.41
| 2812.181 | 456.3501 | 277.2 | 612038.3 | 19.31133 | -0.7300003 | 1 | -7243.017 | 2.0625 | 45 | 1172.125 | 569041.4 | 712.5194 | -784.5403 | 688123891.0 | 2252.964 | 8100000 | 0.6631802 | 8100000 | 0.001194708 | 218607.3 | -269521.8 | 336.4572 | 19.99722 | 0 | 0 | 89.17512 | 596.4 | 30062.66 | 40276.41
| 2814.21 | 456.7839 | 277.4 | 629782.4 | 19.8319 | 2.730001 | 1 | 27823.91 | 2.009329 | 45 | 1173.905 | 584348.8 | 712.5193 | -784.5404 | 693003756.6 | 2270.231 | 8100000 | 0.6591363 | 8100000 | 0.001129407 | 219656.9 | -269519.9 | 336.8912 | 20.5044 | 0 | 0 | 89.1751 | 596.6 | 30062.66 | 40276.41
| 2816.383 | 457.2177 | 277.6 | 588063.2 | 18.59032 | -0.6100002 | 1 | -5831.436 | 2.120071 | 45 | 1160.751 | 548259.4 | 712.5192 | -784.5404 | 682551867.8 | 2233.26 | 8100000 | 0.6698652 | 8100000 | 0.001296569 | 219192.7 | -269517.8 | 337.3252 | 19.29215 | 0 | 0 | 89.17508 | 596.8 | 30062.66 | 40276.41
| 2818.549 | 457.6689 | 277.8 | 585742.5 | 18.51558 | 0.6700002 | 1 | 6376.185 | 2.108078 | 45 | 1149.945 | 546241.6 | 712.5192 | -784.5404 | 682347737.4 | 2232.538 | 8100000 | 0.6707267 | 8100000 | 0.001308153 | 219255.8 | -269515.7 | 337.7765 | 19.21889 | 0 | 0 | 89.17506 | 597 | 30062.66 | 40276.41
| 2820.781 | 458.1026 | 278 | 620852.3 | 19.54533 | -1.950001 | 1 | -19609.14 | 1.998137 | 45 | 1151.33 | 576652.8 | 712.5191 | -784.5404 | 692199565.6 | 2267.385 | 8100000 | 0.6618072 | 8100000 | 0.001165486 | 220534.9 | -269513.5 | 338.2105 | 20.2254 | 0 | 0 | 89.17504 | 597.2 | 30062.66 | 40276.41
| 2822.701 | 458.5364 | 278.2 | 744338.9 | 23.25438 | 3.060001 | 1 | 36397.55 | 1.738276 | 45 | 1185.301 | 681695.4 | 712.519 | -784.5404 | 718514323.5 | 2360.677 | 8100000 | 0.638173 | 8100000 | 0.0008116208 | 222060.2 | -269511.7 | 338.6445 | 23.80002 | 0 | 0 | 89.17503 | 597.4 | 30062.66 | 40276.41
| 2825.151 | 458.9876 | 278.4 | 642734.1 | 20.18152 | 4.170001 | 1 | 43356.33 | 1.982547 | 45 | 1182.146 | 595482.6 | 712.5189 | -784.5405 | 698463180.2 | 2289.563 | 8100000 | 0.6571393 | 8100000 | 0.001089579 | 220257.9 | -269509.3 | 339.0958 | 20.84414 | 0 | 0 | 89.175 | 597.6 | 30062.66 | 40276.41
| 2826.832 | 459.4214 | 278.6 | 621544.5 | 19.54698 | 6.870002 | 1 | 69451.22 | 2.022926 | 45 | 1174.58 | 577249.9 | 712.5188 | -784.5405 | 693633683.8 | 2272.461 | 8100000 | 0.6623401 | 8100000 | 0.001166239 | 221358.2 | -269507.7 | 339.5298 | 20.227 | 0 | 0 | 89.17499 | 597.8 | 30062.66 | 40276.41
| 2829.163 | 459.8725 | 278.8 | 658182.1 | 20.62934 | 8.420003 | 1 | 89986.33 | 1.926578 | 45 | 1183.996 | 608719.4 | 712.5187 | -784.5405 | 702858780.1 | 2305.137 | 8100000 | 0.6542887 | 8100000 | 0.001041037 | 221047.4 | -269505.5 | 339.9811 | 21.27828 | 0 | 0 | 89.17497 | 598 | 30062.66 | 40276.41
| 2831.121 | 460.3063 | 279 | 603259.6 | 18.99332 | 6.810002 | 1 | 66951.45 | 2.0761 | 45 | 1172.258 | 561445.1 | 712.5187 | -784.5405 | 689786782.6 | 2258.847 | 8100000 | 0.6673168 | 8100000 | 0.001240393 | 219749.3 | -269503.6 | 340.4151 | 19.68662 | 0 | 0 | 89.17495 | 598.2 | 30062.66 | 40276.41
| 2833.364 | 460.7575 | 279.2 | 665265.6 | 20.82693 | -0.05000002 | 1 | -538.3265 | 1.927379 | 45 | 1183.39 | 614773.3 | 712.5186 | -784.5405 | 705336671.2 | 2313.92 | 8100000 | 0.6532447 | 8100000 | 0.001020946 | 217872.3 | -269501.5 | 340.8664 | 21.46947 | 0 | 0 | 89.17493 | 598.4 | 30062.66 | 40276.41
| 2835.444 | 461.1913 | 279.4 | 632580.6 | 19.84656 | 4.270002 | 1 | 43748.43 | 2.010136 | 45 | 1181.163 | 586757 | 712.5185 | -784.5405 | 698204342.7 | 2288.646 | 8100000 | 0.6605391 | 8100000 | 0.001130238 | 217141.6 | -269499.5 | 341.3004 | 20.51866 | 0 | 0 | 89.17492 | 598.6 | 30062.66 | 40276.41
| 2837.474 | 461.6251 | 279.6 | 615765.8 | 19.34258 | 11.93 | 1 | 120739.3 | 2.019732 | 45 | 1179.712 | 572262.2 | 712.5184 | -784.5406 | 694411878.1 | 2275.216 | 8100000 | 0.6647713 | 8100000 | 0.00119393 | 217154 | -269497.5 | 341.7344 | 20.02771 | 0 | 0 | 89.1749 | 598.8 | 30062.66 | 40276.41
| 2839.242 | 462.0589 | 279.8 | 642374.3 | 20.12539 | 5.750002 | 1 | 59849.33 | 1.978954 | 45 | 1182.217 | 595173.8 | 712.5183 | -784.5406 | 701343862.4 | 2299.769 | 8100000 | 0.6588193 | 8100000 | 0.001098099 | 218689.1 | -269495.8 | 342.1683 | 20.78965 | 0 | 0 | 89.17488 | 599 | 30062.66 | 40276.41
| 2841.655 | 462.4927 | 280 | 614337.2 | 19.28741 | 12.57 | 1 | 127148.6 | 2.018534 | 45 | 1179.323 | 571028.1 | 712.5182 | -784.5406 | 694924481.2 | 2277.031 | 8100000 | 0.6655294 | 8100000 | 0.001201744 | 217756.1 | -269493.5 | 342.6023 | 19.97388 | 0 | 0 | 89.17486 | 599.2 | 30062.66 | 40276.41
| 2843.709 | 462.9265 | 280.2 | 605106.3 | 19.00925 | 12.56 | 1 | 125265.4 | 2.041722 | 45 | 1176.125 | 563044.3 | 712.5182 | -784.5406 | 692919710.4 | 2269.934 | 8100000 | 0.6680809 | 8100000 | 0.001239851 | 218479.3 | -269491.5 | 343.0363 | 19.70219 | 0 | 0 | 89.17484 | 599.4 | 30062.66 | 40276.41
| 2845.881 | 463.3602 | 280.4 | 595912.7 | 18.73258 | 6.180002 | 1 | 60017.04 | 2.086899 | 45 | 1163.512 | 555076 | 712.5181 | -784.5406 | 690877864.3 | 2262.707 | 8100000 | 0.6706833 | 8100000 | 0.0012796 | 218664.4 | -269489.4 | 343.4703 | 19.4315 | 0 | 0 | 89.17483 | 599.6 | 30062.66 | 40276.41
| 2847.965 | 463.8114 | 280.6 | 669292.9 | 20.89775 | 3.210001 | 1 | 34625.07 | 1.901798 | 45 | 1176.065 | 618210.9 | 712.518 | -784.5407 | 709370413.4 | 2328.225 | 8100000 | 0.6538353 | 8100000 | 0.001015382 | 218285.6 | -269487.4 | 343.9216 | 21.53794 | 0 | 0 | 89.17481 | 599.8 | 30062.66 | 40276.41
| 2849.935 | 464.2452 | 280.8 | 677867 | 21.14731 | 6.450002 | 1 | 70624.77 | 1.893403 | 45 | 1190.409 | 625519 | 712.5179 | -784.5407 | 711643528.5 | 2336.289 | 8100000 | 0.6523564 | 8100000 | 0.0009907844 | 218808.8 | -269485.6 | 344.3556 | 21.77898 | 0 | 0 | 89.17479 | 600 | 30062.66 | 40276.41
| 2851.926 | 464.679 | 281 | 608648.3 | 19.08853 | 10.9 | 1 | 108862 | 2.049321 | 45 | 1179.819 | 566109.9 | 712.5178 | -784.5407 | 695574037.5 | 2279.331 | 8100000 | 0.6680511 | 8100000 | 0.001230101 | 219473.9 | -269483.6 | 344.7895 | 19.77968 | 0 | 0 | 89.17477 | 600.2 | 30062.66 | 40276.41
| 2854.258 | 465.1128 | 281.2 | 719521.9 | 22.38281 | 8.700003 | 1 | 100997.3 | 1.803452 | 45 | 1204.2 | 660821.3 | 712.5177 | -784.5407 | 720982495.9 | 2369.443 | 8100000 | 0.6451097 | 8100000 | 0.0008810304 | 218463.6 | -269481.4 | 345.2235 | 22.9671 | 0 | 0 | 89.17475 | 600.4 | 30062.66 | 40276.41
| 2856.309 | 465.5639 | 281.4 | 721119.1 | 22.42358 | 9.990004 | 1 | 116498.3 | 1.820643 | 45 | 1222.682 | 662168.2 | 712.5177 | -784.5407 | 721730135.3 | 2372.099 | 8100000 | 0.6450665 | 8100000 | 0.0008779827 | 218498.8 | -269479.4 | 345.6749 | 23.00615 | 0 | 0 | 89.17474 | 600.6 | 30062.66 | 40276.41
| 2858.46 | 465.9977 | 281.6 | 665891.9 | 20.76093 | 5.630002 | 1 | 60576.92 | 1.967767 | 45 | 1215.101 | 615308.1 | 712.5176 | -784.5407 | 710886420.7 | 2333.602 | 8100000 | 0.6555164 | 8100000 | 0.001030616 | 218547.6 | -269477.4 | 346.1088 | 21.40563 | 0 | 0 | 89.17472 | 600.8 | 30062.66 | 40276.41
| 2860.664 | 466.4315 | 281.8 | 640477.2 | 19.99936 | 5.710002 | 1 | 59267.31 | 2.03853 | 45 | 1214.385 | 593544.8 | 712.5175 | -784.5408 | 705492079.5 | 2314.471 | 8100000 | 0.6611435 | 8100000 | 0.001115068 | 217163.8 | -269475.2 | 346.5428 | 20.66722 | 0 | 0 | 89.1747 | 601 | 30062.66 | 40276.41
| 2862.673 | 466.8653 | 282 | 623964.9 | 19.50572 | 3.490001 | 1 | 35281.91 | 2.07931 | 45 | 1205.225 | 579337 | 712.5174 | -784.5408 | 701833854.1 | 2301.505 | 8100000 | 0.6652078 | 8100000 | 0.001175958 | 216485.6 | -269473.3 | 346.9768 | 20.1868 | 0 | 0 | 89.17468 | 601.2 | 30062.66 | 40276.41
| 2864.244 | 467.2992 | 282.2 | 567313.7 | 17.84563 | 3.340001 | 1 | 30893.09 | 2.228032 | 45 | 1181.518 | 530180.5 | 712.5174 | -784.5408 | 686286774.8 | 2246.466 | 8100000 | 0.6809095 | 8100000 | 0.001423866 | 219298.1 | -269471.8 | 347.4108 | 18.56072 | 0 | 0 | 89.17467 | 601.4 | 30062.66 | 40276.41
| 2866.494 | 467.7329 | 282.4 | 567249.5 | 17.83726 | 4.560002 | 1 | 42215.24 | 2.194051 | 45 | 1165.087 | 530124.4 | 712.5173 | -784.5408 | 686740908.1 | 2248.072 | 8100000 | 0.6810908 | 8100000 | 0.001425511 | 219815.1 | -269469.7 | 347.8447 | 18.55248 | 0 | 0 | 89.17465 | 601.6 | 30062.66 | 40276.41
| 2868.67 | 468.1667 | 282.6 | 668036.1 | 20.79068 | 4.840002 | 1 | 52187.52 | 1.909801 | 45 | 1181.325 | 617138.5 | 712.5172 | -784.5408 | 713552359.9 | 2343.062 | 8100000 | 0.656107 | 8100000 | 0.001028777 | 219940.7 | -269467.6 | 348.2787 | 21.4344 | 0 | 0 | 89.17463 | 601.8 | 30062.66 | 40276.41
| 2870.803 | 468.6179 | 282.8 | 631511.4 | 19.7028 | 1.07 | 1 | 10924.62 | 2.014547 | 45 | 1178.821 | 585837 | 712.5171 | -784.5408 | 705432430.6 | 2314.26 | 8100000 | 0.6642988 | 8100000 | 0.001152331 | 220639.9 | -269465.5 | 348.7301 | 20.37876 | 0 | 0 | 89.17461 | 602 | 30062.66 | 40276.41
| 2872.993 | 469.0517 | 283 | 606784 | 18.96986 | 4.220002 | 1 | 41591.75 | 2.068519 | 45 | 1169.219 | 564496.6 | 712.517 | -784.5409 | 699499327.0 | 2293.233 | 8100000 | 0.6705534 | 8100000 | 0.001249319 | 220331.2 | -269463.4 | 349.164 | 19.66368 | 0 | 0 | 89.17459 | 602.2 | 30062.66 | 40276.41
| 2874.978 | 469.4942 | 283.2 | 715053.3 | 22.17341 | 5.550002 | 1 | 63766.73 | 1.818251 | 45 | 1198.875 | 657050.1 | 712.5169 | -784.5409 | 724668174.0 | 2382.538 | 8100000 | 0.6478747 | 8100000 | 0.0009004799 | 219828.9 | -269461.5 | 349.6067 | 22.76634 | 0 | 0 | 89.17457 | 602.4 | 30062.66 | 40276.41
| 2876.903 | 469.9366 | 283.4 | 591067.2 | 18.49975 | 5.480002 | 1 | 52770.85 | 2.134486 | 45 | 1179.54 | 550869.6 | 712.5169 | -784.5409 | 695933579.7 | 2280.604 | 8100000 | 0.6752608 | 8100000 | 0.001319126 | 221117.5 | -269459.7 | 350.0493 | 19.20337 | 0 | 0 | 89.17456 | 602.6 | 30062.66 | 40276.41
| 2879.019 | 470.3704 | 283.6 | 657527.8 | 20.44488 | 2.380001 | 1 | 25241.66 | 1.950583 | 45 | 1185.758 | 608159.7 | 712.5168 | -784.5409 | 713393139.3 | 2342.497 | 8100000 | 0.6593425 | 8100000 | 0.001066921 | 219921.5 | -269457.6 | 350.4833 | 21.09959 | 0 | 0 | 89.17454 | 602.8 | 30062.66 | 40276.41
| 2880.92 | 470.8216 | 283.8 | 641228.5 | 19.95756 | -0.7000003 | 1 | -7252.697 | 1.996959 | 45 | 1185.095 | 594190.1 | 712.5167 | -784.5409 | 709936742.0 | 2330.233 | 8100000 | 0.6631881 | 8100000 | 0.001122927 | 220730.1 | -269455.8 | 350.9346 | 20.62659 | 0 | 0 | 89.17452 | 603 | 30062.66 | 40276.41
| 2883.564 | 471.2554 | 284 | 627080.5 | 19.53247 | 8.700003 | 1 | 88939.3 | 2.020948 | 45 | 1188.323 | 582021.9 | 712.5166 | -784.541 | 707032645.3 | 2319.934 | 8100000 | 0.6665256 | 8100000 | 0.00117525 | 217887 | -269453.3 | 351.3686 | 20.21287 | 0 | 0 | 89.1745 | 603.2 | 30062.66 | 40276.41
| 2885.552 | 471.7065 | 284.2 | 657566.7 | 20.42452 | 3.960001 | 1 | 42045.51 | 1.952584 | 45 | 1188.854 | 608192.9 | 712.5165 | -784.541 | 714813510.8 | 2347.538 | 8100000 | 0.6599015 | 8100000 | 0.001069826 | 217159.2 | -269451.4 | 351.82 | 21.07987 | 0 | 0 | 89.17448 | 603.4 | 30062.66 | 40276.41
| 2887.667 | 472.1403 | 284.4 | 674862.8 | 20.92979 | 5.660002 | 1 | 61660.19 | 1.927398 | 45 | 1205.055 | 622960 | 712.5164 | -784.541 | 719157246.4 | 2362.96 | 8100000 | 0.6565189 | 8100000 | 0.001016625 | 216541.4 | -269449.3 | 352.254 | 21.5689 | 0 | 0 | 89.17446 | 603.6 | 30062.66 | 40276.41
| 2890.009 | 472.5741 | 284.6 | 673186.6 | 20.87195 | 0.6600002 | 1 | 7148.287 | 1.94459 | 45 | 1207.178 | 621531.4 | 712.5163 | -784.541 | 719312694.8 | 2363.512 | 8100000 | 0.6569801 | 8100000 | 0.001022633 | 212841.3 | -269447.1 | 352.6879 | 21.513 | 0 | 0 | 89.17444 | 603.8 | 30062.66 | 40276.41
| 2891.717 | 473.0079 | 284.8 | 689967.1 | 21.36497 | 5.350002 | 1 | 59465.82 | 1.908609 | 45 | 1217.315 | 635808.2 | 712.5163 | -784.541 | 723265279.6 | 2377.553 | 8100000 | 0.6539896 | 8100000 | 0.0009743889 | 214353.1 | -269445.4 | 353.1219 | 21.98892 | 0 | 0 | 89.17443 | 604 | 30062.66 | 40276.41
| 2894.285 | 473.4244 | 285 | 606493.5 | 18.89727 | 3.750001 | 1 | 36928.64 | 2.128896 | 45 | 1202.123 | 564245.2 | 712.5162 | -784.5411 | 703903594.6 | 2308.84 | 8100000 | 0.6725699 | 8100000 | 0.001262173 | 211716.6 | -269443 | 353.5385 | 19.59268 | 0 | 0 | 89.17441 | 604.2 | 30062.66 | 40276.41
| 2896.269 | 473.8582 | 285.2 | 635453 | 19.73841 | 4.800002 | 1 | 49410.42 | 2.032546 | 45 | 1200.247 | 589227.5 | 712.5161 | -784.5411 | 711841967.9 | 2336.993 | 8100000 | 0.6656789 | 8100000 | 0.001150806 | 211147.1 | -269441.1 | 353.9725 | 20.41343 | 0 | 0 | 89.17439 | 604.4 | 30062.66 | 40276.41
| 2898.256 | 474.2833 | 285.4 | 599209 | 18.67361 | 5.430002 | 1 | 52958.05 | 2.1237 | 45 | 1188.554 | 557935 | 712.516 | -784.5411 | 702712634.9 | 2304.619 | 8100000 | 0.6749321 | 8100000 | 0.001295394 | 211339.2 | -269439.2 | 354.3978 | 19.37376 | 0 | 0 | 89.17437 | 604.6 | 30062.66 | 40276.41
| 2900.593 | 474.7084 | 285.6 | 630944.7 | 19.59249 | 4.840002 | 1 | 49495.76 | 2.026151 | 45 | 1188.655 | 585349.3 | 712.5159 | -784.5411 | 711649661.1 | 2336.31 | 8100000 | 0.6670535 | 8100000 | 0.001169405 | 210061.8 | -269436.9 | 354.8231 | 20.27135 | 0 | 0 | 89.17435 | 604.8 | 30062.66 | 40276.41
| 2902.559 | 475.1249 | 285.8 | 597137.8 | 18.60057 | 3.200001 | 1 | 31046.61 | 2.114506 | 45 | 1176.134 | 556138.9 | 712.5158 | -784.5411 | 703047441.0 | 2305.806 | 8100000 | 0.6758077 | 8100000 | 0.00130671 | 209809.5 | -269435 | 355.2398 | 19.30219 | 0 | 0 | 89.17434 | 605 | 30062.66 | 40276.41
| 2904.831 | 475.5413 | 286 | 677877.1 | 20.96076 | -0.4900002 | 1 | -5345.524 | 1.902217 | 45 | 1188.44 | 625527.6 | 712.5158 | -784.5411 | 723586383.9 | 2378.694 | 8100000 | 0.6572004 | 8100000 | 0.001014862 | 208709.6 | -269432.8 | 355.6564 | 21.59883 | 0 | 0 | 89.17432 | 605.2 | 30062.66 | 40276.41
| 2906.542 | 475.9664 | 286.2 | 764931.6 | 23.5568 | 2.490001 | 1 | 30356.99 | 1.738702 | 45 | 1215.01 | 698927.7 | 712.5157 | -784.5412 | 740783390.9 | 2439.867 | 8100000 | 0.6425177 | 8100000 | 0.0007977224 | 210657.6 | -269431.2 | 356.0817 | 24.08804 | 0 | 0 | 89.1743 | 605.4 | 30062.66 | 40276.41
| 2908.705 | 476.3829 | 286.4 | 689751.1 | 21.29969 | 5.200002 | 1 | 57772.47 | 1.925007 | 45 | 1227.122 | 635624.8 | 712.5156 | -784.5412 | 726967451.3 | 2390.711 | 8100000 | 0.6553015 | 8100000 | 0.000981956 | 210589.6 | -269429.1 | 356.4983 | 21.92599 | 0 | 0 | 89.17428 | 605.6 | 30062.66 | 40276.41
| 2910.893 | 476.808 | 286.6 | 623177.2 | 19.3335 | 2.780001 | 1 | 28058.01 | 2.090122 | 45 | 1209.249 | 578657.9 | 712.5155 | -784.5412 | 711858184.5 | 2337.05 | 8100000 | 0.6698076 | 8100000 | 0.001204041 | 210561.6 | -269427 | 356.9236 | 20.01885 | 0 | 0 | 89.17426 | 605.8 | 30062.66 | 40276.41
| 2912.894 | 477.2244 | 286.8 | 666056.9 | 20.58495 | 5.010002 | 1 | 53881.75 | 1.974183 | 45 | 1218.114 | 615449 | 712.5154 | -784.5412 | 722694352.7 | 2375.525 | 8100000 | 0.6603406 | 8100000 | 0.001054923 | 209344.3 | -269425.1 | 357.3402 | 21.2353 | 0 | 0 | 89.17425 | 606 | 30062.66 | 40276.41
| 2915.129 | 477.6496 | 287 | 657244.9 | 20.31808 | 2.100001 | 1 | 22260.04 | 2.005767 | 45 | 1218.586 | 607917.7 | 712.5154 | -784.5412 | 721158869.7 | 2370.07 | 8100000 | 0.6623361 | 8100000 | 0.001084365 | 209309.4 | -269423 | 357.7655 | 20.97665 | 0 | 0 | 89.17423 | 606.2 | 30062.66 | 40276.41
| 2916.984 | 478.066 | 287.2 | 592451.7 | 18.42267 | 6.500002 | 1 | 62808.75 | 2.162487 | 45 | 1199.865 | 552072 | 712.5153 | -784.5412 | 704735247.9 | 2311.788 | 8100000 | 0.6783626 | 8100000 | 0.001335681 | 210363.7 | -269421.2 | 358.1822 | 19.12777 | 0 | 0 | 89.17421 | 606.4 | 30062.66 | 40276.41
| 2919.134 | 478.4911 | 287.4 | 623619.1 | 19.32119 | 0.4500002 | 1 | 4539.172 | 2.064538 | 45 | 1193.865 | 579038.9 | 712.5152 | -784.5413 | 713724549.4 | 2343.673 | 8100000 | 0.6704143 | 8100000 | 0.001206579 | 210199.4 | -269419.1 | 358.6075 | 20.00684 | 0 | 0 | 89.17419 | 606.6 | 30062.66 | 40276.41
| 2921.324 | 478.9076 | 287.6 | 665014.4 | 20.52642 | 2.060001 | 1 | 22074.5 | 1.957394 | 45 | 1202.175 | 614558.8 | 712.5151 | -784.5413 | 724295728.5 | 2381.215 | 8100000 | 0.6612045 | 8100000 | 0.001061965 | 210069.7 | -269417 | 359.0241 | 21.17861 | 0 | 0 | 89.17417 | 606.8 | 30062.66 | 40276.41
| 2923.421 | 479.324 | 287.8 | 596719.6 | 18.52717 | 0.5700002 | 1 | 5518.927 | 2.137702 | 45 | 1186.465 | 555776.1 | 712.515 | -784.5413 | 707325596.6 | 2320.973 | 8100000 | 0.6776568 | 8100000 | 0.001320107 | 209547.3 | -269415 | 359.4407 | 19.23025 | 0 | 0 | 89.17416 | 607 | 30062.66 | 40276.41
| 2925.613 | 479.7491 | 288 | 583680.6 | 18.14435 | 2.510001 | 1 | 23829.41 | 2.152096 | 45 | 1171.14 | 544448.1 | 712.5149 | -784.5413 | 703993759.9 | 2309.16 | 8100000 | 0.6814679 | 8100000 | 0.00138097 | 208921 | -269412.9 | 359.866 | 18.85451 | 0 | 0 | 89.17414 | 607.2 | 30062.66 | 40276.41
| 2927.361 | 480.1743 | 288.2 | 626489 | 19.37968 | 4.400002 | 1 | 44682.05 | 2.007771 | 45 | 1169.415 | 581512.4 | 712.5149 | -784.5413 | 716217290.2 | 2352.521 | 8100000 | 0.670431 | 8100000 | 0.001199755 | 209507.5 | -269411.3 | 360.2913 | 20.06391 | 0 | 0 | 89.17412 | 607.4 | 30062.66 | 40276.41
| 2929.545 | 480.5907 | 288.4 | 726932.6 | 22.3318 | 5.770002 | 1 | 67323.52 | 1.789083 | 45 | 1198.105 | 667066.9 | 712.5148 | -784.5414 | 739052678.2 | 2433.704 | 8100000 | 0.6502794 | 8100000 | 0.0008918827 | 210995.7 | -269409.2 | 360.7079 | 22.91822 | 0 | 0 | 89.1741 | 607.6 | 30062.66 | 40276.41
| 2931.556 | 481.0072 | 288.6 | 669595.2 | 20.62773 | 0.9100003 | 1 | 9808.673 | 1.941406 | 45 | 1199.327 | 618468.8 | 712.5147 | -784.5414 | 727552174.6 | 2392.79 | 8100000 | 0.6611308 | 8100000 | 0.001052077 | 210680.4 | -269407.2 | 361.1246 | 21.27672 | 0 | 0 | 89.17409 | 607.8 | 30062.66 | 40276.41
| 2933.31 | 481.4236 | 288.8 | 603532.8 | 18.69578 | -1.12 | 1 | -10968.16 | 2.111719 | 45 | 1184.684 | 561681.8 | 712.5146 | -784.5414 | 711295384.6 | 2335.053 | 8100000 | 0.6768266 | 8100000 | 0.001296123 | 212311.3 | -269405.6 | 361.5412 | 19.39547 | 0 | 0 | 89.17407 | 608 | 30062.66 | 40276.41
| 2935.377 | 481.8488 | 289 | 603997.1 | 18.70317 | 1.520001 | 1 | 14891.69 | 2.096128 | 45 | 1176.97 | 562083.9 | 712.5146 | -784.5414 | 711858597.3 | 2337.052 | 8100000 | 0.6768883 | 8100000 | 0.001295274 | 214880.8 | -269403.6 | 361.9665 | 19.40271 | 0 | 0 | 89.17405 | 608.2 | 30062.66 | 40276.41
| 2937.394 | 482.2739 | 289.2 | 618273.1 | 19.11074 | 0.5600002 | 1 | 5604.351 | 2.048953 | 45 | 1175.423 | 574427 | 712.5145 | -784.5414 | 716174347.2 | 2352.369 | 8100000 | 0.6734029 | 8100000 | 0.00123724 | 216800.5 | -269401.7 | 362.3918 | 19.80137 | 0 | 0 | 89.17404 | 608.4 | 30062.66 | 40276.41
| 2939.733 | 482.7077 | 289.4 | 653946.9 | 20.14255 | 6.380002 | 1 | 67568.17 | 1.943808 | 45 | 1181.984 | 605095 | 712.5144 | -784.5414 | 725677112.7 | 2386.124 | 8100000 | 0.6651825 | 8100000 | 0.001106929 | 215467.8 | -269399.4 | 362.8258 | 20.80632 | 0 | 0 | 89.17402 | 608.6 | 30062.66 | 40276.41
| 2941.435 | 483.1415 | 289.6 | 581632.9 | 18.04163 | 4.930002 | 1 | 46738.93 | 2.143706 | 45 | 1165.948 | 542665.9 | 712.5143 | -784.5415 | 706610450.9 | 2318.437 | 8100000 | 0.6837452 | 8100000 | 0.001400545 | 217019.2 | -269397.8 | 363.2597 | 18.75354 | 0 | 0 | 89.174 | 608.8 | 30062.66 | 40276.41
| 2943.708 | 483.5753 | 289.8 | 737092.4 | 22.58389 | -2.010001 | 1 | -23685.95 | 1.771897 | 45 | 1196.461 | 675612.3 | 712.5142 | -784.5415 | 744095807.1 | 2451.665 | 8100000 | 0.6498831 | 8100000 | 0.0008728526 | 216966 | -269395.6 | 363.6937 | 23.15965 | 0 | 0 | 89.17398 | 609 | 30062.66 | 40276.41
| 2945.808 | 484.0091 | 290 | 663048.6 | 20.38978 | 3.780001 | 1 | 40438.19 | 1.951406 | 45 | 1197.05 | 612879.6 | 712.5141 | -784.5415 | 729109565.6 | 2398.327 | 8100000 | 0.6638359 | 8100000 | 0.001079651 | 217175.8 | -269393.6 | 364.1277 | 21.04618 | 0 | 0 | 89.17396 | 609.2 | 30062.66 | 40276.41
| 2947.843 | 484.4429 | 290.2 | 623790.5 | 19.23953 | 4.720002 | 1 | 47754.06 | 2.045359 | 45 | 1187.065 | 579186.6 | 712.5141 | -784.5415 | 719839850.0 | 2365.385 | 8100000 | 0.6729871 | 8100000 | 0.001220916 | 216234.5 | -269391.6 | 364.5617 | 19.92715 | 0 | 0 | 89.17395 | 609.4 | 30062.66 | 40276.41
| 2949.603 | 484.8767 | 290.4 | 653662.5 | 20.10366 | 2.550001 | 1 | 26899.79 | 1.972996 | 45 | 1193.003 | 604851.5 | 712.514 | -784.5415 | 727685830.3 | 2393.265 | 8100000 | 0.666327 | 8100000 | 0.001112871 | 218780.3 | -269390 | 364.9957 | 20.76854 | 0 | 0 | 89.17393 | 609.6 | 30062.66 | 40276.41
| 2951.999 | 485.3105 | 290.6 | 650395.6 | 20.00051 | -0.9900004 | 1 | -10392.73 | 1.981793 | 45 | 1191.768 | 602053.3 | 712.5139 | -784.5415 | 727432943.4 | 2392.366 | 8100000 | 0.667155 | 8100000 | 0.001125084 | 217787.5 | -269387.6 | 365.4297 | 20.66834 | 0 | 0 | 89.17391 | 609.8 | 30062.66 | 40276.41
| 2953.732 | 485.7443 | 290.8 | 641084.1 | 19.72428 | 4.825002 | 1 | 50041.66 | 2.006181 | 45 | 1193.864 | 594066 | 712.5138 | -784.5416 | 725491108.2 | 2385.463 | 8100000 | 0.6695387 | 8100000 | 0.00115904 | 219001.1 | -269386 | 365.8636 | 20.39968 | 0 | 0 | 89.17389 | 610 | 30062.66 | 40276.41
| 2956.004 | 486.1781 | 291 | 598110.5 | 18.47419 | 2.880001 | 1 | 27978.61 | 2.110129 | 45 | 1175.133 | 556982.4 | 712.5137 | -784.5416 | 714481895.0 | 2346.361 | 8100000 | 0.6804625 | 8100000 | 0.001332764 | 218989.8 | -269383.8 | 366.2976 | 19.1783 | 0 | 0 | 89.17388 | 610.2 | 30062.66 | 40276.41
| 2957.904 | 486.612 | 291.2 | 665058.1 | 20.41031 | 1.510001 | 1 | 16177.91 | 1.935018 | 45 | 1188.149 | 614596.1 | 712.5137 | -784.5416 | 732150298.3 | 2409.141 | 8100000 | 0.664634 | 8100000 | 0.001078908 | 219524 | -269382 | 366.7316 | 21.06609 | 0 | 0 | 89.17386 | 610.4 | 30062.66 | 40276.41
| 2960.134 | 487.0544 | 291.4 | 704825.9 | 21.57046 | 6.780002 | 1 | 76992.23 | 1.850262 | 45 | 1206.706 | 648404.6 | 712.5136 | -784.5416 | 741343930.8 | 2441.863 | 8100000 | 0.6569885 | 8100000 | 0.0009614673 | 219281.6 | -269379.8 | 367.1743 | 22.18689 | 0 | 0 | 89.17384 | 610.6 | 30062.66 | 40276.41
| 2962.217 | 487.4969 | 291.6 | 694205.2 | 21.25075 | 2.990001 | 1 | 33354.42 | 1.903036 | 45 | 1216.975 | 639405.4 | 712.5135 | -784.5416 | 739568020.8 | 2435.539 | 8100000 | 0.6591644 | 8100000 | 0.0009920117 | 220455.9 | -269377.8 | 367.6169 | 21.87879 | 0 | 0 | 89.17382 | 610.8 | 30062.66 | 40276.41
| 2964.565 | 487.9307 | 291.8 | 663024.6 | 20.3294 | 3.910001 | 1 | 41831.86 | 1.979398 | 45 | 1214.366 | 612859.1 | 712.5134 | -784.5417 | 733130418.5 | 2412.628 | 8100000 | 0.6655442 | 8100000 | 0.001088478 | 218942.3 | -269375.6 | 368.0509 | 20.98763 | 0 | 0 | 89.1738 | 611 | 30062.66 | 40276.41
| 2966.547 | 488.3732 | 292 | 625473.4 | 19.23263 | 3.840001 | 1 | 38917.87 | 2.077349 | 45 | 1207.267 | 580637.2 | 712.5133 | -784.5417 | 724219133.1 | 2380.943 | 8100000 | 0.6743445 | 8100000 | 0.001224207 | 218781.3 | -269373.7 | 368.4936 | 19.92041 | 0 | 0 | 89.17378 | 611.2 | 30062.66 | 40276.41
| 2968.695 | 488.8157 | 292.2 | 621961 | 19.12475 | 3.820001 | 1 | 38512.37 | 2.072553 | 45 | 1198.161 | 577609.1 | 712.5132 | -784.5417 | 723742755.6 | 2379.25 | 8100000 | 0.6753998 | 8100000 | 0.001239195 | 218482.3 | -269371.6 | 368.9363 | 19.81506 | 0 | 0 | 89.17377 | 611.4 | 30062.66 | 40276.41
| 2970.633 | 489.2495 | 292.4 | 605257.1 | 18.63801 | 4.460002 | 1 | 43863.53 | 2.107336 | 45 | 1188.745 | 563174.9 | 712.5132 | -784.5417 | 719557932.9 | 2364.383 | 8100000 | 0.6799307 | 8100000 | 0.001309698 | 216904.2 | -269369.8 | 369.3702 | 19.33888 | 0 | 0 | 89.17375 | 611.6 | 30062.66 | 40276.41
| 2972.541 | 489.6833 | 292.6 | 704482.7 | 21.51855 | 2.720001 | 1 | 30751.24 | 1.859861 | 45 | 1205.301 | 648114.1 | 712.5131 | -784.5417 | 743970764.4 | 2451.219 | 8100000 | 0.6582024 | 8100000 | 0.0009675988 | 217032.9 | -269367.9 | 369.8042 | 22.1369 | 0 | 0 | 89.17373 | 611.8 | 30062.66 | 40276.41
| 2974.783 | 490.1171 | 292.8 | 637172.3 | 19.54654 | 5.170002 | 1 | 53373.07 | 2.034974 | 45 | 1205.378 | 590705.5 | 712.513 | -784.5417 | 728983287.9 | 2397.878 | 8100000 | 0.6723297 | 8100000 | 0.001183878 | 217041.7 | -269365.8 | 370.2382 | 20.22658 | 0 | 0 | 89.17371 | 612 | 30062.66 | 40276.41
| 2976.788 | 490.5509 | 293 | 580791.1 | 17.92024 | 4.760002 | 1 | 45058.56 | 2.176503 | 45 | 1181.888 | 541933.1 | 712.5129 | -784.5418 | 713624710.6 | 2343.319 | 8100000 | 0.6874074 | 8100000 | 0.001426149 | 217055.4 | -269363.9 | 370.6722 | 18.63414 | 0 | 0 | 89.1737 | 612.2 | 30062.66 | 40276.41
| 2978.592 | 490.9847 | 293.2 | 582341.3 | 17.95981 | 0.9500003 | 1 | 8993.263 | 2.151317 | 45 | 1167.246 | 543282.6 | 712.5129 | -784.5418 | 714450745.5 | 2346.25 | 8100000 | 0.6872199 | 8100000 | 0.00141982 | 218533.2 | -269362.1 | 371.1062 | 18.67308 | 0 | 0 | 89.17368 | 612.4 | 30062.66 | 40276.41
| 2980.794 | 491.4185 | 293.4 | 672018.6 | 20.54064 | 5.670002 | 1 | 61529.16 | 1.903442 | 45 | 1185.461 | 620535.7 | 712.5128 | -784.5418 | 738672460.7 | 2432.351 | 8100000 | 0.6652726 | 8100000 | 0.001067111 | 218673.4 | -269360 | 371.5402 | 21.19238 | 0 | 0 | 89.17366 | 612.6 | 30062.66 | 40276.41
| 2983.123 | 491.8523 | 293.6 | 580104.5 | 17.8833 | 8.630003 | 1 | 82037.61 | 2.131328 | 45 | 1165.284 | 541335.2 | 712.5127 | -784.5418 | 714724205.4 | 2347.221 | 8100000 | 0.6881708 | 8100000 | 0.001433319 | 218865.3 | -269357.8 | 371.9742 | 18.59779 | 0 | 0 | 89.17364 | 612.8 | 30062.66 | 40276.41
| 2985.248 | 492.3035 | 293.8 | 654485.6 | 20.0164 | 9.820004 | 1 | 104677.1 | 1.921435 | 45 | 1179.308 | 605556.2 | 712.5126 | -784.5418 | 735511022.8 | 2421.098 | 8100000 | 0.6693353 | 8100000 | 0.001127077 | 219439 | -269355.7 | 372.4255 | 20.68378 | 0 | 0 | 89.17362 | 613 | 30062.66 | 40276.41
| 2987.289 | 492.7373 | 294 | 594349.4 | 18.27839 | 4.620002 | 1 | 44679.83 | 2.100146 | 45 | 1165.029 | 553719.4 | 712.5125 | -784.5419 | 719875594.8 | 2365.511 | 8100000 | 0.6844756 | 8100000 | 0.001367894 | 219931.3 | -269353.8 | 372.8595 | 18.98618 | 0 | 0 | 89.1736 | 613.2 | 30062.66 | 40276.41
| 2989.331 | 493.1711 | 294.2 | 674065.5 | 20.57293 | 2.730001 | 1 | 29632.63 | 1.897848 | 45 | 1180.845 | 622280.5 | 712.5124 | -784.5419 | 740990267.1 | 2440.603 | 8100000 | 0.6655568 | 8100000 | 0.001064423 | 219734.1 | -269351.8 | 373.2935 | 21.22366 | 0 | 0 | 89.17359 | 613.4 | 30062.66 | 40276.41
| 2991.162 | 493.6223 | 294.4 | 701259.7 | 21.3618 | 7.190003 | 1 | 81315.2 | 1.841477 | 45 | 1196.425 | 645385.3 | 712.5124 | -784.5419 | 747341911.4 | 2463.231 | 8100000 | 0.660504 | 8100000 | 0.0009843684 | 221314.7 | -269350.1 | 373.7448 | 21.98587 | 0 | 0 | 89.17357 | 613.6 | 30062.66 | 40276.41
| 2993.521 | 494.0561 | 294.6 | 737812.9 | 22.42862 | 8.740003 | 1 | 103835.9 | 1.779509 | 45 | 1216.06 | 676217.6 | 712.5123 | -784.5419 | 755215290.6 | 2491.304 | 8100000 | 0.6541924 | 8100000 | 0.0008900297 | 220676.8 | -269347.8 | 374.1788 | 23.01099 | 0 | 0 | 89.17355 | 613.8 | 30062.66 | 40276.41
| 2995.523 | 494.4899 | 294.8 | 671165 | 20.46897 | 6.290002 | 1 | 68228.93 | 1.955821 | 45 | 1218.031 | 619807.8 | 712.5122 | -784.5419 | 741649162.7 | 2442.95 | 8100000 | 0.6667437 | 8100000 | 0.001076514 | 219835.2 | -269345.9 | 374.6128 | 21.12294 | 0 | 0 | 89.17353 | 614 | 30062.66 | 40276.41
| 2997.539 | 494.9411 | 295 | 644399.5 | 19.68712 | 4.310002 | 1 | 44925.15 | 2.034183 | 45 | 1216.071 | 596911.8 | 712.5121 | -784.5419 | 735621131.0 | 2421.49 | 8100000 | 0.6728206 | 8100000 | 0.001168864 | 219330.9 | -269343.9 | 375.0641 | 20.3635 | 0 | 0 | 89.17352 | 614.2 | 30062.66 | 40276.41
| 2999.559 | 495.3749 | 295.2 | 593885.6 | 18.23145 | 9.830004 | 1 | 95734.34 | 2.136932 | 45 | 1198.317 | 553316.8 | 712.512 | -784.542 | 722255290.2 | 2373.965 | 8100000 | 0.6858723 | 8100000 | 0.001377365 | 219264.9 | -269342 | 375.4981 | 18.94008 | 0 | 0 | 89.1735 | 614.4 | 30062.66 | 40276.41
| 3001.8 | 495.8087 | 295.4 | 662380.2 | 20.19427 | 4.660002 | 1 | 49844.11 | 1.972215 | 45 | 1210.057 | 612308.5 | 712.5119 | -784.542 | 740934702.5 | 2440.406 | 8100000 | 0.6691665 | 8100000 | 0.001108205 | 218713.6 | -269339.8 | 375.9321 | 20.85652 | 0 | 0 | 89.17348 | 614.6 | 30062.66 | 40276.41
| 3003.937 | 496.2599 | 295.6 | 618274.3 | 18.91629 | 4.310002 | 1 | 43230.64 | 2.080562 | 45 | 1196.886 | 574428.1 | 712.5119 | -784.542 | 730127544.7 | 2401.947 | 8100000 | 0.6796893 | 8100000 | 0.001273115 | 218263.8 | -269337.8 | 376.3835 | 19.61129 | 0 | 0 | 89.17346 | 614.8 | 30062.66 | 40276.41
| 3006.119 | 496.6937 | 295.8 | 743867.4 | 22.56302 | 3.210001 | 1 | 38163.34 | 1.797104 | 45 | 1224.879 | 681299.9 | 712.5118 | -784.542 | 759146344.5 | 2505.331 | 8100000 | 0.6542792 | 8100000 | 0.0008802746 | 217882.8 | -269335.7 | 376.8175 | 23.13967 | 0 | 0 | 89.17344 | 615 | 30062.66 | 40276.41
| 3008.29 | 497.1275 | 296 | 722447.7 | 21.92516 | 4.120001 | 1 | 47718.79 | 1.862672 | 45 | 1237.224 | 663288.3 | 712.5117 | -784.542 | 755467454.4 | 2492.203 | 8100000 | 0.6580395 | 8100000 | 0.0009340618 | 217156.2 | -269333.6 | 377.2515 | 22.52801 | 0 | 0 | 89.17342 | 615.2 | 30062.66 | 40276.41
| 3010.244 | 497.5613 | 296.2 | 608189.2 | 18.6096 | 2.590001 | 1 | 25551.91 | 2.144132 | 45 | 1212.519 | 565712.7 | 712.5116 | -784.5421 | 728642634.4 | 2396.667 | 8100000 | 0.6828605 | 8100000 | 0.001319137 | 216831.8 | -269331.7 | 377.6854 | 19.31105 | 0 | 0 | 89.17341 | 615.4 | 30062.66 | 40276.41
| 3012.165 | 497.9951 | 296.4 | 631053.6 | 19.25913 | 5.070002 | 1 | 51868.31 | 2.061774 | 45 | 1210.169 | 585443 | 712.5115 | -784.5421 | 735287792.6 | 2420.304 | 8100000 | 0.6772792 | 8100000 | 0.001226347 | 219232.3 | -269329.9 | 378.1194 | 19.94628 | 0 | 0 | 89.17339 | 615.6 | 30062.66 | 40276.41
| 3014.181 | 498.4289 | 296.6 | 724975.1 | 21.97956 | 3.260001 | 1 | 37854.49 | 1.84948 | 45 | 1231.219 | 665418.1 | 712.5115 | -784.5421 | 757245547.9 | 2498.547 | 8100000 | 0.6582131 | 8100000 | 0.0009299888 | 219941.5 | -269328 | 378.5534 | 22.58027 | 0 | 0 | 89.17337 | 615.8 | 30062.66 | 40276.41
| 3016.359 | 498.8801 | 296.8 | 669765.2 | 20.36301 | 6.720002 | 1 | 72794.39 | 1.977418 | 45 | 1230.158 | 618613.9 | 712.5114 | -784.5421 | 745794272.3 | 2457.716 | 8100000 | 0.6689245 | 8100000 | 0.001090615 | 219797.1 | -269325.9 | 379.0048 | 21.02023 | 0 | 0 | 89.17335 | 616 | 30062.66 | 40276.41
| 3018.369 | 499.3139 | 297 | 623179.6 | 19.01538 | 2.570001 | 1 | 25935.46 | 2.108553 | 45 | 1219.708 | 578660 | 712.5113 | -784.5421 | 734483700.8 | 2417.443 | 8100000 | 0.6798162 | 8100000 | 0.001260863 | 219978.4 | -269323.9 | 379.4387 | 19.70818 | 0 | 0 | 89.17334 | 616.2 | 30062.66 | 40276.41
| 3020.536 | 499.7477 | 297.2 | 559738.4 | 17.20797 | 0.2100001 | 1 | 1913.556 | 2.266876 | 45 | 1185.072 | 523558.7 | 712.5112 | -784.5421 | 715765676.2 | 2350.918 | 8100000 | 0.6982001 | 8100000 | 0.001564232 | 219627.7 | -269321.9 | 379.8727 | 17.93181 | 0 | 0 | 89.17332 | 616.4 | 30062.66 | 40276.41
| 3022.376 | 500.1989 | 297.4 | 579546.5 | 17.76247 | -2.260001 | 1 | -21316.13 | 2.168925 | 45 | 1172.272 | 540849.3 | 712.5111 | -784.5422 | 722563785.8 | 2375.061 | 8100000 | 0.6922557 | 8100000 | 0.00146045 | 221004.6 | -269320.1 | 380.3241 | 18.47884 | 0 | 0 | 89.1733 | 616.6 | 30062.66 | 40276.41
| 3024.602 | 500.6327 | 297.6 | 612260.5 | 18.6856 | 7.660003 | 1 | 76450.72 | 2.044987 | 45 | 1172.937 | 569233.5 | 712.511 | -784.5422 | 732769312.5 | 2411.343 | 8100000 | 0.6832064 | 8100000 | 0.001309687 | 220784.3 | -269318 | 380.7581 | 19.3855 | 0 | 0 | 89.17328 | 616.8 | 30062.66 | 40276.41
| 3026.769 | 501.0665 | 297.8 | 691499.8 | 20.96055 | 11.49 | 1 | 129343.6 | 1.83789 | 45 | 1193.412 | 637109.5 | 712.511 | -784.5422 | 752974786.1 | 2483.312 | 8100000 | 0.6654492 | 8100000 | 0.001027619 | 220113.6 | -269315.9 | 381.1921 | 21.59863 | 0 | 0 | 89.17326 | 617 | 30062.66 | 40276.41
| 3029.039 | 501.5176 | 298 | 649435.5 | 19.73733 | 5.610002 | 1 | 58977.53 | 1.978622 | 45 | 1193.773 | 601230.5 | 712.5109 | -784.5422 | 743589793.7 | 2449.862 | 8100000 | 0.6744547 | 8100000 | 0.001166098 | 219159.1 | -269313.7 | 381.6434 | 20.41238 | 0 | 0 | 89.17324 | 617.2 | 30062.66 | 40276.41
| 3030.907 | 501.9515 | 298.2 | 630837.3 | 19.19836 | 8.630003 | 1 | 88703.66 | 2.009007 | 45 | 1187.656 | 585256.9 | 712.5108 | -784.5422 | 739174782.2 | 2434.139 | 8100000 | 0.6790701 | 8100000 | 0.001236937 | 220531.8 | -269311.9 | 382.0774 | 19.88695 | 0 | 0 | 89.17323 | 617.4 | 30062.66 | 40276.41
| 3032.859 | 502.4026 | 298.4 | 697044.7 | 21.1023 | 4.170001 | 1 | 46734.26 | 1.873075 | 45 | 1203.882 | 641813.5 | 712.5107 | -784.5422 | 755491076.4 | 2492.288 | 8100000 | 0.6650014 | 8100000 | 0.001014031 | 221607.2 | -269310 | 382.5287 | 21.73554 | 0 | 0 | 89.17321 | 617.6 | 30062.66 | 40276.41
| 3035.149 | 502.8364 | 298.6 | 710035.7 | 21.4726 | 0.3200001 | 1 | 3639.121 | 1.867878 | 45 | 1217.925 | 652811.1 | 712.5106 | -784.5423 | 758776514.4 | 2504.011 | 8100000 | 0.6626937 | 8100000 | 0.0009781086 | 220804.8 | -269307.8 | 382.9627 | 22.09264 | 0 | 0 | 89.17319 | 617.8 | 30062.66 | 40276.41
| 3037.44 | 503.2876 | 298.8 | 652979.6 | 19.81405 | 0.6000002 | 1 | 6317.363 | 2.011408 | 45 | 1213.916 | 604266.8 | 712.5105 | -784.5423 | 746259521.8 | 2459.374 | 8100000 | 0.6744136 | 8100000 | 0.001157544 | 219291.5 | -269305.6 | 383.4141 | 20.48703 | 0 | 0 | 89.17317 | 618 | 30062.66 | 40276.41
| 3039.28 | 503.7214 | 299 | 638125.6 | 19.38266 | 2.220001 | 1 | 22897.94 | 2.044593 | 45 | 1208.73 | 591524.8 | 712.5105 | -784.5423 | 742855952.5 | 2447.248 | 8100000 | 0.6780876 | 8100000 | 0.001213106 | 219050.9 | -269303.9 | 383.8481 | 20.06681 | 0 | 0 | 89.17316 | 618.2 | 30062.66 | 40276.41
| 3041.565 | 504.1552 | 299.2 | 691430.5 | 20.91108 | 8.040003 | 1 | 89871.88 | 1.899465 | 45 | 1220.563 | 637050.7 | 712.5104 | -784.5423 | 756168275.4 | 2494.704 | 8100000 | 0.6667236 | 8100000 | 0.00103416 | 218787.8 | -269301.7 | 384.2821 | 21.55082 | 0 | 0 | 89.17314 | 618.4 | 30062.66 | 40276.41
| 3043.788 | 504.6064 | 299.4 | 648633.5 | 19.67021 | 5.960002 | 1 | 62611.34 | 2.015009 | 45 | 1215.087 | 600543.1 | 712.5103 | -784.5423 | 746526123.9 | 2460.324 | 8100000 | 0.6759394 | 8100000 | 0.001176182 | 217619.2 | -269299.5 | 384.7334 | 20.34704 | 0 | 0 | 89.17312 | 618.6 | 30062.66 | 40276.41
| 3046.049 | 505.0402 | 299.6 | 697378.1 | 21.06887 | 2.340001 | 1 | 26203.67 | 1.916658 | 45 | 1230.201 | 642096.2 | 712.5102 | -784.5424 | 758465290.2 | 2502.9 | 8100000 | 0.6658712 | 8100000 | 0.00101838 | 216218.8 | -269297.4 | 385.1674 | 21.70325 | 0 | 0 | 89.1731 | 618.8 | 30062.66 | 40276.41
| 3048.123 | 505.474 | 299.8 | 650401.5 | 19.70783 | 1.740001 | 1 | 18263.02 | 2.030603 | 45 | 1221.512 | 602058.4 | 712.5101 | -784.5424 | 747906816.7 | 2465.244 | 8100000 | 0.6758516 | 8100000 | 0.001171808 | 215063.1 | -269295.4 | 385.6014 | 20.38366 | 0 | 0 | 89.17308 | 619 | 30062.66 | 40276.41
| 3050.457 | 505.9078 | 300 | 656139.2 | 19.8652 | 5.230002 | 1 | 55484.87 | 2.010613 | 45 | 1223.903 | 606971.6 | 712.51 | -784.5424 | 749852480.8 | 2472.179 | 8100000 | 0.6746764 | 8100000 | 0.001152391 | 212680.2 | -269293.1 | 386.0354 | 20.53679 | 0 | 0 | 89.17306 | 619.2 | 30062.66 | 40276.41
| 3052.838 | 506.3416 | 300.2 | 604652.9 | 18.38976 | 4.800002 | 1 | 47178.79 | 2.138152 | 45 | 1205.586 | 562651.8 | 712.5099 | -784.5424 | 736546120.6 | 2424.782 | 8100000 | 0.687454 | 8100000 | 0.001358163 | 209503.9 | -269290.8 | 386.4694 | 19.09548 | 0 | 0 | 89.17304 | 619.4 | 30062.66 | 40276.41
| 3054.613 | 506.7581 | 300.4 | 631277.7 | 19.14169 | 1.870001 | 1 | 19092.44 | 2.053794 | 45 | 1201.804 | 585635.9 | 712.5099 | -784.5424 | 744344660.9 | 2452.551 | 8100000 | 0.6808111 | 8100000 | 0.00124704 | 209795.7 | -269289.1 | 386.8861 | 19.8316 | 0 | 0 | 89.17302 | 619.6 | 30062.66 | 40276.41
| 3056.638 | 507.1745 | 300.6 | 713213.3 | 21.49364 | 5.280002 | 1 | 60502.75 | 1.862688 | 45 | 1224.72 | 655496.2 | 712.5098 | -784.5425 | 764180729.2 | 2523.304 | 8100000 | 0.663684 | 8100000 | 0.0009777756 | 211209 | -269287.2 | 387.3027 | 22.11291 | 0 | 0 | 89.17301 | 619.8 | 30062.66 | 40276.41
| 3058.927 | 507.5997 | 300.8 | 605100.5 | 18.38564 | 5.630002 | 1 | 55424.28 | 2.134956 | 45 | 1206.208 | 563039.3 | 712.5097 | -784.5425 | 737949149.2 | 2429.776 | 8100000 | 0.6878518 | 8100000 | 0.001359524 | 210222.6 | -269285 | 387.728 | 19.09144 | 0 | 0 | 89.17299 | 620 | 30062.66 | 40276.41
| 3060.749 | 508.0248 | 301 | 653435.7 | 19.75675 | 2.240001 | 1 | 23618.15 | 1.996624 | 45 | 1206.629 | 604657.4 | 712.5096 | -784.5425 | 751386600.9 | 2477.649 | 8100000 | 0.6761164 | 8100000 | 0.001166809 | 210390.1 | -269283.2 | 388.1533 | 20.43128 | 0 | 0 | 89.17297 | 620.2 | 30062.66 | 40276.41
| 3062.882 | 508.4413 | 301.2 | 646069.1 | 19.5396 | 4.040001 | 1 | 42168.9 | 2.023212 | 45 | 1211.36 | 598344.2 | 712.5095 | -784.5425 | 749984458.5 | 2472.65 | 8100000 | 0.6779357 | 8100000 | 0.001194548 | 211025.9 | -269281.2 | 388.57 | 20.21982 | 0 | 0 | 89.17295 | 620.4 | 30062.66 | 40276.41
| 3065.075 | 508.8577 | 301.4 | 574999.2 | 17.52089 | 4.050001 | 1 | 37955.56 | 2.199726 | 45 | 1182.231 | 536886.9 | 712.5094 | -784.5425 | 729958775.4 | 2401.347 | 8100000 | 0.6971047 | 8100000 | 0.001509325 | 209394.3 | -269279.1 | 388.9866 | 18.24074 | 0 | 0 | 89.17293 | 620.6 | 30062.66 | 40276.41
| 3067.371 | 509.2915 | 301.6 | 617971.6 | 18.72656 | 3.640001 | 1 | 36473.53 | 2.055798 | 45 | 1181.141 | 574166.8 | 712.5094 | -784.5425 | 743423588.0 | 2449.27 | 8100000 | 0.6850624 | 8100000 | 0.001307826 | 208587.3 | -269276.9 | 389.4206 | 19.42561 | 0 | 0 | 89.17291 | 620.8 | 30062.66 | 40276.41
| 3069.185 | 509.708 | 301.8 | 629939.4 | 19.06141 | 3.110001 | 1 | 31711.68 | 2.020615 | 45 | 1181.172 | 584483.9 | 712.5093 | -784.5426 | 747089435.8 | 2462.331 | 8100000 | 0.6822583 | 8100000 | 0.001259634 | 209524.4 | -269275.2 | 389.8372 | 19.75317 | 0 | 0 | 89.1729 | 621 | 30062.66 | 40276.41
| 3071.138 | 510.1245 | 302 | 651593.4 | 19.67292 | 4.030001 | 1 | 42430.96 | 1.963844 | 45 | 1185.745 | 603079.5 | 712.5092 | -784.5426 | 753159850.3 | 2483.972 | 8100000 | 0.6773123 | 8100000 | 0.001178266 | 210128.9 | -269273.3 | 390.2539 | 20.34968 | 0 | 0 | 89.17288 | 621.2 | 30062.66 | 40276.41
| 3072.92 | 510.5409 | 302.2 | 664009.7 | 20.02298 | 5.550002 | 1 | 59554.46 | 1.936258 | 45 | 1192.353 | 613700.6 | 712.5091 | -784.5426 | 756605479.2 | 2496.264 | 8100000 | 0.6747783 | 8100000 | 0.00113554 | 214760.8 | -269271.6 | 390.6705 | 20.69017 | 0 | 0 | 89.17287 | 621.4 | 30062.66 | 40276.41
| 3074.974 | 510.9574 | 302.4 | 634206.2 | 19.16635 | 6.870002 | 1 | 70765.13 | 2.009023 | 45 | 1188.575 | 588155.3 | 712.5091 | -784.5426 | 749444533.4 | 2470.725 | 8100000 | 0.6817815 | 8100000 | 0.001245789 | 216571 | -269269.6 | 391.0871 | 19.8557 | 0 | 0 | 89.17285 | 621.6 | 30062.66 | 40276.41
| 3077.388 | 511.3912 | 302.6 | 680809.6 | 20.49093 | 4.020001 | 1 | 44078.35 | 1.907473 | 45 | 1199.393 | 628023.9 | 712.509 | -784.5426 | 761581764.6 | 2514.024 | 8100000 | 0.6714856 | 8100000 | 0.001081988 | 215799.9 | -269267.3 | 391.5211 | 21.14423 | 0 | 0 | 89.17283 | 621.8 | 30062.66 | 40276.41
| 3079.259 | 511.825 | 302.8 | 683926.9 | 20.57491 | 7.190003 | 1 | 79459.53 | 1.906275 | 45 | 1210.262 | 630675.6 | 712.5089 | -784.5426 | 762691883.3 | 2517.987 | 8100000 | 0.6710771 | 8100000 | 0.001073057 | 216289.4 | -269265.5 | 391.9551 | 21.22558 | 0 | 0 | 89.17281 | 622 | 30062.66 | 40276.41
| 3081.379 | 512.2588 | 303 | 662134.8 | 19.94371 | 6.390002 | 1 | 68459.32 | 1.969844 | 45 | 1211.722 | 612098.8 | 712.5088 | -784.5427 | 757973199.6 | 2501.144 | 8100000 | 0.6758271 | 8100000 | 0.001145822 | 216409.8 | -269263.5 | 392.3891 | 20.61313 | 0 | 0 | 89.17279 | 622.2 | 30062.66 | 40276.41
| 3083.648 | 512.6926 | 303.2 | 625896.2 | 18.90553 | -1.06 | 1 | -10738.04 | 2.064999 | 45 | 1198.353 | 581001.5 | 712.5087 | -784.5427 | 749044106.0 | 2469.298 | 8100000 | 0.6844626 | 8100000 | 0.001283433 | 215748.1 | -269261.3 | 392.8231 | 19.60076 | 0 | 0 | 89.17277 | 622.4 | 30062.66 | 40276.41
| 3085.418 | 513.1265 | 303.4 | 673250 | 20.24971 | 0.2400001 | 1 | 2597.9 | 1.947057 | 45 | 1208.745 | 621585.5 | 712.5086 | -784.5427 | 761517806.5 | 2513.796 | 8100000 | 0.6738207 | 8100000 | 0.001110177 | 217434.2 | -269259.6 | 393.2571 | 20.91032 | 0 | 0 | 89.17276 | 622.6 | 30062.66 | 40276.41
| 3087.256 | 513.5603 | 303.6 | 726181.4 | 21.76901 | 7.500003 | 1 | 87631.92 | 1.826716 | 45 | 1226.445 | 666434.2 | 712.5086 | -784.5427 | 773569202.1 | 2556.851 | 8100000 | 0.6638841 | 8100000 | 0.0009550407 | 220502.9 | -269257.8 | 393.6911 | 22.37793 | 0 | 0 | 89.17274 | 622.8 | 30062.66 | 40276.41
| 3089.341 | 513.9941 | 303.8 | 639005.9 | 19.2617 | 5.450002 | 1 | 56431.2 | 2.050608 | 45 | 1218.436 | 592281.1 | 712.5085 | -784.5427 | 753747165.6 | 2486.067 | 8100000 | 0.6819185 | 8100000 | 0.001234438 | 221543.7 | -269255.8 | 394.1251 | 19.94878 | 0 | 0 | 89.17272 | 623 | 30062.66 | 40276.41
| 3091.514 | 514.4279 | 304 | 727096.6 | 21.78138 | 5.220002 | 1 | 60881.04 | 1.849506 | 45 | 1237.682 | 667204.9 | 712.5084 | -784.5428 | 774696363.8 | 2560.882 | 8100000 | 0.6640381 | 8100000 | 0.0009542475 | 221442.1 | -269253.8 | 394.5591 | 22.38983 | 0 | 0 | 89.1727 | 623.2 | 30062.66 | 40276.41
| 3093.435 | 514.8791 | 304.2 | 691881.7 | 20.75978 | 5.680002 | 1 | 63319.08 | 1.940263 | 45 | 1241.362 | 637433.7 | 712.5083 | -784.5428 | 767540801.9 | 2535.306 | 8100000 | 0.6708166 | 8100000 | 0.001054781 | 222392.2 | -269251.9 | 395.0104 | 21.40452 | 0 | 0 | 89.17269 | 623.4 | 30062.66 | 40276.41
| 3095.556 | 515.3129 | 304.4 | 635363.3 | 19.1407 | 6.580002 | 1 | 67865.61 | 2.078597 | 45 | 1231.085 | 589150.4 | 712.5083 | -784.5428 | 754083497.6 | 2487.267 | 8100000 | 0.6833632 | 8100000 | 0.001251836 | 222255.5 | -269249.9 | 395.4444 | 19.83064 | 0 | 0 | 89.17267 | 623.6 | 30062.66 | 40276.41
| 3097.564 | 515.7641 | 304.6 | 658025.5 | 19.77891 | 1.500001 | 1 | 15913.31 | 2.018627 | 45 | 1227.344 | 608585.4 | 712.5082 | -784.5428 | 760373129.8 | 2509.709 | 8100000 | 0.678304 | 8100000 | 0.001168117 | 225787.5 | -269248 | 395.8958 | 20.45285 | 0 | 0 | 89.17265 | 623.8 | 30062.66 | 40276.41
| 3099.391 | 516.2066 | 304.8 | 690837.2 | 20.71162 | 1.710001 | 1 | 18977.53 | 1.945862 | 45 | 1237.658 | 636547.1 | 712.5081 | -784.5428 | 768568180.8 | 2538.977 | 8100000 | 0.6716471 | 8100000 | 0.0010607 | 229154.3 | -269246.2 | 396.3384 | 21.35792 | 0 | 0 | 89.17264 | 624 | 30062.66 | 40276.41
| 3101.826 | 516.6578 | 305 | 692684.1 | 20.75678 | 3.890001 | 1 | 43334.54 | 1.943464 | 45 | 1241.489 | 638114.7 | 712.508 | -784.5428 | 769531060.1 | 2542.417 | 8100000 | 0.671393 | 8100000 | 0.001055974 | 228295.1 | -269243.9 | 396.7898 | 21.40161 | 0 | 0 | 89.17262 | 624.2 | 30062.66 | 40276.41
| 3103.515 | 517.1176 | 305.2 | 624749.5 | 18.81874 | 10.4 | 1 | 106305.9 | 2.092193 | 45 | 1232.1 | 580013.3 | 712.5079 | -784.5429 | 752810157.7 | 2482.725 | 8100000 | 0.6869164 | 8100000 | 0.001299266 | 229886.3 | -269242.3 | 397.2498 | 19.51585 | 0 | 0 | 89.1726 | 624.4 | 30062.66 | 40276.41
| 3105.702 | 517.5775 | 305.4 | 613081.9 | 18.48392 | 10.81 | 1 | 108673.3 | 2.108586 | 45 | 1221.802 | 569943.4 | 712.5079 | -784.5429 | 749952217.6 | 2472.535 | 8100000 | 0.6901473 | 8100000 | 0.001350389 | 230266.6 | -269240.1 | 397.7099 | 19.18784 | 0 | 0 | 89.17258 | 624.6 | 30062.66 | 40276.41
| 3107.991 | 518.0373 | 305.6 | 651405.1 | 19.56055 | 3.960001 | 1 | 41680.36 | 2.024627 | 45 | 1222.014 | 602918.2 | 712.5078 | -784.5429 | 760887447.2 | 2511.545 | 8100000 | 0.6808331 | 8100000 | 0.001197235 | 229526.9 | -269237.9 | 398.1699 | 20.24022 | 0 | 0 | 89.17256 | 624.8 | 30062.66 | 40276.41
| 3110.22 | 518.4972 | 305.8 | 695248.1 | 20.80455 | 4.270002 | 1 | 47745.42 | 1.919879 | 45 | 1231.19 | 640290 | 712.5077 | -784.5429 | 771901894.0 | 2550.891 | 8100000 | 0.6717138 | 8100000 | 0.001051931 | 227877.1 | -269235.8 | 398.6299 | 21.44782 | 0 | 0 | 89.17254 | 625 | 30062.66 | 40276.41
| 3112.147 | 518.957 | 306 | 688377.2 | 20.60207 | 3.400001 | 1 | 37644.62 | 1.949465 | 45 | 1237.502 | 634457.9 | 712.5076 | -784.5429 | 770738872.4 | 2546.734 | 8100000 | 0.6733241 | 8100000 | 0.001073987 | 228550.7 | -269233.9 | 399.09 | 21.25188 | 0 | 0 | 89.17253 | 625.2 | 30062.66 | 40276.41
| 3114.346 | 519.4082 | 306.2 | 635405.2 | 19.08945 | 3.200001 | 1 | 32894.25 | 2.081403 | 45 | 1226.614 | 589186.4 | 712.5075 | -784.543 | 758006457.2 | 2501.263 | 8100000 | 0.6852293 | 8100000 | 0.001261618 | 227620.4 | -269231.8 | 399.5413 | 19.78057 | 0 | 0 | 89.17251 | 625.4 | 30062.66 | 40276.41
| 3116.218 | 519.8681 | 306.4 | 714463.4 | 21.33781 | 1.930001 | 1 | 22095.27 | 1.893093 | 45 | 1242.134 | 656552 | 712.5074 | -784.543 | 777383770.0 | 2570.493 | 8100000 | 0.6687406 | 8100000 | 0.0009987432 | 228802.5 | -269230 | 400.0013 | 21.96275 | 0 | 0 | 89.17249 | 625.6 | 30062.66 | 40276.41
| 3118.05 | 520.3279 | 306.6 | 681561.5 | 20.38987 | 5.820002 | 1 | 63996.55 | 1.969058 | 45 | 1242.736 | 628663.6 | 712.5074 | -784.543 | 770386329.6 | 2545.474 | 8100000 | 0.6754117 | 8100000 | 0.001098469 | 230733.5 | -269228.3 | 400.4614 | 21.04627 | 0 | 0 | 89.17248 | 625.8 | 30062.66 | 40276.41
| 3120.961 | 520.7791 | 306.8 | 638535 | 19.15913 | 4.890002 | 1 | 50568.02 | 2.078606 | 45 | 1233.136 | 591876.5 | 712.5073 | -784.543 | 760250861.8 | 2509.273 | 8100000 | 0.6850095 | 8100000 | 0.001252578 | 227258.9 | -269225.5 | 400.9128 | 19.84864 | 0 | 0 | 89.17245 | 626 | 30062.66 | 40276.41
| 3122.705 | 521.2476 | 307 | 716750.4 | 21.38291 | 1.450001 | 1 | 16645.58 | 1.890297 | 45 | 1243.643 | 658482.8 | 712.5072 | -784.543 | 779280190.7 | 2577.277 | 8100000 | 0.6688835 | 8100000 | 0.0009950133 | 227413.7 | -269223.8 | 401.3815 | 22.00622 | 0 | 0 | 89.17244 | 626.2 | 30062.66 | 40276.41
| 3124.992 | 521.6988 | 307.2 | 716732.3 | 21.37497 | -2.620001 | 1 | -30097.78 | 1.90589 | 45 | 1254.783 | 658467.5 | 712.5071 | -784.543 | 779783562.0 | 2579.078 | 8100000 | 0.6690302 | 8100000 | 0.0009959247 | 225155.2 | -269221.6 | 401.8328 | 21.99857 | 0 | 0 | 89.17241 | 626.4 | 30062.66 | 40276.41
| 3126.981 | 522.15 | 307.4 | 724305.8 | 21.58644 | 8.055003 | 1 | 93961.5 | 1.8873 | 45 | 1265.986 | 664854.2 | 712.507 | -784.5431 | 781803962.4 | 2586.308 | 8100000 | 0.6678784 | 8100000 | 0.0009760499 | 225185.9 | -269219.7 | 402.2842 | 22.20227 | 0 | 0 | 89.1724 | 626.6 | 30062.66 | 40276.41
| 3129.22 | 522.6011 | 307.6 | 748311.1 | 22.27119 | 5.200002 | 1 | 62268.3 | 1.861513 | 45 | 1278.987 | 685025.7 | 712.5069 | -784.5431 | 787147972.4 | 2605.44 | 8100000 | 0.6639173 | 8100000 | 0.0009152224 | 224552.8 | -269217.5 | 402.7355 | 22.86012 | 0 | 0 | 89.17238 | 626.8 | 30062.66 | 40276.41
| 3131.112 | 523.0523 | 307.8 | 670905.1 | 20.04724 | 7.740003 | 1 | 84102.68 | 2.03623 | 45 | 1271.608 | 619586.1 | 712.5069 | -784.5431 | 770644107.1 | 2546.395 | 8100000 | 0.678721 | 8100000 | 0.001139577 | 224850.5 | -269215.7 | 403.1869 | 20.71374 | 0 | 0 | 89.17236 | 627 | 30062.66 | 40276.41
| 3133.081 | 523.5035 | 308 | 649311.6 | 19.42991 | 5.210002 | 1 | 54738.33 | 2.097002 | 45 | 1264.136 | 601124.3 | 712.5068 | -784.5431 | 765607056.7 | 2528.398 | 8100000 | 0.6837757 | 8100000 | 0.001217682 | 225707.5 | -269213.8 | 403.6382 | 20.1129 | 0 | 0 | 89.17235 | 627.2 | 30062.66 | 40276.41
| 3135.738 | 523.9547 | 308.2 | 616049.7 | 18.48622 | 5.910002 | 1 | 59180.13 | 2.155775 | 45 | 1239.092 | 572507.3 | 712.5067 | -784.5431 | 757052185.5 | 2497.857 | 8100000 | 0.6920985 | 8100000 | 0.001353889 | 224973.1 | -269211.3 | 404.0896 | 19.1901 | 0 | 0 | 89.17232 | 627.4 | 30062.66 | 40276.41
| 3137.468 | 524.4059 | 308.4 | 666889.5 | 19.91463 | 6.340002 | 1 | 68370.42 | 2.011045 | 45 | 1245.162 | 616159.8 | 712.5066 | -784.5432 | 771011662.0 | 2547.709 | 8100000 | 0.6801529 | 8100000 | 0.001156327 | 227077.2 | -269209.6 | 404.541 | 20.58485 | 0 | 0 | 89.17231 | 627.6 | 30062.66 | 40276.41
| 3139.668 | 524.857 | 308.6 | 668408.5 | 19.95118 | -0.2400001 | 1 | -2585.643 | 2.012645 | 45 | 1241.152 | 617456.2 | 712.5065 | -784.5432 | 771860486.7 | 2550.743 | 8100000 | 0.6799895 | 8100000 | 0.001152067 | 227201.8 | -269207.5 | 404.9923 | 20.62039 | 0 | 0 | 89.17229 | 627.8 | 30062.66 | 40276.41
| 3141.638 | 525.3082 | 308.8 | 654815.1 | 19.56093 | 3.560001 | 1 | 37640.18 | 2.04463 | 45 | 1239.503 | 605838.3 | 712.5064 | -784.5432 | 768846364.4 | 2539.971 | 8100000 | 0.6832421 | 8100000 | 0.001201427 | 227539.2 | -269205.6 | 405.4437 | 20.2406 | 0 | 0 | 89.17227 | 628 | 30062.66 | 40276.41
| 3143.64 | 525.7594 | 309 | 663832.3 | 19.81024 | 6.880002 | 1 | 73933.12 | 2.00465 | 45 | 1237.288 | 613549.1 | 712.5064 | -784.5432 | 771550560.0 | 2549.635 | 8100000 | 0.6814322 | 8100000 | 0.001170014 | 228310.8 | -269203.7 | 405.895 | 20.48333 | 0 | 0 | 89.17225 | 628.2 | 30062.66 | 40276.41
| 3145.698 | 526.2192 | 309.2 | 626478 | 18.75223 | 3.820001 | 1 | 38772.36 | 2.109001 | 45 | 1227.463 | 581502.9 | 712.5063 | -784.5432 | 762058192.4 | 2515.725 | 8100000 | 0.6905237 | 8100000 | 0.001314849 | 225913.1 | -269201.7 | 406.3551 | 19.45074 | 0 | 0 | 89.17224 | 628.4 | 30062.66 | 40276.41
| 3147.914 | 526.6791 | 309.4 | 713700 | 21.21616 | 9.020003 | 1 | 103993.2 | 1.874313 | 45 | 1243.28 | 655907.3 | 712.5062 | -784.5432 | 784077784.9 | 2594.447 | 8100000 | 0.6717179 | 8100000 | 0.001013994 | 224441.9 | -269199.6 | 406.8151 | 21.84543 | 0 | 0 | 89.17222 | 628.6 | 30062.66 | 40276.41
| 3150.062 | 527.1303 | 309.6 | 720163.4 | 21.39432 | 4.590002 | 1 | 53030.27 | 1.889107 | 45 | 1251.917 | 661362.3 | 712.5061 | -784.5433 | 785934128.2 | 2601.093 | 8100000 | 0.6707054 | 8100000 | 0.0009967278 | 223592.5 | -269197.5 | 407.2665 | 22.01721 | 0 | 0 | 89.1722 | 628.8 | 30062.66 | 40276.41
| 3152.236 | 527.5814 | 309.8 | 634519 | 18.95978 | 7.290003 | 1 | 75171.63 | 2.09581 | 45 | 1241.618 | 588424.4 | 712.506 | -784.5433 | 765673746.4 | 2528.636 | 8100000 | 0.6890421 | 8100000 | 0.001285053 | 222062.7 | -269195.4 | 407.7178 | 19.65383 | 0 | 0 | 89.17218 | 629 | 30062.66 | 40276.41
| 3153.996 | 528.024 | 310 | 631135 | 18.86034 | 6.020002 | 1 | 61661.3 | 2.087015 | 45 | 1227.104 | 585513.1 | 712.506 | -784.5433 | 765083053.3 | 2526.526 | 8100000 | 0.6901525 | 8100000 | 0.001299959 | 223088 | -269193.7 | 408.1605 | 19.55656 | 0 | 0 | 89.17216 | 629.2 | 30062.66 | 40276.41
| 3155.917 | 528.4665 | 310.2 | 730834 | 21.68176 | 3.210001 | 1 | 37549.27 | 1.857124 | 45 | 1245.421 | 670350.7 | 712.5059 | -784.5433 | 789424006.1 | 2613.592 | 8100000 | 0.669433 | 8100000 | 0.0009702879 | 225745.9 | -269191.9 | 408.6032 | 22.294 | 0 | 0 | 89.17215 | 629.4 | 30062.66 | 40276.41
| 3158.035 | 528.9176 | 310.4 | 747443.7 | 22.15178 | 4.310002 | 1 | 51511.13 | 1.842731 | 45 | 1263.105 | 684298.6 | 712.5058 | -784.5433 | 793252364.9 | 2627.309 | 8100000 | 0.666771 | 8100000 | 0.0009284357 | 227464.6 | -269189.9 | 409.0545 | 22.74559 | 0 | 0 | 89.17213 | 629.6 | 30062.66 | 40276.41
| 3160.674 | 529.3688 | 310.6 | 745382.4 | 22.08343 | 8.960003 | 1 | 107493.9 | 1.84753 | 45 | 1275.181 | 682570.5 | 712.5057 | -784.5434 | 793452537.2 | 2628.026 | 8100000 | 0.6671714 | 8100000 | 0.0009343741 | 223615.3 | -269187.3 | 409.5059 | 22.68 | 0 | 0 | 89.17211 | 629.8 | 30062.66 | 40276.41
| 3162.466 | 529.82 | 310.8 | 678851.9 | 20.18058 | 6.810002 | 1 | 74703.28 | 2.01945 | 45 | 1272.289 | 626357.5 | 712.5056 | -784.5434 | 779235491.0 | 2577.117 | 8100000 | 0.6799228 | 8100000 | 0.001127454 | 223898.2 | -269185.6 | 409.9573 | 20.84323 | 0 | 0 | 89.17209 | 630 | 30062.66 | 40276.41
| 3164.641 | 530.2712 | 311 | 734776.4 | 21.76656 | 4.250002 | 1 | 50001.22 | 1.903505 | 45 | 1284.365 | 673666.1 | 712.5055 | -784.5434 | 792156850.4 | 2623.383 | 8100000 | 0.6694017 | 8100000 | 0.0009631817 | 223092.3 | -269183.5 | 410.4086 | 22.37557 | 0 | 0 | 89.17207 | 630.2 | 30062.66 | 40276.41
| 3167.056 | 530.7223 | 311.2 | 626571 | 18.69681 | 2.440001 | 1 | 24746.35 | 2.166582 | 45 | 1259.49 | 581583 | 712.5054 | -784.5434 | 766555404.7 | 2531.786 | 8100000 | 0.692347 | 8100000 | 0.001325707 | 219686.1 | -269181.2 | 410.86 | 19.39648 | 0 | 0 | 89.17205 | 630.4 | 30062.66 | 40276.41
| 3169.039 | 531.1562 | 311.4 | 677974.6 | 20.13618 | 2.570001 | 1 | 28042.84 | 2.016653 | 45 | 1261.326 | 625610.7 | 712.5054 | -784.5434 | 780447789.3 | 2581.455 | 8100000 | 0.6805787 | 8100000 | 0.001133225 | 218847.2 | -269179.3 | 411.294 | 20.80012 | 0 | 0 | 89.17203 | 630.6 | 30062.66 | 40276.41
| 3170.876 | 531.6074 | 311.6 | 721793.7 | 21.37559 | 5.260002 | 1 | 60938.88 | 1.9183 | 45 | 1275.193 | 662737 | 712.5053 | -784.5434 | 790792666.5 | 2618.495 | 8100000 | 0.6722462 | 8100000 | 0.001000657 | 220361.1 | -269177.5 | 411.7453 | 21.99916 | 0 | 0 | 89.17202 | 630.8 | 30062.66 | 40276.41
| 3172.905 | 532.0412 | 311.8 | 739257.8 | 21.8684 | 2.980001 | 1 | 35222.19 | 1.894712 | 45 | 1283.786 | 677431.1 | 712.5052 | -784.5435 | 794877280.1 | 2633.133 | 8100000 | 0.6693375 | 8100000 | 0.0009547157 | 221613.2 | -269175.6 | 412.1793 | 22.47348 | 0 | 0 | 89.172 | 631 | 30062.66 | 40276.41
| 3175.184 | 532.475 | 312 | 747384.8 | 22.0937 | 1.990001 | 1 | 23745.16 | 1.895512 | 45 | 1296.298 | 684249.3 | 712.5051 | -784.5435 | 797028639.4 | 2640.845 | 8100000 | 0.6680751 | 8100000 | 0.0009348273 | 220172.5 | -269173.4 | 412.6133 | 22.68985 | 0 | 0 | 89.17198 | 631.2 | 30062.66 | 40276.41
| 3177.4 | 532.9262 | 312.2 | 678602.4 | 20.12939 | 7.510003 | 1 | 82438.81 | 2.050641 | 45 | 1293.485 | 626145.2 | 712.505 | -784.5435 | 782389423.6 | 2588.403 | 8100000 | 0.6811521 | 8100000 | 0.001134898 | 219840.2 | -269171.2 | 413.0647 | 20.79354 | 0 | 0 | 89.17196 | 631.4 | 30062.66 | 40276.41
| 3179.226 | 533.36 | 312.4 | 665830 | 19.76423 | 1.21 | 1 | 12976.1 | 2.068233 | 45 | 1271.152 | 615255.3 | 712.505 | -784.5435 | 779605703.2 | 2578.442 | 8100000 | 0.6841407 | 8100000 | 0.001179816 | 220334.4 | -269169.5 | 413.4987 | 20.43856 | 0 | 0 | 89.17195 | 631.6 | 30062.66 | 40276.41
| 3181.468 | 533.8112 | 312.6 | 730690.9 | 21.59594 | 5.170002 | 1 | 60568.41 | 1.915905 | 45 | 1287.834 | 670230.3 | 712.5049 | -784.5435 | 794993893.6 | 2633.551 | 8100000 | 0.6714658 | 8100000 | 0.0009804848 | 220361.5 | -269167.3 | 413.9501 | 22.21142 | 0 | 0 | 89.17193 | 631.8 | 30062.66 | 40276.41
| 3183.526 | 534.245 | 312.8 | 639776.8 | 19.02124 | 7.900003 | 1 | 82166.29 | 2.124208 | 45 | 1269.921 | 592943.3 | 712.5048 | -784.5435 | 773677615.3 | 2557.239 | 8100000 | 0.6905266 | 8100000 | 0.001279983 | 220257 | -269165.4 | 414.3841 | 19.71391 | 0 | 0 | 89.17191 | 632 | 30062.66 | 40276.41
| 3185.482 | 534.6788 | 313 | 708876.9 | 20.96255 | 3.000001 | 1 | 34117.4 | 1.95069 | 45 | 1271.734 | 651831.4 | 712.5047 | -784.5436 | 791152955.0 | 2619.786 | 8100000 | 0.6758223 | 8100000 | 0.001043451 | 221052.7 | -269163.5 | 414.8181 | 21.60056 | 0 | 0 | 89.17189 | 632.2 | 30062.66 | 40276.41
| 3187.503 | 535.13 | 313.2 | 678295.8 | 20.0915 | 8.750003 | 1 | 96209.51 | 2.013462 | 45 | 1273.435 | 625884.1 | 712.5046 | -784.5436 | 784456778.6 | 2595.804 | 8100000 | 0.6821664 | 8100000 | 0.001140622 | 221800.6 | -269161.6 | 415.2694 | 20.75673 | 0 | 0 | 89.17187 | 632.4 | 30062.66 | 40276.41
| 3189.918 | 535.5638 | 313.4 | 641854.4 | 19.06164 | 6.190002 | 1 | 64415.44 | 2.106619 | 45 | 1258.549 | 594727.4 | 712.5045 | -784.5436 | 775601254.9 | 2564.117 | 8100000 | 0.6905144 | 8100000 | 0.001274849 | 221206.8 | -269159.2 | 415.7035 | 19.75339 | 0 | 0 | 89.17185 | 632.6 | 30062.66 | 40276.41
| 3192.129 | 536.015 | 313.6 | 684710.1 | 20.25843 | 5.070002 | 1 | 55940.41 | 1.991074 | 45 | 1260.417 | 631341.5 | 712.5044 | -784.5436 | 787025992.0 | 2605.003 | 8100000 | 0.6810639 | 8100000 | 0.001121203 | 219131.1 | -269157.1 | 416.1548 | 20.91879 | 0 | 0 | 89.17183 | 632.8 | 30062.66 | 40276.41
| 3194.01 | 536.4488 | 313.8 | 715849.8 | 21.13419 | 8.210003 | 1 | 94780.74 | 1.918708 | 45 | 1273.524 | 657722.6 | 712.5044 | -784.5436 | 794552816.1 | 2631.97 | 8100000 | 0.6751582 | 8100000 | 0.001026609 | 220306.8 | -269155.3 | 416.5888 | 21.76632 | 0 | 0 | 89.17182 | 633 | 30062.66 | 40276.41
| 3196.011 | 536.9 | 314 | 654623.7 | 19.40209 | 7.480003 | 1 | 79417.95 | 2.072237 | 45 | 1264.234 | 605674.5 | 712.5043 | -784.5437 | 780289153.8 | 2580.887 | 8100000 | 0.6880783 | 8100000 | 0.001228657 | 220857.5 | -269153.4 | 417.0402 | 20.08576 | 0 | 0 | 89.1718 | 633.2 | 30062.66 | 40276.41
| 3198.031 | 537.3339 | 314.2 | 632675.7 | 18.78382 | 4.690002 | 1 | 48076.94 | 2.117817 | 45 | 1245.325 | 586838.8 | 712.5042 | -784.5437 | 774744447.7 | 2561.054 | 8100000 | 0.6935627 | 8100000 | 0.001316445 | 221716 | -269151.4 | 417.4742 | 19.48168 | 0 | 0 | 89.17178 | 633.4 | 30062.66 | 40276.41
| 3200.516 | 537.785 | 314.4 | 677562.8 | 20.03266 | 1.860001 | 1 | 20277.03 | 1.999473 | 45 | 1249.28 | 625259.9 | 712.5041 | -784.5437 | 787091334.7 | 2605.237 | 8100000 | 0.6832562 | 8100000 | 0.001148763 | 216612.7 | -269149 | 417.9256 | 20.69957 | 0 | 0 | 89.17176 | 633.6 | 30062.66 | 40276.41
| 3202.436 | 538.2189 | 314.6 | 672817.8 | 19.89388 | 2.210001 | 1 | 23940.54 | 2.011068 | 45 | 1248.661 | 621217 | 712.504 | -784.5437 | 786320333.9 | 2602.476 | 8100000 | 0.6844779 | 8100000 | 0.001165963 | 215874.9 | -269147.2 | 418.3596 | 20.56469 | 0 | 0 | 89.17175 | 633.8 | 30062.66 | 40276.41
| 3204.528 | 538.6527 | 314.8 | 666277.7 | 19.70438 | 5.130002 | 1 | 55196.16 | 2.019465 | 45 | 1246.668 | 615637.5 | 712.504 | -784.5437 | 785123229.1 | 2598.19 | 8100000 | 0.6860741 | 8100000 | 0.001189923 | 215626.8 | -269145.2 | 418.7936 | 20.38031 | 0 | 0 | 89.17173 | 634 | 30062.66 | 40276.41
| 3206.823 | 539.0865 | 315 | 595991.8 | 17.74452 | 4.370002 | 1 | 42361.2 | 2.198183 | 45 | 1222.138 | 555144.7 | 712.5039 | -784.5438 | 765616769.9 | 2528.433 | 8100000 | 0.7041205 | 8100000 | 0.001488328 | 213993 | -269143 | 419.2276 | 18.46116 | 0 | 0 | 89.17171 | 634.2 | 30062.66 | 40276.41
| 3208.952 | 539.5203 | 315.2 | 636950.7 | 18.87285 | 5.650002 | 1 | 58340.69 | 2.059848 | 45 | 1220.685 | 590515.1 | 712.5038 | -784.5438 | 778273448.1 | 2573.675 | 8100000 | 0.6932272 | 8100000 | 0.001304118 | 213298.2 | -269140.9 | 419.6616 | 19.5688 | 0 | 0 | 89.17169 | 634.4 | 30062.66 | 40276.41
| 3211.082 | 539.9368 | 315.4 | 688400.2 | 20.30642 | 6.600002 | 1 | 73318.25 | 1.929909 | 45 | 1231.128 | 634477.4 | 712.5037 | -784.5438 | 792002589.9 | 2622.83 | 8100000 | 0.6817361 | 8100000 | 0.00111733 | 211175.6 | -269138.9 | 420.0782 | 20.96535 | 0 | 0 | 89.17167 | 634.6 | 30062.66 | 40276.41
| 3213.084 | 540.3706 | 315.6 | 672017.4 | 19.84055 | 4.970002 | 1 | 53891.62 | 1.987483 | 45 | 1236.391 | 620534.7 | 712.5036 | -784.5438 | 788423394.4 | 2610.008 | 8100000 | 0.6853813 | 8100000 | 0.001173414 | 210299.8 | -269137 | 420.5122 | 20.51281 | 0 | 0 | 89.17165 | 634.8 | 30062.66 | 40276.41
| 3214.9 | 540.7871 | 315.8 | 668160.1 | 19.72746 | 3.010001 | 1 | 32412.65 | 1.997479 | 45 | 1233.066 | 617244.3 | 712.5036 | -784.5438 | 787827704.0 | 2607.874 | 8100000 | 0.6864281 | 8100000 | 0.001187917 | 211590.6 | -269135.2 | 420.9289 | 20.40278 | 0 | 0 | 89.17164 | 635 | 30062.66 | 40276.41
| 3217.082 | 541.2209 | 316 | 697014.6 | 20.53135 | 3.930001 | 1 | 44033.91 | 1.93151 | 45 | 1241.023 | 641788 | 712.5035 | -784.5438 | 795319741.3 | 2634.719 | 8100000 | 0.6805073 | 8100000 | 0.001092475 | 211634.2 | -269133.1 | 421.3629 | 21.18339 | 0 | 0 | 89.17162 | 635.2 | 30062.66 | 40276.41
| 3219.306 | 541.6374 | 316.2 | 655462.1 | 19.35993 | 0.1800001 | 1 | 1900.059 | 2.046258 | 45 | 1239.235 | 606392.1 | 712.5034 | -784.5439 | 785502641.6 | 2599.548 | 8100000 | 0.6895424 | 8100000 | 0.001236329 | 211180.7 | -269131 | 421.7795 | 20.04464 | 0 | 0 | 89.1716 | 635.4 | 30062.66 | 40276.41
| 3221.111 | 542.0539 | 316.4 | 674932.3 | 19.89925 | 4.790002 | 1 | 52138.62 | 1.983487 | 45 | 1238.52 | 623019.2 | 712.5033 | -784.5439 | 790869028.3 | 2618.769 | 8100000 | 0.6853902 | 8100000 | 0.001166924 | 212272.2 | -269129.3 | 422.1962 | 20.56991 | 0 | 0 | 89.17158 | 635.6 | 30062.66 | 40276.41
| 3223.372 | 542.4877 | 316.6 | 680056.7 | 20.03619 | 2.690001 | 1 | 29437.51 | 1.988286 | 45 | 1247.231 | 627383.1 | 712.5032 | -784.5439 | 792633059.5 | 2625.089 | 8100000 | 0.6844121 | 8100000 | 0.001150324 | 213534.3 | -269127.1 | 422.6302 | 20.70301 | 0 | 0 | 89.17156 | 635.8 | 30062.66 | 40276.41
| 3225.406 | 542.9042 | 316.8 | 645223.5 | 19.05798 | 0.1900001 | 1 | 1976.665 | 2.072248 | 45 | 1236.796 | 597618.9 | 712.5031 | -784.5439 | 784048258.2 | 2594.341 | 8100000 | 0.6924372 | 8100000 | 0.001278861 | 214634.7 | -269125.2 | 423.0468 | 19.74982 | 0 | 0 | 89.17155 | 636 | 30062.66 | 40276.41
| 3227.436 | 543.338 | 317 | 696482.1 | 20.48548 | 6.070002 | 1 | 68113.53 | 1.933513 | 45 | 1245.498 | 641336.5 | 712.5031 | -784.5439 | 797447734.7 | 2642.348 | 8100000 | 0.6813462 | 8100000 | 0.001098426 | 214966.2 | -269123.2 | 423.4808 | 21.13894 | 0 | 0 | 89.17153 | 636.2 | 30062.66 | 40276.41
| 3229.413 | 543.7718 | 317.2 | 697640.2 | 20.51228 | 3.640001 | 1 | 40809.03 | 1.947507 | 45 | 1251.917 | 642318.3 | 712.503 | -784.5439 | 798139715.1 | 2644.829 | 8100000 | 0.6812991 | 8100000 | 0.001095656 | 215813.6 | -269121.3 | 423.9148 | 21.16491 | 0 | 0 | 89.17151 | 636.4 | 30062.66 | 40276.41
| 3231.425 | 544.1883 | 317.4 | 726920.2 | 21.33191 | 8.490003 | 1 | 99453.59 | 1.87754 | 45 | 1264.812 | 667056.4 | 712.5029 | -784.544 | 805144472.5 | 2669.959 | 8100000 | 0.675889 | 8100000 | 0.001009942 | 217238.2 | -269119.4 | 424.3315 | 21.95706 | 0 | 0 | 89.1715 | 636.6 | 30062.66 | 40276.41
| 3233.312 | 544.6221 | 317.6 | 681647.2 | 20.05232 | 3.490001 | 1 | 38294.66 | 2.003483 | 45 | 1260.428 | 628736.5 | 712.5028 | -784.544 | 795140855.8 | 2634.078 | 8100000 | 0.6849379 | 8100000 | 0.001149467 | 217482.2 | -269117.6 | 424.7655 | 20.71868 | 0 | 0 | 89.17148 | 636.8 | 30062.66 | 40276.41
| 3235.294 | 545.056 | 317.8 | 763246.8 | 22.35105 | 3.290001 | 1 | 40049.03 | 1.834761 | 45 | 1280.455 | 697520.8 | 712.5028 | -784.544 | 813426645.1 | 2699.698 | 8100000 | 0.6700739 | 8100000 | 0.0009175544 | 219473.5 | -269115.7 | 425.1995 | 22.93666 | 0 | 0 | 89.17146 | 637 | 30062.66 | 40276.41
| 3237.597 | 545.5072 | 318 | 682930.5 | 20.07585 | 3.590001 | 1 | 39463.33 | 2.022675 | 45 | 1274.853 | 629828.1 | 712.5027 | -784.544 | 796379135.0 | 2638.517 | 8100000 | 0.6849842 | 8100000 | 0.001147013 | 218378.9 | -269113.5 | 425.6509 | 20.74154 | 0 | 0 | 89.17144 | 637.2 | 30062.66 | 40276.41
| 3239.335 | 545.941 | 318.2 | 682165.2 | 20.04973 | 7.530003 | 1 | 83061.69 | 2.009482 | 45 | 1273.728 | 629177.2 | 712.5026 | -784.544 | 796543338.7 | 2639.105 | 8100000 | 0.6853877 | 8100000 | 0.001150502 | 219999.7 | -269111.8 | 426.0849 | 20.71616 | 0 | 0 | 89.17143 | 637.4 | 30062.66 | 40276.41
| 3241.457 | 546.3748 | 318.4 | 686713.7 | 20.17085 | 6.230002 | 1 | 69017.87 | 2.002686 | 45 | 1273.741 | 633044.6 | 712.5025 | -784.544 | 798111924.9 | 2644.73 | 8100000 | 0.6845842 | 8100000 | 0.001136213 | 220689.8 | -269109.8 | 426.5189 | 20.83379 | 0 | 0 | 89.17141 | 637.6 | 30062.66 | 40276.41
| 3243.873 | 546.8173 | 318.6 | 674365 | 19.81855 | 5.650002 | 1 | 61508.57 | 2.032673 | 45 | 1269.987 | 622535.8 | 712.5024 | -784.5441 | 795600677.3 | 2635.726 | 8100000 | 0.6873012 | 8100000 | 0.00117916 | 218893.2 | -269107.5 | 426.9616 | 20.49141 | 0 | 0 | 89.17139 | 637.8 | 30062.66 | 40276.41
| 3246.107 | 547.2598 | 318.8 | 617368.8 | 18.23274 | 9.970004 | 1 | 100699.2 | 2.157817 | 45 | 1255.085 | 573646.4 | 712.5023 | -784.5441 | 780398426.2 | 2581.278 | 8100000 | 0.701257 | 8100000 | 0.001408072 | 217853.2 | -269105.3 | 427.4043 | 18.94135 | 0 | 0 | 89.17137 | 638 | 30062.66 | 40276.41
| 3247.959 | 547.6937 | 319 | 679544.4 | 19.95158 | 6.540002 | 1 | 71782.54 | 1.985896 | 45 | 1251.639 | 626947 | 712.5023 | -784.5441 | 797763326.7 | 2643.48 | 8100000 | 0.6865365 | 8100000 | 0.001163115 | 218567.4 | -269103.5 | 427.8383 | 20.62078 | 0 | 0 | 89.17135 | 638.2 | 30062.66 | 40276.41
| 3250.455 | 548.1275 | 319.2 | 743370.5 | 21.73788 | 4.660002 | 1 | 55433.78 | 1.858755 | 45 | 1268.329 | 680883.1 | 712.5022 | -784.5441 | 812797879.3 | 2697.439 | 8100000 | 0.6743712 | 8100000 | 0.0009727283 | 216589.8 | -269101.1 | 428.2723 | 22.34799 | 0 | 0 | 89.17133 | 638.4 | 30062.66 | 40276.41
| 3252.157 | 548.57 | 319.4 | 627475.2 | 18.49558 | 1.28 | 1 | 12992.2 | 2.152622 | 45 | 1252.228 | 582361.9 | 712.5021 | -784.5441 | 784642850.8 | 2596.47 | 8100000 | 0.6991334 | 8100000 | 0.001366343 | 218025.4 | -269099.5 | 428.715 | 19.19928 | 0 | 0 | 89.17132 | 638.6 | 30062.66 | 40276.41
| 3253.915 | 548.9952 | 319.6 | 617817 | 18.22541 | 4.480002 | 1 | 44911.81 | 2.149424 | 45 | 1235.931 | 574033.4 | 712.502 | -784.5442 | 782126365.2 | 2587.462 | 8100000 | 0.7019264 | 8100000 | 0.001410488 | 220228.8 | -269097.8 | 429.1403 | 18.93415 | 0 | 0 | 89.1713 | 638.8 | 30062.66 | 40276.41
| 3255.911 | 549.4377 | 319.8 | 655986.6 | 19.27417 | 7.270003 | 1 | 77312.58 | 2.025881 | 45 | 1237.748 | 606841 | 712.502 | -784.5442 | 793370059.4 | 2627.731 | 8100000 | 0.6925364 | 8100000 | 0.001252129 | 222040.8 | -269095.9 | 429.583 | 19.96096 | 0 | 0 | 89.17128 | 639 | 30062.66 | 40276.41
| 3258.34 | 549.8802 | 320 | 684649.8 | 20.06449 | 0.2750001 | 1 | 3074.302 | 1.972506 | 45 | 1243.74 | 631290.2 | 712.5019 | -784.5442 | 801246709.9 | 2655.973 | 8100000 | 0.6862807 | 8100000 | 0.001150408 | 221334 | -269093.6 | 430.0257 | 20.7305 | 0 | 0 | 89.17126 | 639.2 | 30062.66 | 40276.41
| 3260.174 | 550.3227 | 320.2 | 614661.9 | 18.12283 | 0.6700002 | 1 | 6669.325 | 2.149026 | 45 | 1226.155 | 571308.6 | 712.5018 | -784.5442 | 782466613.2 | 2588.68 | 8100000 | 0.7033178 | 8100000 | 0.001428451 | 222971.1 | -269091.8 | 430.4684 | 18.83336 | 0 | 0 | 89.17125 | 639.4 | 30062.66 | 40276.41
| 3262.245 | 550.7652 | 320.4 | 624444 | 18.38625 | 3.810001 | 1 | 38553.82 | 2.091853 | 45 | 1213.793 | 579750 | 712.5017 | -784.5442 | 785835058.2 | 2600.738 | 8100000 | 0.7008662 | 8100000 | 0.001385161 | 224176 | -269089.8 | 430.911 | 19.09203 | 0 | 0 | 89.17123 | 639.6 | 30062.66 | 40276.41
| 3264.192 | 551.2164 | 320.6 | 585275 | 17.30996 | 5.660002 | 1 | 54016.47 | 2.183412 | 45 | 1195.9 | 545835 | 712.5016 | -784.5442 | 773844671.0 | 2557.836 | 8100000 | 0.7123088 | 8100000 | 0.001578058 | 224264.9 | -269088 | 431.3624 | 18.03256 | 0 | 0 | 89.17121 | 639.8 | 30062.66 | 40276.41
| 3266.537 | 551.6502 | 320.8 | 719580.8 | 21.01847 | 8.060003 | 1 | 93471.57 | 1.829173 | 45 | 1219.459 | 660870.9 | 712.5015 | -784.5443 | 811163032.8 | 2691.567 | 8100000 | 0.6800732 | 8100000 | 0.001044781 | 224650.2 | -269085.7 | 431.7964 | 21.65459 | 0 | 0 | 89.17119 | 640 | 30062.66 | 40276.41
| 3268.559 | 552.1101 | 321 | 780498.4 | 22.73364 | 2.520001 | 1 | 31294.21 | 1.74961 | 45 | 1245.381 | 711901.2 | 712.5014 | -784.5443 | 824087786.1 | 2738.023 | 8100000 | 0.6699651 | 8100000 | 0.0008887964 | 220559.1 | -269083.8 | 432.2565 | 23.30289 | 0 | 0 | 89.17117 | 640.2 | 30062.66 | 40276.41
| 3270.614 | 552.5526 | 321.2 | 780427.5 | 22.72492 | 1.710001 | 1 | 21225.39 | 1.784395 | 45 | 1269.373 | 711842.1 | 712.5014 | -784.5443 | 824527420.3 | 2739.604 | 8100000 | 0.6701446 | 8100000 | 0.0008896705 | 220483.6 | -269081.8 | 432.6992 | 23.29455 | 0 | 0 | 89.17116 | 640.4 | 30062.66 | 40276.41
| 3272.623 | 553.0038 | 321.4 | 750696.3 | 21.8763 | -2.730001 | 1 | -32724.87 | 1.861961 | 45 | 1279.202 | 687023.9 | 712.5013 | -784.5443 | 819112552.4 | 2720.132 | 8100000 | 0.6751255 | 8100000 | 0.0009623217 | 220914.9 | -269079.9 | 433.1505 | 22.48106 | 0 | 0 | 89.17114 | 640.6 | 30062.66 | 40276.41
| 3274.544 | 553.4376 | 321.6 | 708235.2 | 20.67708 | 3.130001 | 1 | 35569.15 | 1.963915 | 45 | 1279.444 | 651288.9 | 712.5012 | -784.5443 | 810300755.2 | 2688.47 | 8100000 | 0.6830027 | 8100000 | 0.001082018 | 221802 | -269078 | 433.5845 | 21.3245 | 0 | 0 | 89.17112 | 640.8 | 30062.66 | 40276.41
| 3276.545 | 553.8888 | 321.8 | 750773.5 | 21.86642 | 4.310002 | 1 | 51721.4 | 1.876755 | 45 | 1291.678 | 687088.6 | 712.5011 | -784.5444 | 819973487.3 | 2723.227 | 8100000 | 0.675496 | 8100000 | 0.0009636634 | 223025.3 | -269076.1 | 434.0359 | 22.47157 | 0 | 0 | 89.17111 | 641 | 30062.66 | 40276.41
| 3278.585 | 554.3227 | 322 | 719897.3 | 20.9918 | 6.510002 | 1 | 75351.99 | 1.95632 | 45 | 1300.246 | 661137.9 | 712.5011 | -784.5444 | 813812157.8 | 2701.083 | 8100000 | 0.6811433 | 8100000 | 0.001048919 | 223488 | -269074.2 | 434.4699 | 21.62882 | 0 | 0 | 89.17109 | 641.2 | 30062.66 | 40276.41
| 3280.833 | 554.7738 | 322.2 | 713620.5 | 20.80925 | -0.9400003 | 1 | -10750.39 | 1.98151 | 45 | 1298.174 | 655840.1 | 712.501 | -784.5444 | 812892069.1 | 2697.778 | 8100000 | 0.6824693 | 8100000 | 0.001068322 | 223839 | -269072 | 434.9213 | 21.45237 | 0 | 0 | 89.17107 | 641.4 | 30062.66 | 40276.41
| 3282.902 | 555.225 | 322.4 | 683070.5 | 19.95153 | 1.880001 | 1 | 20649.1 | 2.054677 | 45 | 1293.423 | 629947.2 | 712.5009 | -784.5444 | 806068109.5 | 2673.274 | 8100000 | 0.6888066 | 8100000 | 0.001166967 | 224015.9 | -269070 | 435.3726 | 20.62073 | 0 | 0 | 89.17105 | 641.6 | 30062.66 | 40276.41
| 3284.805 | 555.6676 | 322.6 | 710736.5 | 20.71712 | 2.710001 | 1 | 30888.37 | 1.98311 | 45 | 1295.664 | 653403.5 | 712.5008 | -784.5444 | 813076694.5 | 2698.441 | 8100000 | 0.6834135 | 8100000 | 0.001078744 | 225553.1 | -269068.2 | 435.8153 | 21.36325 | 0 | 0 | 89.17103 | 641.8 | 30062.66 | 40276.41
| 3286.984 | 556.1187 | 322.8 | 724588.1 | 21.09822 | 6.190002 | 1 | 72047.07 | 1.953125 | 45 | 1305.084 | 665092.1 | 712.5007 | -784.5444 | 816672787.9 | 2711.362 | 8100000 | 0.6809566 | 8100000 | 0.001038737 | 225080.7 | -269066.1 | 436.2667 | 21.73159 | 0 | 0 | 89.17102 | 642 | 30062.66 | 40276.41
| 3289.259 | 556.5699 | 323 | 680751.6 | 19.86932 | 5.450002 | 1 | 59836.65 | 2.055879 | 45 | 1295.282 | 627974.5 | 712.5006 | -784.5445 | 806847980.8 | 2676.073 | 8100000 | 0.6898077 | 8100000 | 0.001177777 | 223875.9 | -269063.9 | 436.7181 | 20.54079 | 0 | 0 | 89.171 | 642.2 | 30062.66 | 40276.41
| 3291.04 | 557.0124 | 323.2 | 637860.3 | 18.6809 | -0.8000003 | 1 | -8248.162 | 2.164231 | 45 | 1278.13 | 591296.7 | 712.5006 | -784.5445 | 795705531.3 | 2636.102 | 8100000 | 0.7000233 | 8100000 | 0.001342562 | 224988.8 | -269062.2 | 437.1608 | 19.38089 | 0 | 0 | 89.17098 | 642.4 | 30062.66 | 40276.41
| 3293.31 | 557.4636 | 323.4 | 659113.1 | 19.25972 | 4.940002 | 1 | 52612.26 | 2.077471 | 45 | 1269.336 | 609515.6 | 712.5005 | -784.5445 | 802083782.0 | 2658.976 | 8100000 | 0.6950192 | 8100000 | 0.001258396 | 223599.1 | -269060 | 437.6121 | 19.94686 | 0 | 0 | 89.17096 | 642.6 | 30062.66 | 40276.41
| 3295.358 | 557.9148 | 323.6 | 672716.2 | 19.63001 | 3.650001 | 1 | 39569.86 | 2.040688 | 45 | 1268.506 | 621130.4 | 712.5004 | -784.5445 | 806088693.0 | 2673.348 | 8100000 | 0.6921258 | 8100000 | 0.001208996 | 222951.7 | -269058 | 438.0635 | 20.30789 | 0 | 0 | 89.17094 | 642.8 | 30062.66 | 40276.41
| 3297.441 | 558.366 | 323.8 | 710742.9 | 20.68041 | -1.660001 | 1 | -18915.95 | 1.951929 | 45 | 1274.411 | 653408.9 | 712.5003 | -784.5445 | 815802442.9 | 2708.234 | 8100000 | 0.6844378 | 8100000 | 0.001083963 | 223226 | -269056 | 438.5149 | 21.32772 | 0 | 0 | 89.17093 | 643 | 30062.66 | 40276.41
| 3299.5 | 558.7998 | 324 | 673536.6 | 19.64133 | 4.990002 | 1 | 54222.68 | 2.036692 | 45 | 1269.69 | 621829.8 | 712.5002 | -784.5446 | 807179346.8 | 2677.263 | 8100000 | 0.6922871 | 8100000 | 0.001207966 | 223466.7 | -269054.1 | 438.9489 | 20.31892 | 0 | 0 | 89.17091 | 643.2 | 30062.66 | 40276.41
| 3301.574 | 559.251 | 324.2 | 684438 | 19.93738 | 6.830002 | 1 | 75494 | 1.998709 | 45 | 1268.842 | 631110.1 | 712.5002 | -784.5446 | 810379403.0 | 2688.753 | 8100000 | 0.6901101 | 8100000 | 0.001170737 | 223089.4 | -269052.1 | 439.4003 | 20.60698 | 0 | 0 | 89.17089 | 643.4 | 30062.66 | 40276.41
| 3303.723 | 559.7022 | 324.4 | 711775.9 | 20.69091 | 3.760001 | 1 | 42944.5 | 1.951931 | 45 | 1278.333 | 654281.8 | 712.5001 | -784.5446 | 817396541.0 | 2713.963 | 8100000 | 0.6847377 | 8100000 | 0.001083406 | 225000.4 | -269050 | 439.8516 | 21.33788 | 0 | 0 | 89.17087 | 643.6 | 30062.66 | 40276.41
| 3305.533 | 560.1534 | 324.6 | 710574.9 | 20.65245 | 1.590001 | 1 | 18108.99 | 1.962327 | 45 | 1280.877 | 653266.9 | 712.5 | -784.5446 | 817490176.4 | 2714.3 | 8100000 | 0.6852112 | 8100000 | 0.001087948 | 227272.3 | -269048.3 | 440.303 | 21.30066 | 0 | 0 | 89.17086 | 643.8 | 30062.66 | 40276.41
| 3307.568 | 560.6046 | 324.8 | 659760.7 | 19.23973 | 1.760001 | 1 | 18719.25 | 2.084673 | 45 | 1270.759 | 610069.4 | 712.4999 | -784.5446 | 805235750.0 | 2670.286 | 8100000 | 0.6961994 | 8100000 | 0.001263003 | 228603.4 | -269046.3 | 440.7544 | 19.92734 | 0 | 0 | 89.17084 | 644 | 30062.66 | 40276.41
| 3310.047 | 561.0558 | 325 | 643210.5 | 18.77823 | -1.490001 | 1 | -15482.01 | 2.110263 | 45 | 1256.257 | 595891.5 | 712.4998 | -784.5446 | 801210135.1 | 2655.842 | 8100000 | 0.7002605 | 8100000 | 0.001329905 | 227355.7 | -269043.9 | 441.2058 | 19.4762 | 0 | 0 | 89.17082 | 644.2 | 30062.66 | 40276.41
| 3312.292 | 561.5157 | 325.2 | 684100.9 | 19.89813 | -3.280001 | 1 | -36109.68 | 1.996714 | 45 | 1260.072 | 630823.5 | 712.4997 | -784.5447 | 812588075.9 | 2696.686 | 8100000 | 0.6910213 | 8100000 | 0.001176636 | 225394.1 | -269041.8 | 441.6658 | 20.56882 | 0 | 0 | 89.1708 | 644.4 | 30062.66 | 40276.41
| 3314.187 | 561.9669 | 325.4 | 584767.1 | 17.17801 | 1.400001 | 1 | 13307.43 | 2.250602 | 45 | 1226.064 | 545393.3 | 712.4997 | -784.5447 | 783793607.4 | 2593.429 | 8100000 | 0.7169832 | 8100000 | 0.001611631 | 225498.9 | -269040 | 442.1172 | 17.9022 | 0 | 0 | 89.17078 | 644.6 | 30062.66 | 40276.41
| 3316.101 | 562.4181 | 325.6 | 631735.3 | 18.44898 | 1.33 | 1 | 13585.14 | 2.091074 | 45 | 1224.12 | 586029.7 | 712.4996 | -784.5447 | 799133806.4 | 2648.394 | 8100000 | 0.7037846 | 8100000 | 0.001382005 | 226615.8 | -269038.1 | 442.5685 | 19.15357 | 0 | 0 | 89.17076 | 644.8 | 30062.66 | 40276.41
| 3318.628 | 562.8692 | 325.8 | 677377.4 | 19.69493 | 4.750002 | 1 | 51874.27 | 1.961532 | 45 | 1228.839 | 625102.1 | 712.4995 | -784.5447 | 812233786.0 | 2695.413 | 8100000 | 0.6929892 | 8100000 | 0.001203003 | 224076.9 | -269035.7 | 443.0199 | 20.3711 | 0 | 0 | 89.17074 | 645 | 30062.66 | 40276.41
| 3320.402 | 563.3291 | 326 | 723522.3 | 20.96972 | 5.445002 | 1 | 63240.57 | 1.870173 | 45 | 1246.302 | 664194 | 712.4994 | -784.5447 | 823652542.5 | 2736.457 | 8100000 | 0.6839402 | 8100000 | 0.001055308 | 224813 | -269034 | 443.48 | 21.60749 | 0 | 0 | 89.17073 | 645.2 | 30062.66 | 40276.41
| 3322.839 | 563.7716 | 326.2 | 703024.1 | 20.39259 | 5.480002 | 1 | 61981.73 | 1.929148 | 45 | 1252.135 | 646879.4 | 712.4993 | -784.5448 | 819464408.4 | 2721.397 | 8100000 | 0.6879757 | 8100000 | 0.001118622 | 223196.6 | -269031.6 | 443.9227 | 21.04891 | 0 | 0 | 89.17071 | 645.4 | 30062.66 | 40276.41
| 3324.54 | 564.2228 | 326.4 | 685600 | 19.90599 | 4.690002 | 1 | 51789.97 | 1.976327 | 45 | 1251.874 | 632098 | 712.4993 | -784.5448 | 815547484.0 | 2707.318 | 8100000 | 0.6918332 | 8100000 | 0.001177144 | 226798.4 | -269030 | 444.374 | 20.57646 | 0 | 0 | 89.17069 | 645.6 | 30062.66 | 40276.41
| 3326.961 | 564.6653 | 326.6 | 778817.9 | 22.49828 | -0.2800001 | 1 | -3470.885 | 1.798407 | 45 | 1276.377 | 710502.8 | 712.4992 | -784.5448 | 836634703.0 | 2783.189 | 8100000 | 0.6749246 | 8100000 | 0.0009129353 | 226256.1 | -269027.7 | 444.8167 | 23.07769 | 0 | 0 | 89.17067 | 645.8 | 30062.66 | 40276.41
| 3328.571 | 565.1252 | 326.8 | 753222.9 | 21.77503 | 3.070001 | 1 | 36915.98 | 1.873174 | 45 | 1291.262 | 689139.5 | 712.4991 | -784.5448 | 831823931.8 | 2765.863 | 8100000 | 0.6793808 | 8100000 | 0.0009768286 | 229004.2 | -269026.1 | 445.2768 | 22.38372 | 0 | 0 | 89.17066 | 646 | 30062.66 | 40276.41
| 3330.877 | 565.5764 | 327 | 726735.7 | 21.02846 | 6.320002 | 1 | 73772.78 | 1.931949 | 45 | 1294.772 | 666901 | 712.499 | -784.5448 | 826637296.1 | 2747.195 | 8100000 | 0.6841893 | 8100000 | 0.001050169 | 228472.7 | -269023.9 | 445.7282 | 21.66424 | 0 | 0 | 89.17064 | 646.2 | 30062.66 | 40276.41
| 3333.224 | 566.0363 | 327.2 | 646286.8 | 18.80247 | 4.860002 | 1 | 50822.08 | 2.129063 | 45 | 1277.232 | 598530.9 | 712.4989 | -784.5448 | 806925856.5 | 2676.353 | 8100000 | 0.7014725 | 8100000 | 0.001328967 | 226653.5 | -269021.7 | 446.1882 | 19.49992 | 0 | 0 | 89.17062 | 646.4 | 30062.66 | 40276.41
| 3335.026 | 566.4875 | 327.4 | 673026.4 | 19.53097 | 0.2400001 | 1 | 2597.102 | 2.0463 | 45 | 1269.966 | 621394.9 | 712.4988 | -784.5449 | 814554404.2 | 2703.75 | 8100000 | 0.6954569 | 8100000 | 0.001226441 | 227650.1 | -269019.9 | 446.6396 | 20.2114 | 0 | 0 | 89.1706 | 646.6 | 30062.66 | 40276.41
| 3337.28 | 566.9387 | 327.6 | 808395.5 | 23.29975 | 0.4500002 | 1 | 5764.407 | 1.768023 | 45 | 1298.216 | 735037.4 | 712.4988 | -784.5449 | 844432968.4 | 2811.295 | 8100000 | 0.6713839 | 8100000 | 0.0008507637 | 228287.1 | -269017.8 | 447.091 | 23.84326 | 0 | 0 | 89.17058 | 646.8 | 30062.66 | 40276.41
| 3339.18 | 567.3899 | 327.8 | 720368.6 | 20.82738 | 1.460001 | 1 | 16838.25 | 1.970335 | 45 | 1302.323 | 661535.4 | 712.4987 | -784.5449 | 826986392.6 | 2748.451 | 8100000 | 0.6860934 | 8100000 | 0.001072242 | 229664.5 | -269015.9 | 447.5423 | 21.4699 | 0 | 0 | 89.17056 | 647 | 30062.66 | 40276.41
| 3340.864 | 567.8584 | 328 | 656123.5 | 19.05233 | 5.520002 | 1 | 58578.92 | 2.109075 | 45 | 1284.422 | 606958.1 | 712.4986 | -784.5449 | 811216200.1 | 2691.758 | 8100000 | 0.7000088 | 8100000 | 0.001293569 | 232910.7 | -269014.3 | 448.011 | 19.7443 | 0 | 0 | 89.17055 | 647.2 | 30062.66 | 40276.41
| 3343.268 | 568.3096 | 328.2 | 648993.8 | 18.85094 | 4.250002 | 1 | 44590.19 | 2.116673 | 45 | 1273.648 | 600851.9 | 712.4985 | -784.5449 | 809754743.2 | 2686.509 | 8100000 | 0.7018293 | 8100000 | 0.001323197 | 231968.4 | -269012 | 448.4624 | 19.54736 | 0 | 0 | 89.17053 | 647.4 | 30062.66 | 40276.41
| 3345.282 | 568.7782 | 328.4 | 659507.7 | 19.13324 | -2.330001 | 1 | -24784.67 | 2.07829 | 45 | 1266.868 | 609853.1 | 712.4984 | -784.5449 | 813082292.4 | 2698.461 | 8100000 | 0.6995333 | 8100000 | 0.001282401 | 232407.2 | -269010.1 | 448.9312 | 19.82335 | 0 | 0 | 89.17051 | 647.6 | 30062.66 | 40276.41
| 3347.276 | 569.2467 | 328.6 | 769211.2 | 22.16562 | 2.060001 | 1 | 25237.64 | 1.833598 | 45 | 1287.494 | 702498.8 | 712.4984 | -784.545 | 839148429.2 | 2792.246 | 8100000 | 0.6783624 | 8100000 | 0.0009434743 | 232725.4 | -269008.2 | 449.3999 | 22.75886 | 0 | 0 | 89.17049 | 647.8 | 30062.66 | 40276.41
| 3349.336 | 569.7153 | 328.8 | 717102 | 20.70808 | 3.380001 | 1 | 38859.1 | 1.964341 | 45 | 1294.779 | 658779.5 | 712.4983 | -784.545 | 828384956.5 | 2753.484 | 8100000 | 0.6877422 | 8100000 | 0.001086467 | 233610.7 | -269006.2 | 449.8686 | 21.35449 | 0 | 0 | 89.17048 | 648 | 30062.66 | 40276.41
| 3351.635 | 570.1838 | 329 | 672478.3 | 19.47184 | 3.870001 | 1 | 41948.39 | 2.069097 | 45 | 1286.068 | 620927.6 | 712.4982 | -784.545 | 817885638.8 | 2715.721 | 8100000 | 0.6971437 | 8100000 | 0.001236457 | 231467.4 | -269004 | 450.3374 | 20.15377 | 0 | 0 | 89.17046 | 648.2 | 30062.66 | 40276.41
| 3353.66 | 570.635 | 329.2 | 685096.4 | 19.81283 | 3.460001 | 1 | 38142.01 | 2.027915 | 45 | 1281.718 | 631669.9 | 712.4981 | -784.545 | 821569255.8 | 2728.965 | 8100000 | 0.6945672 | 8100000 | 0.001192273 | 231850.8 | -269002 | 450.7887 | 20.48585 | 0 | 0 | 89.17044 | 648.4 | 30062.66 | 40276.41
| 3355.491 | 571.1036 | 329.4 | 687914.5 | 19.8856 | 0.4400002 | 1 | 4860.819 | 2.027116 | 45 | 1283.771 | 634064.9 | 712.498 | -784.545 | 822648127.9 | 2732.845 | 8100000 | 0.6942258 | 8100000 | 0.001183495 | 233455.8 | -269000.3 | 451.2575 | 20.55663 | 0 | 0 | 89.17042 | 648.6 | 30062.66 | 40276.41
| 3357.878 | 571.5721 | 329.6 | 694778.8 | 20.06771 | 2.270001 | 1 | 25331.52 | 2.004327 | 45 | 1281.986 | 639891.9 | 712.4979 | -784.5449 | 824881363.3 | 2740.878 | 8100000 | 0.6929143 | 8100000 | 0.001161178 | 232458.7 | -268998 | 451.7262 | 20.73362 | 0 | 0 | 89.17051 | 648.8 | 30062.66 | 40276.41
| 3359.89 | 572.0407 | 329.8 | 729640.4 | 21.02526 | 1.33 | 1 | 15519.51 | 1.932759 | 45 | 1292.517 | 669346.3 | 712.4979 | -784.5449 | 833496920.2 | 2771.887 | 8100000 | 0.6863141 | 8100000 | 0.001053731 | 231919.9 | -268996 | 452.1949 | 21.66114 | 0 | 0 | 89.17059 | 649 | 30062.66 | 40276.41
| 3362.012 | 572.5092 | 330 | 750678.8 | 21.60353 | 3.560001 | 1 | 42690.13 | 1.894776 | 45 | 1302.756 | 687009.3 | 712.4978 | -784.5448 | 838530841.3 | 2790.021 | 8100000 | 0.6827528 | 8100000 | 0.0009963108 | 230215.9 | -268994 | 452.6637 | 22.21872 | 0 | 0 | 89.17069 | 649.2 | 30062.66 | 40276.41
| 3364.159 | 572.9604 | 330.2 | 722932.9 | 20.82714 | -0.7500003 | 1 | -8680.523 | 1.965946 | 45 | 1303.362 | 663697.3 | 712.4977 | -784.5447 | 832902477.7 | 2769.747 | 8100000 | 0.6879082 | 8100000 | 0.001075101 | 230382 | -268991.9 | 453.1151 | 21.46967 | 0 | 0 | 89.17077 | 649.4 | 30062.66 | 40276.41
| 3366.61 | 573.429 | 330.4 | 823252.6 | 23.62338 | 7.690003 | 1 | 100797.7 | 1.767233 | 45 | 1331.239 | 747300 | 712.4976 | -784.5446 | 853554790.6 | 2844.204 | 8100000 | 0.6718127 | 8100000 | 0.0008297248 | 227086.3 | -268989.6 | 453.5838 | 24.15137 | 0 | 0 | 89.17088 | 649.6 | 30062.66 | 40276.41
| 3368.843 | 573.8802 | 330.6 | 807866.4 | 23.18235 | 5.150002 | 1 | 66134.28 | 1.834405 | 45 | 1351.57 | 734599.9 | 712.4975 | -784.5445 | 851300731.8 | 2836.069 | 8100000 | 0.6741215 | 8100000 | 0.0008623089 | 225834.9 | -268987.4 | 454.0352 | 23.73135 | 0 | 0 | 89.17097 | 649.8 | 30062.66 | 40276.41
| 3371.129 | 574.3487 | 330.8 | 758206.2 | 21.7852 | 8.100003 | 1 | 98558.24 | 1.934762 | 45 | 1353.371 | 693308.6 | 712.4974 | -784.5444 | 842131181.3 | 2802.997 | 8100000 | 0.6820181 | 8100000 | 0.0009797644 | 220785.2 | -268985.2 | 454.5039 | 22.39349 | 0 | 0 | 89.17107 | 650 | 30062.66 | 40276.41
| 3373.614 | 574.7999 | 331 | 745254 | 21.41738 | 5.040002 | 1 | 60116.18 | 1.981543 | 45 | 1356.017 | 682462.8 | 712.4973 | -784.5443 | 839955309.7 | 2795.154 | 8100000 | 0.684322 | 8100000 | 0.001014913 | 217059.5 | -268982.8 | 454.9553 | 22.03944 | 0 | 0 | 89.17118 | 650.2 | 30062.66 | 40276.41
| 3375.756 | 575.2337 | 331.2 | 716715.9 | 20.62144 | 4.270002 | 1 | 49101.58 | 2.038719 | 45 | 1344.534 | 658453.7 | 712.4972 | -784.5442 | 834030453.0 | 2773.809 | 8100000 | 0.6897035 | 8100000 | 0.001098173 | 214496 | -268980.7 | 455.3893 | 21.27064 | 0 | 0 | 89.17127 | 650.4 | 30062.66 | 40276.41
| 3377.626 | 575.6676 | 331.4 | 764131.9 | 21.93023 | 4.230002 | 1 | 51584.05 | 1.937563 | 45 | 1355.094 | 698260 | 712.4972 | -784.5441 | 844796283.5 | 2812.605 | 8100000 | 0.6814277 | 8100000 | 0.0009668426 | 214942 | -268979 | 455.8234 | 22.53288 | 0 | 0 | 89.17135 | 650.6 | 30062.66 | 40276.41
| 3379.649 | 576.1014 | 331.6 | 752076.7 | 21.58889 | 4.080001 | 1 | 49029.42 | 1.971549 | 45 | 1358.677 | 688179.9 | 712.4971 | -784.544 | 842725260.4 | 2805.138 | 8100000 | 0.6836171 | 8100000 | 0.0009988386 | 215339.9 | -268977 | 456.2574 | 22.20463 | 0 | 0 | 89.17143 | 650.8 | 30062.66 | 40276.41
| 3381.794 | 576.5353 | 331.8 | 683897.9 | 19.70326 | 3.870001 | 1 | 42606.14 | 2.120685 | 45 | 1338.801 | 630650.9 | 712.497 | -784.5439 | 827287250.0 | 2749.534 | 8100000 | 0.6968985 | 8100000 | 0.001208827 | 212803.5 | -268975 | 456.6914 | 20.37922 | 0 | 0 | 89.17152 | 651 | 30062.66 | 40276.41
| 3383.721 | 576.9518 | 332 | 621386.6 | 18.00054 | 4.870002 | 1 | 49102.35 | 2.265424 | 45 | 1310.36 | 577113.7 | 712.4969 | -784.5439 | 809989635.6 | 2687.353 | 8100000 | 0.7122952 | 8100000 | 0.001465333 | 213319 | -268973.1 | 457.1081 | 18.71314 | 0 | 0 | 89.1716 | 651.2 | 30062.66 | 40276.41
| 3385.899 | 577.3856 | 332.2 | 648353.1 | 18.72415 | 7.360003 | 1 | 77435.73 | 2.144277 | 45 | 1296.213 | 600302.7 | 712.4968 | -784.5438 | 818517393.6 | 2717.992 | 8100000 | 0.7054042 | 8100000 | 0.001346987 | 213185.8 | -268971 | 457.5421 | 19.42326 | 0 | 0 | 89.1717 | 651.4 | 30062.66 | 40276.41
| 3387.941 | 577.8194 | 332.4 | 683556.5 | 19.67729 | 6.920002 | 1 | 76407.54 | 2.049918 | 45 | 1300.05 | 630360.5 | 712.4968 | -784.5437 | 828516034.5 | 2753.956 | 8100000 | 0.6974149 | 8100000 | 0.00121273 | 213080 | -268969.1 | 457.9761 | 20.35393 | 0 | 0 | 89.17178 | 651.6 | 30062.66 | 40276.41
| 3390.056 | 578.2359 | 332.6 | 615307.9 | 17.82133 | 8.340003 | 1 | 83716.57 | 2.208251 | 45 | 1274.572 | 571866.7 | 712.4967 | -784.5436 | 809402048.9 | 2685.243 | 8100000 | 0.7143989 | 8100000 | 0.001497755 | 213127.9 | -268967 | 458.3928 | 18.5368 | 0 | 0 | 89.17187 | 651.8 | 30062.66 | 40276.41
| 3392.035 | 578.6698 | 332.8 | 632238.7 | 18.2727 | 5.960002 | 1 | 61141.38 | 2.140281 | 45 | 1260.329 | 586462.9 | 712.4966 | -784.5435 | 815064333.2 | 2705.582 | 8100000 | 0.7099682 | 8100000 | 0.001419676 | 213215.8 | -268965.1 | 458.8268 | 18.98058 | 0 | 0 | 89.17196 | 652 | 30062.66 | 40276.41
| 3394.233 | 579.0862 | 333 | 615669.1 | 17.82087 | 6.410002 | 1 | 64190.58 | 2.165871 | 45 | 1245.351 | 572178.6 | 712.4965 | -784.5434 | 810391966.7 | 2688.798 | 8100000 | 0.7145755 | 8100000 | 0.001498198 | 214061.1 | -268963 | 459.2435 | 18.53635 | 0 | 0 | 89.17205 | 652.2 | 30062.66 | 40276.41
| 3396.076 | 579.5201 | 333.2 | 686397.5 | 19.73293 | 1.450001 | 1 | 15994.87 | 1.975153 | 45 | 1248.679 | 632775.8 | 712.4964 | -784.5433 | 830988894.8 | 2762.857 | 8100000 | 0.6973861 | 8100000 | 0.001206251 | 215237.9 | -268961.3 | 459.6775 | 20.4081 | 0 | 0 | 89.17213 | 652.4 | 30062.66 | 40276.41
| 3398.158 | 579.9539 | 333.4 | 705523.1 | 20.25062 | -3.680001 | 1 | -41693.18 | 1.93797 | 45 | 1258.807 | 648994.6 | 712.4964 | -784.5432 | 836205475.5 | 2781.643 | 8100000 | 0.6935543 | 8100000 | 0.001142593 | 216604 | -268959.3 | 460.1115 | 20.91121 | 0 | 0 | 89.17221 | 652.6 | 30062.66 | 40276.41
| 3400.323 | 580.3704 | 333.6 | 762083.6 | 21.80413 | 0.03000001 | 1 | 361.7816 | 1.836814 | 45 | 1277.99 | 696549.2 | 712.4963 | -784.5432 | 849384666.7 | 2829.155 | 8100000 | 0.6832834 | 8100000 | 0.000979988 | 216194.1 | -268957.2 | 460.5282 | 22.4117 | 0 | 0 | 89.17231 | 652.8 | 30062.66 | 40276.41
| 3402.277 | 580.8043 | 333.8 | 691036.9 | 19.8428 | 2.430001 | 1 | 26984.5 | 2.004343 | 45 | 1275.773 | 636716.6 | 712.4962 | -784.5431 | 833504613.3 | 2771.915 | 8100000 | 0.6968219 | 8100000 | 0.001192746 | 216914.9 | -268955.3 | 460.9622 | 20.51501 | 0 | 0 | 89.17239 | 653 | 30062.66 | 40276.41
| 3404.26 | 581.2381 | 334 | 705203.7 | 20.22495 | 0.13 | 1 | 1467.611 | 1.972757 | 45 | 1278.231 | 648724.4 | 712.4961 | -784.543 | 837442796.1 | 2786.1 | 8100000 | 0.6940631 | 8100000 | 0.001146161 | 217365.1 | -268953.4 | 461.3962 | 20.8863 | 0 | 0 | 89.17247 | 653.2 | 30062.66 | 40276.41
| 3406.204 | 581.672 | 334.2 | 700370 | 20.08736 | 8.380003 | 1 | 94842.91 | 1.971958 | 45 | 1283.341 | 644631.6 | 712.496 | -784.5429 | 836669286.2 | 2783.314 | 8100000 | 0.6952233 | 8100000 | 0.001162904 | 220075.4 | -268951.6 | 461.8302 | 20.75272 | 0 | 0 | 89.17255 | 653.4 | 30062.66 | 40276.41
| 3408.085 | 582.1058 | 334.4 | 726613.6 | 20.80206 | 5.830002 | 1 | 68001.02 | 1.928777 | 45 | 1291.271 | 666798.2 | 712.496 | -784.5428 | 843309431.1 | 2807.244 | 8100000 | 0.6902636 | 8100000 | 0.001081224 | 222942.9 | -268949.8 | 462.2642 | 21.44541 | 0 | 0 | 89.17263 | 653.6 | 30062.66 | 40276.41
| 3410.676 | 582.557 | 334.6 | 748553.5 | 21.39884 | 4.610002 | 1 | 55186.79 | 1.897991 | 45 | 1303.285 | 685228.8 | 712.4959 | -784.5427 | 848785327.3 | 2826.993 | 8100000 | 0.686342 | 8100000 | 0.001019561 | 220612.5 | -268947.3 | 462.7156 | 22.02157 | 0 | 0 | 89.17274 | 653.8 | 30062.66 | 40276.41
| 3412.523 | 582.9909 | 334.8 | 692167.1 | 19.84603 | 3.940001 | 1 | 43863.1 | 2.027937 | 45 | 1294.635 | 637675.9 | 712.4958 | -784.5426 | 835977339.4 | 2780.821 | 8100000 | 0.6973764 | 8100000 | 0.00119333 | 221317.8 | -268945.5 | 463.1496 | 20.51814 | 0 | 0 | 89.17282 | 654 | 30062.66 | 40276.41
| 3414.577 | 583.4421 | 335 | 726130.3 | 20.77017 | 6.030002 | 1 | 70307.94 | 1.947971 | 45 | 1303.797 | 666391.2 | 712.4957 | -784.5426 | 844616103.8 | 2811.956 | 8100000 | 0.6907778 | 8100000 | 0.001085149 | 221445.3 | -268943.5 | 463.601 | 21.41457 | 0 | 0 | 89.17291 | 654.2 | 30062.66 | 40276.41
| 3416.598 | 583.8759 | 335.2 | 644141.9 | 18.53287 | 3.340001 | 1 | 34774.64 | 2.146688 | 45 | 1281.401 | 596690.8 | 712.4956 | -784.5425 | 823738852.3 | 2736.768 | 8100000 | 0.7088119 | 8100000 | 0.001379997 | 221856.7 | -268941.6 | 464.035 | 19.23584 | 0 | 0 | 89.17299 | 654.4 | 30062.66 | 40276.41
| 3418.502 | 584.3271 | 335.4 | 725281.3 | 20.73592 | 2.410001 | 1 | 27980.94 | 1.946773 | 45 | 1295.539 | 665676 | 712.4956 | -784.5424 | 845255263.6 | 2814.26 | 8100000 | 0.6913025 | 8100000 | 0.001089341 | 224502 | -268939.8 | 464.4864 | 21.38144 | 0 | 0 | 89.17307 | 654.6 | 30062.66 | 40276.41
| 3420.657 | 584.7696 | 335.6 | 730306.1 | 20.86773 | 4.620002 | 1 | 54068.84 | 1.936778 | 45 | 1300.165 | 669906.5 | 712.4955 | -784.5423 | 846879378.8 | 2820.118 | 8100000 | 0.6904993 | 8100000 | 0.001075216 | 224217.5 | -268937.7 | 464.9291 | 21.50892 | 0 | 0 | 89.17316 | 654.8 | 30062.66 | 40276.41
| 3422.828 | 585.2208 | 335.8 | 722020.1 | 20.63418 | 0.9900004 | 1 | 11439.63 | 1.969965 | 45 | 1304.594 | 662927.8 | 712.4954 | -784.5422 | 845440454.4 | 2814.928 | 8100000 | 0.6922082 | 8100000 | 0.001100885 | 224460.3 | -268935.6 | 465.3805 | 21.28297 | 0 | 0 | 89.17325 | 655 | 30062.66 | 40276.41
| 3424.786 | 585.6634 | 336 | 766829.9 | 21.86251 | 5.740002 | 1 | 70332.99 | 1.875606 | 45 | 1319.027 | 700512.2 | 712.4953 | -784.5421 | 855707568.8 | 2851.976 | 8100000 | 0.68442 | 8100000 | 0.0009767212 | 224765.1 | -268933.7 | 465.8232 | 22.46781 | 0 | 0 | 89.17334 | 655.2 | 30062.66 | 40276.41
| 3426.959 | 586.1146 | 336.2 | 674260.8 | 19.32101 | 6.370002 | 1 | 69398.52 | 2.087117 | 45 | 1305.542 | 622447 | 712.4952 | -784.542 | 834363182.9 | 2775.007 | 8100000 | 0.7024693 | 8100000 | 0.001264292 | 224476.2 | -268931.6 | 466.2746 | 20.00667 | 0 | 0 | 89.17343 | 655.4 | 30062.66 | 40276.41
| 3428.807 | 586.5658 | 336.4 | 695574.5 | 19.89547 | 2.800001 | 1 | 31288.06 | 2.032341 | 45 | 1301.81 | 640566.9 | 712.4952 | -784.542 | 840285774.9 | 2796.345 | 8100000 | 0.6980551 | 8100000 | 0.001188913 | 225158.7 | -268929.9 | 466.726 | 20.56622 | 0 | 0 | 89.17351 | 655.6 | 30062.66 | 40276.41
| 3430.771 | 587.017 | 336.6 | 707881.3 | 20.22579 | 2.250001 | 1 | 25544.1 | 2.002754 | 45 | 1303.205 | 650989.5 | 712.4951 | -784.5419 | 843748455.5 | 2808.827 | 8100000 | 0.6957251 | 8100000 | 0.001148816 | 228259.9 | -268928 | 467.1773 | 20.88711 | 0 | 0 | 89.17359 | 655.8 | 30062.66 | 40276.41
| 3432.994 | 587.4682 | 336.8 | 703639.1 | 20.10392 | 3.640001 | 1 | 41132.31 | 2.01275 | 45 | 1304.107 | 647400.1 | 712.495 | -784.5418 | 843191438.2 | 2806.819 | 8100000 | 0.6967198 | 8100000 | 0.001163604 | 227865.2 | -268925.9 | 467.6287 | 20.76879 | 0 | 0 | 89.17368 | 656 | 30062.66 | 40276.41
| 3434.892 | 587.9194 | 337 | 665795.2 | 19.07181 | 3.160001 | 1 | 33919.78 | 2.098315 | 45 | 1291.254 | 615225.5 | 712.4949 | -784.5417 | 833699448.6 | 2772.617 | 8100000 | 0.7051934 | 8100000 | 0.00130064 | 228984.6 | -268924 | 468.0801 | 19.76334 | 0 | 0 | 89.17376 | 656.2 | 30062.66 | 40276.41
| 3437.285 | 588.3793 | 337.2 | 673521.3 | 19.27442 | 0.1600001 | 1 | 1731.734 | 2.063531 | 45 | 1281.524 | 621816.8 | 712.4948 | -784.5416 | 836330884.3 | 2782.095 | 8100000 | 0.7035245 | 8100000 | 0.001271966 | 227864 | -268921.7 | 468.5402 | 19.9612 | 0 | 0 | 89.17387 | 656.4 | 30062.66 | 40276.41
| 3439.081 | 588.8392 | 337.4 | 657392.5 | 18.83447 | 2.210001 | 1 | 23432.18 | 2.099516 | 45 | 1275.9 | 608043.9 | 712.4948 | -784.5415 | 832220650.6 | 2767.292 | 8100000 | 0.7075517 | 8100000 | 0.001336189 | 228428.6 | -268920 | 469.0002 | 19.53124 | 0 | 0 | 89.17394 | 656.6 | 30062.66 | 40276.41
| 3441.205 | 589.2904 | 337.6 | 639402.9 | 18.34533 | 1.720001 | 1 | 17769.58 | 2.114711 | 45 | 1252.129 | 592622.1 | 712.4947 | -784.5414 | 827412763.7 | 2749.986 | 8100000 | 0.7122084 | 8100000 | 0.001413516 | 228698.2 | -268918 | 469.4516 | 19.05188 | 0 | 0 | 89.17403 | 656.8 | 30062.66 | 40276.41
| 3443.672 | 589.7502 | 337.8 | 727058.3 | 20.71399 | 3.080001 | 1 | 35854.48 | 1.9032 | 45 | 1270.105 | 667172.7 | 712.4946 | -784.5413 | 851091172.9 | 2835.313 | 8100000 | 0.6929342 | 8100000 | 0.001094083 | 226061.3 | -268915.6 | 469.9117 | 21.36021 | 0 | 0 | 89.17414 | 657 | 30062.66 | 40276.41
| 3445.408 | 590.2101 | 338 | 691023.5 | 19.72781 | 3.550001 | 1 | 39449.1 | 1.989964 | 45 | 1267.892 | 636705.2 | 712.4945 | -784.5412 | 842638628.6 | 2804.826 | 8100000 | 0.7004309 | 8100000 | 0.001212109 | 227205 | -268913.9 | 470.3717 | 20.40312 | 0 | 0 | 89.17421 | 657.2 | 30062.66 | 40276.41
| 3447.256 | 590.6613 | 338.2 | 641815.2 | 18.39556 | -2.190001 | 1 | -22712.44 | 2.110914 | 45 | 1254.588 | 594693.8 | 712.4944 | -784.5412 | 829370889.3 | 2757.033 | 8100000 | 0.71218 | 8100000 | 0.001406175 | 230293.4 | -268912.2 | 470.8231 | 19.10117 | 0 | 0 | 89.17429 | 657.4 | 30062.66 | 40276.41
| 3449.728 | 591.1125 | 338.4 | 664957 | 19.01147 | 1.39 | 1 | 14889.42 | 2.041544 | 45 | 1253.316 | 614509.7 | 712.4943 | -784.5411 | 836586890.2 | 2783.017 | 8100000 | 0.7065764 | 8100000 | 0.001311003 | 228170.1 | -268909.8 | 471.2745 | 19.70436 | 0 | 0 | 89.17439 | 657.6 | 30062.66 | 40276.41
| 3451.71 | 591.5811 | 338.6 | 682421.3 | 19.47825 | 3.550001 | 1 | 38995.59 | 1.989167 | 45 | 1252.815 | 629395 | 712.4943 | -784.541 | 841728716.9 | 2801.546 | 8100000 | 0.7028168 | 8100000 | 0.001245747 | 228169.8 | -268907.9 | 471.7432 | 20.16002 | 0 | 0 | 89.17448 | 657.8 | 30062.66 | 40276.41
| 3453.794 | 592.0323 | 338.8 | 685998.1 | 19.56963 | 4.540002 | 1 | 50153.29 | 1.986369 | 45 | 1258.643 | 632436.4 | 712.4942 | -784.5409 | 843110401.1 | 2806.527 | 8100000 | 0.7022002 | 8100000 | 0.00123373 | 227276.3 | -268905.9 | 472.1946 | 20.24907 | 0 | 0 | 89.17456 | 658 | 30062.66 | 40276.41
| 3455.818 | 592.4922 | 339 | 666277.9 | 19.03192 | 12.15 | 1 | 132371.9 | 2.003163 | 45 | 1259.872 | 615637.6 | 712.4941 | -784.5408 | 838212991.2 | 2788.875 | 8100000 | 0.7068516 | 8100000 | 0.001308858 | 226761.3 | -268903.9 | 472.6547 | 19.72435 | 0 | 0 | 89.17465 | 658.2 | 30062.66 | 40276.41
| 3457.802 | 592.9434 | 339.2 | 793532.3 | 22.50205 | 4.225001 | 1 | 52884.01 | 1.775259 | 45 | 1284.975 | 722728.8 | 712.494 | -784.5407 | 868275256.2 | 2897.387 | 8100000 | 0.6828979 | 8100000 | 0.0009234314 | 228161.6 | -268902 | 473.1061 | 23.0813 | 0 | 0 | 89.17473 | 658.4 | 30062.66 | 40276.41
| 3459.754 | 593.4033 | 339.4 | 798758.5 | 22.64085 | 1.19 | 1 | 15084 | 1.801248 | 45 | 1308.487 | 727061.4 | 712.494 | -784.5406 | 869709546.1 | 2902.573 | 8100000 | 0.6823005 | 8100000 | 0.0009120941 | 229702.3 | -268900.2 | 473.5661 | 23.21415 | 0 | 0 | 89.17482 | 658.6 | 30062.66 | 40276.41
| 3461.929 | 593.8545 | 339.6 | 683651.8 | 19.48524 | 11.55 | 1 | 128675 | 2.022357 | 45 | 1299.71 | 630441.6 | 712.4939 | -784.5406 | 844196126.9 | 2810.441 | 8100000 | 0.7034556 | 8100000 | 0.001246037 | 228851 | -268898.1 | 474.0175 | 20.16683 | 0 | 0 | 89.17491 | 658.8 | 30062.66 | 40276.41
| 3464.007 | 594.3144 | 339.8 | 708966.2 | 20.16566 | 6.970002 | 1 | 79599.21 | 1.981974 | 45 | 1300.116 | 651906.9 | 712.4938 | -784.5405 | 851086113.4 | 2835.294 | 8100000 | 0.6983011 | 8100000 | 0.00115954 | 229322.9 | -268896.1 | 474.4776 | 20.82875 | 0 | 0 | 89.175 | 659 | 30062.66 | 40276.41
| 3466.119 | 594.7742 | 340 | 711244 | 20.22186 | 5.900002 | 1 | 67483.41 | 1.983575 | 45 | 1302.267 | 653832.4 | 712.4937 | -784.5404 | 852094952.6 | 2838.935 | 8100000 | 0.698014 | 8100000 | 0.001153017 | 230587 | -268894 | 474.9376 | 20.8833 | 0 | 0 | 89.17508 | 659.2 | 30062.66 | 40276.41
| 3468.115 | 595.2341 | 340.2 | 720526 | 20.46892 | 5.630002 | 1 | 65147.06 | 1.965583 | 45 | 1305.318 | 661668.1 | 712.4936 | -784.5403 | 854753685.3 | 2848.532 | 8100000 | 0.6963809 | 8100000 | 0.00112437 | 230878.7 | -268892.1 | 475.3977 | 21.1229 | 0 | 0 | 89.17517 | 659.4 | 30062.66 | 40276.41
| 3470.105 | 595.694 | 340.4 | 705472.3 | 20.05469 | 10.76 | 1 | 123173.1 | 1.981977 | 45 | 1307.643 | 648951.7 | 712.4935 | -784.5402 | 851506590.3 | 2836.812 | 8100000 | 0.6995765 | 8100000 | 0.001173773 | 232183.2 | -268890.2 | 475.8578 | 20.72098 | 0 | 0 | 89.17525 | 659.6 | 30062.66 | 40276.41
| 3472.539 | 596.1539 | 340.6 | 733521.3 | 20.8106 | 7.720003 | 1 | 91070.78 | 1.941194 | 45 | 1316.074 | 672610.9 | 712.4935 | -784.5401 | 858758088.4 | 2862.992 | 8100000 | 0.6942047 | 8100000 | 0.00108656 | 231111.4 | -268887.9 | 476.3178 | 21.45368 | 0 | 0 | 89.17536 | 659.8 | 30062.66 | 40276.41
| 3474.498 | 596.6225 | 340.8 | 741413 | 21.02064 | 5.150002 | 1 | 61144.88 | 1.939596 | 45 | 1321.264 | 679240.4 | 712.4934 | -784.54 | 860965137.1 | 2870.965 | 8100000 | 0.6929694 | 8100000 | 0.001064388 | 230566.7 | -268886 | 476.7866 | 21.65668 | 0 | 0 | 89.17544 | 660 | 30062.66 | 40276.41
| 3476.604 | 597.0823 | 341 | 683149.2 | 19.43396 | 2.850001 | 1 | 31322.39 | 2.078339 | 45 | 1309.372 | 630014.2 | 712.4933 | -784.5399 | 847149903.1 | 2821.093 | 8100000 | 0.7048131 | 8100000 | 0.001254653 | 228253.2 | -268883.9 | 477.2466 | 20.11684 | 0 | 0 | 89.17553 | 660.2 | 30062.66 | 40276.41
| 3478.514 | 597.5422 | 341.2 | 712246.9 | 20.21599 | 5.140002 | 1 | 58816.24 | 1.998373 | 45 | 1312.002 | 654679.8 | 712.4932 | -784.5398 | 854966015.0 | 2849.299 | 8100000 | 0.6989076 | 8100000 | 0.001155123 | 229593.4 | -268882.1 | 477.7067 | 20.8776 | 0 | 0 | 89.17561 | 660.4 | 30062.66 | 40276.41
| 3480.763 | 598.0021 | 341.4 | 704959.8 | 20.01241 | 7.620003 | 1 | 86653.7 | 2.00597 | 45 | 1310.91 | 648517.9 | 712.4931 | -784.5398 | 853651794.1 | 2844.554 | 8100000 | 0.7005223 | 8100000 | 0.001180035 | 228941.4 | -268880 | 478.1668 | 20.6799 | 0 | 0 | 89.1757 | 660.6 | 30062.66 | 40276.41
| 3482.582 | 598.462 | 341.6 | 772345.9 | 21.84459 | 4.610002 | 1 | 56790.08 | 1.878824 | 45 | 1327.603 | 705112.5 | 712.4931 | -784.5397 | 869394676.8 | 2901.435 | 8100000 | 0.6883663 | 8100000 | 0.0009838607 | 230035.4 | -268878.2 | 478.6268 | 22.45059 | 0 | 0 | 89.17578 | 660.8 | 30062.66 | 40276.41
| 3484.962 | 598.9219 | 341.8 | 703341.1 | 19.95751 | 3.370001 | 1 | 38058.92 | 2.038758 | 45 | 1320.061 | 647147.8 | 712.493 | -784.5396 | 854137642.6 | 2846.308 | 8100000 | 0.7012007 | 8100000 | 0.001187295 | 229940.9 | -268875.9 | 479.0869 | 20.62655 | 0 | 0 | 89.17588 | 661 | 30062.66 | 40276.41
| 3486.783 | 599.3731 | 342 | 819699 | 23.1373 | 0.13 | 1 | 1684.626 | 1.806855 | 45 | 1343.556 | 744370.6 | 712.4929 | -784.5395 | 879603231.7 | 2938.375 | 8100000 | 0.681413 | 8100000 | 0.0008748007 | 229648.9 | -268874.2 | 479.5383 | 23.68838 | 0 | 0 | 89.17596 | 661.2 | 30062.66 | 40276.41
| 3489.157 | 599.8417 | 342.2 | 733376.6 | 20.76088 | 5.270002 | 1 | 61954.93 | 1.996377 | 45 | 1346.669 | 672489.2 | 712.4928 | -784.5394 | 862280858.4 | 2875.719 | 8100000 | 0.6956453 | 8100000 | 0.001093713 | 229212.5 | -268871.9 | 480.007 | 21.40558 | 0 | 0 | 89.17606 | 661.4 | 30062.66 | 40276.41
| 3491.102 | 600.2929 | 342.4 | 647219.4 | 18.43435 | 7.870003 | 1 | 82733.21 | 2.1863 | 45 | 1321.044 | 599330.7 | 712.4927 | -784.5393 | 840045882.8 | 2795.48 | 8100000 | 0.7145953 | 8100000 | 0.001405338 | 230545.6 | -268870 | 480.4584 | 19.13923 | 0 | 0 | 89.17614 | 661.6 | 30062.66 | 40276.41
| 3492.934 | 600.7615 | 342.6 | 710307.2 | 20.12518 | 1.26 | 1 | 14343.65 | 2.025567 | 45 | 1321.508 | 653040.6 | 712.4926 | -784.5392 | 857542370.3 | 2858.602 | 8100000 | 0.7005618 | 8100000 | 0.001167697 | 232127.7 | -268868.3 | 480.9272 | 20.78944 | 0 | 0 | 89.17622 | 661.8 | 30062.66 | 40276.41
| 3495.255 | 601.2126 | 342.8 | 723718.6 | 20.48203 | 0.7100003 | 1 | 8220.813 | 1.993181 | 45 | 1322.726 | 664359.4 | 712.4926 | -784.5391 | 861309515.9 | 2872.209 | 8100000 | 0.6980216 | 8100000 | 0.001125665 | 231649.7 | -268866 | 481.3785 | 21.1356 | 0 | 0 | 89.17632 | 662 | 30062.66 | 40276.41
| 3497.451 | 601.6812 | 343 | 767475.2 | 21.66779 | 7.240003 | 1 | 88958.39 | 1.894822 | 45 | 1337.544 | 701050.7 | 712.4925 | -784.539 | 871616317.6 | 2909.47 | 8100000 | 0.6903051 | 8100000 | 0.001001748 | 230650.5 | -268863.9 | 481.8473 | 22.28056 | 0 | 0 | 89.17641 | 662.2 | 30062.66 | 40276.41
| 3499.527 | 602.1498 | 343.2 | 722080.3 | 20.42607 | 4.630002 | 1 | 53625.33 | 2.005577 | 45 | 1332.43 | 662978.6 | 712.4924 | -784.539 | 861831450.9 | 2874.095 | 8100000 | 0.6986862 | 8100000 | 0.001132542 | 229503.2 | -268861.9 | 482.316 | 21.08137 | 0 | 0 | 89.1765 | 662.4 | 30062.66 | 40276.41
| 3501.555 | 602.6097 | 343.4 | 703197.4 | 19.91022 | 9.070003 | 1 | 103161.6 | 2.033167 | 45 | 1330.554 | 647026.2 | 712.4923 | -784.5389 | 857607784.6 | 2858.838 | 8100000 | 0.7026635 | 8100000 | 0.001195094 | 229489 | -268860 | 482.7761 | 20.58057 | 0 | 0 | 89.17658 | 662.6 | 30062.66 | 40276.41
| 3503.652 | 603.0696 | 343.6 | 672568.2 | 19.08145 | 5.690002 | 1 | 61794.31 | 2.107937 | 45 | 1313.858 | 621004.3 | 712.4922 | -784.5388 | 849938024.2 | 2831.152 | 8100000 | 0.7095453 | 8100000 | 0.001307421 | 229254.4 | -268858 | 483.2362 | 19.77275 | 0 | 0 | 89.17667 | 662.8 | 30062.66 | 40276.41
| 3505.733 | 603.5208 | 343.8 | 739021.7 | 20.8688 | 4.110001 | 1 | 48604.57 | 1.951202 | 45 | 1323.29 | 677232.8 | 712.4921 | -784.5387 | 867130343.3 | 2893.247 | 8100000 | 0.6959977 | 8100000 | 0.001083674 | 229141.5 | -268856 | 483.6876 | 21.50995 | 0 | 0 | 89.17676 | 663 | 30062.66 | 40276.41
| 3507.78 | 603.9893 | 344 | 709999.5 | 20.07746 | 0.5100002 | 1 | 5801.166 | 2.029171 | 45 | 1323.064 | 652780.5 | 712.4921 | -784.5386 | 860632417.5 | 2869.763 | 8100000 | 0.7017971 | 8100000 | 0.001174989 | 229387 | -268854 | 484.1563 | 20.7431 | 0 | 0 | 89.17685 | 663.2 | 30062.66 | 40276.41
| 3509.728 | 604.4405 | 344.2 | 782950.3 | 22.05594 | -3.730001 | 1 | -46495.23 | 1.873635 | 45 | 1339.03 | 713940.5 | 712.492 | -784.5385 | 877490102.9 | 2930.725 | 8100000 | 0.6888289 | 8100000 | 0.0009669541 | 230317.2 | -268852.1 | 484.6077 | 22.65361 | 0 | 0 | 89.17693 | 663.4 | 30062.66 | 40276.41
| 3512.17 | 604.9004 | 344.4 | 801185.9 | 22.54876 | 9.270003 | 1 | 118867.6 | 1.845647 | 45 | 1361.949 | 729072.1 | 712.4919 | -784.5384 | 881685516.8 | 2945.915 | 8100000 | 0.6860728 | 8100000 | 0.0009241404 | 228960.1 | -268849.8 | 485.0678 | 23.12602 | 0 | 0 | 89.17703 | 663.6 | 30062.66 | 40276.41
| 3513.98 | 605.3603 | 344.6 | 761994.5 | 21.47097 | 5.740002 | 1 | 69927.15 | 1.949206 | 45 | 1362.877 | 696474.8 | 712.4918 | -784.5383 | 874015235.5 | 2918.149 | 8100000 | 0.6926199 | 8100000 | 0.001022424 | 230770.1 | -268848 | 485.5278 | 22.09107 | 0 | 0 | 89.17711 | 663.8 | 30062.66 | 40276.41
| 3516.231 | 605.8202 | 344.8 | 673482.8 | 19.0746 | 6.610002 | 1 | 71959.4 | 2.148725 | 45 | 1343.286 | 621784 | 712.4917 | -784.5383 | 852828119.6 | 2841.581 | 8100000 | 0.7103661 | 8100000 | 0.001309819 | 230373.7 | -268845.9 | 485.9879 | 19.76606 | 0 | 0 | 89.1772 | 664 | 30062.66 | 40276.41
| 3518.297 | 606.2801 | 345 | 734844.9 | 20.72104 | 5.470002 | 1 | 64438.54 | 1.99039 | 45 | 1345.539 | 673723.6 | 712.4917 | -784.5382 | 868863283.8 | 2899.513 | 8100000 | 0.6977854 | 8100000 | 0.001101039 | 229830.3 | -268843.9 | 486.448 | 21.36704 | 0 | 0 | 89.17729 | 664.2 | 30062.66 | 40276.41
| 3520.315 | 606.7487 | 345.2 | 758075.5 | 21.34629 | 3.360001 | 1 | 40649.41 | 1.950407 | 45 | 1352.816 | 693199.3 | 712.4916 | -784.5381 | 874535124.2 | 2920.03 | 8100000 | 0.6937956 | 8100000 | 0.001035391 | 229983.9 | -268841.9 | 486.9167 | 21.97092 | 0 | 0 | 89.17738 | 664.4 | 30062.66 | 40276.41
| 3522.179 | 607.1999 | 345.4 | 750385.6 | 21.13215 | 0.9400003 | 1 | 11252.73 | 1.978796 | 45 | 1357.596 | 686763.7 | 712.4915 | -784.538 | 873225504.6 | 2915.292 | 8100000 | 0.6953529 | 8100000 | 0.001057507 | 229564.9 | -268840.2 | 487.3681 | 21.76435 | 0 | 0 | 89.17746 | 664.6 | 30062.66 | 40276.41
| 3524.447 | 607.6684 | 345.6 | 700793 | 19.78608 | 0.2000001 | 1 | 2246.19 | 2.087953 | 45 | 1345.079 | 644990 | 712.4914 | -784.5379 | 861835696.3 | 2874.11 | 8100000 | 0.7050862 | 8100000 | 0.001213411 | 228670.3 | -268838 | 487.8369 | 20.45982 | 0 | 0 | 89.17755 | 664.8 | 30062.66 | 40276.41
| 3526.763 | 608.1196 | 345.8 | 740189 | 20.8426 | 1.550001 | 1 | 18328.15 | 1.987994 | 45 | 1347.217 | 678213 | 712.4913 | -784.5378 | 871923831.8 | 2910.582 | 8100000 | 0.6974458 | 8100000 | 0.00108849 | 226492.5 | -268835.7 | 488.2883 | 21.48462 | 0 | 0 | 89.17765 | 665 | 30062.66 | 40276.41
| 3528.661 | 608.5709 | 346 | 764659.6 | 21.50184 | 1.600001 | 1 | 19492.04 | 1.942813 | 45 | 1356.449 | 698700.6 | 712.4913 | -784.5377 | 877775265.0 | 2931.757 | 8100000 | 0.6933106 | 8100000 | 0.001020694 | 226454.5 | -268833.9 | 488.7396 | 22.1208 | 0 | 0 | 89.17773 | 665.2 | 30062.66 | 40276.41
| 3530.836 | 609.0394 | 346.2 | 730372.9 | 20.5661 | 1.18 | 1 | 13781.08 | 2.020782 | 45 | 1352.55 | 669962.7 | 712.4912 | -784.5376 | 870499310.6 | 2905.43 | 8100000 | 0.6996438 | 8100000 | 0.001119636 | 226527.9 | -268831.8 | 489.2084 | 21.21704 | 0 | 0 | 89.17782 | 665.4 | 30062.66 | 40276.41
| 3532.927 | 609.4906 | 346.4 | 706616.9 | 19.92047 | 0.4600002 | 1 | 5209.186 | 2.071163 | 45 | 1344.509 | 649920.1 | 712.4911 | -784.5375 | 865130250.3 | 2886.017 | 8100000 | 0.7045074 | 8100000 | 0.00119707 | 226265.6 | -268829.8 | 489.6598 | 20.59054 | 0 | 0 | 89.17791 | 665.6 | 30062.66 | 40276.41
| 3535.146 | 609.9418 | 346.6 | 744381.4 | 20.93308 | 2.330001 | 1 | 27704.24 | 1.978001 | 45 | 1348.028 | 681731 | 712.491 | -784.5375 | 874692709.4 | 2920.6 | 8100000 | 0.6973213 | 8100000 | 0.001079489 | 225887.7 | -268827.7 | 490.1112 | 21.57209 | 0 | 0 | 89.17801 | 665.8 | 30062.66 | 40276.41
| 3536.944 | 610.3931 | 346.8 | 725092.6 | 20.40727 | 2.070001 | 1 | 24023.6 | 2.021984 | 45 | 1344.956 | 665517.1 | 712.4909 | -784.5374 | 870541799.8 | 2905.583 | 8100000 | 0.7011646 | 8100000 | 0.001138527 | 227093 | -268826 | 490.5626 | 21.06314 | 0 | 0 | 89.17808 | 666 | 30062.66 | 40276.41
| 3538.931 | 610.8443 | 347 | 713412.1 | 20.08759 | 4.400002 | 1 | 50387.72 | 2.048774 | 45 | 1345.666 | 655664.1 | 712.4908 | -784.5373 | 868101825.9 | 2896.759 | 8100000 | 0.7036551 | 8100000 | 0.001176983 | 228449.9 | -268824.1 | 491.0139 | 20.75294 | 0 | 0 | 89.17817 | 666.2 | 30062.66 | 40276.41
| 3541.061 | 611.2955 | 347.2 | 630560.7 | 17.8753 | 1.780001 | 1 | 18153.64 | 2.244296 | 45 | 1311.828 | 585018.7 | 712.4908 | -784.5372 | 845176110.7 | 2813.975 | 8100000 | 0.7232759 | 8100000 | 0.001507711 | 228688.5 | -268822 | 491.4653 | 18.58993 | 0 | 0 | 89.17826 | 666.4 | 30062.66 | 40276.41
| 3543.511 | 611.7467 | 347.4 | 755392.5 | 21.20815 | 3.220001 | 1 | 38825.68 | 1.926025 | 45 | 1331.388 | 690955.2 | 712.4907 | -784.5371 | 878983507.1 | 2936.131 | 8100000 | 0.6959706 | 8100000 | 0.001051349 | 227074 | -268819.6 | 491.9168 | 21.83769 | 0 | 0 | 89.17836 | 666.6 | 30062.66 | 40276.41
| 3545.342 | 612.2153 | 347.6 | 728521.8 | 20.4772 | 1.910001 | 1 | 22261.38 | 1.993999 | 45 | 1331.974 | 668404.8 | 712.4906 | -784.537 | 873166339.1 | 2915.077 | 8100000 | 0.7011439 | 8100000 | 0.001131201 | 226919.5 | -268817.9 | 492.3855 | 21.13092 | 0 | 0 | 89.17844 | 666.8 | 30062.66 | 40276.41
| 3547.666 | 612.6665 | 347.8 | 727019.1 | 20.43032 | -3.760001 | 1 | -43794.55 | 1.990401 | 45 | 1329.175 | 667139.7 | 712.4905 | -784.5369 | 873320078.7 | 2915.634 | 8100000 | 0.7015371 | 8100000 | 0.001136719 | 225388.9 | -268815.6 | 492.8369 | 21.08548 | 0 | 0 | 89.17854 | 667 | 30062.66 | 40276.41
| 3549.771 | 613.1177 | 348 | 743032.9 | 20.85649 | -2.220001 | 1 | -26356.04 | 1.965212 | 45 | 1336.984 | 680599.8 | 712.4904 | -784.5368 | 877539610.9 | 2930.904 | 8100000 | 0.6986781 | 8100000 | 0.001089051 | 225013.4 | -268813.6 | 493.2883 | 21.49805 | 0 | 0 | 89.17862 | 667.2 | 30062.66 | 40276.41
| 3552.192 | 613.5689 | 348.2 | 731586.7 | 20.54093 | 1.16 | 1 | 13568.07 | 1.9956 | 45 | 1337.724 | 670983.9 | 712.4903 | -784.5367 | 875405648.9 | 2923.18 | 8100000 | 0.7008967 | 8100000 | 0.001124223 | 222428.4 | -268811.3 | 493.7397 | 21.19266 | 0 | 0 | 89.17873 | 667.4 | 30062.66 | 40276.41
| 3554.135 | 614.0201 | 348.4 | 775425.4 | 21.72167 | -0.07000003 | 1 | -866.154 | 1.906037 | 45 | 1347.367 | 707678.3 | 712.4903 | -784.5367 | 885642106.5 | 2960.248 | 8100000 | 0.693305 | 8100000 | 0.001001436 | 222270 | -268809.4 | 494.1911 | 22.33239 | 0 | 0 | 89.17881 | 667.6 | 30062.66 | 40276.41
| 3556.127 | 614.4713 | 348.6 | 798977.5 | 22.35728 | 4.900002 | 1 | 62276.93 | 1.869652 | 45 | 1363.206 | 727242.9 | 712.4902 | -784.5366 | 890905165.1 | 2979.323 | 8100000 | 0.6897158 | 8100000 | 0.0009439591 | 222422.3 | -268807.5 | 494.6425 | 22.94263 | 0 | 0 | 89.17889 | 667.8 | 30062.66 | 40276.41
| 3558.357 | 614.9052 | 348.8 | 735165.1 | 20.62073 | 7.810003 | 1 | 92335.24 | 1.996802 | 45 | 1356.85 | 673992.8 | 712.4901 | -784.5365 | 877578228.7 | 2931.044 | 8100000 | 0.7006842 | 8100000 | 0.00111573 | 222354.5 | -268805.4 | 495.0765 | 21.26995 | 0 | 0 | 89.17899 | 668 | 30062.66 | 40276.41
| 3560.397 | 615.3564 | 349 | 732427.3 | 20.54158 | 9.380003 | 1 | 110824.7 | 1.996803 | 45 | 1357.823 | 671690.9 | 712.49 | -784.5364 | 877366163.6 | 2930.276 | 8100000 | 0.7013678 | 8100000 | 0.001124912 | 221771.9 | -268803.4 | 495.5279 | 21.19329 | 0 | 0 | 89.17907 | 668.2 | 30062.66 | 40276.41
| 3562.08 | 615.8076 | 349.2 | 790038.4 | 22.09637 | 1.970001 | 1 | 24730.14 | 1.914036 | 45 | 1377.092 | 719829.4 | 712.4899 | -784.5363 | 890397004.7 | 2977.481 | 8100000 | 0.6916102 | 8100000 | 0.000967541 | 224155.6 | -268801.8 | 495.9793 | 22.69242 | 0 | 0 | 89.17914 | 668.4 | 30062.66 | 40276.41
| 3564.317 | 616.2415 | 349.4 | 713586.3 | 20.02551 | 3.640001 | 1 | 41667.39 | 2.071974 | 45 | 1359.942 | 655811.2 | 712.4898 | -784.5362 | 873595284.8 | 2916.629 | 8100000 | 0.7054084 | 8100000 | 0.001186803 | 223554.1 | -268799.7 | 496.4133 | 20.69263 | 0 | 0 | 89.17924 | 668.6 | 30062.66 | 40276.41
| 3566.646 | 616.6927 | 349.6 | 786912 | 21.99773 | 0.7700003 | 1 | 9626.437 | 1.920036 | 45 | 1375.731 | 717233.1 | 712.4898 | -784.5361 | 890782990.8 | 2978.88 | 8100000 | 0.6923041 | 8100000 | 0.0009766459 | 222998.6 | -268797.4 | 496.8647 | 22.59772 | 0 | 0 | 89.17934 | 668.8 | 30062.66 | 40276.41
| 3568.644 | 617.1439 | 349.8 | 688407.4 | 19.34193 | 1.750001 | 1 | 19358.74 | 2.134751 | 45 | 1353.421 | 634483.6 | 712.4897 | -784.536 | 867970296.3 | 2896.284 | 8100000 | 0.7110196 | 8100000 | 0.001277074 | 223471.6 | -268795.5 | 497.3161 | 20.02707 | 0 | 0 | 89.17942 | 669 | 30062.66 | 40276.41
| 3570.508 | 617.5951 | 350 | 687694.5 | 19.31847 | 5.360002 | 1 | 59396.52 | 2.11396 | 45 | 1344.212 | 633877.9 | 712.4896 | -784.536 | 868156841.4 | 2896.958 | 8100000 | 0.7113866 | 8100000 | 0.001280659 | 225414.7 | -268793.7 | 497.7675 | 20.00419 | 0 | 0 | 89.1795 | 669.2 | 30062.66 | 40276.41
| 3572.428 | 618.029 | 350.2 | 688836 | 19.34412 | 5.800002 | 1 | 64403.26 | 2.094768 | 45 | 1335.05 | 634847.6 | 712.4895 | -784.5359 | 868865824.8 | 2899.522 | 8100000 | 0.7113054 | 8100000 | 0.001277314 | 227219.5 | -268791.9 | 498.2015 | 20.02921 | 0 | 0 | 89.17958 | 669.4 | 30062.66 | 40276.41
| 3574.504 | 618.4802 | 350.4 | 656265.1 | 18.47553 | 4.290002 | 1 | 45478.6 | 2.164341 | 45 | 1315.916 | 607079.3 | 712.4895 | -784.5358 | 860057381.8 | 2867.686 | 8100000 | 0.719115 | 8100000 | 0.001408276 | 227293.1 | -268789.9 | 498.6529 | 19.17962 | 0 | 0 | 89.17967 | 669.6 | 30062.66 | 40276.41
| 3576.908 | 618.9488 | 350.6 | 668270.1 | 18.78705 | 4.180001 | 1 | 45057.98 | 2.112363 | 45 | 1305.859 | 617338.2 | 712.4894 | -784.5357 | 864091317.9 | 2882.261 | 8100000 | 0.7163002 | 8100000 | 0.001359162 | 226426.2 | -268787.6 | 499.1217 | 19.48483 | 0 | 0 | 89.17977 | 669.8 | 30062.66 | 40276.41
| 3578.725 | 619.4 | 350.8 | 737222.9 | 20.62165 | 0.3600001 | 1 | 4238.293 | 1.948428 | 45 | 1315.093 | 675722 | 712.4893 | -784.5356 | 882423968.9 | 2948.59 | 8100000 | 0.7019301 | 8100000 | 0.00111762 | 226919.9 | -268785.8 | 499.5731 | 21.27084 | 0 | 0 | 89.17985 | 670 | 30062.66 | 40276.41
| 3580.61 | 619.8512 | 351 | 790274.8 | 22.04918 | 5.400002 | 1 | 67985.79 | 1.848069 | 45 | 1335.133 | 720025.7 | 712.4892 | -784.5355 | 894497157.5 | 2992.349 | 8100000 | 0.6929605 | 8100000 | 0.0009733114 | 231149.7 | -268784 | 500.0245 | 22.64712 | 0 | 0 | 89.17993 | 670.2 | 30062.66 | 40276.41
| 3582.908 | 620.3024 | 351.2 | 748974 | 20.92629 | 4.130001 | 1 | 49444.73 | 1.955227 | 45 | 1342.419 | 685581.1 | 712.4891 | -784.5354 | 886058298.1 | 2961.756 | 8100000 | 0.7000695 | 8100000 | 0.001084403 | 230468.4 | -268781.8 | 500.4759 | 21.56552 | 0 | 0 | 89.18003 | 670.4 | 30062.66 | 40276.41
| 3584.882 | 620.771 | 351.4 | 679844.4 | 19.07464 | 7.490003 | 1 | 82355.74 | 2.10317 | 45 | 1328.801 | 627202.4 | 712.489 | -784.5354 | 869012245.9 | 2900.052 | 8100000 | 0.7143409 | 8100000 | 0.001317143 | 231246.9 | -268779.9 | 500.9446 | 19.7661 | 0 | 0 | 89.18011 | 670.6 | 30062.66 | 40276.41
| 3586.862 | 621.2222 | 351.6 | 683871.5 | 19.17665 | 4.060001 | 1 | 44703.3 | 2.086777 | 45 | 1317.65 | 630628.4 | 712.489 | -784.5353 | 870537900.9 | 2905.569 | 8100000 | 0.7136073 | 8100000 | 0.001302623 | 231819.7 | -268778 | 501.396 | 19.86575 | 0 | 0 | 89.18019 | 670.8 | 30062.66 | 40276.41
| 3589.02 | 621.6908 | 351.8 | 621283.3 | 17.52329 | 5.430002 | 1 | 54772.63 | 2.236319 | 45 | 1294.465 | 577024.5 | 712.4889 | -784.5352 | 851982184.4 | 2838.528 | 8100000 | 0.7296993 | 8100000 | 0.001579486 | 231695.9 | -268775.9 | 501.8648 | 18.24311 | 0 | 0 | 89.18028 | 671 | 30062.66 | 40276.41
| 3591.122 | 622.1594 | 352 | 640891.3 | 18.03225 | 4.720002 | 1 | 48968.93 | 2.145955 | 45 | 1277.131 | 593900.5 | 712.4888 | -784.5351 | 858772065.0 | 2863.043 | 8100000 | 0.7244755 | 8100000 | 0.001485435 | 232171.7 | -268773.9 | 502.3335 | 18.74433 | 0 | 0 | 89.18037 | 671.2 | 30062.66 | 40276.41
| 3593.184 | 622.6106 | 352.2 | 637915.2 | 17.94946 | 6.010002 | 1 | 62171.99 | 2.130362 | 45 | 1265.058 | 591343.9 | 712.4887 | -784.535 | 858255702.8 | 2861.178 | 8100000 | 0.7254372 | 8100000 | 0.001500415 | 231512.4 | -268771.9 | 502.7849 | 18.66289 | 0 | 0 | 89.18046 | 671.4 | 30062.66 | 40276.41
| 3595.546 | 623.0791 | 352.4 | 661465.8 | 18.56307 | 2.960001 | 1 | 31577.6 | 2.062789 | 45 | 1261.516 | 611527 | 712.4886 | -784.5349 | 865975223.1 | 2889.071 | 8100000 | 0.7195115 | 8100000 | 0.001396526 | 230481.5 | -268769.6 | 503.2537 | 19.26545 | 0 | 0 | 89.18056 | 671.6 | 30062.66 | 40276.41
| 3597.353 | 623.5477 | 352.6 | 730855.6 | 20.40185 | 2.020001 | 1 | 23613.89 | 1.907651 | 45 | 1278.127 | 670368.8 | 712.4886 | -784.5348 | 884875947.6 | 2957.472 | 8100000 | 0.7046725 | 8100000 | 0.001144794 | 231006.7 | -268767.9 | 503.7224 | 21.05789 | 0 | 0 | 89.18064 | 671.8 | 30062.66 | 40276.41
| 3599.584 | 623.9989 | 352.8 | 686945 | 19.22688 | 3.170001 | 1 | 35025.11 | 2.010411 | 45 | 1273.446 | 633241.1 | 712.4885 | -784.5347 | 874059279.8 | 2918.308 | 8100000 | 0.7139092 | 8100000 | 0.001296763 | 231029.5 | -268765.8 | 504.1738 | 19.9148 | 0 | 0 | 89.18073 | 672 | 30062.66 | 40276.41
| 3601.479 | 624.4502 | 353 | 708204.3 | 19.7868 | 3.300001 | 1 | 37503.81 | 1.963231 | 45 | 1279.16 | 651262.7 | 712.4884 | -784.5346 | 880100700.7 | 2940.176 | 8100000 | 0.7095213 | 8100000 | 0.00122096 | 231433.1 | -268764 | 504.6252 | 20.46052 | 0 | 0 | 89.18081 | 672.2 | 30062.66 | 40276.41
| 3603.647 | 624.9361 | 353.2 | 699192.7 | 19.54185 | -2.250001 | 1 | -25260.15 | 1.984023 | 45 | 1276.413 | 643634.1 | 712.4883 | -784.5346 | 878201284.6 | 2933.299 | 8100000 | 0.7116092 | 8100000 | 0.00125361 | 229932.9 | -268761.9 | 505.1113 | 20.22201 | 0 | 0 | 89.1809 | 672.4 | 30062.66 | 40276.41
| 3605.913 | 625.3873 | 353.4 | 740424.3 | 20.63522 | 1.920001 | 1 | 22713.45 | 1.904055 | 45 | 1290.962 | 678410.5 | 712.4882 | -784.5345 | 889005810.3 | 2972.438 | 8100000 | 0.7034682 | 8100000 | 0.001118687 | 227785.6 | -268759.7 | 505.5627 | 21.28398 | 0 | 0 | 89.181 | 672.6 | 30062.66 | 40276.41
| 3607.899 | 625.8559 | 353.6 | 782104.7 | 21.75042 | 2.390001 | 1 | 29733.53 | 1.834483 | 45 | 1308.12 | 713237.3 | 712.4881 | -784.5344 | 898737899.0 | 3007.734 | 8100000 | 0.696372 | 8100000 | 0.00100338 | 227594.6 | -268757.8 | 506.0315 | 22.36005 | 0 | 0 | 89.18108 | 672.8 | 30062.66 | 40276.41
| 3609.774 | 626.3071 | 353.8 | 775454.9 | 21.56596 | 8.500003 | 1 | 105577.5 | 1.856275 | 45 | 1326.007 | 707702.8 | 712.4881 | -784.5343 | 897716166.1 | 3004.026 | 8100000 | 0.6976672 | 8100000 | 0.001021398 | 229032.5 | -268756 | 506.4829 | 22.18255 | 0 | 0 | 89.18116 | 673 | 30062.66 | 40276.41
| 3612.067 | 626.7583 | 354 | 678047.4 | 18.96132 | 4.020001 | 1 | 43913.11 | 2.083987 | 45 | 1305.471 | 625672.6 | 712.488 | -784.5342 | 874194915.6 | 2918.799 | 8100000 | 0.7169549 | 8100000 | 0.001336905 | 228588 | -268753.8 | 506.9343 | 19.65533 | 0 | 0 | 89.18126 | 673.2 | 30062.66 | 40276.41
| 3614.292 | 627.2269 | 354.2 | 697905.7 | 19.48107 | 5.120002 | 1 | 57498.74 | 2.030009 | 45 | 1307.995 | 642543.4 | 712.4879 | -784.5341 | 880120120.7 | 2940.247 | 8100000 | 0.7126606 | 8100000 | 0.00126285 | 226434.7 | -268751.6 | 507.403 | 20.16277 | 0 | 0 | 89.18135 | 673.4 | 30062.66 | 40276.41
| 3616.084 | 627.6781 | 354.4 | 681928.6 | 19.05423 | 9.900004 | 1 | 109634.4 | 2.043205 | 45 | 1302.925 | 628975.9 | 712.4878 | -784.534 | 876115511.1 | 2925.749 | 8100000 | 0.7164331 | 8100000 | 0.001323671 | 227939.2 | -268749.9 | 507.8544 | 19.74616 | 0 | 0 | 89.18143 | 673.6 | 30062.66 | 40276.41
| 3618.479 | 628.1293 | 354.6 | 682800.6 | 19.07121 | 5.805002 | 1 | 63830.98 | 2.050603 | 45 | 1296.382 | 629717.7 | 712.4877 | -784.5339 | 876883936.4 | 2928.531 | 8100000 | 0.7163198 | 8100000 | 0.001321241 | 226505.6 | -268747.6 | 508.3058 | 19.76274 | 0 | 0 | 89.18153 | 673.8 | 30062.66 | 40276.41
| 3620.681 | 628.5892 | 354.8 | 681442.3 | 19.02996 | -1.420001 | 1 | -15564.34 | 2.0592 | 45 | 1293.117 | 628562.2 | 712.4876 | -784.5338 | 876972587.9 | 2928.852 | 8100000 | 0.7167718 | 8100000 | 0.001327484 | 225268.1 | -268745.5 | 508.7659 | 19.72243 | 0 | 0 | 89.18162 | 674 | 30062.66 | 40276.41
| 3622.588 | 629.0405 | 355 | 721867.9 | 20.09644 | -1.630001 | 1 | -18841.18 | 1.959639 | 45 | 1297.836 | 662799.6 | 712.4876 | -784.5338 | 888066405.8 | 2969.033 | 8100000 | 0.7083259 | 8100000 | 0.001183815 | 225847.5 | -268743.7 | 509.2173 | 20.76153 | 0 | 0 | 89.1817 | 674.2 | 30062.66 | 40276.41
| 3624.694 | 629.4917 | 355.2 | 702058.9 | 19.56522 | 5.180002 | 1 | 58495.24 | 2.01122 | 45 | 1303.117 | 646062.2 | 712.4875 | -784.5337 | 883425302.5 | 2952.217 | 8100000 | 0.7125579 | 8100000 | 0.001252459 | 225138.3 | -268741.6 | 509.6687 | 20.24478 | 0 | 0 | 89.18179 | 674.4 | 30062.66 | 40276.41
| 3626.909 | 629.9429 | 355.4 | 686244.4 | 19.14157 | 5.260002 | 1 | 58168.58 | 2.03881 | 45 | 1293.693 | 632645.7 | 712.4874 | -784.5336 | 879621651.2 | 2938.442 | 8100000 | 0.7161521 | 8100000 | 0.00131179 | 223640.3 | -268739.5 | 510.1201 | 19.83149 | 0 | 0 | 89.18189 | 674.6 | 30062.66 | 40276.41
| 3628.618 | 630.3941 | 355.6 | 719971.7 | 20.0307 | 5.310002 | 1 | 61378.68 | 1.970038 | 45 | 1306.652 | 661200.6 | 712.4873 | -784.5335 | 888866237.9 | 2971.932 | 8100000 | 0.7092115 | 8100000 | 0.00119262 | 226064.7 | -268737.9 | 510.5715 | 20.69768 | 0 | 0 | 89.18196 | 674.8 | 30062.66 | 40276.41
| 3630.932 | 630.8453 | 355.8 | 715931.9 | 19.91735 | 4.960002 | 1 | 57016.02 | 1.981234 | 45 | 1306.578 | 657791.9 | 712.4872 | -784.5334 | 888351705.9 | 2970.067 | 8100000 | 0.7101302 | 8100000 | 0.00120698 | 225405.9 | -268735.6 | 511.0229 | 20.5875 | 0 | 0 | 89.18206 | 675 | 30062.66 | 40276.41
| 3633.067 | 631.2966 | 356 | 715475.8 | 19.89978 | 3.240001 | 1 | 37168.22 | 1.989232 | 45 | 1308.265 | 657406.8 | 712.4872 | -784.5333 | 888694014.8 | 2971.308 | 8100000 | 0.7103644 | 8100000 | 0.001209384 | 224977.3 | -268733.6 | 511.4743 | 20.57042 | 0 | 0 | 89.18215 | 675.2 | 30062.66 | 40276.41
| 3635.057 | 631.7478 | 356.2 | 754672 | 20.93864 | 3.900001 | 1 | 47007.49 | 1.904865 | 45 | 1316.582 | 690352.3 | 712.4871 | -784.5332 | 898596333.8 | 3007.22 | 8100000 | 0.7030385 | 8100000 | 0.001087797 | 224752.3 | -268731.7 | 511.9257 | 21.57746 | 0 | 0 | 89.18223 | 675.4 | 30062.66 | 40276.41
| 3637.314 | 632.199 | 356.4 | 849131.1 | 23.48102 | -0.3900001 | 1 | -5228.696 | 1.754524 | 45 | 1347.115 | 768562 | 712.487 | -784.5331 | 918332775.4 | 3078.921 | 8100000 | 0.6884204 | 8100000 | 0.0008598545 | 223095.2 | -268729.5 | 512.3771 | 24.01591 | 0 | 0 | 89.18233 | 675.6 | 30062.66 | 40276.41
| 3638.904 | 632.6416 | 356.6 | 670052.7 | 18.68704 | -0.2800001 | 1 | -3023.026 | 2.142375 | 45 | 1324.163 | 618859.1 | 712.4869 | -784.5331 | 877504981.8 | 2930.779 | 8100000 | 0.7209549 | 8100000 | 0.001381848 | 225665.2 | -268728 | 512.8198 | 19.38691 | 0 | 0 | 89.18239 | 675.8 | 30062.66 | 40276.41
| 3641.015 | 633.0928 | 356.8 | 706853.7 | 19.65162 | 3.640001 | 1 | 41305.36 | 2.02642 | 45 | 1318.487 | 650120.3 | 712.4869 | -784.533 | 888134128.0 | 2969.278 | 8100000 | 0.7128346 | 8100000 | 0.001242593 | 227393.2 | -268726 | 513.2712 | 20.32894 | 0 | 0 | 89.18248 | 676 | 30062.66 | 40276.41
| 3643.086 | 633.544 | 357 | 759597.8 | 21.04892 | 3.890001 | 1 | 47166.71 | 1.915664 | 45 | 1331.94 | 694472 | 712.4868 | -784.5329 | 901441688.2 | 3017.547 | 8100000 | 0.702812 | 8100000 | 0.001076788 | 227838.8 | -268724 | 513.7226 | 21.684 | 0 | 0 | 89.18257 | 676.2 | 30062.66 | 40276.41
| 3645.188 | 633.9952 | 357.2 | 655009.9 | 18.27838 | 7.830003 | 1 | 83225.24 | 2.151574 | 45 | 1314.431 | 606005.1 | 712.4867 | -784.5328 | 874319696.2 | 2919.251 | 8100000 | 0.7251297 | 8100000 | 0.001449142 | 227599.2 | -268722 | 514.174 | 18.98616 | 0 | 0 | 89.18266 | 676.4 | 30062.66 | 40276.41
| 3647.073 | 634.4551 | 357.4 | 687085 | 19.11533 | 2.430001 | 1 | 26842.06 | 2.066407 | 45 | 1308.335 | 633360.1 | 712.4866 | -784.5327 | 884061810.6 | 2954.522 | 8100000 | 0.7176592 | 8100000 | 0.001317955 | 231755.5 | -268720.2 | 514.6341 | 19.80585 | 0 | 0 | 89.18274 | 676.6 | 30062.66 | 40276.41
| 3649.279 | 634.915 | 357.6 | 707108.1 | 19.63784 | 0.5400002 | 1 | 6119.535 | 2.017627 | 45 | 1310.61 | 650335.5 | 712.4865 | -784.5326 | 889947517.7 | 2975.851 | 8100000 | 0.7134297 | 8100000 | 0.001245273 | 232177.2 | -268718 | 515.0942 | 20.31552 | 0 | 0 | 89.18283 | 676.8 | 30062.66 | 40276.41
| 3651.361 | 635.3749 | 357.8 | 661265.3 | 18.42782 | 1.630001 | 1 | 17372.22 | 2.11519 | 45 | 1291.997 | 611355.7 | 712.4864 | -784.5325 | 877490262.9 | 2930.725 | 8100000 | 0.724082 | 8100000 | 0.001424949 | 232278.8 | -268716 | 515.5543 | 19.13282 | 0 | 0 | 89.18292 | 677 | 30062.66 | 40276.41
| 3653.688 | 635.8348 | 358 | 772621 | 21.36845 | 1.490001 | 1 | 18323.91 | 1.862488 | 45 | 1312.673 | 705341.7 | 712.4864 | -784.5324 | 906652851.8 | 3036.469 | 8100000 | 0.7012991 | 8100000 | 0.001044557 | 230841.8 | -268713.8 | 516.0144 | 21.99229 | 0 | 0 | 89.18302 | 677.2 | 30062.66 | 40276.41
| 3655.701 | 636.3034 | 358.2 | 714833.7 | 19.82597 | -1.33 | 1 | -15234.77 | 2.002835 | 45 | 1314.374 | 656864.7 | 712.4863 | -784.5324 | 893324083.6 | 2988.094 | 8100000 | 0.7122873 | 8100000 | 0.001221166 | 230114.9 | -268711.9 | 516.4831 | 20.49863 | 0 | 0 | 89.1831 | 677.4 | 30062.66 | 40276.41
| 3657.828 | 636.772 | 358.4 | 685526.3 | 19.0484 | -3.740001 | 1 | -41266.24 | 2.065211 | 45 | 1306.449 | 632035.4 | 712.4862 | -784.5323 | 885895883.2 | 2961.167 | 8100000 | 0.7187887 | 8100000 | 0.00132879 | 229482 | -268709.8 | 516.9519 | 19.74046 | 0 | 0 | 89.18319 | 677.6 | 30062.66 | 40276.41
| 3659.988 | 637.2232 | 358.6 | 663693.9 | 18.47125 | 2.500001 | 1 | 26746.2 | 2.109196 | 45 | 1293.422 | 613430.9 | 712.4861 | -784.5322 | 880024681.7 | 2939.901 | 8100000 | 0.724097 | 8100000 | 0.001418654 | 228947.6 | -268707.7 | 517.4033 | 19.17542 | 0 | 0 | 89.18328 | 677.8 | 30062.66 | 40276.41
| 3661.771 | 637.6918 | 358.8 | 688344.2 | 19.11317 | 3.860001 | 1 | 42750.68 | 2.028427 | 45 | 1288.226 | 634429.9 | 712.486 | -784.5321 | 887494460.5 | 2966.96 | 8100000 | 0.7185304 | 8100000 | 0.001319837 | 230749.3 | -268706 | 517.872 | 19.80374 | 0 | 0 | 89.18336 | 678 | 30062.66 | 40276.41
| 3664.062 | 638.143 | 359 | 761973.9 | 21.05612 | 4.560002 | 1 | 55481.22 | 1.875286 | 45 | 1308.729 | 696457.6 | 712.4859 | -784.532 | 906509100.4 | 3035.947 | 8100000 | 0.7039565 | 8100000 | 0.00107785 | 229821.4 | -268703.8 | 518.3234 | 21.69094 | 0 | 0 | 89.18346 | 678.2 | 30062.66 | 40276.41
| 3666.218 | 638.6116 | 359.2 | 714475.4 | 19.79024 | 3.700001 | 1 | 42404.72 | 1.988844 | 45 | 1306.963 | 656562.1 | 712.4859 | -784.5319 | 895463442.4 | 2995.854 | 8100000 | 0.7131632 | 8100000 | 0.001226826 | 229097.7 | -268701.7 | 518.7922 | 20.46387 | 0 | 0 | 89.18355 | 678.4 | 30062.66 | 40276.41
| 3668.213 | 639.0628 | 359.4 | 669112 | 18.59392 | 1.880001 | 1 | 20258.8 | 2.098403 | 45 | 1295.983 | 618056.5 | 712.4858 | -784.5318 | 883336543.9 | 2951.895 | 8100000 | 0.7234647 | 8100000 | 0.001399802 | 230271.3 | -268699.8 | 519.2436 | 19.29568 | 0 | 0 | 89.18363 | 678.6 | 30062.66 | 40276.41
| 3670.325 | 639.5227 | 359.6 | 634702.4 | 17.69358 | 5.940002 | 1 | 61155.22 | 2.157581 | 45 | 1275.067 | 588582.1 | 712.4857 | -784.5317 | 873042443.0 | 2914.629 | 8100000 | 0.7325219 | 8100000 | 0.001556813 | 230465.7 | -268697.8 | 519.7037 | 18.41098 | 0 | 0 | 89.18372 | 678.8 | 30062.66 | 40276.41
| 3672.227 | 639.9653 | 359.8 | 723568.7 | 20.01548 | 1.500001 | 1 | 17370.49 | 1.942064 | 45 | 1288.901 | 664233.1 | 712.4856 | -784.5317 | 899054990.5 | 3008.884 | 8100000 | 0.7118199 | 8100000 | 0.001198719 | 231318.9 | -268696 | 520.1464 | 20.68288 | 0 | 0 | 89.1838 | 679 | 30062.66 | 40276.41
| 3674.15 | 640.4512 | 360 | 650523.5 | 18.09612 | -0.9900004 | 1 | -10394.63 | 2.116398 | 45 | 1272.946 | 602162.9 | 712.4856 | -784.5316 | 878881709.0 | 2935.763 | 8100000 | 0.7287115 | 8100000 | 0.00148416 | 232688.6 | -268694.1 | 520.6325 | 18.80712 | 0 | 0 | 89.18388 | 679.2 | 30062.66 | 40276.41
| 3676.451 | 640.9111 | 360.2 | 692418.4 | 19.18491 | 5.200002 | 1 | 57978.55 | 1.994445 | 45 | 1275.922 | 637889.2 | 712.4855 | -784.5315 | 891709965.7 | 2982.241 | 8100000 | 0.7187439 | 8100000 | 0.001310935 | 232024.1 | -268691.9 | 521.0926 | 19.87381 | 0 | 0 | 89.18398 | 679.4 | 30062.66 | 40276.41
| 3678.479 | 641.371 | 360.4 | 682732.9 | 18.92632 | 5.690002 | 1 | 62656.76 | 2.017237 | 45 | 1274.873 | 629660.1 | 712.4854 | -784.5314 | 889413716.0 | 2973.916 | 8100000 | 0.7211166 | 8100000 | 0.001349361 | 232249.8 | -268690 | 521.5527 | 19.6211 | 0 | 0 | 89.18407 | 679.6 | 30062.66 | 40276.41
| 3680.599 | 641.8396 | 360.6 | 783726.4 | 21.5922 | -0.1500001 | 1 | -1871.251 | 1.822112 | 45 | 1300.63 | 714585.7 | 712.4853 | -784.5313 | 914884114.7 | 3066.38 | 8100000 | 0.7015529 | 8100000 | 0.001024751 | 233294.3 | -268687.9 | 522.0214 | 22.20782 | 0 | 0 | 89.18416 | 679.8 | 30062.66 | 40276.41
| 3682.634 | 642.3082 | 360.8 | 701034.2 | 19.39629 | 3.920001 | 1 | 44154.92 | 2.004044 | 45 | 1294.454 | 645194.3 | 712.4852 | -784.5312 | 895355324.6 | 2995.461 | 8100000 | 0.717378 | 8100000 | 0.001281698 | 234106 | -268686 | 522.4902 | 20.0801 | 0 | 0 | 89.18424 | 680 | 30062.66 | 40276.41
| 3684.592 | 642.7768 | 361 | 694894.4 | 19.23057 | 6.840002 | 1 | 76670.75 | 2.010842 | 45 | 1294.555 | 639990 | 712.4851 | -784.5311 | 894082008.9 | 2990.843 | 8100000 | 0.7189237 | 8100000 | 0.001305399 | 234733.6 | -268684.1 | 522.959 | 19.9184 | 0 | 0 | 89.18432 | 680.2 | 30062.66 | 40276.41
| 3686.606 | 643.1412 | 361.16 | 696084.4 | 1.7977e+308 | 8.010003 | 1 | 90087.75 | 1.999247 | 45 | 1292.558 | 640999.3 | 712.4851 | -784.531 | 1.7977e+308 | 1.7977e+308 | 8100000 | 1.7977e+308 | 8100000 | 1.7977e+308 | 234733.6 | -268682.1 | 523.3236 | 1.7977e+308 | 0 | 0 | 89.18441 | 680.36 | 30062.66 | 40276.41
| 3687.334 | 643.1759 | 361.24 | 725875.5 | 1.7977e+308 | 7.820003 | 1 | 91381.49 | 1.934072 | 45 | 1298.996 | 666176.6 | 712.4851 | -784.531 | 1.7977e+308 | 1.7977e+308 | 8100000 | 1.7977e+308 | 8100000 | 1.7977e+308 | 234733.6 | -268681.5 | 523.3583 | 1.7977e+308 | 0 | 0 | 89.18444 | 680.44 | 30062.66 | 40276.41
| 3687.896 | 643.1759 | 361.32 | 691918.6 | 1.7977e+308 | 4.890002 | 1 | 54468.31 | 2.024838 | 45 | 1293.884 | 637465 | 712.4851 | -784.531 | 1.7977e+308 | 1.7977e+308 | 8100000 | 1.7977e+308 | 8100000 | 1.7977e+308 | 234733.6 | -268681 | 523.3584 | 1.7977e+308 | 0 | 0 | 89.18446 | 680.52 | 30062.66 | 40276.41
Hold Segment Type | 3688.597 | 643.1758 | 361.4 | 673304.5 | 1.7977e+308 | 3.700001 | 1 | 40145.88 | 2.07202 | 45 | 1289.095 | 621631.9 | 712.485 | -784.531 | 1.7977e+308 | 1.7977e+308 | 8100000 | 1.7977e+308 | 8100000 | 1.7977e+308 | 234733.6 | -268680.3 | 523.3584 | 1.7977e+308 | 1 | 300 | 89.18449 | 680.6 | 30062.66 | 40276.41
| 3711.467 | 643.1751 | 364.8 | 670069.7 | 1.7977e+308 | 7.520003 | 1 | 81589.96 | 2.069229 | 45 | 1290.064 | 618873.6 | 712.4842 | -784.5301 | 1.7977e+308 | 1.7977e+308 | 8100000 | 1.7977e+308 | 8100000 | 1.7977e+308 | 880.6924 | -268659.8 | 523.3595 | 1.7977e+308 | 1 | 300 | 89.18539 | 684 | 30062.66 | 40276.41
| 3723.338 | 643.1747 | 366.8 | 669445.8 | 1.7977e+308 | 6.560002 | 1 | 71014.37 | 2.091625 | 45 | 1300.21 | 618341.3 | 712.4837 | -784.5296 | 1.7977e+308 | 1.7977e+308 | 8100000 | 1.7977e+308 | 8100000 | 1.7977e+308 | -35.5335 | -268649.3 | 523.36 | 1.7977e+308 | 1 | 300 | 89.18586 | 686 | 30062.66 | 40276.41
| 3733.777 | 643.1744 | 368.8 | 701372 | 1.7977e+308 | 1.800001 | 1 | 20257.86 | 2.052443 | 45 | 1323.855 | 645480.4 | 712.4834 | -784.5292 | 1.7977e+308 | 1.7977e+308 | 8100000 | 1.7977e+308 | 8100000 | 1.7977e+308 | -36.42166 | -268640.2 | 523.3605 | 1.7977e+308 | 1 | 300 | 89.18626 | 688 | 30062.66 | 40276.41
| 3744.341 | 643.174 | 370.8 | 684139 | 1.7977e+308 | 5.990002 | 1 | 66109.47 | 2.081636 | 45 | 1318.78 | 630855.9 | 712.483 | -784.5288 | 1.7977e+308 | 1.7977e+308 | 8100000 | 1.7977e+308 | 8100000 | 1.7977e+308 | -36.48698 | -268631 | 523.361 | 1.7977e+308 | 1 | 300 | 89.18666 | 690 | 30062.66 | 40276.41
| 3753.508 | 643.1737 | 372.8 | 648265.4 | 1.7977e+308 | 6.060002 | 1 | 63634.3 | 2.195397 | 45 | 1323.412 | 600227.6 | 712.4827 | -784.5285 | 1.7977e+308 | 1.7977e+308 | 8100000 | 1.7977e+308 | 8100000 | 1.7977e+308 | -36.48234 | -268623.3 | 523.3614 | 1.7977e+308 | 1 | 300 | 89.187 | 692 | 30062.66 | 40276.41
| 3762.213 | 643.1735 | 374.8 | 672633 | 1.7977e+308 | 3.940001 | 1 | 42718.66 | 2.107632 | 45 | 1310.409 | 621059.6 | 712.4824 | -784.5281 | 1.7977e+308 | 1.7977e+308 | 8100000 | 1.7977e+308 | 8100000 | 1.7977e+308 | -36.43449 | -268615.9 | 523.3618 | 1.7977e+308 | 1 | 300 | 89.18733 | 694 | 30062.66 | 40276.41
| 3771.065 | 643.1732 | 376.8 | 790093.4 | 1.7977e+308 | 0.3300001 | 1 | 4139.19 | 1.880118 | 45 | 1351.997 | 719875.1 | 712.4821 | -784.5278 | 1.7977e+308 | 1.7977e+308 | 8100000 | 1.7977e+308 | 8100000 | 1.7977e+308 | -36.38735 | -268608.5 | 523.3622 | 1.7977e+308 | 1 | 300 | 89.18765 | 696 | 30062.66 | 40276.41
| 3779.104 | 643.173 | 378.8 | 726983 | 1.7977e+308 | 1.540001 | 1 | 17782.97 | 2.043061 | 45 | 1361.84 | 667109.3 | 712.4818 | -784.5275 | 1.7977e+308 | 1.7977e+308 | 8100000 | 1.7977e+308 | 8100000 | 1.7977e+308 | -36.38443 | -268601.8 | 523.3625 | 1.7977e+308 | 1 | 300 | 89.18795 | 698 | 30062.66 | 40276.41
| 3786.567 | 643.1727 | 380.8 | 792765.3 | 1.7977e+308 | 6.800002 | 1 | 86008.24 | 1.878523 | 45 | 1364.593 | 722092.4 | 712.4815 | -784.5272 | 1.7977e+308 | 1.7977e+308 | 8100000 | 1.7977e+308 | 8100000 | 1.7977e+308 | -36.35988 | -268595.7 | 523.3629 | 1.7977e+308 | 1 | 300 | 89.18822 | 700 | 30062.66 | 40276.41
| 3794.087 | 643.1725 | 382.8 | 734219.6 | 1.7977e+308 | 5.350002 | 1 | 62967.28 | 2.061659 | 45 | 1392.353 | 673198 | 712.4813 | -784.527 | 1.7977e+308 | 1.7977e+308 | 8100000 | 1.7977e+308 | 8100000 | 1.7977e+308 | -36.41797 | -268589.6 | 523.3632 | 1.7977e+308 | 1 | 300 | 89.18849 | 702 | 30062.66 | 40276.41
| 3801.047 | 643.1723 | 384.8 | 784998.9 | 1.7977e+308 | 6.810002 | 1 | 85365.79 | 1.892522 | 45 | 1362.499 | 715643.4 | 712.4811 | -784.5267 | 1.7977e+308 | 1.7977e+308 | 8100000 | 1.7977e+308 | 8100000 | 1.7977e+308 | -36.34313 | -268584 | 523.3635 | 1.7977e+308 | 1 | 300 | 89.18873 | 704 | 30062.66 | 40276.41
| 3807.947 | 643.1721 | 386.8 | 705296.3 | 1.7977e+308 | 2.950001 | 1 | 33391.64 | 2.052866 | 45 | 1332.06 | 648802.7 | 712.4808 | -784.5265 | 1.7977e+308 | 1.7977e+308 | 8100000 | 1.7977e+308 | 8100000 | 1.7977e+308 | -36.33247 | -268578.5 | 523.3638 | 1.7977e+308 | 1 | 300 | 89.18898 | 706 | 30062.66 | 40276.41
| 3814.392 | 643.1719 | 388.8 | 727922.1 | 1.7977e+308 | -0.4800002 | 1 | -5591.464 | 2.037674 | 45 | 1359.411 | 667900 | 712.4806 | -784.5263 | 1.7977e+308 | 1.7977e+308 | 8100000 | 1.7977e+308 | 8100000 | 1.7977e+308 | -36.31677 | -268573.4 | 523.364 | 1.7977e+308 | 1 | 300 | 89.1892 | 708 | 30062.66 | 40276.41
| 3820.372 | 643.1717 | 390.8 | 651876.9 | 1.7977e+308 | 0.8800003 | 1 | 9252.524 | 2.230007 | 45 | 1343.822 | 603322.3 | 712.4805 | -784.5261 | 1.7977e+308 | 1.7977e+308 | 8100000 | 1.7977e+308 | 8100000 | 1.7977e+308 | -36.37832 | -268568.8 | 523.3643 | 1.7977e+308 | 1 | 300 | 89.1894 | 710 | 30062.66 | 40276.41
| 3822.746 | 643.1717 | 391.52 | 672127.7 | 1.7977e+308 | 6.520002 | 1 | 70838.99 | 2.136841 | 45 | 1333.131 | 620628.7 | 712.4804 | -784.526 | 1.7977e+308 | 1.7977e+308 | 8100000 | 1.7977e+308 | 8100000 | 1.7977e+308 | -36.39028 | -268566.9 | 523.3644 | 1.7977e+308 | 1 | 300 | 89.18948 | 710.72 | 30062.66 | 40276.41
| 3822.999 | 643.1717 | 391.6 | 631188 | 1.7977e+308 | 6.400002 | 1 | 65590.41 | 2.236406 | 45 | 1315.994 | 585558.7 | 712.4804 | -784.526 | 1.7977e+308 | 1.7977e+308 | 8100000 | 1.7977e+308 | 8100000 | 1.7977e+308 | -36.39028 | -268566.7 | 523.3644 | 1.7977e+308 | 1 | 300 | 89.18949 | 710.8 | 30062.66 | 40276.41
| 3823.351 | 643.1716 | 391.68 | 627577.7 | 1.7977e+308 | 5.340002 | 1 | 54366.57 | 2.230408 | 45 | 1303.007 | 582450.2 | 712.4804 | -784.526 | 1.7977e+308 | 1.7977e+308 | 8100000 | 1.7977e+308 | 8100000 | 1.7977e+308 | -36.39028 | -268566.4 | 523.3644 | 1.7977e+308 | 1 | 300 | 89.1895 | 710.88 | 30062.66 | 40276.41
| 3823.462 | 643.1716 | 391.76 | 1.7977e+308 | 1.7977e+308 | 1.7977e+308 | 1 | 1.7977e+308 | 2.125245 | 45 | 0 | 1.7977e+308 | 712.4804 | -784.526 | 1.7977e+308 | 1.7977e+308 | 8100000 | 1.7977e+308 | 8100000 | 1.7977e+308 | -36.39028 | -268566.4 | 523.3644 | 1.7977e+308 | 1 | 300 | 89.18951 | 710.96 | 30062.66 | 40276.41
Unload From Peak Segment Type | 3823.536 | 643.1716 | 391.84 | 1.7977e+308 | 1.7977e+308 | 1.7977e+308 | 1 | 1.7977e+308 | 1.782167 | 45 | 0 | 1.7977e+308 | 712.4804 | -784.5259 | 1.7977e+308 | 1.7977e+308 | 8100000 | 1.7977e+308 | 8100000 | 1.7977e+308 | -36.39028 | -268566.3 | 523.3644 | 1.7977e+308 | 2 | 600 | 89.18951 | 711.04 | 30062.66 | 40276.41
| 3823.829 | 643.1716 | 391.92 | 1.7977e+308 | 1.7977e+308 | 1.7977e+308 | 1 | 1.7977e+308 | 1.202373 | 45 | 0 | 1.7977e+308 | 712.4804 | -784.5259 | 1.7977e+308 | 1.7977e+308 | 8100000 | 1.7977e+308 | 8100000 | 1.7977e+308 | -36.39028 | -268566.1 | 523.3644 | 1.7977e+308 | 2 | 600 | 89.18952 | 711.12 | 30062.66 | 40276.41
| 3824.146 | 643.1716 | 392 | 1.7977e+308 | 1.7977e+308 | 1.7977e+308 | 1 | 1.7977e+308 | 0.5294121 | 45 | 0 | 1.7977e+308 | 712.4803 | -784.5259 | 1.7977e+308 | 1.7977e+308 | 8100000 | 1.7977e+308 | 8100000 | 1.7977e+308 | -36.39028 | -268565.8 | 523.3644 | 1.7977e+308 | 2 | 600 | 89.18953 | 711.2 | 30062.66 | 40276.41
| 3824.803 | 642.4773 | 392.4 | 1.7977e+308 | 1.7977e+308 | 1.7977e+308 | 1 | 1.7977e+308 | 0.05038212 | 45 | 0 | 1.7977e+308 | 712.4803 | -784.5259 | 1.7977e+308 | 1.7977e+308 | 8100000 | 1.7977e+308 | 8100000 | 1.7977e+308 | -36.39028 | -268565.5 | 522.6701 | 1.7977e+308 | 2 | 600 | 89.18954 | 711.6 | 30062.66 | 40276.41
| 3824.743 | 642.0086 | 392.6 | 1.7977e+308 | 1.7977e+308 | 1.7977e+308 | 1 | 1.7977e+308 | 0.06637644 | 45 | 0 | 1.7977e+308 | 712.4803 | -784.5259 | 1.7977e+308 | 1.7977e+308 | 8100000 | 1.7977e+308 | 8100000 | 1.7977e+308 | -36.39028 | -268565.8 | 522.2015 | 1.7977e+308 | 2 | 600 | 89.18953 | 711.8 | 30062.66 | 40276.41
| 3824.798 | 641.54 | 392.8 | 1.7977e+308 | 1.7977e+308 | 1.7977e+308 | 1 | 1.7977e+308 | 0.1671407 | 45 | 0 | 1.7977e+308 | 712.4803 | -784.5259 | 1.7977e+308 | 1.7977e+308 | 8100000 | 1.7977e+308 | 8100000 | 1.7977e+308 | -36.39028 | -268565.9 | 521.7328 | 1.7977e+308 | 2 | 600 | 89.18953 | 712 | 30062.66 | 40276.41
| 3824.315 | 641.08 | 393 | 1.7977e+308 | 1.7977e+308 | 1.7977e+308 | 1 | 1.7977e+308 | 0.08556961 | 45 | 0 | 1.7977e+308 | 712.4804 | -784.526 | 1.7977e+308 | 1.7977e+308 | 8100000 | 1.7977e+308 | 8100000 | 1.7977e+308 | -36.39028 | -268566.6 | 521.2728 | 1.7977e+308 | 2 | 600 | 89.1895 | 712.2 | 30062.66 | 40276.41
| 3824.084 | 640.6201 | 393.2 | 1.7977e+308 | 1.7977e+308 | 1.7977e+308 | 1 | 1.7977e+308 | 0.04918253 | 45 | 0 | 1.7977e+308 | 712.4804 | -784.526 | 1.7977e+308 | 1.7977e+308 | 8100000 | 1.7977e+308 | 8100000 | 1.7977e+308 | -36.39028 | -268567 | 520.8128 | 1.7977e+308 | 2 | 600 | 89.18948 | 712.4 | 30062.66 | 40276.41
| 3824.124 | 640.1514 | 393.4 | 1.7977e+308 | 1.7977e+308 | 1.7977e+308 | 1 | 1.7977e+308 | 0.1367514 | 45 | 0 | 1.7977e+308 | 712.4804 | -784.526 | 1.7977e+308 | 1.7977e+308 | 8100000 | 1.7977e+308 | 8100000 | 1.7977e+308 | -36.39028 | -268567.2 | 520.3441 | 1.7977e+308 | 2 | 600 | 89.18947 | 712.6 | 30062.66 | 40276.41
| 3823.949 | 639.6828 | 393.6 | 1.7977e+308 | 1.7977e+308 | 1.7977e+308 | 1 | 1.7977e+308 | 0.2994936 | 45 | 0 | 1.7977e+308 | 712.4804 | -784.526 | 1.7977e+308 | 1.7977e+308 | 8100000 | 1.7977e+308 | 8100000 | 1.7977e+308 | -36.39028 | -268567.6 | 519.8754 | 1.7977e+308 | 2 | 600 | 89.18946 | 712.8 | 30062.66 | 40276.41
| 3823.85 | 639.2228 | 393.8 | 1.7977e+308 | 1.7977e+308 | 1.7977e+308 | 1 | 1.7977e+308 | 0.1935312 | 45 | 0 | 1.7977e+308 | 712.4804 | -784.526 | 1.7977e+308 | 1.7977e+308 | 8100000 | 1.7977e+308 | 8100000 | 1.7977e+308 | -36.39028 | -268567.9 | 519.4154 | 1.7977e+308 | 2 | 600 | 89.18944 | 713 | 30062.66 | 40276.41
| 3823.858 | 638.7628 | 394 | 1.7977e+308 | 1.7977e+308 | 1.7977e+308 | 1 | 1.7977e+308 | 0.1539453 | 45 | 0 | 1.7977e+308 | 712.4804 | -784.526 | 1.7977e+308 | 1.7977e+308 | 8100000 | 1.7977e+308 | 8100000 | 1.7977e+308 | -36.39028 | -268568.1 | 518.9554 | 1.7977e+308 | 2 | 600 | 89.18943 | 713.2 | 30062.66 | 40276.41
| 3823.233 | 638.2942 | 394.2 | 1.7977e+308 | 1.7977e+308 | 1.7977e+308 | 1 | 1.7977e+308 | 0.1847343 | 45 | 0 | 1.7977e+308 | 712.4805 | -784.5261 | 1.7977e+308 | 1.7977e+308 | 8100000 | 1.7977e+308 | 8100000 | 1.7977e+308 | -36.39028 | -268568.9 | 518.4867 | 1.7977e+308 | 2 | 600 | 89.1894 | 713.4 | 30062.66 | 40276.41
| 3823.334 | 637.8342 | 394.4 | 1.7977e+308 | 1.7977e+308 | 1.7977e+308 | 1 | 1.7977e+308 | 0.1931313 | 45 | 0 | 1.7977e+308 | 712.4805 | -784.5261 | 1.7977e+308 | 1.7977e+308 | 8100000 | 1.7977e+308 | 8100000 | 1.7977e+308 | -36.39028 | -268569 | 518.0267 | 1.7977e+308 | 2 | 600 | 89.18939 | 713.6 | 30062.66 | 40276.41
| 3823.336 | 637.3742 | 394.6 | 1.7977e+308 | 1.7977e+308 | 1.7977e+308 | 1 | 1.7977e+308 | 0.06357739 | 45 | 0 | 1.7977e+308 | 712.4805 | -784.5261 | 1.7977e+308 | 1.7977e+308 | 8100000 | 1.7977e+308 | 8100000 | 1.7977e+308 | -36.39028 | -268569.2 | 517.5667 | 1.7977e+308 | 2 | 600 | 89.18939 | 713.8 | 30062.66 | 40276.41
| 3823.252 | 636.9056 | 394.8 | 1.7977e+308 | 1.7977e+308 | 1.7977e+308 | 1 | 1.7977e+308 | 0.09156743 | 45 | 0 | 1.7977e+308 | 712.4805 | -784.5261 | 1.7977e+308 | 1.7977e+308 | 8100000 | 1.7977e+308 | 8100000 | 1.7977e+308 | -36.39028 | -268569.4 | 517.0981 | 1.7977e+308 | 2 | 600 | 89.18937 | 714 | 30062.66 | 40276.41
| 3823.126 | 636.4369 | 395 | 1.7977e+308 | 1.7977e+308 | 1.7977e+308 | 1 | 1.7977e+308 | 0.1711391 | 45 | 0 | 1.7977e+308 | 712.4805 | -784.5261 | 1.7977e+308 | 1.7977e+308 | 8100000 | 1.7977e+308 | 8100000 | 1.7977e+308 | -36.39028 | -268569.8 | 516.6294 | 1.7977e+308 | 2 | 600 | 89.18936 | 714.2 | 30062.66 | 40276.41
| 3822.957 | 635.977 | 395.2 | 1.7977e+308 | 1.7977e+308 | 1.7977e+308 | 1 | 1.7977e+308 | 0.2663053 | 45 | 0 | 1.7977e+308 | 712.4805 | -784.5261 | 1.7977e+308 | 1.7977e+308 | 8100000 | 1.7977e+308 | 8100000 | 1.7977e+308 | -36.39028 | -268570.1 | 516.1694 | 1.7977e+308 | 2 | 600 | 89.18934 | 714.4 | 30062.66 | 40276.41
| 3822.792 | 635.517 | 395.4 | 1.7977e+308 | 1.7977e+308 | 1.7977e+308 | 1 | 1.7977e+308 | 0.07037496 | 45 | 0 | 1.7977e+308 | 712.4805 | -784.5261 | 1.7977e+308 | 1.7977e+308 | 8100000 | 1.7977e+308 | 8100000 | 1.7977e+308 | -36.39028 | -268570.5 | 515.7094 | 1.7977e+308 | 2 | 600 | 89.18933 | 714.6 | 30062.66 | 40276.41
| 3822.69 | 635.0657 | 395.6 | 1.7977e+308 | 1.7977e+308 | 1.7977e+308 | 1 | 1.7977e+308 | 0.1787364 | 45 | 0 | 1.7977e+308 | 712.4805 | -784.5261 | 1.7977e+308 | 1.7977e+308 | 8100000 | 1.7977e+308 | 8100000 | 1.7977e+308 | -36.39028 | -268570.8 | 515.2581 | 1.7977e+308 | 2 | 600 | 89.18931 | 714.8 | 30062.66 | 40276.41
| 3822.481 | 634.5884 | 395.8 | 1.7977e+308 | 1.7977e+308 | 1.7977e+308 | 1 | 1.7977e+308 | 0.03318819 | 45 | 0 | 1.7977e+308 | 712.4805 | -784.5262 | 1.7977e+308 | 1.7977e+308 | 8100000 | 1.7977e+308 | 8100000 | 1.7977e+308 | -36.39028 | -268571.2 | 514.7807 | 1.7977e+308 | 2 | 600 | 89.1893 | 715 | 30062.66 | 40276.41
| 3822.011 | 634.1284 | 396 | 1.7977e+308 | 1.7977e+308 | 1.7977e+308 | 1 | 1.7977e+308 | 0.07437351 | 45 | 0 | 1.7977e+308 | 712.4806 | -784.5262 | 1.7977e+308 | 1.7977e+308 | 8100000 | 1.7977e+308 | 8100000 | 1.7977e+308 | -36.39028 | -268571.9 | 514.3207 | 1.7977e+308 | 2 | 600 | 89.18927 | 715.2 | 30062.66 | 40276.41
| 3821.811 | 633.6598 | 396.2 | 1.7977e+308 | 1.7977e+308 | 1.7977e+308 | 1 | 1.7977e+308 | 0.154345 | 45 | 0 | 1.7977e+308 | 712.4806 | -784.5262 | 1.7977e+308 | 1.7977e+308 | 8100000 | 1.7977e+308 | 8100000 | 1.7977e+308 | -36.39028 | -268572.2 | 513.852 | 1.7977e+308 | 2 | 600 | 89.18925 | 715.4 | 30062.66 | 40276.41
| 3821.844 | 633.1911 | 396.4 | 1.7977e+308 | 1.7977e+308 | 1.7977e+308 | 1 | 1.7977e+308 | 0.2395147 | 45 | 0 | 1.7977e+308 | 712.4806 | -784.5262 | 1.7977e+308 | 1.7977e+308 | 8100000 | 1.7977e+308 | 8100000 | 1.7977e+308 | -36.39028 | -268572.4 | 513.3833 | 1.7977e+308 | 2 | 600 | 89.18924 | 715.6 | 30062.66 | 40276.41
| 3821.722 | 632.7311 | 396.6 | 1.7977e+308 | 1.7977e+308 | 1.7977e+308 | 1 | 1.7977e+308 | 0.0423849 | 45 | 0 | 1.7977e+308 | 712.4806 | -784.5262 | 1.7977e+308 | 1.7977e+308 | 8100000 | 1.7977e+308 | 8100000 | 1.7977e+308 | -36.39028 | -268572.7 | 512.9233 | 1.7977e+308 | 2 | 600 | 89.18923 | 715.8 | 30062.66 | 40276.41
| 3821.559 | 632.2712 | 396.8 | 1.7977e+308 | 1.7977e+308 | 1.7977e+308 | 1 | 1.7977e+308 | 0.2203215 | 45 | 0 | 1.7977e+308 | 712.4806 | -784.5262 | 1.7977e+308 | 1.7977e+308 | 8100000 | 1.7977e+308 | 8100000 | 1.7977e+308 | -36.39028 | -268573.1 | 512.4633 | 1.7977e+308 | 2 | 600 | 89.18921 | 716 | 30062.66 | 40276.41
| 3821.271 | 631.8025 | 397 | 1.7977e+308 | 1.7977e+308 | 1.7977e+308 | 1 | 1.7977e+308 | 0.06777584 | 45 | 0 | 1.7977e+308 | 712.4806 | -784.5263 | 1.7977e+308 | 1.7977e+308 | 8100000 | 1.7977e+308 | 8100000 | 1.7977e+308 | -36.39028 | -268573.6 | 511.9946 | 1.7977e+308 | 2 | 600 | 89.18919 | 716.2 | 30062.66 | 40276.41
| 3821.11 | 631.3339 | 397.2 | 1.7977e+308 | 1.7977e+308 | 1.7977e+308 | 1 | 1.7977e+308 | 0.1967299 | 45 | 0 | 1.7977e+308 | 712.4807 | -784.5263 | 1.7977e+308 | 1.7977e+308 | 8100000 | 1.7977e+308 | 8100000 | 1.7977e+308 | -36.39028 | -268573.9 | 511.526 | 1.7977e+308 | 2 | 600 | 89.18917 | 716.4 | 30062.66 | 40276.41
| 3820.765 | 630.8739 | 397.4 | 1.7977e+308 | 1.7977e+308 | 1.7977e+308 | 1 | 1.7977e+308 | 0.3494754 | 45 | 0 | 1.7977e+308 | 712.4807 | -784.5263 | 1.7977e+308 | 1.7977e+308 | 8100000 | 1.7977e+308 | 8100000 | 1.7977e+308 | -36.39028 | -268574.5 | 511.0659 | 1.7977e+308 | 2 | 600 | 89.18915 | 716.6 | 30062.66 | 40276.41
| 3820.391 | 630.414 | 397.6 | 1.7977e+308 | 1.7977e+308 | 1.7977e+308 | 1 | 1.7977e+308 | 0.1675402 | 45 | 0 | 1.7977e+308 | 712.4807 | -784.5263 | 1.7977e+308 | 1.7977e+308 | 8100000 | 1.7977e+308 | 8100000 | 1.7977e+308 | -36.39028 | -268575 | 510.6059 | 1.7977e+308 | 2 | 600 | 89.18913 | 716.8 | 30062.66 | 40276.41
| 3820.374 | 629.9453 | 397.8 | 1.7977e+308 | 1.7977e+308 | 1.7977e+308 | 1 | 1.7977e+308 | 0.08357019 | 45 | 0 | 1.7977e+308 | 712.4807 | -784.5263 | 1.7977e+308 | 1.7977e+308 | 8100000 | 1.7977e+308 | 8100000 | 1.7977e+308 | 648737.3 | -268575.2 | 510.1373 | 1.7977e+308 | 2 | 600 | 89.18912 | 717 | 30062.66 | 40276.41
| 3820.164 | 629.494 | 398 | 1.7977e+308 | 1.7977e+308 | 1.7977e+308 | 1 | 1.7977e+308 | 0.09636562 | 45 | 0 | 1.7977e+308 | 712.4807 | -784.5264 | 1.7977e+308 | 1.7977e+308 | 8100000 | 1.7977e+308 | 8100000 | 1.7977e+308 | 977824.2 | -268575.6 | 509.6859 | 1.7977e+308 | 2 | 600 | 89.1891 | 717.2 | 30062.66 | 40276.41
| 3820.122 | 629.0254 | 398.2 | 1.7977e+308 | 1.7977e+308 | 1.7977e+308 | 1 | 1.7977e+308 | 0.1687398 | 45 | 0 | 1.7977e+308 | 712.4807 | -784.5264 | 1.7977e+308 | 1.7977e+308 | 8100000 | 1.7977e+308 | 8100000 | 1.7977e+308 | 1149647.9 | -268575.9 | 509.2173 | 1.7977e+308 | 2 | 600 | 89.18909 | 717.4 | 30062.66 | 40276.41
| 3819.478 | 628.5567 | 398.4 | 1.7977e+308 | 1.7977e+308 | 1.7977e+308 | 1 | 1.7977e+308 | 0.1115602 | 45 | 0 | 1.7977e+308 | 712.4808 | -784.5264 | 1.7977e+308 | 1.7977e+308 | 8100000 | 1.7977e+308 | 8100000 | 1.7977e+308 | 1210744.8 | -268576.7 | 508.7486 | 1.7977e+308 | 2 | 600 | 89.18905 | 717.6 | 30062.66 | 40276.41
| 3819.315 | 628.0881 | 398.6 | 1.7977e+308 | 1.7977e+308 | 1.7977e+308 | 1 | 1.7977e+308 | 0.01079614 | 45 | 0 | 1.7977e+308 | 712.4808 | -784.5264 | 1.7977e+308 | 1.7977e+308 | 8100000 | 1.7977e+308 | 8100000 | 1.7977e+308 | 1238354.6 | -268577.1 | 508.2799 | 1.7977e+308 | 2 | 600 | 89.18904 | 717.8 | 30062.66 | 40276.41
| 3819.177 | 627.6368 | 398.8 | 1.7977e+308 | 1.7977e+308 | 1.7977e+308 | 1 | 1.7977e+308 | 0.03238843 | 45 | 0 | 1.7977e+308 | 712.4808 | -784.5264 | 1.7977e+308 | 1.7977e+308 | 8100000 | 1.7977e+308 | 8100000 | 1.7977e+308 | 1254140.9 | -268577.4 | 507.8286 | 1.7977e+308 | 2 | 600 | 89.18902 | 718 | 30062.66 | 40276.41
| 3818.835 | 627.1681 | 399 | 1.7977e+308 | 1.7977e+308 | 1.7977e+308 | 1 | 1.7977e+308 | 0.01759371 | 45 | 0 | 1.7977e+308 | 712.4808 | -784.5265 | 1.7977e+308 | 1.7977e+308 | 8100000 | 1.7977e+308 | 8100000 | 1.7977e+308 | 1253932.0 | -268578 | 507.3599 | 1.7977e+308 | 2 | 600 | 89.189 | 718.2 | 30062.66 | 40276.41
| 3818.734 | 626.6995 | 399.2 | 1.7977e+308 | 1.7977e+308 | 1.7977e+308 | 1 | 1.7977e+308 | 0.1615423 | 45 | 0 | 1.7977e+308 | 712.4808 | -784.5265 | 1.7977e+308 | 1.7977e+308 | 8100000 | 1.7977e+308 | 8100000 | 1.7977e+308 | 1254413.7 | -268578.3 | 506.8912 | 1.7977e+308 | 2 | 600 | 89.18898 | 718.4 | 30062.66 | 40276.41
| 3818.244 | 626.2309 | 399.4 | 1.7977e+308 | 1.7977e+308 | 1.7977e+308 | 1 | 1.7977e+308 | 0.1047626 | 45 | 0 | 1.7977e+308 | 712.4809 | -784.5265 | 1.7977e+308 | 1.7977e+308 | 8100000 | 1.7977e+308 | 8100000 | 1.7977e+308 | 1241509.3 | -268578.9 | 506.4225 | 1.7977e+308 | 2 | 600 | 89.18895 | 718.6 | 30062.66 | 40276.41
| 3818.386 | 625.7796 | 399.6 | 1.7977e+308 | 1.7977e+308 | 1.7977e+308 | 1 | 1.7977e+308 | 0.120357 | 45 | 0 | 1.7977e+308 | 712.4809 | -784.5265 | 1.7977e+308 | 1.7977e+308 | 8100000 | 1.7977e+308 | 8100000 | 1.7977e+308 | 1249972.5 | -268579 | 505.9712 | 1.7977e+308 | 2 | 600 | 89.18895 | 718.8 | 30062.66 | 40276.41
| 3817.998 | 625.3109 | 399.8 | 1.7977e+308 | 1.7977e+308 | 1.7977e+308 | 1 | 1.7977e+308 | 0.04798284 | 45 | 0 | 1.7977e+308 | 712.4809 | -784.5265 | 1.7977e+308 | 1.7977e+308 | 8100000 | 1.7977e+308 | 8100000 | 1.7977e+308 | 1242247.9 | -268579.6 | 505.5025 | 1.7977e+308 | 2 | 600 | 89.18893 | 719 | 30062.66 | 40276.41
| 3817.72 | 624.8423 | 400 | 1.7977e+308 | 1.7977e+308 | 1.7977e+308 | 1 | 1.7977e+308 | 0.1167582 | 45 | 0 | 1.7977e+308 | 712.4809 | -784.5266 | 1.7977e+308 | 1.7977e+308 | 8100000 | 1.7977e+308 | 8100000 | 1.7977e+308 | 1240958.7 | -268580 | 505.0338 | 1.7977e+308 | 2 | 600 | 89.18891 | 719.2 | 30062.66 | 40276.41
| 3817.571 | 624.391 | 400.2 | 1.7977e+308 | 1.7977e+308 | 1.7977e+308 | 1 | 1.7977e+308 | 0.06117812 | 45 | 0 | 1.7977e+308 | 712.4809 | -784.5266 | 1.7977e+308 | 1.7977e+308 | 8100000 | 1.7977e+308 | 8100000 | 1.7977e+308 | 1235534.3 | -268580.4 | 504.5825 | 1.7977e+308 | 2 | 600 | 89.18889 | 719.4 | 30062.66 | 40276.41
| 3817.022 | 623.9224 | 400.4 | 1.7977e+308 | 1.7977e+308 | 1.7977e+308 | 1 | 1.7977e+308 | 0.1055622 | 45 | 0 | 1.7977e+308 | 712.481 | -784.5266 | 1.7977e+308 | 1.7977e+308 | 8100000 | 1.7977e+308 | 8100000 | 1.7977e+308 | 1219277.3 | -268581.1 | 504.1138 | 1.7977e+308 | 2 | 600 | 89.18886 | 719.6 | 30062.66 | 40276.41
| 3816.895 | 623.4537 | 400.6 | 1.7977e+308 | 1.7977e+308 | 1.7977e+308 | 1 | 1.7977e+308 | 0.08876823 | 45 | 0 | 1.7977e+308 | 712.481 | -784.5266 | 1.7977e+308 | 1.7977e+308 | 8100000 | 1.7977e+308 | 8100000 | 1.7977e+308 | 1215108.4 | -268581.5 | 503.6451 | 1.7977e+308 | 2 | 600 | 89.18884 | 719.8 | 30062.66 | 40276.41
| 3816.616 | 622.9851 | 400.8 | 1.7977e+308 | 1.7977e+308 | 1.7977e+308 | 1 | 1.7977e+308 | 0.3206852 | 45 | 0 | 1.7977e+308 | 712.481 | -784.5266 | 1.7977e+308 | 1.7977e+308 | 8100000 | 1.7977e+308 | 8100000 | 1.7977e+308 | 1208579.3 | -268581.9 | 503.1764 | 1.7977e+308 | 2 | 600 | 89.18882 | 720 | 30062.66 | 40276.41
| 3816.508 | 622.5338 | 401 | 1.7977e+308 | 1.7977e+308 | 1.7977e+308 | 1 | 1.7977e+308 | 0.2355157 | 45 | 0 | 1.7977e+308 | 712.481 | -784.5266 | 1.7977e+308 | 1.7977e+308 | 8100000 | 1.7977e+308 | 8100000 | 1.7977e+308 | 1207181.7 | -268582.2 | 502.7251 | 1.7977e+308 | 2 | 600 | 89.18881 | 720.2 | 30062.66 | 40276.41
| 3815.957 | 622.0651 | 401.2 | 1.7977e+308 | 1.7977e+308 | 1.7977e+308 | 1 | 1.7977e+308 | 0.09636548 | 45 | 0 | 1.7977e+308 | 712.481 | -784.5267 | 1.7977e+308 | 1.7977e+308 | 8100000 | 1.7977e+308 | 8100000 | 1.7977e+308 | 1198405.5 | -268583 | 502.2564 | 1.7977e+308 | 2 | 600 | 89.18878 | 720.4 | 30062.66 | 40276.41
| 3815.953 | 621.5965 | 401.4 | 1.7977e+308 | 1.7977e+308 | 1.7977e+308 | 1 | 1.7977e+308 | 0.05558009 | 45 | 0 | 1.7977e+308 | 712.481 | -784.5267 | 1.7977e+308 | 1.7977e+308 | 8100000 | 1.7977e+308 | 8100000 | 1.7977e+308 | 1197468.2 | -268583.2 | 501.7877 | 1.7977e+308 | 2 | 600 | 89.18877 | 720.6 | 30062.66 | 40276.41
| 3815.499 | 621.1278 | 401.6 | 1.7977e+308 | 1.7977e+308 | 1.7977e+308 | 1 | 1.7977e+308 | 0.1667403 | 45 | 0 | 1.7977e+308 | 712.4811 | -784.5267 | 1.7977e+308 | 1.7977e+308 | 8100000 | 1.7977e+308 | 8100000 | 1.7977e+308 | 1189697.1 | -268583.8 | 501.319 | 1.7977e+308 | 2 | 600 | 89.18874 | 720.8 | 30062.66 | 40276.41
| 3815.147 | 620.6766 | 401.8 | 1.7977e+308 | 1.7977e+308 | 1.7977e+308 | 1 | 1.7977e+308 | 0.1071616 | 45 | 0 | 1.7977e+308 | 712.4811 | -784.5267 | 1.7977e+308 | 1.7977e+308 | 8100000 | 1.7977e+308 | 8100000 | 1.7977e+308 | 1178631.0 | -268584.4 | 500.8677 | 1.7977e+308 | 2 | 600 | 89.18872 | 721 | 30062.66 | 40276.41
| 3814.828 | 620.2079 | 402 | 1.7977e+308 | 1.7977e+308 | 1.7977e+308 | 1 | 1.7977e+308 | 0.2467115 | 45 | 0 | 1.7977e+308 | 712.4811 | -784.5268 | 1.7977e+308 | 1.7977e+308 | 8100000 | 1.7977e+308 | 8100000 | 1.7977e+308 | 1171701.1 | -268584.9 | 500.399 | 1.7977e+308 | 2 | 600 | 89.18869 | 721.2 | 30062.66 | 40276.41
| 3814.827 | 619.7393 | 402.2 | 1.7977e+308 | 1.7977e+308 | 1.7977e+308 | 1 | 1.7977e+308 | 0.09196702 | 45 | 0 | 1.7977e+308 | 712.4811 | -784.5268 | 1.7977e+308 | 1.7977e+308 | 8100000 | 1.7977e+308 | 8100000 | 1.7977e+308 | 1172769.9 | -268585.1 | 499.9304 | 1.7977e+308 | 2 | 600 | 89.18868 | 721.4 | 30062.66 | 40276.41
| 3814.428 | 619.288 | 402.4 | 1.7977e+308 | 1.7977e+308 | 1.7977e+308 | 1 | 1.7977e+308 | 0.08077103 | 45 | 0 | 1.7977e+308 | 712.4811 | -784.5268 | 1.7977e+308 | 1.7977e+308 | 8100000 | 1.7977e+308 | 8100000 | 1.7977e+308 | 1171053.2 | -268585.7 | 499.479 | 1.7977e+308 | 2 | 600 | 89.18866 | 721.6 | 30062.66 | 40276.41
| 3814.181 | 618.8193 | 402.6 | 1.7977e+308 | 1.7977e+308 | 1.7977e+308 | 1 | 1.7977e+308 | 0.07717231 | 45 | 0 | 1.7977e+308 | 712.4812 | -784.5268 | 1.7977e+308 | 1.7977e+308 | 8100000 | 1.7977e+308 | 8100000 | 1.7977e+308 | 1102126.5 | -268586.1 | 499.0103 | 1.7977e+308 | 2 | 600 | 89.18864 | 721.8 | 30062.66 | 40276.41
| 3813.685 | 618.3507 | 402.8 | 1.7977e+308 | 1.7977e+308 | 1.7977e+308 | 1 | 1.7977e+308 | 0.1959297 | 45 | 0 | 1.7977e+308 | 712.4812 | -784.5269 | 1.7977e+308 | 1.7977e+308 | 8100000 | 1.7977e+308 | 8100000 | 1.7977e+308 | 1057318.6 | -268586.8 | 498.5416 | 1.7977e+308 | 2 | 600 | 89.18861 | 722 | 30062.66 | 40276.41
| 3813.354 | 617.8821 | 403 | 1.7977e+308 | 1.7977e+308 | 1.7977e+308 | 1 | 1.7977e+308 | 0.1799354 | 45 | 0 | 1.7977e+308 | 712.4812 | -784.5269 | 1.7977e+308 | 1.7977e+308 | 8100000 | 1.7977e+308 | 8100000 | 1.7977e+308 | 1028468.9 | -268587.3 | 498.073 | 1.7977e+308 | 2 | 600 | 89.18858 | 722.2 | 30062.66 | 40276.41
| 3813.084 | 617.4308 | 403.2 | 1.7977e+308 | 1.7977e+308 | 1.7977e+308 | 1 | 1.7977e+308 | 0.1879325 | 45 | 0 | 1.7977e+308 | 712.4812 | -784.5269 | 1.7977e+308 | 1.7977e+308 | 8100000 | 1.7977e+308 | 8100000 | 1.7977e+308 | 1018922.1 | -268587.8 | 497.6216 | 1.7977e+308 | 2 | 600 | 89.18856 | 722.4 | 30062.66 | 40276.41
| 3812.79 | 616.9621 | 403.4 | 1.7977e+308 | 1.7977e+308 | 1.7977e+308 | 1 | 1.7977e+308 | 0.1971292 | 45 | 0 | 1.7977e+308 | 712.4812 | -784.5269 | 1.7977e+308 | 1.7977e+308 | 8100000 | 1.7977e+308 | 8100000 | 1.7977e+308 | 1014094.7 | -268588.3 | 497.1529 | 1.7977e+308 | 2 | 600 | 89.18854 | 722.6 | 30062.66 | 40276.41
| 3812.303 | 616.4935 | 403.6 | 1.7977e+308 | 1.7977e+308 | 1.7977e+308 | 1 | 1.7977e+308 | 0.09836466 | 45 | 0 | 1.7977e+308 | 712.4813 | -784.5269 | 1.7977e+308 | 1.7977e+308 | 8100000 | 1.7977e+308 | 8100000 | 1.7977e+308 | 1003289.4 | -268589 | 496.6842 | 1.7977e+308 | 2 | 600 | 89.18851 | 722.8 | 30062.66 | 40276.41
| 3811.986 | 616.0422 | 403.8 | 1.7977e+308 | 1.7977e+308 | 1.7977e+308 | 1 | 1.7977e+308 | 0.116758 | 45 | 0 | 1.7977e+308 | 712.4813 | -784.527 | 1.7977e+308 | 1.7977e+308 | 8100000 | 1.7977e+308 | 8100000 | 1.7977e+308 | 993053.1 | -268589.5 | 496.2329 | 1.7977e+308 | 2 | 600 | 89.18849 | 723 | 30062.66 | 40276.41
| 3811.617 | 615.5736 | 404 | 1.7977e+308 | 1.7977e+308 | 1.7977e+308 | 1 | 1.7977e+308 | 0.108361 | 45 | 0 | 1.7977e+308 | 712.4813 | -784.527 | 1.7977e+308 | 1.7977e+308 | 8100000 | 1.7977e+308 | 8100000 | 1.7977e+308 | 984476.9 | -268590 | 495.7642 | 1.7977e+308 | 2 | 600 | 89.18847 | 723.2 | 30062.66 | 40276.41
| 3811.147 | 615.105 | 404.2 | 1.7977e+308 | 1.7977e+308 | 1.7977e+308 | 1 | 1.7977e+308 | 0.1399497 | 45 | 0 | 1.7977e+308 | 712.4813 | -784.527 | 1.7977e+308 | 1.7977e+308 | 8100000 | 1.7977e+308 | 8100000 | 1.7977e+308 | 977645.9 | -268590.7 | 495.2955 | 1.7977e+308 | 2 | 600 | 89.18844 | 723.4 | 30062.66 | 40276.41
| 3811.267 | 614.6363 | 404.4 | 1.7977e+308 | 1.7977e+308 | 1.7977e+308 | 1 | 1.7977e+308 | 0.06437685 | 45 | 0 | 1.7977e+308 | 712.4813 | -784.527 | 1.7977e+308 | 1.7977e+308 | 8100000 | 1.7977e+308 | 8100000 | 1.7977e+308 | 983509.5 | -268590.8 | 494.8269 | 1.7977e+308 | 2 | 600 | 89.18843 | 723.6 | 30062.66 | 40276.41
| 3810.559 | 614.185 | 404.6 | 1.7977e+308 | 1.7977e+308 | 1.7977e+308 | 1 | 1.7977e+308 | 0.1799353 | 45 | 0 | 1.7977e+308 | 712.4814 | -784.5271 | 1.7977e+308 | 1.7977e+308 | 8100000 | 1.7977e+308 | 8100000 | 1.7977e+308 | 976408.6 | -268591.7 | 494.3755 | 1.7977e+308 | 2 | 600 | 89.18839 | 723.8 | 30062.66 | 40276.41
| 3810.258 | 613.7164 | 404.8 | 1.7977e+308 | 1.7977e+308 | 1.7977e+308 | 1 | 1.7977e+308 | 0.1811348 | 45 | 0 | 1.7977e+308 | 712.4814 | -784.5271 | 1.7977e+308 | 1.7977e+308 | 8100000 | 1.7977e+308 | 8100000 | 1.7977e+308 | 970516.8 | -268592.2 | 493.9068 | 1.7977e+308 | 2 | 600 | 89.18837 | 724 | 30062.66 | 40276.41
| 3809.892 | 613.2477 | 405 | 1.7977e+308 | 1.7977e+308 | 1.7977e+308 | 1 | 1.7977e+308 | 0.1455476 | 45 | 0 | 1.7977e+308 | 712.4814 | -784.5271 | 1.7977e+308 | 1.7977e+308 | 8100000 | 1.7977e+308 | 8100000 | 1.7977e+308 | 965449 | -268592.7 | 493.4381 | 1.7977e+308 | 2 | 600 | 89.18835 | 724.2 | 30062.66 | 40276.41
| 3809.666 | 612.7791 | 405.2 | 1.7977e+308 | 1.7977e+308 | 1.7977e+308 | 1 | 1.7977e+308 | 0.1331521 | 45 | 0 | 1.7977e+308 | 712.4814 | -784.5271 | 1.7977e+308 | 1.7977e+308 | 8100000 | 1.7977e+308 | 8100000 | 1.7977e+308 | 964595.6 | -268593.2 | 492.9695 | 1.7977e+308 | 2 | 600 | 89.18833 | 724.4 | 30062.66 | 40276.41
| 3809.123 | 612.3452 | 405.4 | 1.7977e+308 | 1.7977e+308 | 1.7977e+308 | 1 | 1.7977e+308 | 0.1819345 | 45 | 0 | 1.7977e+308 | 712.4815 | -784.5272 | 1.7977e+308 | 1.7977e+308 | 8100000 | 1.7977e+308 | 8100000 | 1.7977e+308 | 957773.8 | -268593.9 | 492.5355 | 1.7977e+308 | 2 | 600 | 89.1883 | 724.6 | 30062.66 | 40276.41
| 3808.893 | 611.8592 | 405.6 | 1.7977e+308 | 1.7977e+308 | 1.7977e+308 | 1 | 1.7977e+308 | 0.102763 | 45 | 0 | 1.7977e+308 | 712.4815 | -784.5272 | 1.7977e+308 | 1.7977e+308 | 8100000 | 1.7977e+308 | 8100000 | 1.7977e+308 | 954578 | -268594.3 | 492.0494 | 1.7977e+308 | 2 | 600 | 89.18828 | 724.8 | 30062.66 | 40276.41
| 3808.67 | 611.3905 | 405.8 | 1.7977e+308 | 1.7977e+308 | 1.7977e+308 | 1 | 1.7977e+308 | 0.1103602 | 45 | 0 | 1.7977e+308 | 712.4815 | -784.5272 | 1.7977e+308 | 1.7977e+308 | 8100000 | 1.7977e+308 | 8100000 | 1.7977e+308 | 957064.7 | -268594.8 | 491.5808 | 1.7977e+308 | 2 | 600 | 89.18826 | 725 | 30062.66 | 40276.41
| 3808.27 | 610.9306 | 406 | 1.7977e+308 | 1.7977e+308 | 1.7977e+308 | 1 | 1.7977e+308 | 0.09916425 | 45 | 0 | 1.7977e+308 | 712.4815 | -784.5272 | 1.7977e+308 | 1.7977e+308 | 8100000 | 1.7977e+308 | 8100000 | 1.7977e+308 | 954280.8 | -268595.3 | 491.1207 | 1.7977e+308 | 2 | 600 | 89.18823 | 725.2 | 30062.66 | 40276.41
| 3807.738 | 610.4706 | 406.2 | 1.7977e+308 | 1.7977e+308 | 1.7977e+308 | 1 | 1.7977e+308 | 0.07037462 | 45 | 0 | 1.7977e+308 | 712.4816 | -784.5273 | 1.7977e+308 | 1.7977e+308 | 8100000 | 1.7977e+308 | 8100000 | 1.7977e+308 | 949073.6 | -268596.1 | 490.6607 | 1.7977e+308 | 2 | 600 | 89.1882 | 725.4 | 30062.66 | 40276.41
| 3807.441 | 610.002 | 406.4 | 1.7977e+308 | 1.7977e+308 | 1.7977e+308 | 1 | 1.7977e+308 | 0.116358 | 45 | 0 | 1.7977e+308 | 712.4816 | -784.5273 | 1.7977e+308 | 1.7977e+308 | 8100000 | 1.7977e+308 | 8100000 | 1.7977e+308 | 894969.6 | -268596.6 | 490.192 | 1.7977e+308 | 2 | 600 | 89.18818 | 725.6 | 30062.66 | 40276.41
| 3806.897 | 609.5334 | 406.6 | 1.7977e+308 | 1.7977e+308 | 1.7977e+308 | 1 | 1.7977e+308 | 0.08556912 | 45 | 0 | 1.7977e+308 | 712.4816 | -784.5273 | 1.7977e+308 | 1.7977e+308 | 8100000 | 1.7977e+308 | 8100000 | 1.7977e+308 | 864381.5 | -268597.3 | 489.7233 | 1.7977e+308 | 2 | 600 | 89.18815 | 725.8 | 30062.66 | 40276.41
| 3806.579 | 609.0734 | 406.8 | 1.7977e+308 | 1.7977e+308 | 1.7977e+308 | 1 | 1.7977e+308 | 0.08876796 | 45 | 0 | 1.7977e+308 | 712.4816 | -784.5273 | 1.7977e+308 | 1.7977e+308 | 8100000 | 1.7977e+308 | 8100000 | 1.7977e+308 | 850437.8 | -268597.8 | 489.2633 | 1.7977e+308 | 2 | 600 | 89.18812 | 726 | 30062.66 | 40276.41
| 3806.39 | 608.6134 | 407 | 1.7977e+308 | 1.7977e+308 | 1.7977e+308 | 1 | 1.7977e+308 | 0.3746647 | 45 | 0 | 1.7977e+308 | 712.4816 | -784.5274 | 1.7977e+308 | 1.7977e+308 | 8100000 | 1.7977e+308 | 8100000 | 1.7977e+308 | 845944.5 | -268598.2 | 488.8033 | 1.7977e+308 | 2 | 600 | 89.18811 | 726.2 | 30062.66 | 40276.41
| 3805.734 | 608.1448 | 407.2 | 1.7977e+308 | 1.7977e+308 | 1.7977e+308 | 1 | 1.7977e+308 | 0.1431483 | 45 | 0 | 1.7977e+308 | 712.4817 | -784.5274 | 1.7977e+308 | 1.7977e+308 | 8100000 | 1.7977e+308 | 8100000 | 1.7977e+308 | 838118.8 | -268599.1 | 488.3346 | 1.7977e+308 | 2 | 600 | 89.18807 | 726.4 | 30062.66 | 40276.41
| 3805.322 | 607.6848 | 407.4 | 1.7977e+308 | 1.7977e+308 | 1.7977e+308 | 1 | 1.7977e+308 | 0.1115597 | 45 | 0 | 1.7977e+308 | 712.4817 | -784.5274 | 1.7977e+308 | 1.7977e+308 | 8100000 | 1.7977e+308 | 8100000 | 1.7977e+308 | 830742.4 | -268599.7 | 487.8746 | 1.7977e+308 | 2 | 600 | 89.18804 | 726.6 | 30062.66 | 40276.41
| 3805.357 | 607.2249 | 407.6 | 1.7977e+308 | 1.7977e+308 | 1.7977e+308 | 1 | 1.7977e+308 | 0.1319523 | 45 | 0 | 1.7977e+308 | 712.4817 | -784.5274 | 1.7977e+308 | 1.7977e+308 | 8100000 | 1.7977e+308 | 8100000 | 1.7977e+308 | 836279.3 | -268599.8 | 487.4146 | 1.7977e+308 | 2 | 600 | 89.18803 | 726.8 | 30062.66 | 40276.41
| 3804.679 | 606.7562 | 407.8 | 1.7977e+308 | 1.7977e+308 | 1.7977e+308 | 1 | 1.7977e+308 | 0.2802987 | 45 | 0 | 1.7977e+308 | 712.4817 | -784.5275 | 1.7977e+308 | 1.7977e+308 | 8100000 | 1.7977e+308 | 8100000 | 1.7977e+308 | 833516.9 | -268600.7 | 486.9459 | 1.7977e+308 | 2 | 600 | 89.188 | 727 | 30062.66 | 40276.41
| 3804.725 | 606.2876 | 408 | 1.7977e+308 | 1.7977e+308 | 1.7977e+308 | 1 | 1.7977e+308 | 0.1779357 | 45 | 0 | 1.7977e+308 | 712.4818 | -784.5275 | 1.7977e+308 | 1.7977e+308 | 8100000 | 1.7977e+308 | 8100000 | 1.7977e+308 | 842408.7 | -268600.8 | 486.4773 | 1.7977e+308 | 2 | 600 | 89.18799 | 727.2 | 30062.66 | 40276.41
| 3804.139 | 605.8276 | 408.2 | 1.7977e+308 | 1.7977e+308 | 1.7977e+308 | 1 | 1.7977e+308 | 0.1287534 | 45 | 0 | 1.7977e+308 | 712.4818 | -784.5275 | 1.7977e+308 | 1.7977e+308 | 8100000 | 1.7977e+308 | 8100000 | 1.7977e+308 | 841075.3 | -268601.6 | 486.0172 | 1.7977e+308 | 2 | 600 | 89.18796 | 727.4 | 30062.66 | 40276.41
| 3803.769 | 605.3677 | 408.4 | 1.7977e+308 | 1.7977e+308 | 1.7977e+308 | 1 | 1.7977e+308 | 0.1251547 | 45 | 0 | 1.7977e+308 | 712.4818 | -784.5275 | 1.7977e+308 | 1.7977e+308 | 8100000 | 1.7977e+308 | 8100000 | 1.7977e+308 | 840177.5 | -268602.2 | 485.5572 | 1.7977e+308 | 2 | 600 | 89.18793 | 727.6 | 30062.66 | 40276.41
| 3803.517 | 604.899 | 408.6 | 1.7977e+308 | 1.7977e+308 | 1.7977e+308 | 1 | 1.7977e+308 | 0.1175575 | 45 | 0 | 1.7977e+308 | 712.4818 | -784.5275 | 1.7977e+308 | 1.7977e+308 | 8100000 | 1.7977e+308 | 8100000 | 1.7977e+308 | 841626.5 | -268602.6 | 485.0886 | 1.7977e+308 | 2 | 600 | 89.18791 | 727.8 | 30062.66 | 40276.41
| 3802.935 | 604.4391 | 408.8 | 1.7977e+308 | 1.7977e+308 | 1.7977e+308 | 1 | 1.7977e+308 | 0.07117424 | 45 | 0 | 1.7977e+308 | 712.4819 | -784.5276 | 1.7977e+308 | 1.7977e+308 | 8100000 | 1.7977e+308 | 8100000 | 1.7977e+308 | 837282.1 | -268603.4 | 484.6285 | 1.7977e+308 | 2 | 600 | 89.18788 | 728 | 30062.66 | 40276.41
| 3802.398 | 603.9791 | 409 | 1.7977e+308 | 1.7977e+308 | 1.7977e+308 | 1 | 1.7977e+308 | 0.02838972 | 45 | 0 | 1.7977e+308 | 712.4819 | -784.5276 | 1.7977e+308 | 1.7977e+308 | 8100000 | 1.7977e+308 | 8100000 | 1.7977e+308 | 831179.1 | -268604.1 | 484.1685 | 1.7977e+308 | 2 | 600 | 89.18784 | 728.2 | 30062.66 | 40276.41
| 3802.096 | 603.5105 | 409.2 | 1.7977e+308 | 1.7977e+308 | 1.7977e+308 | 1 | 1.7977e+308 | 0.03158856 | 45 | 0 | 1.7977e+308 | 712.4819 | -784.5276 | 1.7977e+308 | 1.7977e+308 | 8100000 | 1.7977e+308 | 8100000 | 1.7977e+308 | 829021.8 | -268604.6 | 483.6998 | 1.7977e+308 | 2 | 600 | 89.18782 | 728.4 | 30062.66 | 40276.41
| 3801.96 | 603.0419 | 409.4 | 1.7977e+308 | 1.7977e+308 | 1.7977e+308 | 1 | 1.7977e+308 | 0.02798986 | 45 | 0 | 1.7977e+308 | 712.4819 | -784.5276 | 1.7977e+308 | 1.7977e+308 | 8100000 | 1.7977e+308 | 8100000 | 1.7977e+308 | 834175.6 | -268605 | 483.2312 | 1.7977e+308 | 2 | 600 | 89.18781 | 728.6 | 30062.66 | 40276.41
| 3801.677 | 602.5819 | 409.6 | 1.7977e+308 | 1.7977e+308 | 1.7977e+308 | 1 | 1.7977e+308 | 0.04998189 | 45 | 0 | 1.7977e+308 | 712.4819 | -784.5277 | 1.7977e+308 | 1.7977e+308 | 8100000 | 1.7977e+308 | 8100000 | 1.7977e+308 | 836078.5 | -268605.4 | 482.7711 | 1.7977e+308 | 2 | 600 | 89.18779 | 728.8 | 30062.66 | 40276.41
| 3800.838 | 602.122 | 409.8 | 1.7977e+308 | 1.7977e+308 | 1.7977e+308 | 1 | 1.7977e+308 | 0.0915668 | 45 | 0 | 1.7977e+308 | 712.482 | -784.5277 | 1.7977e+308 | 1.7977e+308 | 8100000 | 1.7977e+308 | 8100000 | 1.7977e+308 | 829605.3 | -268606.5 | 482.3111 | 1.7977e+308 | 2 | 600 | 89.18774 | 729 | 30062.66 | 40276.41
| 3800.489 | 601.6533 | 410 | 1.7977e+308 | 1.7977e+308 | 1.7977e+308 | 1 | 1.7977e+308 | 0.1007635 | 45 | 0 | 1.7977e+308 | 712.482 | -784.5277 | 1.7977e+308 | 1.7977e+308 | 8100000 | 1.7977e+308 | 8100000 | 1.7977e+308 | 814639.9 | -268607 | 481.8424 | 1.7977e+308 | 2 | 600 | 89.18772 | 729.2 | 30062.66 | 40276.41
| 3800.23 | 601.1847 | 410.2 | 1.7977e+308 | 1.7977e+308 | 1.7977e+308 | 1 | 1.7977e+308 | 0.2143223 | 45 | 0 | 1.7977e+308 | 712.482 | -784.5278 | 1.7977e+308 | 1.7977e+308 | 8100000 | 1.7977e+308 | 8100000 | 1.7977e+308 | 810882.6 | -268607.5 | 481.3737 | 1.7977e+308 | 2 | 600 | 89.1877 | 729.4 | 30062.66 | 40276.41
| 3799.7 | 600.7247 | 410.4 | 1.7977e+308 | 1.7977e+308 | 1.7977e+308 | 1 | 1.7977e+308 | 0.05757911 | 45 | 0 | 1.7977e+308 | 712.482 | -784.5278 | 1.7977e+308 | 1.7977e+308 | 8100000 | 1.7977e+308 | 8100000 | 1.7977e+308 | 806012.8 | -268608.2 | 480.9137 | 1.7977e+308 | 2 | 600 | 89.18767 | 729.6 | 30062.66 | 40276.41
| 3799.424 | 600.2648 | 410.6 | 1.7977e+308 | 1.7977e+308 | 1.7977e+308 | 1 | 1.7977e+308 | 0.06837518 | 45 | 0 | 1.7977e+308 | 712.4821 | -784.5278 | 1.7977e+308 | 1.7977e+308 | 8100000 | 1.7977e+308 | 8100000 | 1.7977e+308 | 803476.6 | -268608.7 | 480.4537 | 1.7977e+308 | 2 | 600 | 89.18765 | 729.8 | 30062.66 | 40276.41
| 3798.794 | 599.7961 | 410.8 | 1.7977e+308 | 1.7977e+308 | 1.7977e+308 | 1 | 1.7977e+308 | 0.04838243 | 45 | 0 | 1.7977e+308 | 712.4821 | -784.5278 | 1.7977e+308 | 1.7977e+308 | 8100000 | 1.7977e+308 | 8100000 | 1.7977e+308 | 798714.5 | -268609.5 | 479.985 | 1.7977e+308 | 2 | 600 | 89.18761 | 730 | 30062.66 | 40276.41
| 3798.381 | 599.3362 | 411 | 1.7977e+308 | 1.7977e+308 | 1.7977e+308 | 1 | 1.7977e+308 | 0.06397676 | 45 | 0 | 1.7977e+308 | 712.4821 | -784.5279 | 1.7977e+308 | 1.7977e+308 | 8100000 | 1.7977e+308 | 8100000 | 1.7977e+308 | 794071.1 | -268610.1 | 479.525 | 1.7977e+308 | 2 | 600 | 89.18758 | 730.2 | 30062.66 | 40276.41
| 3797.927 | 598.8762 | 411.2 | 1.7977e+308 | 1.7977e+308 | 1.7977e+308 | 1 | 1.7977e+308 | 0.2067249 | 45 | 0 | 1.7977e+308 | 712.4822 | -784.5279 | 1.7977e+308 | 1.7977e+308 | 8100000 | 1.7977e+308 | 8100000 | 1.7977e+308 | 789404.4 | -268610.8 | 479.065 | 1.7977e+308 | 2 | 600 | 89.18755 | 730.4 | 30062.66 | 40276.41
| 3798.001 | 598.4076 | 411.4 | 1.7977e+308 | 1.7977e+308 | 1.7977e+308 | 1 | 1.7977e+308 | 0.06757544 | 45 | 0 | 1.7977e+308 | 712.4822 | -784.5279 | 1.7977e+308 | 1.7977e+308 | 8100000 | 1.7977e+308 | 8100000 | 1.7977e+308 | 801359.1 | -268610.9 | 478.5963 | 1.7977e+308 | 2 | 600 | 89.18755 | 730.6 | 30062.66 | 40276.41
| 3797.355 | 597.9389 | 411.6 | 1.7977e+308 | 1.7977e+308 | 1.7977e+308 | 1 | 1.7977e+308 | 0.01999273 | 45 | 0 | 1.7977e+308 | 712.4822 | -784.5279 | 1.7977e+308 | 1.7977e+308 | 8100000 | 1.7977e+308 | 8100000 | 1.7977e+308 | 798877.5 | -268611.7 | 478.1276 | 1.7977e+308 | 2 | 600 | 89.18751 | 730.8 | 30062.66 | 40276.41
| 3796.883 | 597.479 | 411.8 | 1.7977e+308 | 1.7977e+308 | 1.7977e+308 | 1 | 1.7977e+308 | 0.07237368 | 45 | 0 | 1.7977e+308 | 712.4822 | -784.528 | 1.7977e+308 | 1.7977e+308 | 8100000 | 1.7977e+308 | 8100000 | 1.7977e+308 | 796254.7 | -268612.4 | 477.6676 | 1.7977e+308 | 2 | 600 | 89.18748 | 731 | 30062.66 | 40276.41
| 3796.62 | 597.019 | 412 | 1.7977e+308 | 1.7977e+308 | 1.7977e+308 | 1 | 1.7977e+308 | 0.1755361 | 45 | 0 | 1.7977e+308 | 712.4822 | -784.528 | 1.7977e+308 | 1.7977e+308 | 8100000 | 1.7977e+308 | 8100000 | 1.7977e+308 | 796606.6 | -268612.8 | 477.2076 | 1.7977e+308 | 2 | 600 | 89.18746 | 731.2 | 30062.66 | 40276.41
| 3795.899 | 596.5504 | 412.2 | 1.7977e+308 | 1.7977e+308 | 1.7977e+308 | 1 | 1.7977e+308 | 0.05438021 | 45 | 0 | 1.7977e+308 | 712.4823 | -784.528 | 1.7977e+308 | 1.7977e+308 | 8100000 | 1.7977e+308 | 8100000 | 1.7977e+308 | 791938.7 | -268613.8 | 476.7389 | 1.7977e+308 | 2 | 600 | 89.18742 | 731.4 | 30062.66 | 40276.41
| 3795.724 | 596.0818 | 412.4 | 1.7977e+308 | 1.7977e+308 | 1.7977e+308 | 1 | 1.7977e+308 | 0.1335514 | 45 | 0 | 1.7977e+308 | 712.4823 | -784.5281 | 1.7977e+308 | 1.7977e+308 | 8100000 | 1.7977e+308 | 8100000 | 1.7977e+308 | 791077 | -268614.1 | 476.2702 | 1.7977e+308 | 2 | 600 | 89.1874 | 731.6 | 30062.66 | 40276.41
| 3795.183 | 595.6218 | 412.6 | 1.7977e+308 | 1.7977e+308 | 1.7977e+308 | 1 | 1.7977e+308 | 0.1687386 | 45 | 0 | 1.7977e+308 | 712.4823 | -784.5281 | 1.7977e+308 | 1.7977e+308 | 8100000 | 1.7977e+308 | 8100000 | 1.7977e+308 | 789437.6 | -268614.9 | 475.8102 | 1.7977e+308 | 2 | 600 | 89.18737 | 731.8 | 30062.66 | 40276.41
| 3794.642 | 595.1619 | 412.8 | 1.7977e+308 | 1.7977e+308 | 1.7977e+308 | 1 | 1.7977e+308 | 0.09116679 | 45 | 0 | 1.7977e+308 | 712.4824 | -784.5281 | 1.7977e+308 | 1.7977e+308 | 8100000 | 1.7977e+308 | 8100000 | 1.7977e+308 | 785551.8 | -268615.6 | 475.3502 | 1.7977e+308 | 2 | 600 | 89.18734 | 732 | 30062.66 | 40276.41
| 3794.069 | 594.6932 | 413 | 1.7977e+308 | 1.7977e+308 | 1.7977e+308 | 1 | 1.7977e+308 | 0.1415484 | 45 | 0 | 1.7977e+308 | 712.4824 | -784.5282 | 1.7977e+308 | 1.7977e+308 | 8100000 | 1.7977e+308 | 8100000 | 1.7977e+308 | 780442.4 | -268616.4 | 474.8815 | 1.7977e+308 | 2 | 600 | 89.18731 | 732.2 | 30062.66 | 40276.41
| 3793.967 | 594.2333 | 413.2 | 1.7977e+308 | 1.7977e+308 | 1.7977e+308 | 1 | 1.7977e+308 | 0.1063612 | 45 | 0 | 1.7977e+308 | 712.4824 | -784.5282 | 1.7977e+308 | 1.7977e+308 | 8100000 | 1.7977e+308 | 8100000 | 1.7977e+308 | 783014.7 | -268616.7 | 474.4215 | 1.7977e+308 | 2 | 600 | 89.18729 | 732.4 | 30062.66 | 40276.41
| 3793.155 | 593.7733 | 413.4 | 1.7977e+308 | 1.7977e+308 | 1.7977e+308 | 1 | 1.7977e+308 | 0.1135586 | 45 | 0 | 1.7977e+308 | 712.4824 | -784.5282 | 1.7977e+308 | 1.7977e+308 | 8100000 | 1.7977e+308 | 8100000 | 1.7977e+308 | 764510.7 | -268617.7 | 473.9615 | 1.7977e+308 | 2 | 600 | 89.18725 | 732.6 | 30062.66 | 40276.41
| 3793.143 | 593.3047 | 413.6 | 1.7977e+308 | 1.7977e+308 | 1.7977e+308 | 1 | 1.7977e+308 | 0.04758265 | 45 | 0 | 1.7977e+308 | 712.4824 | -784.5282 | 1.7977e+308 | 1.7977e+308 | 8100000 | 1.7977e+308 | 8100000 | 1.7977e+308 | 766706.3 | -268617.9 | 473.4928 | 1.7977e+308 | 2 | 600 | 89.18724 | 732.8 | 30062.66 | 40276.41
| 3792.717 | 592.836 | 413.8 | 1.7977e+308 | 1.7977e+308 | 1.7977e+308 | 1 | 1.7977e+308 | 0.2255177 | 45 | 0 | 1.7977e+308 | 712.4825 | -784.5282 | 1.7977e+308 | 1.7977e+308 | 8100000 | 1.7977e+308 | 8100000 | 1.7977e+308 | 770490 | -268618.5 | 473.0241 | 1.7977e+308 | 2 | 600 | 89.18721 | 733 | 30062.66 | 40276.41
| 3791.702 | 592.3761 | 414 | 1.7977e+308 | 1.7977e+308 | 1.7977e+308 | 1 | 1.7977e+308 | 0.2511083 | 45 | 0 | 1.7977e+308 | 712.4825 | -784.5283 | 1.7977e+308 | 1.7977e+308 | 8100000 | 1.7977e+308 | 8100000 | 1.7977e+308 | 749665.2 | -268619.7 | 472.5641 | 1.7977e+308 | 2 | 600 | 89.18716 | 733.2 | 30062.66 | 40276.41
| 3791.64 | 591.9161 | 414.2 | 1.7977e+308 | 1.7977e+308 | 1.7977e+308 | 1 | 1.7977e+308 | 0.3016899 | 45 | 0 | 1.7977e+308 | 712.4825 | -784.5283 | 1.7977e+308 | 1.7977e+308 | 8100000 | 1.7977e+308 | 8100000 | 1.7977e+308 | 751996.9 | -268620 | 472.1041 | 1.7977e+308 | 2 | 600 | 89.18715 | 733.4 | 30062.66 | 40276.41
| 3791.131 | 591.4475 | 414.4 | 1.7977e+308 | 1.7977e+308 | 1.7977e+308 | 1 | 1.7977e+308 | 0.2119226 | 45 | 0 | 1.7977e+308 | 712.4826 | -784.5283 | 1.7977e+308 | 1.7977e+308 | 8100000 | 1.7977e+308 | 8100000 | 1.7977e+308 | 752834.9 | -268620.7 | 471.6354 | 1.7977e+308 | 2 | 600 | 89.18712 | 733.6 | 30062.66 | 40276.41
| 3790.838 | 590.9789 | 414.6 | 1.7977e+308 | 1.7977e+308 | 1.7977e+308 | 1 | 1.7977e+308 | 0.09596494 | 45 | 0 | 1.7977e+308 | 712.4826 | -784.5284 | 1.7977e+308 | 1.7977e+308 | 8100000 | 1.7977e+308 | 8100000 | 1.7977e+308 | 752098.6 | -268621.2 | 471.1667 | 1.7977e+308 | 2 | 600 | 89.1871 | 733.8 | 30062.66 | 40276.41
| 3790.46 | 590.5189 | 414.8 | 1.7977e+308 | 1.7977e+308 | 1.7977e+308 | 1 | 1.7977e+308 | 0.0927661 | 45 | 0 | 1.7977e+308 | 712.4826 | -784.5284 | 1.7977e+308 | 1.7977e+308 | 8100000 | 1.7977e+308 | 8100000 | 1.7977e+308 | 756843.6 | -268621.7 | 470.7067 | 1.7977e+308 | 2 | 600 | 89.18707 | 734 | 30062.66 | 40276.41
| 3789.987 | 590.059 | 415 | 1.7977e+308 | 1.7977e+308 | 1.7977e+308 | 1 | 1.7977e+308 | 0.1055614 | 45 | 0 | 1.7977e+308 | 712.4826 | -784.5284 | 1.7977e+308 | 1.7977e+308 | 8100000 | 1.7977e+308 | 8100000 | 1.7977e+308 | 754609.2 | -268622.4 | 470.2467 | 1.7977e+308 | 2 | 600 | 89.18704 | 734.2 | 30062.66 | 40276.41
| 3789.869 | 589.5903 | 415.2 | 1.7977e+308 | 1.7977e+308 | 1.7977e+308 | 1 | 1.7977e+308 | 0.1651396 | 45 | 0 | 1.7977e+308 | 712.4826 | -784.5284 | 1.7977e+308 | 1.7977e+308 | 8100000 | 1.7977e+308 | 8100000 | 1.7977e+308 | 762005.1 | -268622.7 | 469.778 | 1.7977e+308 | 2 | 600 | 89.18703 | 734.4 | 30062.66 | 40276.41
| 3788.989 | 589.1391 | 415.4 | 1.7977e+308 | 1.7977e+308 | 1.7977e+308 | 1 | 1.7977e+308 | 0.03078874 | 45 | 0 | 1.7977e+308 | 712.4827 | -784.5285 | 1.7977e+308 | 1.7977e+308 | 8100000 | 1.7977e+308 | 8100000 | 1.7977e+308 | 756519.4 | -268623.8 | 469.3267 | 1.7977e+308 | 2 | 600 | 89.18698 | 734.6 | 30062.66 | 40276.41
| 3788.533 | 588.6704 | 415.6 | 1.7977e+308 | 1.7977e+308 | 1.7977e+308 | 1 | 1.7977e+308 | 0.1303523 | 45 | 0 | 1.7977e+308 | 712.4827 | -784.5285 | 1.7977e+308 | 1.7977e+308 | 8100000 | 1.7977e+308 | 8100000 | 1.7977e+308 | 751137.8 | -268624.4 | 468.858 | 1.7977e+308 | 2 | 600 | 89.18695 | 734.8 | 30062.66 | 40276.41
| 3788.294 | 588.2018 | 415.8 | 1.7977e+308 | 1.7977e+308 | 1.7977e+308 | 1 | 1.7977e+308 | 0.07717176 | 45 | 0 | 1.7977e+308 | 712.4827 | -784.5285 | 1.7977e+308 | 1.7977e+308 | 8100000 | 1.7977e+308 | 8100000 | 1.7977e+308 | 753141.1 | -268624.9 | 468.3893 | 1.7977e+308 | 2 | 600 | 89.18693 | 735 | 30062.66 | 40276.41
| 3787.984 | 587.7331 | 416 | 1.7977e+308 | 1.7977e+308 | 1.7977e+308 | 1 | 1.7977e+308 | 0.2938924 | 45 | 0 | 1.7977e+308 | 712.4827 | -784.5285 | 1.7977e+308 | 1.7977e+308 | 8100000 | 1.7977e+308 | 8100000 | 1.7977e+308 | 756670.9 | -268625.4 | 467.9206 | 1.7977e+308 | 2 | 600 | 89.18691 | 735.2 | 30062.66 | 40276.41
| 3787.394 | 587.2819 | 416.2 | 1.7977e+308 | 1.7977e+308 | 1.7977e+308 | 1 | 1.7977e+308 | 0.1051615 | 45 | 0 | 1.7977e+308 | 712.4828 | -784.5286 | 1.7977e+308 | 1.7977e+308 | 8100000 | 1.7977e+308 | 8100000 | 1.7977e+308 | 753241.5 | -268626.2 | 467.4693 | 1.7977e+308 | 2 | 600 | 89.18688 | 735.4 | 30062.66 | 40276.41
| 3787.206 | 586.8132 | 416.4 | 1.7977e+308 | 1.7977e+308 | 1.7977e+308 | 1 | 1.7977e+308 | 0.2067243 | 45 | 0 | 1.7977e+308 | 712.4828 | -784.5286 | 1.7977e+308 | 1.7977e+308 | 8100000 | 1.7977e+308 | 8100000 | 1.7977e+308 | 756636.9 | -268626.6 | 467.0006 | 1.7977e+308 | 2 | 600 | 89.18686 | 735.6 | 30062.66 | 40276.41
| 3786.703 | 586.3446 | 416.6 | 1.7977e+308 | 1.7977e+308 | 1.7977e+308 | 1 | 1.7977e+308 | 0.1563427 | 45 | 0 | 1.7977e+308 | 712.4828 | -784.5286 | 1.7977e+308 | 1.7977e+308 | 8100000 | 1.7977e+308 | 8100000 | 1.7977e+308 | 757373.9 | -268627.3 | 466.5319 | 1.7977e+308 | 2 | 600 | 89.18683 | 735.8 | 30062.66 | 40276.41
| 3786.163 | 585.876 | 416.8 | 1.7977e+308 | 1.7977e+308 | 1.7977e+308 | 1 | 1.7977e+308 | 0.05557963 | 45 | 0 | 1.7977e+308 | 712.4829 | -784.5287 | 1.7977e+308 | 1.7977e+308 | 8100000 | 1.7977e+308 | 8100000 | 1.7977e+308 | 749008.8 | -268628 | 466.0632 | 1.7977e+308 | 2 | 600 | 89.1868 | 736 | 30062.66 | 40276.41
| 3785.969 | 585.4247 | 417 | 1.7977e+308 | 1.7977e+308 | 1.7977e+308 | 1 | 1.7977e+308 | 0.1571424 | 45 | 0 | 1.7977e+308 | 712.4829 | -784.5287 | 1.7977e+308 | 1.7977e+308 | 8100000 | 1.7977e+308 | 8100000 | 1.7977e+308 | 750374.3 | -268628.4 | 465.6119 | 1.7977e+308 | 2 | 600 | 89.18678 | 736.2 | 30062.66 | 40276.41
| 3785.426 | 584.9561 | 417.2 | 1.7977e+308 | 1.7977e+308 | 1.7977e+308 | 1 | 1.7977e+308 | 0.08436906 | 45 | 0 | 1.7977e+308 | 712.4829 | -784.5287 | 1.7977e+308 | 1.7977e+308 | 8100000 | 1.7977e+308 | 8100000 | 1.7977e+308 | 749311.3 | -268629.1 | 465.1432 | 1.7977e+308 | 2 | 600 | 89.18675 | 736.4 | 30062.66 | 40276.41
| 3784.837 | 584.4874 | 417.4 | 1.7977e+308 | 1.7977e+308 | 1.7977e+308 | 1 | 1.7977e+308 | 0.1779347 | 45 | 0 | 1.7977e+308 | 712.4829 | -784.5287 | 1.7977e+308 | 1.7977e+308 | 8100000 | 1.7977e+308 | 8100000 | 1.7977e+308 | 742652.4 | -268629.9 | 464.6745 | 1.7977e+308 | 2 | 600 | 89.18671 | 736.6 | 30062.66 | 40276.41
| 3784.486 | 584.0362 | 417.6 | 1.7977e+308 | 1.7977e+308 | 1.7977e+308 | 1 | 1.7977e+308 | 0.1135583 | 45 | 0 | 1.7977e+308 | 712.483 | -784.5288 | 1.7977e+308 | 1.7977e+308 | 8100000 | 1.7977e+308 | 8100000 | 1.7977e+308 | 743813.5 | -268630.4 | 464.2232 | 1.7977e+308 | 2 | 600 | 89.18669 | 736.8 | 30062.66 | 40276.41
| 3784.205 | 583.5675 | 417.8 | 1.7977e+308 | 1.7977e+308 | 1.7977e+308 | 1 | 1.7977e+308 | 0.1699376 | 45 | 0 | 1.7977e+308 | 712.483 | -784.5288 | 1.7977e+308 | 1.7977e+308 | 8100000 | 1.7977e+308 | 8100000 | 1.7977e+308 | 745247.9 | -268630.9 | 463.7545 | 1.7977e+308 | 2 | 600 | 89.18667 | 737 | 30062.66 | 40276.41
| 3783.679 | 583.0989 | 418 | 1.7977e+308 | 1.7977e+308 | 1.7977e+308 | 1 | 1.7977e+308 | 0.0315884 | 45 | 0 | 1.7977e+308 | 712.483 | -784.5288 | 1.7977e+308 | 1.7977e+308 | 8100000 | 1.7977e+308 | 8100000 | 1.7977e+308 | 744561.3 | -268631.6 | 463.2858 | 1.7977e+308 | 2 | 600 | 89.18663 | 737.2 | 30062.66 | 40276.41
| 3783.1 | 582.6303 | 418.2 | 1.7977e+308 | 1.7977e+308 | 1.7977e+308 | 1 | 1.7977e+308 | 0.1499449 | 45 | 0 | 1.7977e+308 | 712.483 | -784.5289 | 1.7977e+308 | 1.7977e+308 | 8100000 | 1.7977e+308 | 8100000 | 1.7977e+308 | 741519.5 | -268632.4 | 462.8171 | 1.7977e+308 | 2 | 600 | 89.1866 | 737.4 | 30062.66 | 40276.41
| 3782.668 | 582.179 | 418.4 | 1.7977e+308 | 1.7977e+308 | 1.7977e+308 | 1 | 1.7977e+308 | 0.1111591 | 45 | 0 | 1.7977e+308 | 712.4831 | -784.5289 | 1.7977e+308 | 1.7977e+308 | 8100000 | 1.7977e+308 | 8100000 | 1.7977e+308 | 738216.4 | -268633 | 462.3658 | 1.7977e+308 | 2 | 600 | 89.18657 | 737.6 | 30062.66 | 40276.41
| 3782.379 | 581.7104 | 418.6 | 1.7977e+308 | 1.7977e+308 | 1.7977e+308 | 1 | 1.7977e+308 | 0.247509 | 45 | 0 | 1.7977e+308 | 712.4831 | -784.5289 | 1.7977e+308 | 1.7977e+308 | 8100000 | 1.7977e+308 | 8100000 | 1.7977e+308 | 742107.9 | -268633.5 | 461.8971 | 1.7977e+308 | 2 | 600 | 89.18655 | 737.8 | 30062.66 | 40276.41
| 3781.814 | 581.2417 | 418.8 | 1.7977e+308 | 1.7977e+308 | 1.7977e+308 | 1 | 1.7977e+308 | 0.1435472 | 45 | 0 | 1.7977e+308 | 712.4831 | -784.5289 | 1.7977e+308 | 1.7977e+308 | 8100000 | 1.7977e+308 | 8100000 | 1.7977e+308 | 739495.8 | -268634.3 | 461.4284 | 1.7977e+308 | 2 | 600 | 89.18652 | 738 | 30062.66 | 40276.41
| 3781.195 | 580.7905 | 419 | 1.7977e+308 | 1.7977e+308 | 1.7977e+308 | 1 | 1.7977e+308 | 0.08836749 | 45 | 0 | 1.7977e+308 | 712.4831 | -784.529 | 1.7977e+308 | 1.7977e+308 | 8100000 | 1.7977e+308 | 8100000 | 1.7977e+308 | 735266.3 | -268635.1 | 460.9771 | 1.7977e+308 | 2 | 600 | 89.18648 | 738.2 | 30062.66 | 40276.41
| 3780.886 | 580.3218 | 419.2 | 1.7977e+308 | 1.7977e+308 | 1.7977e+308 | 1 | 1.7977e+308 | 0.07477249 | 45 | 0 | 1.7977e+308 | 712.4832 | -784.529 | 1.7977e+308 | 1.7977e+308 | 8100000 | 1.7977e+308 | 8100000 | 1.7977e+308 | 735091.4 | -268635.6 | 460.5084 | 1.7977e+308 | 2 | 600 | 89.18646 | 738.4 | 30062.66 | 40276.41
| 3780.245 | 579.8532 | 419.4 | 1.7977e+308 | 1.7977e+308 | 1.7977e+308 | 1 | 1.7977e+308 | 0.225517 | 45 | 0 | 1.7977e+308 | 712.4832 | -784.529 | 1.7977e+308 | 1.7977e+308 | 8100000 | 1.7977e+308 | 8100000 | 1.7977e+308 | 731617.5 | -268636.4 | 460.0397 | 1.7977e+308 | 2 | 600 | 89.18642 | 738.6 | 30062.66 | 40276.41
| 3779.811 | 579.3846 | 419.6 | 1.7977e+308 | 1.7977e+308 | 1.7977e+308 | 1 | 1.7977e+308 | 0.127553 | 45 | 0 | 1.7977e+308 | 712.4832 | -784.5291 | 1.7977e+308 | 1.7977e+308 | 8100000 | 1.7977e+308 | 8100000 | 1.7977e+308 | 729737 | -268637.1 | 459.571 | 1.7977e+308 | 2 | 600 | 89.1864 | 738.8 | 30062.66 | 40276.41
| 3779.52 | 578.9333 | 419.8 | 1.7977e+308 | 1.7977e+308 | 1.7977e+308 | 1 | 1.7977e+308 | 0.06757511 | 45 | 0 | 1.7977e+308 | 712.4832 | -784.5291 | 1.7977e+308 | 1.7977e+308 | 8100000 | 1.7977e+308 | 8100000 | 1.7977e+308 | 731683.3 | -268637.6 | 459.1197 | 1.7977e+308 | 2 | 600 | 89.18637 | 739 | 30062.66 | 40276.41
| 3779.053 | 578.4647 | 420 | 1.7977e+308 | 1.7977e+308 | 1.7977e+308 | 1 | 1.7977e+308 | 0.07557215 | 45 | 0 | 1.7977e+308 | 712.4833 | -784.5291 | 1.7977e+308 | 1.7977e+308 | 8100000 | 1.7977e+308 | 8100000 | 1.7977e+308 | 726559.7 | -268638.2 | 458.651 | 1.7977e+308 | 2 | 600 | 89.18635 | 739.2 | 30062.66 | 40276.41
| 3778.552 | 577.996 | 420.2 | 1.7977e+308 | 1.7977e+308 | 1.7977e+308 | 1 | 1.7977e+308 | 0.2255169 | 45 | 0 | 1.7977e+308 | 712.4833 | -784.5291 | 1.7977e+308 | 1.7977e+308 | 8100000 | 1.7977e+308 | 8100000 | 1.7977e+308 | 719784.1 | -268638.9 | 458.1823 | 1.7977e+308 | 2 | 600 | 89.18631 | 739.4 | 30062.66 | 40276.41
| 3777.911 | 577.5274 | 420.4 | 1.7977e+308 | 1.7977e+308 | 1.7977e+308 | 1 | 1.7977e+308 | 0.06757508 | 45 | 0 | 1.7977e+308 | 712.4833 | -784.5292 | 1.7977e+308 | 1.7977e+308 | 8100000 | 1.7977e+308 | 8100000 | 1.7977e+308 | 712864.4 | -268639.7 | 457.7136 | 1.7977e+308 | 2 | 600 | 89.18628 | 739.6 | 30062.66 | 40276.41
| 3777.382 | 577.0761 | 420.6 | 1.7977e+308 | 1.7977e+308 | 1.7977e+308 | 1 | 1.7977e+308 | 0.1275529 | 45 | 0 | 1.7977e+308 | 712.4834 | -784.5292 | 1.7977e+308 | 1.7977e+308 | 8100000 | 1.7977e+308 | 8100000 | 1.7977e+308 | 706355.3 | -268640.5 | 457.2623 | 1.7977e+308 | 2 | 600 | 89.18625 | 739.8 | 30062.66 | 40276.41
| 3776.918 | 576.6075 | 420.8 | 1.7977e+308 | 1.7977e+308 | 1.7977e+308 | 1 | 1.7977e+308 | 0.07877093 | 45 | 0 | 1.7977e+308 | 712.4834 | -784.5292 | 1.7977e+308 | 1.7977e+308 | 8100000 | 1.7977e+308 | 8100000 | 1.7977e+308 | 705235.7 | -268641.1 | 456.7936 | 1.7977e+308 | 2 | 600 | 89.18622 | 740 | 30062.66 | 40276.41
| 3776.399 | 576.1389 | 421 | 1.7977e+308 | 1.7977e+308 | 1.7977e+308 | 1 | 1.7977e+308 | 0.3550689 | 45 | 0 | 1.7977e+308 | 712.4834 | -784.5293 | 1.7977e+308 | 1.7977e+308 | 8100000 | 1.7977e+308 | 8100000 | 1.7977e+308 | 702197.8 | -268641.8 | 456.3249 | 1.7977e+308 | 2 | 600 | 89.18619 | 740.2 | 30062.66 | 40276.41
| 3776.047 | 575.6876 | 421.2 | 1.7977e+308 | 1.7977e+308 | 1.7977e+308 | 1 | 1.7977e+308 | 0.154343 | 45 | 0 | 1.7977e+308 | 712.4834 | -784.5293 | 1.7977e+308 | 1.7977e+308 | 8100000 | 1.7977e+308 | 8100000 | 1.7977e+308 | 702388.3 | -268642.4 | 455.8736 | 1.7977e+308 | 2 | 600 | 89.18616 | 740.4 | 30062.66 | 40276.41
| 3775.738 | 575.219 | 421.4 | 1.7977e+308 | 1.7977e+308 | 1.7977e+308 | 1 | 1.7977e+308 | 0.2367126 | 45 | 0 | 1.7977e+308 | 712.4835 | -784.5293 | 1.7977e+308 | 1.7977e+308 | 8100000 | 1.7977e+308 | 8100000 | 1.7977e+308 | 707691.4 | -268642.9 | 455.4049 | 1.7977e+308 | 2 | 600 | 89.18614 | 740.6 | 30062.66 | 40276.41
| 3775.213 | 574.7503 | 421.6 | 1.7977e+308 | 1.7977e+308 | 1.7977e+308 | 1 | 1.7977e+308 | 0.07757134 | 45 | 0 | 1.7977e+308 | 712.4835 | -784.5294 | 1.7977e+308 | 1.7977e+308 | 8100000 | 1.7977e+308 | 8100000 | 1.7977e+308 | 707293.1 | -268643.6 | 454.9362 | 1.7977e+308 | 2 | 600 | 89.18611 | 740.8 | 30062.66 | 40276.41
| 3774.754 | 574.2817 | 421.8 | 1.7977e+308 | 1.7977e+308 | 1.7977e+308 | 1 | 1.7977e+308 | 0.1531434 | 45 | 0 | 1.7977e+308 | 712.4835 | -784.5294 | 1.7977e+308 | 1.7977e+308 | 8100000 | 1.7977e+308 | 8100000 | 1.7977e+308 | 707794.5 | -268644.3 | 454.4675 | 1.7977e+308 | 2 | 600 | 89.18608 | 741 | 30062.66 | 40276.41
| 3773.964 | 573.8305 | 422 | 1.7977e+308 | 1.7977e+308 | 1.7977e+308 | 1 | 1.7977e+308 | 0.1127583 | 45 | 0 | 1.7977e+308 | 712.4836 | -784.5294 | 1.7977e+308 | 1.7977e+308 | 8100000 | 1.7977e+308 | 8100000 | 1.7977e+308 | 701121.5 | -268645.3 | 454.0161 | 1.7977e+308 | 2 | 600 | 89.18604 | 741.2 | 30062.66 | 40276.41
| 3773.769 | 573.3618 | 422.2 | 1.7977e+308 | 1.7977e+308 | 1.7977e+308 | 1 | 1.7977e+308 | 0.132351 | 45 | 0 | 1.7977e+308 | 712.4836 | -784.5294 | 1.7977e+308 | 1.7977e+308 | 8100000 | 1.7977e+308 | 8100000 | 1.7977e+308 | 703409.7 | -268645.6 | 453.5475 | 1.7977e+308 | 2 | 600 | 89.18602 | 741.4 | 30062.66 | 40276.41
| 3773.132 | 572.8932 | 422.4 | 1.7977e+308 | 1.7977e+308 | 1.7977e+308 | 1 | 1.7977e+308 | 0.1775343 | 45 | 0 | 1.7977e+308 | 712.4836 | -784.5295 | 1.7977e+308 | 1.7977e+308 | 8100000 | 1.7977e+308 | 8100000 | 1.7977e+308 | 702277.5 | -268646.5 | 453.0788 | 1.7977e+308 | 2 | 600 | 89.18598 | 741.6 | 30062.66 | 40276.41
| 3772.699 | 572.4246 | 422.6 | 1.7977e+308 | 1.7977e+308 | 1.7977e+308 | 1 | 1.7977e+308 | 0.1139578 | 45 | 0 | 1.7977e+308 | 712.4836 | -784.5295 | 1.7977e+308 | 1.7977e+308 | 8100000 | 1.7977e+308 | 8100000 | 1.7977e+308 | 701509.5 | -268647.1 | 452.6101 | 1.7977e+308 | 2 | 600 | 89.18595 | 741.8 | 30062.66 | 40276.41
| 3772.188 | 571.9733 | 422.8 | 1.7977e+308 | 1.7977e+308 | 1.7977e+308 | 1 | 1.7977e+308 | 0.0723732 | 45 | 0 | 1.7977e+308 | 712.4837 | -784.5295 | 1.7977e+308 | 1.7977e+308 | 8100000 | 1.7977e+308 | 8100000 | 1.7977e+308 | 699681.2 | -268647.8 | 452.1588 | 1.7977e+308 | 2 | 600 | 89.18592 | 742 | 30062.66 | 40276.41
| 3771.915 | 571.5047 | 423 | 1.7977e+308 | 1.7977e+308 | 1.7977e+308 | 1 | 1.7977e+308 | 0.01639393 | 45 | 0 | 1.7977e+308 | 712.4837 | -784.5296 | 1.7977e+308 | 1.7977e+308 | 8100000 | 1.7977e+308 | 8100000 | 1.7977e+308 | 695374.5 | -268648.3 | 451.6901 | 1.7977e+308 | 2 | 600 | 89.1859 | 742.2 | 30062.66 | 40276.41
| 3771.457 | 571.036 | 423.2 | 1.7977e+308 | 1.7977e+308 | 1.7977e+308 | 1 | 1.7977e+308 | 0.1111588 | 45 | 0 | 1.7977e+308 | 712.4837 | -784.5296 | 1.7977e+308 | 1.7977e+308 | 8100000 | 1.7977e+308 | 8100000 | 1.7977e+308 | 693931.5 | -268648.9 | 451.2214 | 1.7977e+308 | 2 | 600 | 89.18587 | 742.4 | 30062.66 | 40276.41
| 3771.178 | 570.5761 | 423.4 | 1.7977e+308 | 1.7977e+308 | 1.7977e+308 | 1 | 1.7977e+308 | 0.04638281 | 45 | 0 | 1.7977e+308 | 712.4837 | -784.5296 | 1.7977e+308 | 1.7977e+308 | 8100000 | 1.7977e+308 | 8100000 | 1.7977e+308 | 696893.3 | -268649.4 | 450.7614 | 1.7977e+308 | 2 | 600 | 89.18585 | 742.6 | 30062.66 | 40276.41
| 3770.375 | 570.1161 | 423.6 | 1.7977e+308 | 1.7977e+308 | 1.7977e+308 | 1 | 1.7977e+308 | 0.04758236 | 45 | 0 | 1.7977e+308 | 712.4838 | -784.5296 | 1.7977e+308 | 1.7977e+308 | 8100000 | 1.7977e+308 | 8100000 | 1.7977e+308 | 691865.5 | -268650.4 | 450.3014 | 1.7977e+308 | 2 | 600 | 89.18581 | 742.8 | 30062.66 | 40276.41
| 3769.917 | 569.6475 | 423.8 | 1.7977e+308 | 1.7977e+308 | 1.7977e+308 | 1 | 1.7977e+308 | 0.007997034 | 45 | 0 | 1.7977e+308 | 712.4838 | -784.5297 | 1.7977e+308 | 1.7977e+308 | 8100000 | 1.7977e+308 | 8100000 | 1.7977e+308 | 689598.1 | -268651.1 | 449.8327 | 1.7977e+308 | 2 | 600 | 89.18578 | 743 | 30062.66 | 40276.41
| 3769.545 | 569.1875 | 424 | 1.7977e+308 | 1.7977e+308 | 1.7977e+308 | 1 | 1.7977e+308 | 0.05637909 | 45 | 0 | 1.7977e+308 | 712.4838 | -784.5297 | 1.7977e+308 | 1.7977e+308 | 8100000 | 1.7977e+308 | 8100000 | 1.7977e+308 | 690943.2 | -268651.6 | 449.3727 | 1.7977e+308 | 2 | 600 | 89.18575 | 743.2 | 30062.66 | 40276.41
| 3768.895 | 568.7276 | 424.2 | 1.7977e+308 | 1.7977e+308 | 1.7977e+308 | 1 | 1.7977e+308 | 0.02958902 | 45 | 0 | 1.7977e+308 | 712.4838 | -784.5297 | 1.7977e+308 | 1.7977e+308 | 8100000 | 1.7977e+308 | 8100000 | 1.7977e+308 | 687805.6 | -268652.5 | 448.9126 | 1.7977e+308 | 2 | 600 | 89.18572 | 743.4 | 30062.66 | 40276.41
| 3768.282 | 568.259 | 424.4 | 1.7977e+308 | 1.7977e+308 | 1.7977e+308 | 1 | 1.7977e+308 | 0.1147574 | 45 | 0 | 1.7977e+308 | 712.4839 | -784.5298 | 1.7977e+308 | 1.7977e+308 | 8100000 | 1.7977e+308 | 8100000 | 1.7977e+308 | 681663.5 | -268653.3 | 448.444 | 1.7977e+308 | 2 | 600 | 89.18568 | 743.6 | 30062.66 | 40276.41
| 3767.929 | 567.7904 | 424.6 | 1.7977e+308 | 1.7977e+308 | 1.7977e+308 | 1 | 1.7977e+308 | 0.3398738 | 45 | 0 | 1.7977e+308 | 712.4839 | -784.5298 | 1.7977e+308 | 1.7977e+308 | 8100000 | 1.7977e+308 | 8100000 | 1.7977e+308 | 683407.7 | -268653.8 | 447.9753 | 1.7977e+308 | 2 | 600 | 89.18566 | 743.8 | 30062.66 | 40276.41
| 3767.598 | 567.3304 | 424.8 | 1.7977e+308 | 1.7977e+308 | 1.7977e+308 | 1 | 1.7977e+308 | 0.253106 | 45 | 0 | 1.7977e+308 | 712.4839 | -784.5298 | 1.7977e+308 | 1.7977e+308 | 8100000 | 1.7977e+308 | 8100000 | 1.7977e+308 | 688423.1 | -268654.4 | 447.5153 | 1.7977e+308 | 2 | 600 | 89.18564 | 744 | 30062.66 | 40276.41
| 3766.826 | 566.8705 | 425 | 1.7977e+308 | 1.7977e+308 | 1.7977e+308 | 1 | 1.7977e+308 | 0.3492702 | 45 | 0 | 1.7977e+308 | 712.484 | -784.5299 | 1.7977e+308 | 1.7977e+308 | 8100000 | 1.7977e+308 | 8100000 | 1.7977e+308 | 682602.8 | -268655.3 | 447.0552 | 1.7977e+308 | 2 | 600 | 89.18559 | 744.2 | 30062.66 | 40276.41
| 3766.444 | 566.4018 | 425.2 | 1.7977e+308 | 1.7977e+308 | 1.7977e+308 | 1 | 1.7977e+308 | 0.1063605 | 45 | 0 | 1.7977e+308 | 712.484 | -784.5299 | 1.7977e+308 | 1.7977e+308 | 8100000 | 1.7977e+308 | 8100000 | 1.7977e+308 | 682109.3 | -268655.9 | 446.5866 | 1.7977e+308 | 2 | 600 | 89.18557 | 744.4 | 30062.66 | 40276.41
| 3766.022 | 565.9332 | 425.4 | 1.7977e+308 | 1.7977e+308 | 1.7977e+308 | 1 | 1.7977e+308 | 0.1011624 | 45 | 0 | 1.7977e+308 | 712.484 | -784.5299 | 1.7977e+308 | 1.7977e+308 | 8100000 | 1.7977e+308 | 8100000 | 1.7977e+308 | 683349.7 | -268656.5 | 446.1179 | 1.7977e+308 | 2 | 600 | 89.18554 | 744.6 | 30062.66 | 40276.41
| 3765.486 | 565.4732 | 425.6 | 1.7977e+308 | 1.7977e+308 | 1.7977e+308 | 1 | 1.7977e+308 | 0.06917427 | 45 | 0 | 1.7977e+308 | 712.484 | -784.53 | 1.7977e+308 | 1.7977e+308 | 8100000 | 1.7977e+308 | 8100000 | 1.7977e+308 | 683540.2 | -268657.2 | 445.6579 | 1.7977e+308 | 2 | 600 | 89.18551 | 744.8 | 30062.66 | 40276.41
| 3765.095 | 565.0133 | 425.8 | 1.7977e+308 | 1.7977e+308 | 1.7977e+308 | 1 | 1.7977e+308 | 0.2303143 | 45 | 0 | 1.7977e+308 | 712.4841 | -784.53 | 1.7977e+308 | 1.7977e+308 | 8100000 | 1.7977e+308 | 8100000 | 1.7977e+308 | 684591.5 | -268657.8 | 445.1979 | 1.7977e+308 | 2 | 600 | 89.18548 | 745 | 30062.66 | 40276.41
| 3764.76 | 564.5447 | 426 | 1.7977e+308 | 1.7977e+308 | 1.7977e+308 | 1 | 1.7977e+308 | 0.2355123 | 45 | 0 | 1.7977e+308 | 712.4841 | -784.53 | 1.7977e+308 | 1.7977e+308 | 8100000 | 1.7977e+308 | 8100000 | 1.7977e+308 | 687766.3 | -268658.4 | 444.7292 | 1.7977e+308 | 2 | 600 | 89.18546 | 745.2 | 30062.66 | 40276.41
| 3764.109 | 564.0847 | 426.2 | 1.7977e+308 | 1.7977e+308 | 1.7977e+308 | 1 | 1.7977e+308 | 0.09556441 | 45 | 0 | 1.7977e+308 | 712.4841 | -784.53 | 1.7977e+308 | 1.7977e+308 | 8100000 | 1.7977e+308 | 8100000 | 1.7977e+308 | 692345 | -268659.2 | 444.2692 | 1.7977e+308 | 2 | 600 | 89.18542 | 745.4 | 30062.66 | 40276.41
| 3763.571 | 563.6248 | 426.4 | 1.7977e+308 | 1.7977e+308 | 1.7977e+308 | 1 | 1.7977e+308 | 0.1591407 | 45 | 0 | 1.7977e+308 | 712.4842 | -784.5301 | 1.7977e+308 | 1.7977e+308 | 8100000 | 1.7977e+308 | 8100000 | 1.7977e+308 | 690864.2 | -268659.9 | 443.8091 | 1.7977e+308 | 2 | 600 | 89.18539 | 745.6 | 30062.66 | 40276.41
| 3763.062 | 563.1561 | 426.6 | 1.7977e+308 | 1.7977e+308 | 1.7977e+308 | 1 | 1.7977e+308 | 0.2083224 | 45 | 0 | 1.7977e+308 | 712.4842 | -784.5301 | 1.7977e+308 | 1.7977e+308 | 8100000 | 1.7977e+308 | 8100000 | 1.7977e+308 | 690211.5 | -268660.6 | 443.3405 | 1.7977e+308 | 2 | 600 | 89.18536 | 745.8 | 30062.66 | 40276.41
| 3762.319 | 562.6875 | 426.8 | 1.7977e+308 | 1.7977e+308 | 1.7977e+308 | 1 | 1.7977e+308 | 0.1159568 | 45 | 0 | 1.7977e+308 | 712.4842 | -784.5301 | 1.7977e+308 | 1.7977e+308 | 8100000 | 1.7977e+308 | 8100000 | 1.7977e+308 | 683105.9 | -268661.6 | 442.8718 | 1.7977e+308 | 2 | 600 | 89.18532 | 746 | 30062.66 | 40276.41
| 3762.075 | 562.2276 | 427 | 1.7977e+308 | 1.7977e+308 | 1.7977e+308 | 1 | 1.7977e+308 | 0.1775338 | 45 | 0 | 1.7977e+308 | 712.4842 | -784.5302 | 1.7977e+308 | 1.7977e+308 | 8100000 | 1.7977e+308 | 8100000 | 1.7977e+308 | 684377.5 | -268662 | 442.4118 | 1.7977e+308 | 2 | 600 | 89.1853 | 746.2 | 30062.66 | 40276.41
| 3761.377 | 561.7676 | 427.2 | 1.7977e+308 | 1.7977e+308 | 1.7977e+308 | 1 | 1.7977e+308 | 0.3018874 | 45 | 0 | 1.7977e+308 | 712.4843 | -784.5302 | 1.7977e+308 | 1.7977e+308 | 8100000 | 1.7977e+308 | 8100000 | 1.7977e+308 | 680840.1 | -268662.9 | 441.9517 | 1.7977e+308 | 2 | 600 | 89.18526 | 746.4 | 30062.66 | 40276.41
| 3760.961 | 561.299 | 427.4 | 1.7977e+308 | 1.7977e+308 | 1.7977e+308 | 1 | 1.7977e+308 | 0.08676762 | 45 | 0 | 1.7977e+308 | 712.4843 | -784.5302 | 1.7977e+308 | 1.7977e+308 | 8100000 | 1.7977e+308 | 8100000 | 1.7977e+308 | 682082.1 | -268663.5 | 441.4831 | 1.7977e+308 | 2 | 600 | 89.18523 | 746.6 | 30062.66 | 40276.41
| 3760.318 | 560.8304 | 427.6 | 1.7977e+308 | 1.7977e+308 | 1.7977e+308 | 1 | 1.7977e+308 | 0.1819321 | 45 | 0 | 1.7977e+308 | 712.4843 | -784.5303 | 1.7977e+308 | 1.7977e+308 | 8100000 | 1.7977e+308 | 8100000 | 1.7977e+308 | 677724.4 | -268664.4 | 441.0144 | 1.7977e+308 | 2 | 600 | 89.18519 | 746.8 | 30062.66 | 40276.41
| 3759.855 | 560.3704 | 427.8 | 1.7977e+308 | 1.7977e+308 | 1.7977e+308 | 1 | 1.7977e+308 | 0.1245535 | 45 | 0 | 1.7977e+308 | 712.4844 | -784.5303 | 1.7977e+308 | 1.7977e+308 | 8100000 | 1.7977e+308 | 8100000 | 1.7977e+308 | 676781.1 | -268665 | 440.5544 | 1.7977e+308 | 2 | 600 | 89.18517 | 747 | 30062.66 | 40276.41
| 3758.952 | 559.9105 | 428 | 1.7977e+308 | 1.7977e+308 | 1.7977e+308 | 1 | 1.7977e+308 | 0.04938155 | 45 | 0 | 1.7977e+308 | 712.4844 | -784.5303 | 1.7977e+308 | 1.7977e+308 | 8100000 | 1.7977e+308 | 8100000 | 1.7977e+308 | 669292 | -268666.1 | 440.0943 | 1.7977e+308 | 2 | 600 | 89.18512 | 747.2 | 30062.66 | 40276.41
| 3758.612 | 559.4419 | 428.2 | 1.7977e+308 | 1.7977e+308 | 1.7977e+308 | 1 | 1.7977e+308 | 0.2671002 | 45 | 0 | 1.7977e+308 | 712.4844 | -784.5304 | 1.7977e+308 | 1.7977e+308 | 8100000 | 1.7977e+308 | 8100000 | 1.7977e+308 | 667596.3 | -268666.7 | 439.6256 | 1.7977e+308 | 2 | 600 | 89.18509 | 747.4 | 30062.66 | 40276.41
| 3758.365 | 558.9819 | 428.4 | 1.7977e+308 | 1.7977e+308 | 1.7977e+308 | 1 | 1.7977e+308 | 0.05278027 | 45 | 0 | 1.7977e+308 | 712.4844 | -784.5304 | 1.7977e+308 | 1.7977e+308 | 8100000 | 1.7977e+308 | 8100000 | 1.7977e+308 | 671132.5 | -268667.1 | 439.1656 | 1.7977e+308 | 2 | 600 | 89.18507 | 747.6 | 30062.66 | 40276.41
| 3758.029 | 558.522 | 428.6 | 1.7977e+308 | 1.7977e+308 | 1.7977e+308 | 1 | 1.7977e+308 | 0.2215172 | 45 | 0 | 1.7977e+308 | 712.4845 | -784.5304 | 1.7977e+308 | 1.7977e+308 | 8100000 | 1.7977e+308 | 8100000 | 1.7977e+308 | 675709.9 | -268667.6 | 438.7056 | 1.7977e+308 | 2 | 600 | 89.18505 | 747.8 | 30062.66 | 40276.41
| 3757.039 | 558.0534 | 428.8 | 1.7977e+308 | 1.7977e+308 | 1.7977e+308 | 1 | 1.7977e+308 | 0.09156574 | 45 | 0 | 1.7977e+308 | 712.4845 | -784.5305 | 1.7977e+308 | 1.7977e+308 | 8100000 | 1.7977e+308 | 8100000 | 1.7977e+308 | 669727.3 | -268668.8 | 438.2369 | 1.7977e+308 | 2 | 600 | 89.185 | 748 | 30062.66 | 40276.41
| 3756.832 | 557.5847 | 429 | 1.7977e+308 | 1.7977e+308 | 1.7977e+308 | 1 | 1.7977e+308 | 0.2563041 | 45 | 0 | 1.7977e+308 | 712.4845 | -784.5305 | 1.7977e+308 | 1.7977e+308 | 8100000 | 1.7977e+308 | 8100000 | 1.7977e+308 | 655338.2 | -268669.2 | 437.7683 | 1.7977e+308 | 2 | 600 | 89.18498 | 748.2 | 30062.66 | 40276.41
| 3756.061 | 557.1248 | 429.2 | 1.7977e+308 | 1.7977e+308 | 1.7977e+308 | 1 | 1.7977e+308 | 0.1899289 | 45 | 0 | 1.7977e+308 | 712.4846 | -784.5305 | 1.7977e+308 | 1.7977e+308 | 8100000 | 1.7977e+308 | 8100000 | 1.7977e+308 | 641193.4 | -268670.2 | 437.3082 | 1.7977e+308 | 2 | 600 | 89.18494 | 748.4 | 30062.66 | 40276.41
| 3755.638 | 556.6648 | 429.4 | 1.7977e+308 | 1.7977e+308 | 1.7977e+308 | 1 | 1.7977e+308 | 0.0883669 | 45 | 0 | 1.7977e+308 | 712.4846 | -784.5305 | 1.7977e+308 | 1.7977e+308 | 8100000 | 1.7977e+308 | 8100000 | 1.7977e+308 | 639460.6 | -268670.8 | 436.8482 | 1.7977e+308 | 2 | 600 | 89.18491 | 748.6 | 30062.66 | 40276.41
| 3754.905 | 556.1962 | 429.6 | 1.7977e+308 | 1.7977e+308 | 1.7977e+308 | 1 | 1.7977e+308 | 0.08036988 | 45 | 0 | 1.7977e+308 | 712.4846 | -784.5306 | 1.7977e+308 | 1.7977e+308 | 8100000 | 1.7977e+308 | 8100000 | 1.7977e+308 | 630363.8 | -268671.7 | 436.3795 | 1.7977e+308 | 2 | 600 | 89.18487 | 748.8 | 30062.66 | 40276.41
| 3754.665 | 555.7276 | 429.8 | 1.7977e+308 | 1.7977e+308 | 1.7977e+308 | 1 | 1.7977e+308 | 0.1543422 | 45 | 0 | 1.7977e+308 | 712.4847 | -784.5306 | 1.7977e+308 | 1.7977e+308 | 8100000 | 1.7977e+308 | 8100000 | 1.7977e+308 | 635492.5 | -268672.2 | 435.9109 | 1.7977e+308 | 2 | 600 | 89.18485 | 749 | 30062.66 | 40276.41
| 3754.02 | 555.2676 | 430 | 1.7977e+308 | 1.7977e+308 | 1.7977e+308 | 1 | 1.7977e+308 | 0.1455454 | 45 | 0 | 1.7977e+308 | 712.4847 | -784.5306 | 1.7977e+308 | 1.7977e+308 | 8100000 | 1.7977e+308 | 8100000 | 1.7977e+308 | 635060.7 | -268673 | 435.4508 | 1.7977e+308 | 2 | 600 | 89.18481 | 749.2 | 30062.66 | 40276.41
| 3752.89 | 554.8077 | 430.2 | 1.7977e+308 | 1.7977e+308 | 1.7977e+308 | 1 | 1.7977e+308 | 0.05957765 | 45 | 0 | 1.7977e+308 | 712.4847 | -784.5307 | 1.7977e+308 | 1.7977e+308 | 8100000 | 1.7977e+308 | 8100000 | 1.7977e+308 | 622463.3 | -268674.3 | 434.9908 | 1.7977e+308 | 2 | 600 | 89.18476 | 749.4 | 30062.66 | 40276.41
| 3752.141 | 554.3391 | 430.4 | 1.7977e+308 | 1.7977e+308 | 1.7977e+308 | 1 | 1.7977e+308 | 0.1263526 | 45 | 0 | 1.7977e+308 | 712.4848 | -784.5307 | 1.7977e+308 | 1.7977e+308 | 8100000 | 1.7977e+308 | 8100000 | 1.7977e+308 | 613652.5 | -268675.3 | 434.5221 | 1.7977e+308 | 2 | 600 | 89.18471 | 749.6 | 30062.66 | 40276.41
| 3751.839 | 553.8792 | 430.6 | 1.7977e+308 | 1.7977e+308 | 1.7977e+308 | 1 | 1.7977e+308 | 0.1255529 | 45 | 0 | 1.7977e+308 | 712.4848 | -784.5308 | 1.7977e+308 | 1.7977e+308 | 8100000 | 1.7977e+308 | 8100000 | 1.7977e+308 | 613447.9 | -268675.8 | 434.0621 | 1.7977e+308 | 2 | 600 | 89.18469 | 749.8 | 30062.66 | 40276.41
| 3751.288 | 553.4192 | 430.8 | 1.7977e+308 | 1.7977e+308 | 1.7977e+308 | 1 | 1.7977e+308 | 0.141147 | 45 | 0 | 1.7977e+308 | 712.4848 | -784.5308 | 1.7977e+308 | 1.7977e+308 | 8100000 | 1.7977e+308 | 8100000 | 1.7977e+308 | 612757.5 | -268676.5 | 433.6021 | 1.7977e+308 | 2 | 600 | 89.18466 | 750 | 30062.66 | 40276.41
| 3750.739 | 552.9506 | 431 | 1.7977e+308 | 1.7977e+308 | 1.7977e+308 | 1 | 1.7977e+308 | 0.06877416 | 45 | 0 | 1.7977e+308 | 712.4849 | -784.5308 | 1.7977e+308 | 1.7977e+308 | 8100000 | 1.7977e+308 | 8100000 | 1.7977e+308 | 613183.7 | -268677.3 | 433.1334 | 1.7977e+308 | 2 | 600 | 89.18463 | 750.2 | 30062.66 | 40276.41
| 3750.495 | 552.482 | 431.2 | 1.7977e+308 | 1.7977e+308 | 1.7977e+308 | 1 | 1.7977e+308 | 0.07757085 | 45 | 0 | 1.7977e+308 | 712.4849 | -784.5309 | 1.7977e+308 | 1.7977e+308 | 8100000 | 1.7977e+308 | 8100000 | 1.7977e+308 | 618089 | -268677.7 | 432.6647 | 1.7977e+308 | 2 | 600 | 89.18461 | 750.4 | 30062.66 | 40276.41
| 3749.885 | 552.022 | 431.4 | 1.7977e+308 | 1.7977e+308 | 1.7977e+308 | 1 | 1.7977e+308 | 0.08436828 | 45 | 0 | 1.7977e+308 | 712.4849 | -784.5309 | 1.7977e+308 | 1.7977e+308 | 8100000 | 1.7977e+308 | 8100000 | 1.7977e+308 | 621140.6 | -268678.5 | 432.2047 | 1.7977e+308 | 2 | 600 | 89.18457 | 750.6 | 30062.66 | 40276.41
| 3749.021 | 551.5621 | 431.6 | 1.7977e+308 | 1.7977e+308 | 1.7977e+308 | 1 | 1.7977e+308 | 0.1979255 | 45 | 0 | 1.7977e+308 | 712.485 | -784.5309 | 1.7977e+308 | 1.7977e+308 | 8100000 | 1.7977e+308 | 8100000 | 1.7977e+308 | 616253.4 | -268679.6 | 431.7447 | 1.7977e+308 | 2 | 600 | 89.18453 | 750.8 | 30062.66 | 40276.41
| 3748.581 | 551.1108 | 431.8 | 1.7977e+308 | 1.7977e+308 | 1.7977e+308 | 1 | 1.7977e+308 | 0.1047606 | 45 | 0 | 1.7977e+308 | 712.485 | -784.531 | 1.7977e+308 | 1.7977e+308 | 8100000 | 1.7977e+308 | 8100000 | 1.7977e+308 | 613559.2 | -268680.2 | 431.2934 | 1.7977e+308 | 2 | 600 | 89.1845 | 751 | 30062.66 | 40276.41
| 3748.094 | 550.6335 | 432 | 1.7977e+308 | 1.7977e+308 | 1.7977e+308 | 1 | 1.7977e+308 | 0.07237276 | 45 | 0 | 1.7977e+308 | 712.485 | -784.531 | 1.7977e+308 | 1.7977e+308 | 8100000 | 1.7977e+308 | 8100000 | 1.7977e+308 | 614308.6 | -268680.9 | 430.816 | 1.7977e+308 | 2 | 600 | 89.18447 | 751.2 | 30062.66 | 40276.41
| 3747.87 | 550.1735 | 432.2 | 1.7977e+308 | 1.7977e+308 | 1.7977e+308 | 1 | 1.7977e+308 | 0.1003622 | 45 | 0 | 1.7977e+308 | 712.485 | -784.531 | 1.7977e+308 | 1.7977e+308 | 8100000 | 1.7977e+308 | 8100000 | 1.7977e+308 | 622850.2 | -268681.3 | 430.356 | 1.7977e+308 | 2 | 600 | 89.18445 | 751.4 | 30062.66 | 40276.41
| 3747.411 | 549.7049 | 432.4 | 1.7977e+308 | 1.7977e+308 | 1.7977e+308 | 1 | 1.7977e+308 | 0.04678238 | 45 | 0 | 1.7977e+308 | 712.4851 | -784.531 | 1.7977e+308 | 1.7977e+308 | 8100000 | 1.7977e+308 | 8100000 | 1.7977e+308 | 628697.3 | -268682 | 429.8873 | 1.7977e+308 | 2 | 600 | 89.18442 | 751.6 | 30062.66 | 40276.41
| 3746.661 | 549.2363 | 432.6 | 1.7977e+308 | 1.7977e+308 | 1.7977e+308 | 1 | 1.7977e+308 | 0.1607394 | 45 | 0 | 1.7977e+308 | 712.4851 | -784.5311 | 1.7977e+308 | 1.7977e+308 | 8100000 | 1.7977e+308 | 8100000 | 1.7977e+308 | 628006.5 | -268682.9 | 429.4186 | 1.7977e+308 | 2 | 600 | 89.18438 | 751.8 | 30062.66 | 40276.41
| 3745.992 | 548.785 | 432.8 | 1.7977e+308 | 1.7977e+308 | 1.7977e+308 | 1 | 1.7977e+308 | 0.2535044 | 45 | 0 | 1.7977e+308 | 712.4851 | -784.5311 | 1.7977e+308 | 1.7977e+308 | 8100000 | 1.7977e+308 | 8100000 | 1.7977e+308 | 624299 | -268683.8 | 428.9673 | 1.7977e+308 | 2 | 600 | 89.18434 | 752 | 30062.66 | 40276.41
| 3745.768 | 548.3164 | 433 | 1.7977e+308 | 1.7977e+308 | 1.7977e+308 | 1 | 1.7977e+308 | 0.09076578 | 45 | 0 | 1.7977e+308 | 712.4851 | -784.5311 | 1.7977e+308 | 1.7977e+308 | 8100000 | 1.7977e+308 | 8100000 | 1.7977e+308 | 628475.6 | -268684.2 | 428.4986 | 1.7977e+308 | 2 | 600 | 89.18432 | 752.2 | 30062.66 | 40276.41
| 3744.998 | 547.8478 | 433.2 | 1.7977e+308 | 1.7977e+308 | 1.7977e+308 | 1 | 1.7977e+308 | 0.07517164 | 45 | 0 | 1.7977e+308 | 712.4852 | -784.5312 | 1.7977e+308 | 1.7977e+308 | 8100000 | 1.7977e+308 | 8100000 | 1.7977e+308 | 628212.7 | -268685.1 | 428.0299 | 1.7977e+308 | 2 | 600 | 89.18428 | 752.4 | 30062.66 | 40276.41
| 3744.3 | 547.3792 | 433.4 | 1.7977e+308 | 1.7977e+308 | 1.7977e+308 | 1 | 1.7977e+308 | 0.03558657 | 45 | 0 | 1.7977e+308 | 712.4852 | -784.5312 | 1.7977e+308 | 1.7977e+308 | 8100000 | 1.7977e+308 | 8100000 | 1.7977e+308 | 623706.1 | -268686 | 427.5612 | 1.7977e+308 | 2 | 600 | 89.18424 | 752.6 | 30062.66 | 40276.41
| 3743.778 | 546.9279 | 433.6 | 1.7977e+308 | 1.7977e+308 | 1.7977e+308 | 1 | 1.7977e+308 | 0.08116936 | 45 | 0 | 1.7977e+308 | 712.4852 | -784.5312 | 1.7977e+308 | 1.7977e+308 | 8100000 | 1.7977e+308 | 8100000 | 1.7977e+308 | 623000.3 | -268686.8 | 427.1099 | 1.7977e+308 | 2 | 600 | 89.18421 | 752.8 | 30062.66 | 40276.41
| 3743.481 | 546.4593 | 433.8 | 1.7977e+308 | 1.7977e+308 | 1.7977e+308 | 1 | 1.7977e+308 | 0.1151565 | 45 | 0 | 1.7977e+308 | 712.4853 | -784.5313 | 1.7977e+308 | 1.7977e+308 | 8100000 | 1.7977e+308 | 8100000 | 1.7977e+308 | 625425.8 | -268687.2 | 426.6412 | 1.7977e+308 | 2 | 600 | 89.18419 | 753 | 30062.66 | 40276.41
| 3742.96 | 545.9907 | 434 | 1.7977e+308 | 1.7977e+308 | 1.7977e+308 | 1 | 1.7977e+308 | 0.1935269 | 45 | 0 | 1.7977e+308 | 712.4853 | -784.5313 | 1.7977e+308 | 1.7977e+308 | 8100000 | 1.7977e+308 | 8100000 | 1.7977e+308 | 628396.2 | -268688 | 426.1725 | 1.7977e+308 | 2 | 600 | 89.18416 | 753.2 | 30062.66 | 40276.41
| 3742.265 | 545.5394 | 434.2 | 1.7977e+308 | 1.7977e+308 | 1.7977e+308 | 1 | 1.7977e+308 | 0.1275518 | 45 | 0 | 1.7977e+308 | 712.4853 | -784.5313 | 1.7977e+308 | 1.7977e+308 | 8100000 | 1.7977e+308 | 8100000 | 1.7977e+308 | 626567.4 | -268688.9 | 425.7212 | 1.7977e+308 | 2 | 600 | 89.18412 | 753.4 | 30062.66 | 40276.41
| 3741.561 | 545.0708 | 434.4 | 1.7977e+308 | 1.7977e+308 | 1.7977e+308 | 1 | 1.7977e+308 | 0.04438322 | 45 | 0 | 1.7977e+308 | 712.4854 | -784.5314 | 1.7977e+308 | 1.7977e+308 | 8100000 | 1.7977e+308 | 8100000 | 1.7977e+308 | 623958.7 | -268689.8 | 425.2525 | 1.7977e+308 | 2 | 600 | 89.18408 | 753.6 | 30062.66 | 40276.41
| 3741.324 | 544.6022 | 434.6 | 1.7977e+308 | 1.7977e+308 | 1.7977e+308 | 1 | 1.7977e+308 | 0.1803318 | 45 | 0 | 1.7977e+308 | 712.4854 | -784.5314 | 1.7977e+308 | 1.7977e+308 | 8100000 | 1.7977e+308 | 8100000 | 1.7977e+308 | 639860.1 | -268690.2 | 424.7838 | 1.7977e+308 | 2 | 600 | 89.18406 | 753.8 | 30062.66 | 40276.41
| 3740.562 | 544.1335 | 434.8 | 1.7977e+308 | 1.7977e+308 | 1.7977e+308 | 1 | 1.7977e+308 | 0.09116551 | 45 | 0 | 1.7977e+308 | 712.4854 | -784.5314 | 1.7977e+308 | 1.7977e+308 | 8100000 | 1.7977e+308 | 8100000 | 1.7977e+308 | 642119.4 | -268691.1 | 424.3151 | 1.7977e+308 | 2 | 600 | 89.18402 | 754 | 30062.66 | 40276.41
| 3739.997 | 543.6823 | 435 | 1.7977e+308 | 1.7977e+308 | 1.7977e+308 | 1 | 1.7977e+308 | 0.09876262 | 45 | 0 | 1.7977e+308 | 712.4855 | -784.5315 | 1.7977e+308 | 1.7977e+308 | 8100000 | 1.7977e+308 | 8100000 | 1.7977e+308 | 641302.5 | -268691.9 | 423.8638 | 1.7977e+308 | 2 | 600 | 89.18398 | 754.2 | 30062.66 | 40276.41
| 3739.585 | 543.2137 | 435.2 | 1.7977e+308 | 1.7977e+308 | 1.7977e+308 | 1 | 1.7977e+308 | 0.06677472 | 45 | 0 | 1.7977e+308 | 712.4855 | -784.5315 | 1.7977e+308 | 1.7977e+308 | 8100000 | 1.7977e+308 | 8100000 | 1.7977e+308 | 643908.2 | -268692.5 | 423.3951 | 1.7977e+308 | 2 | 600 | 89.18396 | 754.4 | 30062.66 | 40276.41
| 3738.988 | 542.745 | 435.4 | 1.7977e+308 | 1.7977e+308 | 1.7977e+308 | 1 | 1.7977e+308 | 0.1551412 | 45 | 0 | 1.7977e+308 | 712.4855 | -784.5315 | 1.7977e+308 | 1.7977e+308 | 8100000 | 1.7977e+308 | 8100000 | 1.7977e+308 | 643187.4 | -268693.3 | 422.9264 | 1.7977e+308 | 2 | 600 | 89.18392 | 754.6 | 30062.66 | 40276.41
| 3738.471 | 542.2764 | 435.6 | 1.7977e+308 | 1.7977e+308 | 1.7977e+308 | 1 | 1.7977e+308 | 0.1811314 | 45 | 0 | 1.7977e+308 | 712.4855 | -784.5316 | 1.7977e+308 | 1.7977e+308 | 8100000 | 1.7977e+308 | 8100000 | 1.7977e+308 | 643930.4 | -268694 | 422.4577 | 1.7977e+308 | 2 | 600 | 89.18389 | 754.8 | 30062.66 | 40276.41
| 3738.069 | 541.8251 | 435.8 | 1.7977e+308 | 1.7977e+308 | 1.7977e+308 | 1 | 1.7977e+308 | 0.1611389 | 45 | 0 | 1.7977e+308 | 712.4856 | -784.5316 | 1.7977e+308 | 1.7977e+308 | 8100000 | 1.7977e+308 | 8100000 | 1.7977e+308 | 646568.8 | -268694.6 | 422.0064 | 1.7977e+308 | 2 | 600 | 89.18386 | 755 | 30062.66 | 40276.41
| 3737.218 | 541.3565 | 436 | 1.7977e+308 | 1.7977e+308 | 1.7977e+308 | 1 | 1.7977e+308 | 0.1435456 | 45 | 0 | 1.7977e+308 | 712.4856 | -784.5316 | 1.7977e+308 | 1.7977e+308 | 8100000 | 1.7977e+308 | 8100000 | 1.7977e+308 | 641464.3 | -268695.7 | 421.5377 | 1.7977e+308 | 2 | 600 | 89.18382 | 755.2 | 30062.66 | 40276.41
| 3736.94 | 540.8879 | 436.2 | 1.7977e+308 | 1.7977e+308 | 1.7977e+308 | 1 | 1.7977e+308 | 0.1895281 | 45 | 0 | 1.7977e+308 | 712.4856 | -784.5317 | 1.7977e+308 | 1.7977e+308 | 8100000 | 1.7977e+308 | 8100000 | 1.7977e+308 | 643731.3 | -268696.1 | 421.069 | 1.7977e+308 | 2 | 600 | 89.1838 | 755.4 | 30062.66 | 40276.41
| 3736.312 | 540.4366 | 436.4 | 1.7977e+308 | 1.7977e+308 | 1.7977e+308 | 1 | 1.7977e+308 | 0.1523422 | 45 | 0 | 1.7977e+308 | 712.4857 | -784.5317 | 1.7977e+308 | 1.7977e+308 | 8100000 | 1.7977e+308 | 8100000 | 1.7977e+308 | 642435.1 | -268696.9 | 420.6177 | 1.7977e+308 | 2 | 600 | 89.18376 | 755.6 | 30062.66 | 40276.41
| 3735.868 | 539.968 | 436.6 | 1.7977e+308 | 1.7977e+308 | 1.7977e+308 | 1 | 1.7977e+308 | 0.0463824 | 45 | 0 | 1.7977e+308 | 712.4857 | -784.5317 | 1.7977e+308 | 1.7977e+308 | 8100000 | 1.7977e+308 | 8100000 | 1.7977e+308 | 643754.6 | -268697.6 | 420.149 | 1.7977e+308 | 2 | 600 | 89.18373 | 755.8 | 30062.66 | 40276.41
| 3735.214 | 539.4994 | 436.8 | 1.7977e+308 | 1.7977e+308 | 1.7977e+308 | 1 | 1.7977e+308 | 0.126352 | 45 | 0 | 1.7977e+308 | 712.4857 | -784.5318 | 1.7977e+308 | 1.7977e+308 | 8100000 | 1.7977e+308 | 8100000 | 1.7977e+308 | 640672 | -268698.4 | 419.6803 | 1.7977e+308 | 2 | 600 | 89.18369 | 756 | 30062.66 | 40276.41
| 3734.761 | 539.0308 | 437 | 1.7977e+308 | 1.7977e+308 | 1.7977e+308 | 1 | 1.7977e+308 | 0.1683361 | 45 | 0 | 1.7977e+308 | 712.4857 | -784.5318 | 1.7977e+308 | 1.7977e+308 | 8100000 | 1.7977e+308 | 8100000 | 1.7977e+308 | 642360.2 | -268699.1 | 419.2116 | 1.7977e+308 | 2 | 600 | 89.18367 | 756.2 | 30062.66 | 40276.41
| 3734.254 | 538.5795 | 437.2 | 1.7977e+308 | 1.7977e+308 | 1.7977e+308 | 1 | 1.7977e+308 | 0.1663368 | 45 | 0 | 1.7977e+308 | 712.4858 | -784.5318 | 1.7977e+308 | 1.7977e+308 | 8100000 | 1.7977e+308 | 8100000 | 1.7977e+308 | 643059.9 | -268699.8 | 418.7603 | 1.7977e+308 | 2 | 600 | 89.18364 | 756.4 | 30062.66 | 40276.41
| 3733.906 | 538.1109 | 437.4 | 1.7977e+308 | 1.7977e+308 | 1.7977e+308 | 1 | 1.7977e+308 | 0.07357204 | 45 | 0 | 1.7977e+308 | 712.4858 | -784.5318 | 1.7977e+308 | 1.7977e+308 | 8100000 | 1.7977e+308 | 8100000 | 1.7977e+308 | 649004 | -268700.3 | 418.2916 | 1.7977e+308 | 2 | 600 | 89.18361 | 756.6 | 30062.66 | 40276.41
| 3733.328 | 537.6423 | 437.6 | 1.7977e+308 | 1.7977e+308 | 1.7977e+308 | 1 | 1.7977e+308 | 0.255103 | 45 | 0 | 1.7977e+308 | 712.4858 | -784.5319 | 1.7977e+308 | 1.7977e+308 | 8100000 | 1.7977e+308 | 8100000 | 1.7977e+308 | 650138.4 | -268701.1 | 417.8229 | 1.7977e+308 | 2 | 600 | 89.18358 | 756.8 | 30062.66 | 40276.41
| 3732.417 | 537.1737 | 437.8 | 1.7977e+308 | 1.7977e+308 | 1.7977e+308 | 1 | 1.7977e+308 | 0.04238388 | 45 | 0 | 1.7977e+308 | 712.4859 | -784.5319 | 1.7977e+308 | 1.7977e+308 | 8100000 | 1.7977e+308 | 8100000 | 1.7977e+308 | 641495.2 | -268702.2 | 417.3542 | 1.7977e+308 | 2 | 600 | 89.18353 | 757 | 30062.66 | 40276.41
| 3731.99 | 536.7224 | 438 | 1.7977e+308 | 1.7977e+308 | 1.7977e+308 | 1 | 1.7977e+308 | 0.2467061 | 45 | 0 | 1.7977e+308 | 712.4859 | -784.532 | 1.7977e+308 | 1.7977e+308 | 8100000 | 1.7977e+308 | 8100000 | 1.7977e+308 | 637526 | -268702.8 | 416.9029 | 1.7977e+308 | 2 | 600 | 89.1835 | 757.2 | 30062.66 | 40276.41
| 3731.612 | 536.2538 | 438.2 | 1.7977e+308 | 1.7977e+308 | 1.7977e+308 | 1 | 1.7977e+308 | 0.08076926 | 45 | 0 | 1.7977e+308 | 712.4859 | -784.532 | 1.7977e+308 | 1.7977e+308 | 8100000 | 1.7977e+308 | 8100000 | 1.7977e+308 | 641177.4 | -268703.4 | 416.4342 | 1.7977e+308 | 2 | 600 | 89.18348 | 757.4 | 30062.66 | 40276.41
| 3730.692 | 535.7852 | 438.4 | 1.7977e+308 | 1.7977e+308 | 1.7977e+308 | 1 | 1.7977e+308 | 0.2155179 | 45 | 0 | 1.7977e+308 | 712.486 | -784.532 | 1.7977e+308 | 1.7977e+308 | 8100000 | 1.7977e+308 | 8100000 | 1.7977e+308 | 635747.8 | -268704.5 | 415.9655 | 1.7977e+308 | 2 | 600 | 89.18343 | 757.6 | 30062.66 | 40276.41
| 3730.335 | 535.3339 | 438.6 | 1.7977e+308 | 1.7977e+308 | 1.7977e+308 | 1 | 1.7977e+308 | 0.1263519 | 45 | 0 | 1.7977e+308 | 712.486 | -784.5321 | 1.7977e+308 | 1.7977e+308 | 8100000 | 1.7977e+308 | 8100000 | 1.7977e+308 | 634392.4 | -268705.1 | 415.5142 | 1.7977e+308 | 2 | 600 | 89.1834 | 757.8 | 30062.66 | 40276.41
| 3729.99 | 534.8653 | 438.8 | 1.7977e+308 | 1.7977e+308 | 1.7977e+308 | 1 | 1.7977e+308 | 0.1179551 | 45 | 0 | 1.7977e+308 | 712.486 | -784.5321 | 1.7977e+308 | 1.7977e+308 | 8100000 | 1.7977e+308 | 8100000 | 1.7977e+308 | 638436.5 | -268705.6 | 415.0455 | 1.7977e+308 | 2 | 600 | 89.18338 | 758 | 30062.66 | 40276.41
| 3729.499 | 534.3966 | 439 | 1.7977e+308 | 1.7977e+308 | 1.7977e+308 | 1 | 1.7977e+308 | 0.07996952 | 45 | 0 | 1.7977e+308 | 712.486 | -784.5321 | 1.7977e+308 | 1.7977e+308 | 8100000 | 1.7977e+308 | 8100000 | 1.7977e+308 | 641180.5 | -268706.3 | 414.5769 | 1.7977e+308 | 2 | 600 | 89.18335 | 758.2 | 30062.66 | 40276.41
| 3728.875 | 533.928 | 439.2 | 1.7977e+308 | 1.7977e+308 | 1.7977e+308 | 1 | 1.7977e+308 | 0.1303503 | 45 | 0 | 1.7977e+308 | 712.4861 | -784.5321 | 1.7977e+308 | 1.7977e+308 | 8100000 | 1.7977e+308 | 8100000 | 1.7977e+308 | 640790.9 | -268707.1 | 414.1082 | 1.7977e+308 | 2 | 600 | 89.18331 | 758.4 | 30062.66 | 40276.41
| 3728.627 | 533.4767 | 439.4 | 1.7977e+308 | 1.7977e+308 | 1.7977e+308 | 1 | 1.7977e+308 | 0.2347105 | 45 | 0 | 1.7977e+308 | 712.4861 | -784.5322 | 1.7977e+308 | 1.7977e+308 | 8100000 | 1.7977e+308 | 8100000 | 1.7977e+308 | 644791.4 | -268707.6 | 413.6568 | 1.7977e+308 | 2 | 600 | 89.18329 | 758.6 | 30062.66 | 40276.41
| 3727.916 | 533.0081 | 439.6 | 1.7977e+308 | 1.7977e+308 | 1.7977e+308 | 1 | 1.7977e+308 | 0.1367478 | 45 | 0 | 1.7977e+308 | 712.4861 | -784.5322 | 1.7977e+308 | 1.7977e+308 | 8100000 | 1.7977e+308 | 8100000 | 1.7977e+308 | 643769.2 | -268708.5 | 413.1882 | 1.7977e+308 | 2 | 600 | 89.18325 | 758.8 | 30062.66 | 40276.41
| 3727.21 | 532.5395 | 439.8 | 1.7977e+308 | 1.7977e+308 | 1.7977e+308 | 1 | 1.7977e+308 | 0.08796642 | 45 | 0 | 1.7977e+308 | 712.4862 | -784.5322 | 1.7977e+308 | 1.7977e+308 | 8100000 | 1.7977e+308 | 8100000 | 1.7977e+308 | 641089.8 | -268709.4 | 412.7195 | 1.7977e+308 | 2 | 600 | 89.18321 | 759 | 30062.66 | 40276.41
| 3726.911 | 532.0882 | 440 | 1.7977e+308 | 1.7977e+308 | 1.7977e+308 | 1 | 1.7977e+308 | 0.07876992 | 45 | 0 | 1.7977e+308 | 712.4862 | -784.5323 | 1.7977e+308 | 1.7977e+308 | 8100000 | 1.7977e+308 | 8100000 | 1.7977e+308 | 643676.3 | -268709.9 | 412.2681 | 1.7977e+308 | 2 | 600 | 89.18319 | 759.2 | 30062.66 | 40276.41
| 3726.27 | 531.6196 | 440.2 | 1.7977e+308 | 1.7977e+308 | 1.7977e+308 | 1 | 1.7977e+308 | 0.1103578 | 45 | 0 | 1.7977e+308 | 712.4862 | -784.5323 | 1.7977e+308 | 1.7977e+308 | 8100000 | 1.7977e+308 | 8100000 | 1.7977e+308 | 639761 | -268710.7 | 411.7994 | 1.7977e+308 | 2 | 600 | 89.18316 | 759.4 | 30062.66 | 40276.41
| 3725.945 | 531.151 | 440.4 | 1.7977e+308 | 1.7977e+308 | 1.7977e+308 | 1 | 1.7977e+308 | 0.1279511 | 45 | 0 | 1.7977e+308 | 712.4862 | -784.5323 | 1.7977e+308 | 1.7977e+308 | 8100000 | 1.7977e+308 | 8100000 | 1.7977e+308 | 642876.6 | -268711.2 | 411.3308 | 1.7977e+308 | 2 | 600 | 89.18313 | 759.6 | 30062.66 | 40276.41
| 3725.444 | 530.6824 | 440.6 | 1.7977e+308 | 1.7977e+308 | 1.7977e+308 | 1 | 1.7977e+308 | 0.2599007 | 45 | 0 | 1.7977e+308 | 712.4863 | -784.5324 | 1.7977e+308 | 1.7977e+308 | 8100000 | 1.7977e+308 | 8100000 | 1.7977e+308 | 647615 | -268711.9 | 410.8621 | 1.7977e+308 | 2 | 600 | 89.1831 | 759.8 | 30062.66 | 40276.41
| 3724.641 | 530.2224 | 440.8 | 1.7977e+308 | 1.7977e+308 | 1.7977e+308 | 1 | 1.7977e+308 | 0.2339106 | 45 | 0 | 1.7977e+308 | 712.4863 | -784.5324 | 1.7977e+308 | 1.7977e+308 | 8100000 | 1.7977e+308 | 8100000 | 1.7977e+308 | 642166.1 | -268712.9 | 410.4021 | 1.7977e+308 | 2 | 600 | 89.18306 | 760 | 30062.66 | 40276.41
| 3723.931 | 529.7625 | 441 | 1.7977e+308 | 1.7977e+308 | 1.7977e+308 | 1 | 1.7977e+308 | 0.03638608 | 45 | 0 | 1.7977e+308 | 712.4863 | -784.5324 | 1.7977e+308 | 1.7977e+308 | 8100000 | 1.7977e+308 | 8100000 | 1.7977e+308 | 634392.6 | -268713.8 | 409.9421 | 1.7977e+308 | 2 | 600 | 89.18302 | 760.2 | 30062.66 | 40276.41
| 3723.492 | 529.2939 | 441.2 | 1.7977e+308 | 1.7977e+308 | 1.7977e+308 | 1 | 1.7977e+308 | 0.1287507 | 45 | 0 | 1.7977e+308 | 712.4864 | -784.5325 | 1.7977e+308 | 1.7977e+308 | 8100000 | 1.7977e+308 | 8100000 | 1.7977e+308 | 632731.7 | -268714.5 | 409.4734 | 1.7977e+308 | 2 | 600 | 89.18299 | 760.4 | 30062.66 | 40276.41
| 3723.023 | 528.8339 | 441.4 | 1.7977e+308 | 1.7977e+308 | 1.7977e+308 | 1 | 1.7977e+308 | 0.06917352 | 45 | 0 | 1.7977e+308 | 712.4864 | -784.5325 | 1.7977e+308 | 1.7977e+308 | 8100000 | 1.7977e+308 | 8100000 | 1.7977e+308 | 633486.4 | -268715.1 | 409.0134 | 1.7977e+308 | 2 | 600 | 89.18296 | 760.6 | 30062.66 | 40276.41
| 3722.583 | 528.374 | 441.6 | 1.7977e+308 | 1.7977e+308 | 1.7977e+308 | 1 | 1.7977e+308 | 0.07117275 | 45 | 0 | 1.7977e+308 | 712.4864 | -784.5325 | 1.7977e+308 | 1.7977e+308 | 8100000 | 1.7977e+308 | 8100000 | 1.7977e+308 | 636060.1 | -268715.7 | 408.5534 | 1.7977e+308 | 2 | 600 | 89.18293 | 760.8 | 30062.66 | 40276.41
| 3721.778 | 527.9054 | 441.8 | 1.7977e+308 | 1.7977e+308 | 1.7977e+308 | 1 | 1.7977e+308 | 0.08996553 | 45 | 0 | 1.7977e+308 | 712.4865 | -784.5326 | 1.7977e+308 | 1.7977e+308 | 8100000 | 1.7977e+308 | 8100000 | 1.7977e+308 | 632247.5 | -268716.7 | 408.0847 | 1.7977e+308 | 2 | 600 | 89.18289 | 761 | 30062.66 | 40276.41
| 3721.296 | 527.4368 | 442 | 1.7977e+308 | 1.7977e+308 | 1.7977e+308 | 1 | 1.7977e+308 | 0.1007614 | 45 | 0 | 1.7977e+308 | 712.4865 | -784.5326 | 1.7977e+308 | 1.7977e+308 | 8100000 | 1.7977e+308 | 8100000 | 1.7977e+308 | 631606.8 | -268717.4 | 407.616 | 1.7977e+308 | 2 | 600 | 89.18286 | 761.2 | 30062.66 | 40276.41
| 3720.666 | 526.9768 | 442.2 | 1.7977e+308 | 1.7977e+308 | 1.7977e+308 | 1 | 1.7977e+308 | 0.1463439 | 45 | 0 | 1.7977e+308 | 712.4865 | -784.5326 | 1.7977e+308 | 1.7977e+308 | 8100000 | 1.7977e+308 | 8100000 | 1.7977e+308 | 629281.4 | -268718.3 | 407.156 | 1.7977e+308 | 2 | 600 | 89.18282 | 761.4 | 30062.66 | 40276.41
| 3720.195 | 526.5169 | 442.4 | 1.7977e+308 | 1.7977e+308 | 1.7977e+308 | 1 | 1.7977e+308 | 0.1671359 | 45 | 0 | 1.7977e+308 | 712.4866 | -784.5327 | 1.7977e+308 | 1.7977e+308 | 8100000 | 1.7977e+308 | 8100000 | 1.7977e+308 | 629872.9 | -268718.9 | 406.696 | 1.7977e+308 | 2 | 600 | 89.18279 | 761.6 | 30062.66 | 40276.41
| 3719.654 | 526.0483 | 442.6 | 1.7977e+308 | 1.7977e+308 | 1.7977e+308 | 1 | 1.7977e+308 | 0.07996932 | 45 | 0 | 1.7977e+308 | 712.4866 | -784.5327 | 1.7977e+308 | 1.7977e+308 | 8100000 | 1.7977e+308 | 8100000 | 1.7977e+308 | 630004.5 | -268719.7 | 406.2273 | 1.7977e+308 | 2 | 600 | 89.18276 | 761.8 | 30062.66 | 40276.41
| 3718.954 | 525.5797 | 442.8 | 1.7977e+308 | 1.7977e+308 | 1.7977e+308 | 1 | 1.7977e+308 | 0.0867667 | 45 | 0 | 1.7977e+308 | 712.4866 | -784.5327 | 1.7977e+308 | 1.7977e+308 | 8100000 | 1.7977e+308 | 8100000 | 1.7977e+308 | 627655.6 | -268720.6 | 405.7586 | 1.7977e+308 | 2 | 600 | 89.18272 | 762 | 30062.66 | 40276.41
| 3718.457 | 525.1197 | 443 | 1.7977e+308 | 1.7977e+308 | 1.7977e+308 | 1 | 1.7977e+308 | 0.03078818 | 45 | 0 | 1.7977e+308 | 712.4866 | -784.5328 | 1.7977e+308 | 1.7977e+308 | 8100000 | 1.7977e+308 | 8100000 | 1.7977e+308 | 618485.2 | -268721.2 | 405.2986 | 1.7977e+308 | 2 | 600 | 89.18269 | 762.2 | 30062.66 | 40276.41
| 3717.888 | 524.6598 | 443.2 | 1.7977e+308 | 1.7977e+308 | 1.7977e+308 | 1 | 1.7977e+308 | 0.1023607 | 45 | 0 | 1.7977e+308 | 712.4867 | -784.5328 | 1.7977e+308 | 1.7977e+308 | 8100000 | 1.7977e+308 | 8100000 | 1.7977e+308 | 613700.3 | -268722 | 404.8386 | 1.7977e+308 | 2 | 600 | 89.18266 | 762.4 | 30062.66 | 40276.41
| 3717.107 | 524.1912 | 443.4 | 1.7977e+308 | 1.7977e+308 | 1.7977e+308 | 1 | 1.7977e+308 | 0.1767321 | 45 | 0 | 1.7977e+308 | 712.4867 | -784.5328 | 1.7977e+308 | 1.7977e+308 | 8100000 | 1.7977e+308 | 8100000 | 1.7977e+308 | 607527.3 | -268723 | 404.3699 | 1.7977e+308 | 2 | 600 | 89.18261 | 762.6 | 30062.66 | 40276.41
| 3716.444 | 523.7312 | 443.6 | 1.7977e+308 | 1.7977e+308 | 1.7977e+308 | 1 | 1.7977e+308 | 0.07237218 | 45 | 0 | 1.7977e+308 | 712.4868 | -784.5329 | 1.7977e+308 | 1.7977e+308 | 8100000 | 1.7977e+308 | 8100000 | 1.7977e+308 | 601341.1 | -268723.8 | 403.9099 | 1.7977e+308 | 2 | 600 | 89.18258 | 762.8 | 30062.66 | 40276.41
| 3715.907 | 523.2713 | 443.8 | 1.7977e+308 | 1.7977e+308 | 1.7977e+308 | 1 | 1.7977e+308 | 0.0899654 | 45 | 0 | 1.7977e+308 | 712.4868 | -784.5329 | 1.7977e+308 | 1.7977e+308 | 8100000 | 1.7977e+308 | 8100000 | 1.7977e+308 | 599254.8 | -268724.6 | 403.4499 | 1.7977e+308 | 2 | 600 | 89.18254 | 763 | 30062.66 | 40276.41
| 3715.42 | 522.8027 | 444 | 1.7977e+308 | 1.7977e+308 | 1.7977e+308 | 1 | 1.7977e+308 | 0.2279123 | 45 | 0 | 1.7977e+308 | 712.4868 | -784.5329 | 1.7977e+308 | 1.7977e+308 | 8100000 | 1.7977e+308 | 8100000 | 1.7977e+308 | 600394.1 | -268725.3 | 402.9812 | 1.7977e+308 | 2 | 600 | 89.18251 | 763.2 | 30062.66 | 40276.41
| 3714.977 | 522.3341 | 444.2 | 1.7977e+308 | 1.7977e+308 | 1.7977e+308 | 1 | 1.7977e+308 | 0.1379469 | 45 | 0 | 1.7977e+308 | 712.4868 | -784.533 | 1.7977e+308 | 1.7977e+308 | 8100000 | 1.7977e+308 | 8100000 | 1.7977e+308 | 602816.6 | -268725.9 | 402.5125 | 1.7977e+308 | 2 | 600 | 89.18249 | 763.4 | 30062.66 | 40276.41
| 3714.434 | 521.8741 | 444.4 | 1.7977e+308 | 1.7977e+308 | 1.7977e+308 | 1 | 1.7977e+308 | 0.07317183 | 45 | 0 | 1.7977e+308 | 712.4869 | -784.533 | 1.7977e+308 | 1.7977e+308 | 8100000 | 1.7977e+308 | 8100000 | 1.7977e+308 | 603594.2 | -268726.6 | 402.0525 | 1.7977e+308 | 2 | 600 | 89.18245 | 763.6 | 30062.66 | 40276.41
| 3713.798 | 521.4142 | 444.6 | 1.7977e+308 | 1.7977e+308 | 1.7977e+308 | 1 | 1.7977e+308 | 0.106359 | 45 | 0 | 1.7977e+308 | 712.4869 | -784.533 | 1.7977e+308 | 1.7977e+308 | 8100000 | 1.7977e+308 | 8100000 | 1.7977e+308 | 605399.5 | -268727.5 | 401.5925 | 1.7977e+308 | 2 | 600 | 89.18242 | 763.8 | 30062.66 | 40276.41
| 3713.216 | 520.9456 | 444.8 | 1.7977e+308 | 1.7977e+308 | 1.7977e+308 | 1 | 1.7977e+308 | 0.1211533 | 45 | 0 | 1.7977e+308 | 712.4869 | -784.5331 | 1.7977e+308 | 1.7977e+308 | 8100000 | 1.7977e+308 | 8100000 | 1.7977e+308 | 603935.7 | -268728.2 | 401.1238 | 1.7977e+308 | 2 | 600 | 89.18238 | 764 | 30062.66 | 40276.41
| 3712.714 | 520.4769 | 445 | 1.7977e+308 | 1.7977e+308 | 1.7977e+308 | 1 | 1.7977e+308 | 0.1107573 | 45 | 0 | 1.7977e+308 | 712.487 | -784.5331 | 1.7977e+308 | 1.7977e+308 | 8100000 | 1.7977e+308 | 8100000 | 1.7977e+308 | 606288 | -268728.9 | 400.6551 | 1.7977e+308 | 2 | 600 | 89.18235 | 764.2 | 30062.66 | 40276.41
| 3712.204 | 520.0257 | 445.2 | 1.7977e+308 | 1.7977e+308 | 1.7977e+308 | 1 | 1.7977e+308 | 0.1399461 | 45 | 0 | 1.7977e+308 | 712.487 | -784.5331 | 1.7977e+308 | 1.7977e+308 | 8100000 | 1.7977e+308 | 8100000 | 1.7977e+308 | 607449 | -268729.6 | 400.2038 | 1.7977e+308 | 2 | 600 | 89.18232 | 764.4 | 30062.66 | 40276.41
| 3711.746 | 519.5571 | 445.4 | 1.7977e+308 | 1.7977e+308 | 1.7977e+308 | 1 | 1.7977e+308 | 0.1239522 | 45 | 0 | 1.7977e+308 | 712.487 | -784.5332 | 1.7977e+308 | 1.7977e+308 | 8100000 | 1.7977e+308 | 8100000 | 1.7977e+308 | 608902.4 | -268730.3 | 399.7351 | 1.7977e+308 | 2 | 600 | 89.18229 | 764.6 | 30062.66 | 40276.41
| 3711.189 | 519.0884 | 445.6 | 1.7977e+308 | 1.7977e+308 | 1.7977e+308 | 1 | 1.7977e+308 | 0.1935253 | 45 | 0 | 1.7977e+308 | 712.487 | -784.5332 | 1.7977e+308 | 1.7977e+308 | 8100000 | 1.7977e+308 | 8100000 | 1.7977e+308 | 610866.5 | -268731 | 399.2664 | 1.7977e+308 | 2 | 600 | 89.18226 | 764.8 | 30062.66 | 40276.41
| 3710.552 | 518.6285 | 445.8 | 1.7977e+308 | 1.7977e+308 | 1.7977e+308 | 1 | 1.7977e+308 | 0.05837747 | 45 | 0 | 1.7977e+308 | 712.4871 | -784.5332 | 1.7977e+308 | 1.7977e+308 | 8100000 | 1.7977e+308 | 8100000 | 1.7977e+308 | 612126.8 | -268731.9 | 398.8064 | 1.7977e+308 | 2 | 600 | 89.18222 | 765 | 30062.66 | 40276.41
| 3709.937 | 518.1686 | 446 | 1.7977e+308 | 1.7977e+308 | 1.7977e+308 | 1 | 1.7977e+308 | 0.007197221 | 45 | 0 | 1.7977e+308 | 712.4871 | -784.5333 | 1.7977e+308 | 1.7977e+308 | 8100000 | 1.7977e+308 | 8100000 | 1.7977e+308 | 614366.6 | -268732.7 | 398.3464 | 1.7977e+308 | 2 | 600 | 89.18219 | 765.2 | 30062.66 | 40276.41
| 3709.196 | 517.7 | 446.2 | 1.7977e+308 | 1.7977e+308 | 1.7977e+308 | 1 | 1.7977e+308 | 0.09756232 | 45 | 0 | 1.7977e+308 | 712.4872 | -784.5333 | 1.7977e+308 | 1.7977e+308 | 8100000 | 1.7977e+308 | 8100000 | 1.7977e+308 | 607167.5 | -268733.6 | 397.8777 | 1.7977e+308 | 2 | 600 | 89.18215 | 765.4 | 30062.66 | 40276.41
| 3708.671 | 517.2313 | 446.4 | 1.7977e+308 | 1.7977e+308 | 1.7977e+308 | 1 | 1.7977e+308 | 0.2387078 | 45 | 0 | 1.7977e+308 | 712.4872 | -784.5333 | 1.7977e+308 | 1.7977e+308 | 8100000 | 1.7977e+308 | 8100000 | 1.7977e+308 | 607202.1 | -268734.3 | 397.409 | 1.7977e+308 | 2 | 600 | 89.18211 | 765.6 | 30062.66 | 40276.41
| 3708.133 | 516.7714 | 446.6 | 1.7977e+308 | 1.7977e+308 | 1.7977e+308 | 1 | 1.7977e+308 | 0.1359475 | 45 | 0 | 1.7977e+308 | 712.4872 | -784.5334 | 1.7977e+308 | 1.7977e+308 | 8100000 | 1.7977e+308 | 8100000 | 1.7977e+308 | 606255.9 | -268735.1 | 396.949 | 1.7977e+308 | 2 | 600 | 89.18208 | 765.8 | 30062.66 | 40276.41
| 3707.656 | 516.3288 | 446.8 | 1.7977e+308 | 1.7977e+308 | 1.7977e+308 | 1 | 1.7977e+308 | 0.2263125 | 45 | 0 | 1.7977e+308 | 712.4872 | -784.5334 | 1.7977e+308 | 1.7977e+308 | 8100000 | 1.7977e+308 | 8100000 | 1.7977e+308 | 607267 | -268735.7 | 396.5064 | 1.7977e+308 | 2 | 600 | 89.18205 | 766 | 30062.66 | 40276.41
| 3707.306 | 515.8428 | 447 | 1.7977e+308 | 1.7977e+308 | 1.7977e+308 | 1 | 1.7977e+308 | 0.08916552 | 45 | 0 | 1.7977e+308 | 712.4873 | -784.5334 | 1.7977e+308 | 1.7977e+308 | 8100000 | 1.7977e+308 | 8100000 | 1.7977e+308 | 613965.1 | -268736.3 | 396.0204 | 1.7977e+308 | 2 | 600 | 89.18203 | 766.2 | 30062.66 | 40276.41
| 3706.66 | 515.3829 | 447.2 | 1.7977e+308 | 1.7977e+308 | 1.7977e+308 | 1 | 1.7977e+308 | 0.3794532 | 45 | 0 | 1.7977e+308 | 712.4873 | -784.5335 | 1.7977e+308 | 1.7977e+308 | 8100000 | 1.7977e+308 | 8100000 | 1.7977e+308 | 614700 | -268737.1 | 395.5604 | 1.7977e+308 | 2 | 600 | 89.18199 | 766.4 | 30062.66 | 40276.41
| 3705.948 | 514.923 | 447.4 | 1.7977e+308 | 1.7977e+308 | 1.7977e+308 | 1 | 1.7977e+308 | 0.2443054 | 45 | 0 | 1.7977e+308 | 712.4873 | -784.5335 | 1.7977e+308 | 1.7977e+308 | 8100000 | 1.7977e+308 | 8100000 | 1.7977e+308 | 611697.3 | -268738 | 395.1003 | 1.7977e+308 | 2 | 600 | 89.18195 | 766.6 | 30062.66 | 40276.41
| 3705.433 | 514.4544 | 447.6 | 1.7977e+308 | 1.7977e+308 | 1.7977e+308 | 1 | 1.7977e+308 | 0.07836966 | 45 | 0 | 1.7977e+308 | 712.4874 | -784.5335 | 1.7977e+308 | 1.7977e+308 | 8100000 | 1.7977e+308 | 8100000 | 1.7977e+308 | 610678.4 | -268738.8 | 394.6317 | 1.7977e+308 | 2 | 600 | 89.18192 | 766.8 | 30062.66 | 40276.41
| 3704.921 | 513.9857 | 447.8 | 1.7977e+308 | 1.7977e+308 | 1.7977e+308 | 1 | 1.7977e+308 | 0.05557847 | 45 | 0 | 1.7977e+308 | 712.4874 | -784.5336 | 1.7977e+308 | 1.7977e+308 | 8100000 | 1.7977e+308 | 8100000 | 1.7977e+308 | 613193.6 | -268739.5 | 394.163 | 1.7977e+308 | 2 | 600 | 89.18189 | 767 | 30062.66 | 40276.41
| 3704.437 | 513.5258 | 448 | 1.7977e+308 | 1.7977e+308 | 1.7977e+308 | 1 | 1.7977e+308 | 0.05877723 | 45 | 0 | 1.7977e+308 | 712.4874 | -784.5336 | 1.7977e+308 | 1.7977e+308 | 8100000 | 1.7977e+308 | 8100000 | 1.7977e+308 | 614999.1 | -268740.1 | 393.703 | 1.7977e+308 | 2 | 600 | 89.18186 | 767.2 | 30062.66 | 40276.41
| 3703.901 | 513.0659 | 448.2 | 1.7977e+308 | 1.7977e+308 | 1.7977e+308 | 1 | 1.7977e+308 | 0.01559396 | 45 | 0 | 1.7977e+308 | 712.4875 | -784.5336 | 1.7977e+308 | 1.7977e+308 | 8100000 | 1.7977e+308 | 8100000 | 1.7977e+308 | 614895 | -268740.9 | 393.243 | 1.7977e+308 | 2 | 600 | 89.18183 | 767.4 | 30062.66 | 40276.41
| 3703.369 | 512.5972 | 448.4 | 1.7977e+308 | 1.7977e+308 | 1.7977e+308 | 1 | 1.7977e+308 | 0.1811298 | 45 | 0 | 1.7977e+308 | 712.4875 | -784.5337 | 1.7977e+308 | 1.7977e+308 | 8100000 | 1.7977e+308 | 8100000 | 1.7977e+308 | 616038.6 | -268741.6 | 392.7743 | 1.7977e+308 | 2 | 600 | 89.1818 | 767.6 | 30062.66 | 40276.41
| 3702.657 | 512.1286 | 448.6 | 1.7977e+308 | 1.7977e+308 | 1.7977e+308 | 1 | 1.7977e+308 | 0.03998449 | 45 | 0 | 1.7977e+308 | 712.4875 | -784.5337 | 1.7977e+308 | 1.7977e+308 | 8100000 | 1.7977e+308 | 8100000 | 1.7977e+308 | 613464.5 | -268742.5 | 392.3056 | 1.7977e+308 | 2 | 600 | 89.18176 | 767.8 | 30062.66 | 40276.41
| 3702.26 | 511.6687 | 448.8 | 1.7977e+308 | 1.7977e+308 | 1.7977e+308 | 1 | 1.7977e+308 | 0.1019604 | 45 | 0 | 1.7977e+308 | 712.4875 | -784.5337 | 1.7977e+308 | 1.7977e+308 | 8100000 | 1.7977e+308 | 8100000 | 1.7977e+308 | 612391.2 | -268743.1 | 391.8456 | 1.7977e+308 | 2 | 600 | 89.18173 | 768 | 30062.66 | 40276.41
| 3701.686 | 511.2087 | 449 | 1.7977e+308 | 1.7977e+308 | 1.7977e+308 | 1 | 1.7977e+308 | 0.07916927 | 45 | 0 | 1.7977e+308 | 712.4876 | -784.5338 | 1.7977e+308 | 1.7977e+308 | 8100000 | 1.7977e+308 | 8100000 | 1.7977e+308 | 612428.5 | -268743.9 | 391.3856 | 1.7977e+308 | 2 | 600 | 89.1817 | 768.2 | 30062.66 | 40276.41
| 3701.111 | 510.7401 | 449.2 | 1.7977e+308 | 1.7977e+308 | 1.7977e+308 | 1 | 1.7977e+308 | 0.1271506 | 45 | 0 | 1.7977e+308 | 712.4876 | -784.5338 | 1.7977e+308 | 1.7977e+308 | 8100000 | 1.7977e+308 | 8100000 | 1.7977e+308 | 613797 | -268744.6 | 390.9169 | 1.7977e+308 | 2 | 600 | 89.18166 | 768.4 | 30062.66 | 40276.41
| 3700.201 | 510.2802 | 449.4 | 1.7977e+308 | 1.7977e+308 | 1.7977e+308 | 1 | 1.7977e+308 | 0.2427057 | 45 | 0 | 1.7977e+308 | 712.4876 | -784.5338 | 1.7977e+308 | 1.7977e+308 | 8100000 | 1.7977e+308 | 8100000 | 1.7977e+308 | 606047.5 | -268745.7 | 390.4569 | 1.7977e+308 | 2 | 600 | 89.18161 | 768.6 | 30062.66 | 40276.41
| 3699.68 | 509.8203 | 449.6 | 1.7977e+308 | 1.7977e+308 | 1.7977e+308 | 1 | 1.7977e+308 | 0.2299106 | 45 | 0 | 1.7977e+308 | 712.4877 | -784.5339 | 1.7977e+308 | 1.7977e+308 | 8100000 | 1.7977e+308 | 8100000 | 1.7977e+308 | 602670 | -268746.5 | 389.9969 | 1.7977e+308 | 2 | 600 | 89.18158 | 768.8 | 30062.66 | 40276.41
| 3699.162 | 509.3517 | 449.8 | 1.7977e+308 | 1.7977e+308 | 1.7977e+308 | 1 | 1.7977e+308 | 0.08676627 | 45 | 0 | 1.7977e+308 | 712.4877 | -784.5339 | 1.7977e+308 | 1.7977e+308 | 8100000 | 1.7977e+308 | 8100000 | 1.7977e+308 | 602720 | -268747.2 | 389.5282 | 1.7977e+308 | 2 | 600 | 89.18155 | 769 | 30062.66 | 40276.41
| 3698.591 | 508.883 | 450 | 1.7977e+308 | 1.7977e+308 | 1.7977e+308 | 1 | 1.7977e+308 | 0.09276392 | 45 | 0 | 1.7977e+308 | 712.4877 | -784.5339 | 1.7977e+308 | 1.7977e+308 | 8100000 | 1.7977e+308 | 8100000 | 1.7977e+308 | 602221.5 | -268747.9 | 389.0595 | 1.7977e+308 | 2 | 600 | 89.18152 | 769.2 | 30062.66 | 40276.41
| 3697.931 | 508.4318 | 450.2 | 1.7977e+308 | 1.7977e+308 | 1.7977e+308 | 1 | 1.7977e+308 | 0.03878491 | 45 | 0 | 1.7977e+308 | 712.4878 | -784.534 | 1.7977e+308 | 1.7977e+308 | 8100000 | 1.7977e+308 | 8100000 | 1.7977e+308 | 600894.2 | -268748.8 | 388.6082 | 1.7977e+308 | 2 | 600 | 89.18148 | 769.4 | 30062.66 | 40276.41
| 3697.621 | 507.9632 | 450.4 | 1.7977e+308 | 1.7977e+308 | 1.7977e+308 | 1 | 1.7977e+308 | 0.1479424 | 45 | 0 | 1.7977e+308 | 712.4878 | -784.534 | 1.7977e+308 | 1.7977e+308 | 8100000 | 1.7977e+308 | 8100000 | 1.7977e+308 | 604983.5 | -268749.3 | 388.1395 | 1.7977e+308 | 2 | 600 | 89.18146 | 769.6 | 30062.66 | 40276.41
| 3697.085 | 507.4945 | 450.6 | 1.7977e+308 | 1.7977e+308 | 1.7977e+308 | 1 | 1.7977e+308 | 0.2870882 | 45 | 0 | 1.7977e+308 | 712.4878 | -784.534 | 1.7977e+308 | 1.7977e+308 | 8100000 | 1.7977e+308 | 8100000 | 1.7977e+308 | 606858.6 | -268750 | 387.6708 | 1.7977e+308 | 2 | 600 | 89.18142 | 769.8 | 30062.66 | 40276.41
| 3696.453 | 507.0259 | 450.8 | 1.7977e+308 | 1.7977e+308 | 1.7977e+308 | 1 | 1.7977e+308 | 0.1519408 | 45 | 0 | 1.7977e+308 | 712.4879 | -784.5341 | 1.7977e+308 | 1.7977e+308 | 8100000 | 1.7977e+308 | 8100000 | 1.7977e+308 | 607168.8 | -268750.9 | 387.2022 | 1.7977e+308 | 2 | 600 | 89.18139 | 770 | 30062.66 | 40276.41
| 3695.984 | 506.5747 | 451 | 1.7977e+308 | 1.7977e+308 | 1.7977e+308 | 1 | 1.7977e+308 | 0.07716994 | 45 | 0 | 1.7977e+308 | 712.4879 | -784.5341 | 1.7977e+308 | 1.7977e+308 | 8100000 | 1.7977e+308 | 8100000 | 1.7977e+308 | 609790.1 | -268751.5 | 386.7508 | 1.7977e+308 | 2 | 600 | 89.18136 | 770.2 | 30062.66 | 40276.41
| 3695.431 | 506.1061 | 451.2 | 1.7977e+308 | 1.7977e+308 | 1.7977e+308 | 1 | 1.7977e+308 | 0.06397507 | 45 | 0 | 1.7977e+308 | 712.4879 | -784.5341 | 1.7977e+308 | 1.7977e+308 | 8100000 | 1.7977e+308 | 8100000 | 1.7977e+308 | 610465.3 | -268752.3 | 386.2821 | 1.7977e+308 | 2 | 600 | 89.18133 | 770.4 | 30062.66 | 40276.41
| 3694.903 | 505.6374 | 451.4 | 1.7977e+308 | 1.7977e+308 | 1.7977e+308 | 1 | 1.7977e+308 | 0.1259509 | 45 | 0 | 1.7977e+308 | 712.4879 | -784.5342 | 1.7977e+308 | 1.7977e+308 | 8100000 | 1.7977e+308 | 8100000 | 1.7977e+308 | 610050.8 | -268753 | 385.8135 | 1.7977e+308 | 2 | 600 | 89.18129 | 770.6 | 30062.66 | 40276.41
| 3694.026 | 505.1862 | 451.6 | 1.7977e+308 | 1.7977e+308 | 1.7977e+308 | 1 | 1.7977e+308 | 0.1791301 | 45 | 0 | 1.7977e+308 | 712.488 | -784.5342 | 1.7977e+308 | 1.7977e+308 | 8100000 | 1.7977e+308 | 8100000 | 1.7977e+308 | 600638 | -268754.1 | 385.3621 | 1.7977e+308 | 2 | 600 | 89.18125 | 770.8 | 30062.66 | 40276.41
| 3693.59 | 504.7176 | 451.8 | 1.7977e+308 | 1.7977e+308 | 1.7977e+308 | 1 | 1.7977e+308 | 0.30748 | 45 | 0 | 1.7977e+308 | 712.488 | -784.5342 | 1.7977e+308 | 1.7977e+308 | 8100000 | 1.7977e+308 | 8100000 | 1.7977e+308 | 602946.4 | -268754.7 | 384.8935 | 1.7977e+308 | 2 | 600 | 89.18122 | 771 | 30062.66 | 40276.41
| 3693.027 | 504.249 | 452 | 1.7977e+308 | 1.7977e+308 | 1.7977e+308 | 1 | 1.7977e+308 | 0.08676613 | 45 | 0 | 1.7977e+308 | 712.488 | -784.5343 | 1.7977e+308 | 1.7977e+308 | 8100000 | 1.7977e+308 | 8100000 | 1.7977e+308 | 602271.9 | -268755.4 | 384.4248 | 1.7977e+308 | 2 | 600 | 89.18119 | 771.2 | 30062.66 | 40276.41
| 3692.619 | 503.7803 | 452.2 | 1.7977e+308 | 1.7977e+308 | 1.7977e+308 | 1 | 1.7977e+308 | 0.01799298 | 45 | 0 | 1.7977e+308 | 712.4881 | -784.5343 | 1.7977e+308 | 1.7977e+308 | 8100000 | 1.7977e+308 | 8100000 | 1.7977e+308 | 605635 | -268756.1 | 383.9561 | 1.7977e+308 | 2 | 600 | 89.18116 | 771.4 | 30062.66 | 40276.41
| 3691.874 | 503.3291 | 452.4 | 1.7977e+308 | 1.7977e+308 | 1.7977e+308 | 1 | 1.7977e+308 | 0.2503022 | 45 | 0 | 1.7977e+308 | 712.4881 | -784.5343 | 1.7977e+308 | 1.7977e+308 | 8100000 | 1.7977e+308 | 8100000 | 1.7977e+308 | 604463.2 | -268757 | 383.5048 | 1.7977e+308 | 2 | 600 | 89.18112 | 771.6 | 30062.66 | 40276.41
| 3691.289 | 502.8605 | 452.6 | 1.7977e+308 | 1.7977e+308 | 1.7977e+308 | 1 | 1.7977e+308 | 0.1579383 | 45 | 0 | 1.7977e+308 | 712.4881 | -784.5344 | 1.7977e+308 | 1.7977e+308 | 8100000 | 1.7977e+308 | 8100000 | 1.7977e+308 | 601958.9 | -268757.8 | 383.0361 | 1.7977e+308 | 2 | 600 | 89.18108 | 771.8 | 30062.66 | 40276.41
| 3690.888 | 502.3918 | 452.8 | 1.7977e+308 | 1.7977e+308 | 1.7977e+308 | 1 | 1.7977e+308 | 0.17913 | 45 | 0 | 1.7977e+308 | 712.4882 | -784.5344 | 1.7977e+308 | 1.7977e+308 | 8100000 | 1.7977e+308 | 8100000 | 1.7977e+308 | 605487.7 | -268758.4 | 382.5674 | 1.7977e+308 | 2 | 600 | 89.18106 | 772 | 30062.66 | 40276.41
| 3690.328 | 501.9232 | 453 | 1.7977e+308 | 1.7977e+308 | 1.7977e+308 | 1 | 1.7977e+308 | 0.1231518 | 45 | 0 | 1.7977e+308 | 712.4882 | -784.5344 | 1.7977e+308 | 1.7977e+308 | 8100000 | 1.7977e+308 | 8100000 | 1.7977e+308 | 606781.4 | -268759.1 | 382.0987 | 1.7977e+308 | 2 | 600 | 89.18102 | 772.2 | 30062.66 | 40276.41
| 3689.509 | 501.472 | 453.2 | 1.7977e+308 | 1.7977e+308 | 1.7977e+308 | 1 | 1.7977e+308 | 0.1451432 | 45 | 0 | 1.7977e+308 | 712.4882 | -784.5345 | 1.7977e+308 | 1.7977e+308 | 8100000 | 1.7977e+308 | 8100000 | 1.7977e+308 | 604038.3 | -268760.1 | 381.6474 | 1.7977e+308 | 2 | 600 | 89.18098 | 772.4 | 30062.66 | 40276.41
| 3688.99 | 501.0034 | 453.4 | 1.7977e+308 | 1.7977e+308 | 1.7977e+308 | 1 | 1.7977e+308 | 0.0615759 | 45 | 0 | 1.7977e+308 | 712.4883 | -784.5345 | 1.7977e+308 | 1.7977e+308 | 8100000 | 1.7977e+308 | 8100000 | 1.7977e+308 | 603106.3 | -268760.9 | 381.1787 | 1.7977e+308 | 2 | 600 | 89.18095 | 772.6 | 30062.66 | 40276.41
| 3688.267 | 500.5348 | 453.6 | 1.7977e+308 | 1.7977e+308 | 1.7977e+308 | 1 | 1.7977e+308 | 0.2463036 | 45 | 0 | 1.7977e+308 | 712.4883 | -784.5346 | 1.7977e+308 | 1.7977e+308 | 8100000 | 1.7977e+308 | 8100000 | 1.7977e+308 | 601182.4 | -268761.8 | 380.71 | 1.7977e+308 | 2 | 600 | 89.18091 | 772.8 | 30062.66 | 40276.41
| 3687.739 | 500.0835 | 453.8 | 1.7977e+308 | 1.7977e+308 | 1.7977e+308 | 1 | 1.7977e+308 | 0.1975226 | 45 | 0 | 1.7977e+308 | 712.4883 | -784.5346 | 1.7977e+308 | 1.7977e+308 | 8100000 | 1.7977e+308 | 8100000 | 1.7977e+308 | 600165.2 | -268762.5 | 380.2587 | 1.7977e+308 | 2 | 600 | 89.18088 | 773 | 30062.66 | 40276.41
| 3687.112 | 499.6149 | 454 | 1.7977e+308 | 1.7977e+308 | 1.7977e+308 | 1 | 1.7977e+308 | 0.06517447 | 45 | 0 | 1.7977e+308 | 712.4884 | -784.5346 | 1.7977e+308 | 1.7977e+308 | 8100000 | 1.7977e+308 | 8100000 | 1.7977e+308 | 592194.1 | -268763.3 | 379.79 | 1.7977e+308 | 2 | 600 | 89.18084 | 773.2 | 30062.66 | 40276.41
| 3686.528 | 499.1463 | 454.2 | 1.7977e+308 | 1.7977e+308 | 1.7977e+308 | 1 | 1.7977e+308 | 0.01399452 | 45 | 0 | 1.7977e+308 | 712.4884 | -784.5347 | 1.7977e+308 | 1.7977e+308 | 8100000 | 1.7977e+308 | 8100000 | 1.7977e+308 | 589547.1 | -268764.1 | 379.3213 | 1.7977e+308 | 2 | 600 | 89.1808 | 773.4 | 30062.66 | 40276.41
| 3685.88 | 498.6777 | 454.4 | 1.7977e+308 | 1.7977e+308 | 1.7977e+308 | 1 | 1.7977e+308 | 0.2011211 | 45 | 0 | 1.7977e+308 | 712.4884 | -784.5347 | 1.7977e+308 | 1.7977e+308 | 8100000 | 1.7977e+308 | 8100000 | 1.7977e+308 | 589050.1 | -268764.9 | 378.8526 | 1.7977e+308 | 2 | 600 | 89.18077 | 773.6 | 30062.66 | 40276.41
| 3685.742 | 498.2264 | 454.6 | 1.7977e+308 | 1.7977e+308 | 1.7977e+308 | 1 | 1.7977e+308 | 0.1855272 | 45 | 0 | 1.7977e+308 | 712.4884 | -784.5347 | 1.7977e+308 | 1.7977e+308 | 8100000 | 1.7977e+308 | 8100000 | 1.7977e+308 | 595291.6 | -268765.3 | 378.4013 | 1.7977e+308 | 2 | 600 | 89.18075 | 773.8 | 30062.66 | 40276.41
| 3684.784 | 497.7752 | 454.8 | 1.7977e+308 | 1.7977e+308 | 1.7977e+308 | 1 | 1.7977e+308 | 0.1415445 | 45 | 0 | 1.7977e+308 | 712.4885 | -784.5348 | 1.7977e+308 | 1.7977e+308 | 8100000 | 1.7977e+308 | 8100000 | 1.7977e+308 | 595365.4 | -268766.4 | 377.95 | 1.7977e+308 | 2 | 600 | 89.1807 | 774 | 30062.66 | 40276.41
| 3684.406 | 497.2892 | 455 | 1.7977e+308 | 1.7977e+308 | 1.7977e+308 | 1 | 1.7977e+308 | 0.09316344 | 45 | 0 | 1.7977e+308 | 712.4885 | -784.5348 | 1.7977e+308 | 1.7977e+308 | 8100000 | 1.7977e+308 | 8100000 | 1.7977e+308 | 596351.1 | -268767 | 377.464 | 1.7977e+308 | 2 | 600 | 89.18068 | 774.2 | 30062.66 | 40276.41
| 3683.86 | 496.8379 | 455.2 | 1.7977e+308 | 1.7977e+308 | 1.7977e+308 | 1 | 1.7977e+308 | 0.09876123 | 45 | 0 | 1.7977e+308 | 712.4885 | -784.5348 | 1.7977e+308 | 1.7977e+308 | 8100000 | 1.7977e+308 | 8100000 | 1.7977e+308 | 597664.5 | -268767.7 | 377.0126 | 1.7977e+308 | 2 | 600 | 89.18065 | 774.4 | 30062.66 | 40276.41
| 3683.197 | 496.3693 | 455.4 | 1.7977e+308 | 1.7977e+308 | 1.7977e+308 | 1 | 1.7977e+308 | 0.2075185 | 45 | 0 | 1.7977e+308 | 712.4886 | -784.5349 | 1.7977e+308 | 1.7977e+308 | 8100000 | 1.7977e+308 | 8100000 | 1.7977e+308 | 596795.3 | -268768.6 | 376.544 | 1.7977e+308 | 2 | 600 | 89.18061 | 774.6 | 30062.66 | 40276.41
| 3682.634 | 495.9007 | 455.6 | 1.7977e+308 | 1.7977e+308 | 1.7977e+308 | 1 | 1.7977e+308 | 0.2523009 | 45 | 0 | 1.7977e+308 | 712.4886 | -784.5349 | 1.7977e+308 | 1.7977e+308 | 8100000 | 1.7977e+308 | 8100000 | 1.7977e+308 | 596871.7 | -268769.4 | 376.0753 | 1.7977e+308 | 2 | 600 | 89.18057 | 774.8 | 30062.66 | 40276.41
| 3682.051 | 495.4321 | 455.8 | 1.7977e+308 | 1.7977e+308 | 1.7977e+308 | 1 | 1.7977e+308 | 0.06757344 | 45 | 0 | 1.7977e+308 | 712.4886 | -784.5349 | 1.7977e+308 | 1.7977e+308 | 8100000 | 1.7977e+308 | 8100000 | 1.7977e+308 | 597491.9 | -268770.1 | 375.6066 | 1.7977e+308 | 2 | 600 | 89.18054 | 775 | 30062.66 | 40276.41
| 3681.54 | 494.9808 | 456 | 1.7977e+308 | 1.7977e+308 | 1.7977e+308 | 1 | 1.7977e+308 | 0.2307093 | 45 | 0 | 1.7977e+308 | 712.4887 | -784.535 | 1.7977e+308 | 1.7977e+308 | 8100000 | 1.7977e+308 | 8100000 | 1.7977e+308 | 598896.4 | -268770.8 | 375.1553 | 1.7977e+308 | 2 | 600 | 89.18051 | 775.2 | 30062.66 | 40276.41
| 3680.641 | 494.5122 | 456.2 | 1.7977e+308 | 1.7977e+308 | 1.7977e+308 | 1 | 1.7977e+308 | 0.06077609 | 45 | 0 | 1.7977e+308 | 712.4887 | -784.535 | 1.7977e+308 | 1.7977e+308 | 8100000 | 1.7977e+308 | 8100000 | 1.7977e+308 | 594125 | -268771.9 | 374.6866 | 1.7977e+308 | 2 | 600 | 89.18046 | 775.4 | 30062.66 | 40276.41
| 3680.136 | 494.0436 | 456.4 | 1.7977e+308 | 1.7977e+308 | 1.7977e+308 | 1 | 1.7977e+308 | 0.05517829 | 45 | 0 | 1.7977e+308 | 712.4887 | -784.535 | 1.7977e+308 | 1.7977e+308 | 8100000 | 1.7977e+308 | 8100000 | 1.7977e+308 | 593123.4 | -268772.6 | 374.2179 | 1.7977e+308 | 2 | 600 | 89.18043 | 775.6 | 30062.66 | 40276.41
| 3679.583 | 493.575 | 456.6 | 1.7977e+308 | 1.7977e+308 | 1.7977e+308 | 1 | 1.7977e+308 | 0.1719323 | 45 | 0 | 1.7977e+308 | 712.4888 | -784.5351 | 1.7977e+308 | 1.7977e+308 | 8100000 | 1.7977e+308 | 8100000 | 1.7977e+308 | 592772.3 | -268773.4 | 373.7492 | 1.7977e+308 | 2 | 600 | 89.1804 | 775.8 | 30062.66 | 40276.41
| 3678.985 | 493.1238 | 456.8 | 1.7977e+308 | 1.7977e+308 | 1.7977e+308 | 1 | 1.7977e+308 | 0.1779299 | 45 | 0 | 1.7977e+308 | 712.4888 | -784.5351 | 1.7977e+308 | 1.7977e+308 | 8100000 | 1.7977e+308 | 8100000 | 1.7977e+308 | 595268.2 | -268774.2 | 373.2979 | 1.7977e+308 | 2 | 600 | 89.18036 | 776 | 30062.66 | 40276.41
| 3678.452 | 492.6551 | 457 | 1.7977e+308 | 1.7977e+308 | 1.7977e+308 | 1 | 1.7977e+308 | 0.1927241 | 45 | 0 | 1.7977e+308 | 712.4888 | -784.5351 | 1.7977e+308 | 1.7977e+308 | 8100000 | 1.7977e+308 | 8100000 | 1.7977e+308 | 595684.1 | -268774.9 | 372.8292 | 1.7977e+308 | 2 | 600 | 89.18033 | 776.2 | 30062.66 | 40276.41
| 3677.592 | 492.1865 | 457.2 | 1.7977e+308 | 1.7977e+308 | 1.7977e+308 | 1 | 1.7977e+308 | 0.1335474 | 45 | 0 | 1.7977e+308 | 712.4889 | -784.5352 | 1.7977e+308 | 1.7977e+308 | 8100000 | 1.7977e+308 | 8100000 | 1.7977e+308 | 591250 | -268776 | 372.3605 | 1.7977e+308 | 2 | 600 | 89.18028 | 776.4 | 30062.66 | 40276.41
| 3677.086 | 491.7353 | 457.4 | 1.7977e+308 | 1.7977e+308 | 1.7977e+308 | 1 | 1.7977e+308 | 0.1387453 | 45 | 0 | 1.7977e+308 | 712.4889 | -784.5352 | 1.7977e+308 | 1.7977e+308 | 8100000 | 1.7977e+308 | 8100000 | 1.7977e+308 | 590267 | -268776.7 | 371.9092 | 1.7977e+308 | 2 | 600 | 89.18025 | 776.6 | 30062.66 | 40276.41
| 3676.402 | 491.2667 | 457.6 | 1.7977e+308 | 1.7977e+308 | 1.7977e+308 | 1 | 1.7977e+308 | 0.08596609 | 45 | 0 | 1.7977e+308 | 712.4889 | -784.5352 | 1.7977e+308 | 1.7977e+308 | 8100000 | 1.7977e+308 | 8100000 | 1.7977e+308 | 588795 | -268777.5 | 371.4405 | 1.7977e+308 | 2 | 600 | 89.18021 | 776.8 | 30062.66 | 40276.41
| 3676.174 | 490.798 | 457.8 | 1.7977e+308 | 1.7977e+308 | 1.7977e+308 | 1 | 1.7977e+308 | 0.1487413 | 45 | 0 | 1.7977e+308 | 712.489 | -784.5353 | 1.7977e+308 | 1.7977e+308 | 8100000 | 1.7977e+308 | 8100000 | 1.7977e+308 | 593562.1 | -268778 | 370.9718 | 1.7977e+308 | 2 | 600 | 89.18019 | 777 | 30062.66 | 40276.41
| 3675.326 | 490.3295 | 458 | 1.7977e+308 | 1.7977e+308 | 1.7977e+308 | 1 | 1.7977e+308 | 0.2075181 | 45 | 0 | 1.7977e+308 | 712.489 | -784.5353 | 1.7977e+308 | 1.7977e+308 | 8100000 | 1.7977e+308 | 8100000 | 1.7977e+308 | 593088.6 | -268779 | 370.5032 | 1.7977e+308 | 2 | 600 | 89.18015 | 777.2 | 30062.66 | 40276.41
| 3674.773 | 489.8782 | 458.2 | 1.7977e+308 | 1.7977e+308 | 1.7977e+308 | 1 | 1.7977e+308 | 0.04918058 | 45 | 0 | 1.7977e+308 | 712.489 | -784.5353 | 1.7977e+308 | 1.7977e+308 | 8100000 | 1.7977e+308 | 8100000 | 1.7977e+308 | 591420.6 | -268779.7 | 370.0518 | 1.7977e+308 | 2 | 600 | 89.18012 | 777.4 | 30062.66 | 40276.41
| 3674.355 | 489.4096 | 458.4 | 1.7977e+308 | 1.7977e+308 | 1.7977e+308 | 1 | 1.7977e+308 | 0.1571379 | 45 | 0 | 1.7977e+308 | 712.4891 | -784.5354 | 1.7977e+308 | 1.7977e+308 | 8100000 | 1.7977e+308 | 8100000 | 1.7977e+308 | 593051.9 | -268780.4 | 369.5832 | 1.7977e+308 | 2 | 600 | 89.18009 | 777.6 | 30062.66 | 40276.41
| 3673.731 | 488.941 | 458.6 | 1.7977e+308 | 1.7977e+308 | 1.7977e+308 | 1 | 1.7977e+308 | 0.3034801 | 45 | 0 | 1.7977e+308 | 712.4891 | -784.5354 | 1.7977e+308 | 1.7977e+308 | 8100000 | 1.7977e+308 | 8100000 | 1.7977e+308 | 595650.3 | -268781.2 | 369.1145 | 1.7977e+308 | 2 | 600 | 89.18005 | 777.8 | 30062.66 | 40276.41
| 3673.034 | 488.481 | 458.8 | 1.7977e+308 | 1.7977e+308 | 1.7977e+308 | 1 | 1.7977e+308 | 0.07117187 | 45 | 0 | 1.7977e+308 | 712.4891 | -784.5354 | 1.7977e+308 | 1.7977e+308 | 8100000 | 1.7977e+308 | 8100000 | 1.7977e+308 | 593130.6 | -268782.1 | 368.6545 | 1.7977e+308 | 2 | 600 | 89.18001 | 778 | 30062.66 | 40276.41
| 3672.41 | 488.0211 | 459 | 1.7977e+308 | 1.7977e+308 | 1.7977e+308 | 1 | 1.7977e+308 | 0.01959225 | 45 | 0 | 1.7977e+308 | 712.4892 | -784.5355 | 1.7977e+308 | 1.7977e+308 | 8100000 | 1.7977e+308 | 8100000 | 1.7977e+308 | 593273.7 | -268782.9 | 368.1945 | 1.7977e+308 | 2 | 600 | 89.17998 | 778.2 | 30062.66 | 40276.41
| 3671.868 | 487.5525 | 459.2 | 1.7977e+308 | 1.7977e+308 | 1.7977e+308 | 1 | 1.7977e+308 | 0.1739312 | 45 | 0 | 1.7977e+308 | 712.4892 | -784.5355 | 1.7977e+308 | 1.7977e+308 | 8100000 | 1.7977e+308 | 8100000 | 1.7977e+308 | 590166.9 | -268783.6 | 367.7258 | 1.7977e+308 | 2 | 600 | 89.17994 | 778.4 | 30062.66 | 40276.41
| 3671.42 | 487.0839 | 459.4 | 1.7977e+308 | 1.7977e+308 | 1.7977e+308 | 1 | 1.7977e+308 | 0.09396282 | 45 | 0 | 1.7977e+308 | 712.4892 | -784.5355 | 1.7977e+308 | 1.7977e+308 | 8100000 | 1.7977e+308 | 8100000 | 1.7977e+308 | 594986.5 | -268784.3 | 367.2571 | 1.7977e+308 | 2 | 600 | 89.17992 | 778.6 | 30062.66 | 40276.41
| 3670.564 | 486.624 | 459.6 | 1.7977e+308 | 1.7977e+308 | 1.7977e+308 | 1 | 1.7977e+308 | 0.05957641 | 45 | 0 | 1.7977e+308 | 712.4893 | -784.5356 | 1.7977e+308 | 1.7977e+308 | 8100000 | 1.7977e+308 | 8100000 | 1.7977e+308 | 588750.4 | -268785.3 | 366.7971 | 1.7977e+308 | 2 | 600 | 89.17987 | 778.8 | 30062.66 | 40276.41
| 3670.124 | 486.164 | 459.8 | 1.7977e+308 | 1.7977e+308 | 1.7977e+308 | 1 | 1.7977e+308 | 0.1559382 | 45 | 0 | 1.7977e+308 | 712.4893 | -784.5356 | 1.7977e+308 | 1.7977e+308 | 8100000 | 1.7977e+308 | 8100000 | 1.7977e+308 | 590343.9 | -268786 | 366.3371 | 1.7977e+308 | 2 | 600 | 89.17984 | 779 | 30062.66 | 40276.41
| 3669.387 | 485.6954 | 460 | 1.7977e+308 | 1.7977e+308 | 1.7977e+308 | 1 | 1.7977e+308 | 0.1223515 | 45 | 0 | 1.7977e+308 | 712.4893 | -784.5357 | 1.7977e+308 | 1.7977e+308 | 8100000 | 1.7977e+308 | 8100000 | 1.7977e+308 | 588088 | -268786.9 | 365.8684 | 1.7977e+308 | 2 | 600 | 89.1798 | 779.2 | 30062.66 | 40276.41
| 3669.032 | 485.2355 | 460.2 | 1.7977e+308 | 1.7977e+308 | 1.7977e+308 | 1 | 1.7977e+308 | 0.1167537 | 45 | 0 | 1.7977e+308 | 712.4893 | -784.5357 | 1.7977e+308 | 1.7977e+308 | 8100000 | 1.7977e+308 | 8100000 | 1.7977e+308 | 591257.6 | -268787.4 | 365.4084 | 1.7977e+308 | 2 | 600 | 89.17978 | 779.4 | 30062.66 | 40276.41
| 3668.362 | 484.7755 | 460.4 | 1.7977e+308 | 1.7977e+308 | 1.7977e+308 | 1 | 1.7977e+308 | 0.03158748 | 45 | 0 | 1.7977e+308 | 712.4894 | -784.5357 | 1.7977e+308 | 1.7977e+308 | 8100000 | 1.7977e+308 | 8100000 | 1.7977e+308 | 590564.3 | -268788.3 | 364.9484 | 1.7977e+308 | 2 | 600 | 89.17974 | 779.6 | 30062.66 | 40276.41
| 3667.775 | 484.3069 | 460.6 | 1.7977e+308 | 1.7977e+308 | 1.7977e+308 | 1 | 1.7977e+308 | 0.1015597 | 45 | 0 | 1.7977e+308 | 712.4894 | -784.5358 | 1.7977e+308 | 1.7977e+308 | 8100000 | 1.7977e+308 | 8100000 | 1.7977e+308 | 592756.4 | -268789.1 | 364.4797 | 1.7977e+308 | 2 | 600 | 89.17971 | 779.8 | 30062.66 | 40276.41
| 3667.084 | 483.8383 | 460.8 | 1.7977e+308 | 1.7977e+308 | 1.7977e+308 | 1 | 1.7977e+308 | 0.1127553 | 45 | 0 | 1.7977e+308 | 712.4895 | -784.5358 | 1.7977e+308 | 1.7977e+308 | 8100000 | 1.7977e+308 | 8100000 | 1.7977e+308 | 589833 | -268790 | 364.011 | 1.7977e+308 | 2 | 600 | 89.17967 | 780 | 30062.66 | 40276.41
| 3666.86 | 483.3784 | 461 | 1.7977e+308 | 1.7977e+308 | 1.7977e+308 | 1 | 1.7977e+308 | 0.05237921 | 45 | 0 | 1.7977e+308 | 712.4895 | -784.5358 | 1.7977e+308 | 1.7977e+308 | 8100000 | 1.7977e+308 | 8100000 | 1.7977e+308 | 594727 | -268790.4 | 363.5511 | 1.7977e+308 | 2 | 600 | 89.17965 | 780.2 | 30062.66 | 40276.41
| 3665.69 | 482.9185 | 461.2 | 1.7977e+308 | 1.7977e+308 | 1.7977e+308 | 1 | 1.7977e+308 | 0.1099563 | 45 | 0 | 1.7977e+308 | 712.4895 | -784.5359 | 1.7977e+308 | 1.7977e+308 | 8100000 | 1.7977e+308 | 8100000 | 1.7977e+308 | 590027 | -268791.8 | 363.091 | 1.7977e+308 | 2 | 600 | 89.17959 | 780.4 | 30062.66 | 40276.41
| 3665.228 | 482.4499 | 461.4 | 1.7977e+308 | 1.7977e+308 | 1.7977e+308 | 1 | 1.7977e+308 | 0.2071177 | 45 | 0 | 1.7977e+308 | 712.4896 | -784.5359 | 1.7977e+308 | 1.7977e+308 | 8100000 | 1.7977e+308 | 8100000 | 1.7977e+308 | 587448 | -268792.4 | 362.6224 | 1.7977e+308 | 2 | 600 | 89.17956 | 780.6 | 30062.66 | 40276.41
| 3664.811 | 481.9812 | 461.6 | 1.7977e+308 | 1.7977e+308 | 1.7977e+308 | 1 | 1.7977e+308 | 0.2083172 | 45 | 0 | 1.7977e+308 | 712.4896 | -784.5359 | 1.7977e+308 | 1.7977e+308 | 8100000 | 1.7977e+308 | 8100000 | 1.7977e+308 | 589239.6 | -268793 | 362.1537 | 1.7977e+308 | 2 | 600 | 89.17953 | 780.8 | 30062.66 | 40276.41
| 3664.019 | 481.5213 | 461.8 | 1.7977e+308 | 1.7977e+308 | 1.7977e+308 | 1 | 1.7977e+308 | 0.130748 | 45 | 0 | 1.7977e+308 | 712.4896 | -784.536 | 1.7977e+308 | 1.7977e+308 | 8100000 | 1.7977e+308 | 8100000 | 1.7977e+308 | 584578.2 | -268794 | 361.6937 | 1.7977e+308 | 2 | 600 | 89.17949 | 781 | 30062.66 | 40276.41
| 3663.609 | 481.0614 | 462 | 1.7977e+308 | 1.7977e+308 | 1.7977e+308 | 1 | 1.7977e+308 | 0.2015199 | 45 | 0 | 1.7977e+308 | 712.4896 | -784.536 | 1.7977e+308 | 1.7977e+308 | 8100000 | 1.7977e+308 | 8100000 | 1.7977e+308 | 586720.6 | -268794.6 | 361.2337 | 1.7977e+308 | 2 | 600 | 89.17946 | 781.2 | 30062.66 | 40276.41
| 3662.997 | 480.5928 | 462.2 | 1.7977e+308 | 1.7977e+308 | 1.7977e+308 | 1 | 1.7977e+308 | 0.0927631 | 45 | 0 | 1.7977e+308 | 712.4897 | -784.536 | 1.7977e+308 | 1.7977e+308 | 8100000 | 1.7977e+308 | 8100000 | 1.7977e+308 | 587807.5 | -268795.4 | 360.765 | 1.7977e+308 | 2 | 600 | 89.17943 | 781.4 | 30062.66 | 40276.41
| 3662.765 | 480.1328 | 462.4 | 1.7977e+308 | 1.7977e+308 | 1.7977e+308 | 1 | 1.7977e+308 | 0.1059578 | 45 | 0 | 1.7977e+308 | 712.4897 | -784.5361 | 1.7977e+308 | 1.7977e+308 | 8100000 | 1.7977e+308 | 8100000 | 1.7977e+308 | 597197.6 | -268795.9 | 360.305 | 1.7977e+308 | 2 | 600 | 89.17941 | 781.6 | 30062.66 | 40276.41
| 3661.867 | 479.6729 | 462.6 | 1.7977e+308 | 1.7977e+308 | 1.7977e+308 | 1 | 1.7977e+308 | 0.1215516 | 45 | 0 | 1.7977e+308 | 712.4897 | -784.5361 | 1.7977e+308 | 1.7977e+308 | 8100000 | 1.7977e+308 | 8100000 | 1.7977e+308 | 594494.7 | -268796.9 | 359.845 | 1.7977e+308 | 2 | 600 | 89.17936 | 781.8 | 30062.66 | 40276.41
| 3661.406 | 479.2043 | 462.8 | 1.7977e+308 | 1.7977e+308 | 1.7977e+308 | 1 | 1.7977e+308 | 0.09396259 | 45 | 0 | 1.7977e+308 | 712.4898 | -784.5361 | 1.7977e+308 | 1.7977e+308 | 8100000 | 1.7977e+308 | 8100000 | 1.7977e+308 | 594500 | -268797.6 | 359.3763 | 1.7977e+308 | 2 | 600 | 89.17933 | 782 | 30062.66 | 40276.41
| 3661.01 | 478.7357 | 463 | 1.7977e+308 | 1.7977e+308 | 1.7977e+308 | 1 | 1.7977e+308 | 0.1799283 | 45 | 0 | 1.7977e+308 | 712.4898 | -784.5362 | 1.7977e+308 | 1.7977e+308 | 8100000 | 1.7977e+308 | 8100000 | 1.7977e+308 | 598455.2 | -268798.2 | 358.9077 | 1.7977e+308 | 2 | 600 | 89.1793 | 782.2 | 30062.66 | 40276.41
| 3660.276 | 478.2758 | 463.2 | 1.7977e+308 | 1.7977e+308 | 1.7977e+308 | 1 | 1.7977e+308 | 0.1367455 | 45 | 0 | 1.7977e+308 | 712.4898 | -784.5362 | 1.7977e+308 | 1.7977e+308 | 8100000 | 1.7977e+308 | 8100000 | 1.7977e+308 | 598549.9 | -268799.1 | 358.4476 | 1.7977e+308 | 2 | 600 | 89.17926 | 782.4 | 30062.66 | 40276.41
| 3659.757 | 477.8158 | 463.4 | 1.7977e+308 | 1.7977e+308 | 1.7977e+308 | 1 | 1.7977e+308 | 0.08996414 | 45 | 0 | 1.7977e+308 | 712.4899 | -784.5362 | 1.7977e+308 | 1.7977e+308 | 8100000 | 1.7977e+308 | 8100000 | 1.7977e+308 | 598286.7 | -268799.8 | 357.9876 | 1.7977e+308 | 2 | 600 | 89.17923 | 782.6 | 30062.66 | 40276.41
| 3658.802 | 477.3472 | 463.6 | 1.7977e+308 | 1.7977e+308 | 1.7977e+308 | 1 | 1.7977e+308 | 0.1087566 | 45 | 0 | 1.7977e+308 | 712.4899 | -784.5363 | 1.7977e+308 | 1.7977e+308 | 8100000 | 1.7977e+308 | 8100000 | 1.7977e+308 | 593275.4 | -268801 | 357.519 | 1.7977e+308 | 2 | 600 | 89.17918 | 782.8 | 30062.66 | 40276.41
| 3658.436 | 476.8786 | 463.8 | 1.7977e+308 | 1.7977e+308 | 1.7977e+308 | 1 | 1.7977e+308 | 0.155538 | 45 | 0 | 1.7977e+308 | 712.4899 | -784.5363 | 1.7977e+308 | 1.7977e+308 | 8100000 | 1.7977e+308 | 8100000 | 1.7977e+308 | 594244.4 | -268801.5 | 357.0503 | 1.7977e+308 | 2 | 600 | 89.17916 | 783 | 30062.66 | 40276.41
| 3657.813 | 476.4187 | 464 | 1.7977e+308 | 1.7977e+308 | 1.7977e+308 | 1 | 1.7977e+308 | 0.1631349 | 45 | 0 | 1.7977e+308 | 712.49 | -784.5363 | 1.7977e+308 | 1.7977e+308 | 8100000 | 1.7977e+308 | 8100000 | 1.7977e+308 | 594023.8 | -268802.4 | 356.5903 | 1.7977e+308 | 2 | 600 | 89.17912 | 783.2 | 30062.66 | 40276.41
| 3657.23 | 475.9587 | 464.2 | 1.7977e+308 | 1.7977e+308 | 1.7977e+308 | 1 | 1.7977e+308 | 0.07117159 | 45 | 0 | 1.7977e+308 | 712.49 | -784.5364 | 1.7977e+308 | 1.7977e+308 | 8100000 | 1.7977e+308 | 8100000 | 1.7977e+308 | 592803.2 | -268803.1 | 356.1303 | 1.7977e+308 | 2 | 600 | 89.17909 | 783.4 | 30062.66 | 40276.41
| 3656.487 | 475.4901 | 464.4 | 1.7977e+308 | 1.7977e+308 | 1.7977e+308 | 1 | 1.7977e+308 | 0.07317078 | 45 | 0 | 1.7977e+308 | 712.49 | -784.5364 | 1.7977e+308 | 1.7977e+308 | 8100000 | 1.7977e+308 | 8100000 | 1.7977e+308 | 590216.9 | -268804.1 | 355.6616 | 1.7977e+308 | 2 | 600 | 89.17904 | 783.6 | 30062.66 | 40276.41
| 3655.862 | 475.0302 | 464.6 | 1.7977e+308 | 1.7977e+308 | 1.7977e+308 | 1 | 1.7977e+308 | 0.08036789 | 45 | 0 | 1.7977e+308 | 712.4901 | -784.5364 | 1.7977e+308 | 1.7977e+308 | 8100000 | 1.7977e+308 | 8100000 | 1.7977e+308 | 588297.1 | -268804.9 | 355.2016 | 1.7977e+308 | 2 | 600 | 89.17901 | 783.8 | 30062.66 | 40276.41
| 3655.659 | 474.5703 | 464.8 | 1.7977e+308 | 1.7977e+308 | 1.7977e+308 | 1 | 1.7977e+308 | 0.1695323 | 45 | 0 | 1.7977e+308 | 712.4901 | -784.5365 | 1.7977e+308 | 1.7977e+308 | 8100000 | 1.7977e+308 | 8100000 | 1.7977e+308 | 596604.2 | -268805.3 | 354.7416 | 1.7977e+308 | 2 | 600 | 89.17899 | 784 | 30062.66 | 40276.41
| 3655.024 | 474.1017 | 465 | 1.7977e+308 | 1.7977e+308 | 1.7977e+308 | 1 | 1.7977e+308 | 0.04558178 | 45 | 0 | 1.7977e+308 | 712.4901 | -784.5365 | 1.7977e+308 | 1.7977e+308 | 8100000 | 1.7977e+308 | 8100000 | 1.7977e+308 | 598587.3 | -268806.1 | 354.2729 | 1.7977e+308 | 2 | 600 | 89.17896 | 784.2 | 30062.66 | 40276.41
| 3654.427 | 473.6331 | 465.2 | 1.7977e+308 | 1.7977e+308 | 1.7977e+308 | 1 | 1.7977e+308 | 0.1811276 | 45 | 0 | 1.7977e+308 | 712.4901 | -784.5365 | 1.7977e+308 | 1.7977e+308 | 8100000 | 1.7977e+308 | 8100000 | 1.7977e+308 | 600717.7 | -268806.9 | 353.8043 | 1.7977e+308 | 2 | 600 | 89.17892 | 784.4 | 30062.66 | 40276.41
| 3653.957 | 473.1731 | 465.4 | 1.7977e+308 | 1.7977e+308 | 1.7977e+308 | 1 | 1.7977e+308 | 0.1803279 | 45 | 0 | 1.7977e+308 | 712.4902 | -784.5366 | 1.7977e+308 | 1.7977e+308 | 8100000 | 1.7977e+308 | 8100000 | 1.7977e+308 | 603033.7 | -268807.6 | 353.3443 | 1.7977e+308 | 2 | 600 | 89.17889 | 784.6 | 30062.66 | 40276.41
| 3653.233 | 472.7132 | 465.6 | 1.7977e+308 | 1.7977e+308 | 1.7977e+308 | 1 | 1.7977e+308 | 0.05357856 | 45 | 0 | 1.7977e+308 | 712.4902 | -784.5366 | 1.7977e+308 | 1.7977e+308 | 8100000 | 1.7977e+308 | 8100000 | 1.7977e+308 | 600700.1 | -268808.5 | 352.8843 | 1.7977e+308 | 2 | 600 | 89.17885 | 784.8 | 30062.66 | 40276.41
| 3652.582 | 472.2446 | 465.8 | 1.7977e+308 | 1.7977e+308 | 1.7977e+308 | 1 | 1.7977e+308 | 0.09836062 | 45 | 0 | 1.7977e+308 | 712.4902 | -784.5366 | 1.7977e+308 | 1.7977e+308 | 8100000 | 1.7977e+308 | 8100000 | 1.7977e+308 | 599447.9 | -268809.4 | 352.4156 | 1.7977e+308 | 2 | 600 | 89.17881 | 785 | 30062.66 | 40276.41
| 3651.899 | 471.776 | 466 | 1.7977e+308 | 1.7977e+308 | 1.7977e+308 | 1 | 1.7977e+308 | 0.1583366 | 45 | 0 | 1.7977e+308 | 712.4903 | -784.5367 | 1.7977e+308 | 1.7977e+308 | 8100000 | 1.7977e+308 | 8100000 | 1.7977e+308 | 596410.3 | -268810.2 | 351.9469 | 1.7977e+308 | 2 | 600 | 89.17877 | 785.2 | 30062.66 | 40276.41
| 3651.504 | 471.316 | 466.2 | 1.7977e+308 | 1.7977e+308 | 1.7977e+308 | 1 | 1.7977e+308 | 0.03078767 | 45 | 0 | 1.7977e+308 | 712.4903 | -784.5367 | 1.7977e+308 | 1.7977e+308 | 8100000 | 1.7977e+308 | 8100000 | 1.7977e+308 | 597873.1 | -268810.8 | 351.4869 | 1.7977e+308 | 2 | 600 | 89.17875 | 785.4 | 30062.66 | 40276.41
| 3650.544 | 470.8561 | 466.4 | 1.7977e+308 | 1.7977e+308 | 1.7977e+308 | 1 | 1.7977e+308 | 0.08076762 | 45 | 0 | 1.7977e+308 | 712.4903 | -784.5368 | 1.7977e+308 | 1.7977e+308 | 8100000 | 1.7977e+308 | 8100000 | 1.7977e+308 | 593643.5 | -268812 | 351.0269 | 1.7977e+308 | 2 | 600 | 89.1787 | 785.6 | 30062.66 | 40276.41
| 3649.921 | 470.3875 | 466.6 | 1.7977e+308 | 1.7977e+308 | 1.7977e+308 | 1 | 1.7977e+308 | 0.2091161 | 45 | 0 | 1.7977e+308 | 712.4904 | -784.5368 | 1.7977e+308 | 1.7977e+308 | 8100000 | 1.7977e+308 | 8100000 | 1.7977e+308 | 589775.5 | -268812.8 | 350.5582 | 1.7977e+308 | 2 | 600 | 89.17866 | 785.8 | 30062.66 | 40276.41
| 3649.204 | 469.9276 | 466.8 | 1.7977e+308 | 1.7977e+308 | 1.7977e+308 | 1 | 1.7977e+308 | 0.08036776 | 45 | 0 | 1.7977e+308 | 712.4904 | -784.5368 | 1.7977e+308 | 1.7977e+308 | 8100000 | 1.7977e+308 | 8100000 | 1.7977e+308 | 587535.1 | -268813.7 | 350.0982 | 1.7977e+308 | 2 | 600 | 89.17862 | 786 | 30062.66 | 40276.41
| 3648.614 | 469.4677 | 467 | 1.7977e+308 | 1.7977e+308 | 1.7977e+308 | 1 | 1.7977e+308 | 0.1039583 | 45 | 0 | 1.7977e+308 | 712.4904 | -784.5369 | 1.7977e+308 | 1.7977e+308 | 8100000 | 1.7977e+308 | 8100000 | 1.7977e+308 | 581430.1 | -268814.5 | 349.6382 | 1.7977e+308 | 2 | 600 | 89.17859 | 786.2 | 30062.66 | 40276.41
| 3648.001 | 468.9991 | 467.2 | 1.7977e+308 | 1.7977e+308 | 1.7977e+308 | 1 | 1.7977e+308 | 0.09995987 | 45 | 0 | 1.7977e+308 | 712.4905 | -784.5369 | 1.7977e+308 | 1.7977e+308 | 8100000 | 1.7977e+308 | 8100000 | 1.7977e+308 | 575934.5 | -268815.3 | 349.1695 | 1.7977e+308 | 2 | 600 | 89.17855 | 786.4 | 30062.66 | 40276.41
| 3647.397 | 468.5305 | 467.4 | 1.7977e+308 | 1.7977e+308 | 1.7977e+308 | 1 | 1.7977e+308 | 0.06237495 | 45 | 0 | 1.7977e+308 | 712.4905 | -784.5369 | 1.7977e+308 | 1.7977e+308 | 8100000 | 1.7977e+308 | 8100000 | 1.7977e+308 | 578690.4 | -268816.1 | 348.7008 | 1.7977e+308 | 2 | 600 | 89.17852 | 786.6 | 30062.66 | 40276.41
| 3646.496 | 468.0792 | 467.6 | 1.7977e+308 | 1.7977e+308 | 1.7977e+308 | 1 | 1.7977e+308 | 0.08116739 | 45 | 0 | 1.7977e+308 | 712.4906 | -784.537 | 1.7977e+308 | 1.7977e+308 | 8100000 | 1.7977e+308 | 8100000 | 1.7977e+308 | 569609.6 | -268817.2 | 348.2495 | 1.7977e+308 | 2 | 600 | 89.17847 | 786.8 | 30062.66 | 40276.41
| 3645.978 | 467.6106 | 467.8 | 1.7977e+308 | 1.7977e+308 | 1.7977e+308 | 1 | 1.7977e+308 | 0.1423428 | 45 | 0 | 1.7977e+308 | 712.4906 | -784.537 | 1.7977e+308 | 1.7977e+308 | 8100000 | 1.7977e+308 | 8100000 | 1.7977e+308 | 568913 | -268817.9 | 347.7808 | 1.7977e+308 | 2 | 600 | 89.17844 | 787 | 30062.66 | 40276.41
| 3645.355 | 467.142 | 468 | 1.7977e+308 | 1.7977e+308 | 1.7977e+308 | 1 | 1.7977e+308 | 0.27349 | 45 | 0 | 1.7977e+308 | 712.4906 | -784.5371 | 1.7977e+308 | 1.7977e+308 | 8100000 | 1.7977e+308 | 8100000 | 1.7977e+308 | 567474.9 | -268818.7 | 347.3122 | 1.7977e+308 | 2 | 600 | 89.1784 | 787.2 | 30062.66 | 40276.41
| 3644.618 | 466.6908 | 468.2 | 1.7977e+308 | 1.7977e+308 | 1.7977e+308 | 1 | 1.7977e+308 | 0.126749 | 45 | 0 | 1.7977e+308 | 712.4907 | -784.5371 | 1.7977e+308 | 1.7977e+308 | 8100000 | 1.7977e+308 | 8100000 | 1.7977e+308 | 566067.8 | -268819.7 | 346.8608 | 1.7977e+308 | 2 | 600 | 89.17836 | 787.4 | 30062.66 | 40276.41
| 3643.917 | 466.2222 | 468.4 | 1.7977e+308 | 1.7977e+308 | 1.7977e+308 | 1 | 1.7977e+308 | 0.1871247 | 45 | 0 | 1.7977e+308 | 712.4907 | -784.5371 | 1.7977e+308 | 1.7977e+308 | 8100000 | 1.7977e+308 | 8100000 | 1.7977e+308 | 564188.4 | -268820.6 | 346.3921 | 1.7977e+308 | 2 | 600 | 89.17832 | 787.6 | 30062.66 | 40276.41
| 3643.106 | 465.7536 | 468.6 | 1.7977e+308 | 1.7977e+308 | 1.7977e+308 | 1 | 1.7977e+308 | 0.02798873 | 45 | 0 | 1.7977e+308 | 712.4907 | -784.5372 | 1.7977e+308 | 1.7977e+308 | 8100000 | 1.7977e+308 | 8100000 | 1.7977e+308 | 561492.9 | -268821.6 | 345.9235 | 1.7977e+308 | 2 | 600 | 89.17828 | 787.8 | 30062.66 | 40276.41
| 3642.851 | 465.285 | 468.8 | 1.7977e+308 | 1.7977e+308 | 1.7977e+308 | 1 | 1.7977e+308 | 0.0615752 | 45 | 0 | 1.7977e+308 | 712.4908 | -784.5372 | 1.7977e+308 | 1.7977e+308 | 8100000 | 1.7977e+308 | 8100000 | 1.7977e+308 | 563038.6 | -268822 | 345.4548 | 1.7977e+308 | 2 | 600 | 89.17826 | 788 | 30062.66 | 40276.41
| 3642.389 | 464.8337 | 469 | 1.7977e+308 | 1.7977e+308 | 1.7977e+308 | 1 | 1.7977e+308 | 0.1307473 | 45 | 0 | 1.7977e+308 | 712.4908 | -784.5372 | 1.7977e+308 | 1.7977e+308 | 8100000 | 1.7977e+308 | 8100000 | 1.7977e+308 | 567966.7 | -268822.7 | 345.0035 | 1.7977e+308 | 2 | 600 | 89.17823 | 788.2 | 30062.66 | 40276.41
| 3641.839 | 464.3651 | 469.2 | 1.7977e+308 | 1.7977e+308 | 1.7977e+308 | 1 | 1.7977e+308 | 0.1331463 | 45 | 0 | 1.7977e+308 | 712.4908 | -784.5373 | 1.7977e+308 | 1.7977e+308 | 8100000 | 1.7977e+308 | 8100000 | 1.7977e+308 | 570290.8 | -268823.4 | 344.5348 | 1.7977e+308 | 2 | 600 | 89.17819 | 788.4 | 30062.66 | 40276.41
| 3640.961 | 463.8965 | 469.4 | 1.7977e+308 | 1.7977e+308 | 1.7977e+308 | 1 | 1.7977e+308 | 0.09596131 | 45 | 0 | 1.7977e+308 | 712.4909 | -784.5373 | 1.7977e+308 | 1.7977e+308 | 8100000 | 1.7977e+308 | 8100000 | 1.7977e+308 | 568814.4 | -268824.5 | 344.0661 | 1.7977e+308 | 2 | 600 | 89.17815 | 788.6 | 30062.66 | 40276.41
| 3640.455 | 463.4279 | 469.6 | 1.7977e+308 | 1.7977e+308 | 1.7977e+308 | 1 | 1.7977e+308 | 0.06157517 | 45 | 0 | 1.7977e+308 | 712.4909 | -784.5373 | 1.7977e+308 | 1.7977e+308 | 8100000 | 1.7977e+308 | 8100000 | 1.7977e+308 | 565752.1 | -268825.2 | 343.5974 | 1.7977e+308 | 2 | 600 | 89.17812 | 788.8 | 30062.66 | 40276.41
| 3639.856 | 462.9766 | 469.8 | 1.7977e+308 | 1.7977e+308 | 1.7977e+308 | 1 | 1.7977e+308 | 0.1443418 | 45 | 0 | 1.7977e+308 | 712.4909 | -784.5374 | 1.7977e+308 | 1.7977e+308 | 8100000 | 1.7977e+308 | 8100000 | 1.7977e+308 | 564289.7 | -268826 | 343.1461 | 1.7977e+308 | 2 | 600 | 89.17808 | 789 | 30062.66 | 40276.41
| 3639.245 | 462.508 | 470 | 1.7977e+308 | 1.7977e+308 | 1.7977e+308 | 1 | 1.7977e+308 | 0.1003595 | 45 | 0 | 1.7977e+308 | 712.491 | -784.5374 | 1.7977e+308 | 1.7977e+308 | 8100000 | 1.7977e+308 | 8100000 | 1.7977e+308 | 563983.7 | -268826.8 | 342.6774 | 1.7977e+308 | 2 | 600 | 89.17805 | 789.2 | 30062.66 | 40276.41
| 3638.746 | 462.0394 | 470.2 | 1.7977e+308 | 1.7977e+308 | 1.7977e+308 | 1 | 1.7977e+308 | 0.06197498 | 45 | 0 | 1.7977e+308 | 712.491 | -784.5374 | 1.7977e+308 | 1.7977e+308 | 8100000 | 1.7977e+308 | 8100000 | 1.7977e+308 | 567000.6 | -268827.5 | 342.2088 | 1.7977e+308 | 2 | 600 | 89.17802 | 789.4 | 30062.66 | 40276.41
| 3638.193 | 461.5882 | 470.4 | 1.7977e+308 | 1.7977e+308 | 1.7977e+308 | 1 | 1.7977e+308 | 0.07836835 | 45 | 0 | 1.7977e+308 | 712.491 | -784.5375 | 1.7977e+308 | 1.7977e+308 | 8100000 | 1.7977e+308 | 8100000 | 1.7977e+308 | 568812.3 | -268828.2 | 341.7575 | 1.7977e+308 | 2 | 600 | 89.17798 | 789.6 | 30062.66 | 40276.41
| 3637.528 | 461.1196 | 470.6 | 1.7977e+308 | 1.7977e+308 | 1.7977e+308 | 1 | 1.7977e+308 | 0.1483401 | 45 | 0 | 1.7977e+308 | 712.491 | -784.5375 | 1.7977e+308 | 1.7977e+308 | 8100000 | 1.7977e+308 | 8100000 | 1.7977e+308 | 570083.5 | -268829.1 | 341.2888 | 1.7977e+308 | 2 | 600 | 89.17794 | 789.8 | 30062.66 | 40276.41
| 3636.799 | 460.651 | 470.8 | 1.7977e+308 | 1.7977e+308 | 1.7977e+308 | 1 | 1.7977e+308 | 0.07956784 | 45 | 0 | 1.7977e+308 | 712.4911 | -784.5376 | 1.7977e+308 | 1.7977e+308 | 8100000 | 1.7977e+308 | 8100000 | 1.7977e+308 | 568246.4 | -268830 | 340.8201 | 1.7977e+308 | 2 | 600 | 89.1779 | 790 | 30062.66 | 40276.41
| 3635.985 | 460.1824 | 471 | 1.7977e+308 | 1.7977e+308 | 1.7977e+308 | 1 | 1.7977e+308 | 0.05717688 | 45 | 0 | 1.7977e+308 | 712.4911 | -784.5376 | 1.7977e+308 | 1.7977e+308 | 8100000 | 1.7977e+308 | 8100000 | 1.7977e+308 | 563893.9 | -268831 | 340.3514 | 1.7977e+308 | 2 | 600 | 89.17786 | 790.2 | 30062.66 | 40276.41
| 3635.518 | 459.7311 | 471.2 | 1.7977e+308 | 1.7977e+308 | 1.7977e+308 | 1 | 1.7977e+308 | 0.2411025 | 45 | 0 | 1.7977e+308 | 712.4911 | -784.5376 | 1.7977e+308 | 1.7977e+308 | 8100000 | 1.7977e+308 | 8100000 | 1.7977e+308 | 565560.5 | -268831.7 | 339.9001 | 1.7977e+308 | 2 | 600 | 89.17783 | 790.4 | 30062.66 | 40276.41
| 3634.644 | 459.2625 | 471.4 | 1.7977e+308 | 1.7977e+308 | 1.7977e+308 | 1 | 1.7977e+308 | 0.2534974 | 45 | 0 | 1.7977e+308 | 712.4912 | -784.5377 | 1.7977e+308 | 1.7977e+308 | 8100000 | 1.7977e+308 | 8100000 | 1.7977e+308 | 562200.9 | -268832.7 | 339.4314 | 1.7977e+308 | 2 | 600 | 89.17779 | 790.6 | 30062.66 | 40276.41
| 3634.156 | 458.7939 | 471.6 | 1.7977e+308 | 1.7977e+308 | 1.7977e+308 | 1 | 1.7977e+308 | 0.2754885 | 45 | 0 | 1.7977e+308 | 712.4912 | -784.5377 | 1.7977e+308 | 1.7977e+308 | 8100000 | 1.7977e+308 | 8100000 | 1.7977e+308 | 562109.9 | -268833.4 | 338.9627 | 1.7977e+308 | 2 | 600 | 89.17775 | 790.8 | 30062.66 | 40276.41
| 3633.725 | 458.3253 | 471.8 | 1.7977e+308 | 1.7977e+308 | 1.7977e+308 | 1 | 1.7977e+308 | 0.2423019 | 45 | 0 | 1.7977e+308 | 712.4913 | -784.5377 | 1.7977e+308 | 1.7977e+308 | 8100000 | 1.7977e+308 | 8100000 | 1.7977e+308 | 564281.2 | -268834.1 | 338.4941 | 1.7977e+308 | 2 | 600 | 89.17773 | 791 | 30062.66 | 40276.41
| 3632.947 | 457.8741 | 472 | 1.7977e+308 | 1.7977e+308 | 1.7977e+308 | 1 | 1.7977e+308 | 0.1835256 | 45 | 0 | 1.7977e+308 | 712.4913 | -784.5378 | 1.7977e+308 | 1.7977e+308 | 8100000 | 1.7977e+308 | 8100000 | 1.7977e+308 | 564596.8 | -268835 | 338.0427 | 1.7977e+308 | 2 | 600 | 89.17768 | 791.2 | 30062.66 | 40276.41
| 3632.331 | 457.4055 | 472.2 | 1.7977e+308 | 1.7977e+308 | 1.7977e+308 | 1 | 1.7977e+308 | 0.1699311 | 45 | 0 | 1.7977e+308 | 712.4913 | -784.5378 | 1.7977e+308 | 1.7977e+308 | 8100000 | 1.7977e+308 | 8100000 | 1.7977e+308 | 566311.3 | -268835.8 | 337.5741 | 1.7977e+308 | 2 | 600 | 89.17765 | 791.4 | 30062.66 | 40276.41
| 3631.684 | 456.9369 | 472.4 | 1.7977e+308 | 1.7977e+308 | 1.7977e+308 | 1 | 1.7977e+308 | 0.1975199 | 45 | 0 | 1.7977e+308 | 712.4914 | -784.5378 | 1.7977e+308 | 1.7977e+308 | 8100000 | 1.7977e+308 | 8100000 | 1.7977e+308 | 567623.8 | -268836.7 | 337.1054 | 1.7977e+308 | 2 | 600 | 89.17761 | 791.6 | 30062.66 | 40276.41
| 3630.987 | 456.4856 | 472.6 | 1.7977e+308 | 1.7977e+308 | 1.7977e+308 | 1 | 1.7977e+308 | 0.12315 | 45 | 0 | 1.7977e+308 | 712.4914 | -784.5379 | 1.7977e+308 | 1.7977e+308 | 8100000 | 1.7977e+308 | 8100000 | 1.7977e+308 | 567563.6 | -268837.6 | 336.6541 | 1.7977e+308 | 2 | 600 | 89.17757 | 791.8 | 30062.66 | 40276.41
| 3630.552 | 456.017 | 472.8 | 1.7977e+308 | 1.7977e+308 | 1.7977e+308 | 1 | 1.7977e+308 | 0.1523382 | 45 | 0 | 1.7977e+308 | 712.4914 | -784.5379 | 1.7977e+308 | 1.7977e+308 | 8100000 | 1.7977e+308 | 8100000 | 1.7977e+308 | 568742.5 | -268838.2 | 336.1854 | 1.7977e+308 | 2 | 600 | 89.17754 | 792 | 30062.66 | 40276.41
| 3630.128 | 455.5484 | 473 | 1.7977e+308 | 1.7977e+308 | 1.7977e+308 | 1 | 1.7977e+308 | 0.1175523 | 45 | 0 | 1.7977e+308 | 712.4914 | -784.5379 | 1.7977e+308 | 1.7977e+308 | 8100000 | 1.7977e+308 | 8100000 | 1.7977e+308 | 576806.3 | -268838.8 | 335.7167 | 1.7977e+308 | 2 | 600 | 89.17752 | 792.2 | 30062.66 | 40276.41
| 3629.336 | 455.0798 | 473.2 | 1.7977e+308 | 1.7977e+308 | 1.7977e+308 | 1 | 1.7977e+308 | 0.05437792 | 45 | 0 | 1.7977e+308 | 712.4915 | -784.538 | 1.7977e+308 | 1.7977e+308 | 8100000 | 1.7977e+308 | 8100000 | 1.7977e+308 | 573490.9 | -268839.8 | 335.248 | 1.7977e+308 | 2 | 600 | 89.17747 | 792.4 | 30062.66 | 40276.41
| 3628.623 | 454.6285 | 473.4 | 1.7977e+308 | 1.7977e+308 | 1.7977e+308 | 1 | 1.7977e+308 | 0.05837629 | 45 | 0 | 1.7977e+308 | 712.4915 | -784.538 | 1.7977e+308 | 1.7977e+308 | 8100000 | 1.7977e+308 | 8100000 | 1.7977e+308 | 572810.9 | -268840.7 | 334.7967 | 1.7977e+308 | 2 | 600 | 89.17743 | 792.6 | 30062.66 | 40276.41
| 3628.238 | 454.1599 | 473.6 | 1.7977e+308 | 1.7977e+308 | 1.7977e+308 | 1 | 1.7977e+308 | 0.17233 | 45 | 0 | 1.7977e+308 | 712.4915 | -784.5381 | 1.7977e+308 | 1.7977e+308 | 8100000 | 1.7977e+308 | 8100000 | 1.7977e+308 | 574612.4 | -268841.3 | 334.328 | 1.7977e+308 | 2 | 600 | 89.17741 | 792.8 | 30062.66 | 40276.41
| 3627.281 | 453.6913 | 473.8 | 1.7977e+308 | 1.7977e+308 | 1.7977e+308 | 1 | 1.7977e+308 | 0.03958391 | 45 | 0 | 1.7977e+308 | 712.4916 | -784.5381 | 1.7977e+308 | 1.7977e+308 | 8100000 | 1.7977e+308 | 8100000 | 1.7977e+308 | 570858.1 | -268842.5 | 333.8594 | 1.7977e+308 | 2 | 600 | 89.17736 | 793 | 30062.66 | 40276.41
| 3626.8 | 453.2227 | 474 | 1.7977e+308 | 1.7977e+308 | 1.7977e+308 | 1 | 1.7977e+308 | 0.179527 | 45 | 0 | 1.7977e+308 | 712.4916 | -784.5381 | 1.7977e+308 | 1.7977e+308 | 8100000 | 1.7977e+308 | 8100000 | 1.7977e+308 | 571151.6 | -268843.1 | 333.3907 | 1.7977e+308 | 2 | 600 | 89.17733 | 793.2 | 30062.66 | 40276.41
| 3626.416 | 452.7715 | 474.2 | 1.7977e+308 | 1.7977e+308 | 1.7977e+308 | 1 | 1.7977e+308 | 0.132746 | 45 | 0 | 1.7977e+308 | 712.4916 | -784.5382 | 1.7977e+308 | 1.7977e+308 | 8100000 | 1.7977e+308 | 8100000 | 1.7977e+308 | 574543.2 | -268843.7 | 332.9394 | 1.7977e+308 | 2 | 600 | 89.1773 | 793.4 | 30062.66 | 40276.41
| 3625.489 | 452.3029 | 474.4 | 1.7977e+308 | 1.7977e+308 | 1.7977e+308 | 1 | 1.7977e+308 | 0.07357006 | 45 | 0 | 1.7977e+308 | 712.4917 | -784.5382 | 1.7977e+308 | 1.7977e+308 | 8100000 | 1.7977e+308 | 8100000 | 1.7977e+308 | 571993.2 | -268844.8 | 332.4707 | 1.7977e+308 | 2 | 600 | 89.17725 | 793.6 | 30062.66 | 40276.41
| 3624.912 | 451.8343 | 474.6 | 1.7977e+308 | 1.7977e+308 | 1.7977e+308 | 1 | 1.7977e+308 | 0.2143127 | 45 | 0 | 1.7977e+308 | 712.4917 | -784.5382 | 1.7977e+308 | 1.7977e+308 | 8100000 | 1.7977e+308 | 8100000 | 1.7977e+308 | 571474.6 | -268845.6 | 332.002 | 1.7977e+308 | 2 | 600 | 89.17722 | 793.8 | 30062.66 | 40276.41
| 3624.508 | 451.383 | 474.8 | 1.7977e+308 | 1.7977e+308 | 1.7977e+308 | 1 | 1.7977e+308 | 0.3010774 | 45 | 0 | 1.7977e+308 | 712.4917 | -784.5383 | 1.7977e+308 | 1.7977e+308 | 8100000 | 1.7977e+308 | 8100000 | 1.7977e+308 | 575329.3 | -268846.2 | 331.5507 | 1.7977e+308 | 2 | 600 | 89.17719 | 794 | 30062.66 | 40276.41
| 3623.585 | 450.9144 | 475 | 1.7977e+308 | 1.7977e+308 | 1.7977e+308 | 1 | 1.7977e+308 | 0.1083559 | 45 | 0 | 1.7977e+308 | 712.4918 | -784.5383 | 1.7977e+308 | 1.7977e+308 | 8100000 | 1.7977e+308 | 8100000 | 1.7977e+308 | 566480.6 | -268847.3 | 331.082 | 1.7977e+308 | 2 | 600 | 89.17714 | 794.2 | 30062.66 | 40276.41
| 3623.283 | 450.4458 | 475.2 | 1.7977e+308 | 1.7977e+308 | 1.7977e+308 | 1 | 1.7977e+308 | 0.1059568 | 45 | 0 | 1.7977e+308 | 712.4918 | -784.5383 | 1.7977e+308 | 1.7977e+308 | 8100000 | 1.7977e+308 | 8100000 | 1.7977e+308 | 575201.7 | -268847.8 | 330.6134 | 1.7977e+308 | 2 | 600 | 89.17712 | 794.4 | 30062.66 | 40276.41
| 3622.686 | 449.9772 | 475.4 | 1.7977e+308 | 1.7977e+308 | 1.7977e+308 | 1 | 1.7977e+308 | 0.1951205 | 45 | 0 | 1.7977e+308 | 712.4918 | -784.5384 | 1.7977e+308 | 1.7977e+308 | 8100000 | 1.7977e+308 | 8100000 | 1.7977e+308 | 576715 | -268848.6 | 330.1447 | 1.7977e+308 | 2 | 600 | 89.17709 | 794.6 | 30062.66 | 40276.41
| 3621.908 | 449.526 | 475.6 | 1.7977e+308 | 1.7977e+308 | 1.7977e+308 | 1 | 1.7977e+308 | 0.1059568 | 45 | 0 | 1.7977e+308 | 712.4919 | -784.5384 | 1.7977e+308 | 1.7977e+308 | 8100000 | 1.7977e+308 | 8100000 | 1.7977e+308 | 574433 | -268849.6 | 329.6934 | 1.7977e+308 | 2 | 600 | 89.17704 | 794.8 | 30062.66 | 40276.41
| 3621.304 | 449.0574 | 475.8 | 1.7977e+308 | 1.7977e+308 | 1.7977e+308 | 1 | 1.7977e+308 | 0.05397798 | 45 | 0 | 1.7977e+308 | 712.4919 | -784.5385 | 1.7977e+308 | 1.7977e+308 | 8100000 | 1.7977e+308 | 8100000 | 1.7977e+308 | 572145.6 | -268850.4 | 329.2247 | 1.7977e+308 | 2 | 600 | 89.17701 | 795 | 30062.66 | 40276.41
| 3620.622 | 448.5888 | 476 | 1.7977e+308 | 1.7977e+308 | 1.7977e+308 | 1 | 1.7977e+308 | 0.1339453 | 45 | 0 | 1.7977e+308 | 712.4919 | -784.5385 | 1.7977e+308 | 1.7977e+308 | 8100000 | 1.7977e+308 | 8100000 | 1.7977e+308 | 572122.3 | -268851.3 | 328.756 | 1.7977e+308 | 2 | 600 | 89.17697 | 795.2 | 30062.66 | 40276.41
| 3620.101 | 448.1288 | 476.2 | 1.7977e+308 | 1.7977e+308 | 1.7977e+308 | 1 | 1.7977e+308 | 0.08236637 | 45 | 0 | 1.7977e+308 | 712.492 | -784.5385 | 1.7977e+308 | 1.7977e+308 | 8100000 | 1.7977e+308 | 8100000 | 1.7977e+308 | 572241.8 | -268852 | 328.296 | 1.7977e+308 | 2 | 600 | 89.17694 | 795.4 | 30062.66 | 40276.41
| 3619.063 | 447.6689 | 476.4 | 1.7977e+308 | 1.7977e+308 | 1.7977e+308 | 1 | 1.7977e+308 | 0.07536921 | 45 | 0 | 1.7977e+308 | 712.492 | -784.5386 | 1.7977e+308 | 1.7977e+308 | 8100000 | 1.7977e+308 | 8100000 | 1.7977e+308 | 566365.9 | -268853.2 | 327.836 | 1.7977e+308 | 2 | 600 | 89.17688 | 795.6 | 30062.66 | 40276.41
| 3618.403 | 447.2003 | 476.6 | 1.7977e+308 | 1.7977e+308 | 1.7977e+308 | 1 | 1.7977e+308 | 0.07676863 | 45 | 0 | 1.7977e+308 | 712.4921 | -784.5386 | 1.7977e+308 | 1.7977e+308 | 8100000 | 1.7977e+308 | 8100000 | 1.7977e+308 | 562703.5 | -268854.1 | 327.3673 | 1.7977e+308 | 2 | 600 | 89.17685 | 795.8 | 30062.66 | 40276.41
| 3618.191 | 446.7317 | 476.8 | 1.7977e+308 | 1.7977e+308 | 1.7977e+308 | 1 | 1.7977e+308 | 0.08596486 | 45 | 0 | 1.7977e+308 | 712.4921 | -784.5386 | 1.7977e+308 | 1.7977e+308 | 8100000 | 1.7977e+308 | 8100000 | 1.7977e+308 | 567024.6 | -268854.5 | 326.8987 | 1.7977e+308 | 2 | 600 | 89.17683 | 796 | 30062.66 | 40276.41
| 3617.3 | 446.2718 | 477 | 1.7977e+308 | 1.7977e+308 | 1.7977e+308 | 1 | 1.7977e+308 | 0.01679313 | 45 | 0 | 1.7977e+308 | 712.4921 | -784.5387 | 1.7977e+308 | 1.7977e+308 | 8100000 | 1.7977e+308 | 8100000 | 1.7977e+308 | 565770.5 | -268855.6 | 326.4386 | 1.7977e+308 | 2 | 600 | 89.17678 | 796.2 | 30062.66 | 40276.41
| 3616.604 | 445.8119 | 477.2 | 1.7977e+308 | 1.7977e+308 | 1.7977e+308 | 1 | 1.7977e+308 | 0.2610932 | 45 | 0 | 1.7977e+308 | 712.4922 | -784.5387 | 1.7977e+308 | 1.7977e+308 | 8100000 | 1.7977e+308 | 8100000 | 1.7977e+308 | 564896.6 | -268856.4 | 325.9787 | 1.7977e+308 | 2 | 600 | 89.17674 | 796.4 | 30062.66 | 40276.41
| 3616.327 | 445.3433 | 477.4 | 1.7977e+308 | 1.7977e+308 | 1.7977e+308 | 1 | 1.7977e+308 | 0.09995909 | 45 | 0 | 1.7977e+308 | 712.4922 | -784.5387 | 1.7977e+308 | 1.7977e+308 | 8100000 | 1.7977e+308 | 8100000 | 1.7977e+308 | 566740.4 | -268856.9 | 325.51 | 1.7977e+308 | 2 | 600 | 89.17672 | 796.6 | 30062.66 | 40276.41
| 3615.269 | 444.8834 | 477.6 | 1.7977e+308 | 1.7977e+308 | 1.7977e+308 | 1 | 1.7977e+308 | 0.04718068 | 45 | 0 | 1.7977e+308 | 712.4922 | -784.5388 | 1.7977e+308 | 1.7977e+308 | 8100000 | 1.7977e+308 | 8100000 | 1.7977e+308 | 559857.8 | -268858.2 | 325.05 | 1.7977e+308 | 2 | 600 | 89.17666 | 796.8 | 30062.66 | 40276.41
| 3614.706 | 444.4234 | 477.8 | 1.7977e+308 | 1.7977e+308 | 1.7977e+308 | 1 | 1.7977e+308 | 0.1187514 | 45 | 0 | 1.7977e+308 | 712.4923 | -784.5388 | 1.7977e+308 | 1.7977e+308 | 8100000 | 1.7977e+308 | 8100000 | 1.7977e+308 | 557967.8 | -268858.9 | 324.59 | 1.7977e+308 | 2 | 600 | 89.17663 | 797 | 30062.66 | 40276.41
| 3614.075 | 443.9548 | 478 | 1.7977e+308 | 1.7977e+308 | 1.7977e+308 | 1 | 1.7977e+308 | 0.161134 | 45 | 0 | 1.7977e+308 | 712.4923 | -784.5389 | 1.7977e+308 | 1.7977e+308 | 8100000 | 1.7977e+308 | 8100000 | 1.7977e+308 | 556587.4 | -268859.8 | 324.1213 | 1.7977e+308 | 2 | 600 | 89.17659 | 797.2 | 30062.66 | 40276.41
| 3613.598 | 443.4862 | 478.2 | 1.7977e+308 | 1.7977e+308 | 1.7977e+308 | 1 | 1.7977e+308 | 0.136744 | 45 | 0 | 1.7977e+308 | 712.4923 | -784.5389 | 1.7977e+308 | 1.7977e+308 | 8100000 | 1.7977e+308 | 8100000 | 1.7977e+308 | 558920.4 | -268860.4 | 323.6526 | 1.7977e+308 | 2 | 600 | 89.17657 | 797.4 | 30062.66 | 40276.41
| 3612.828 | 443.0263 | 478.4 | 1.7977e+308 | 1.7977e+308 | 1.7977e+308 | 1 | 1.7977e+308 | 0.1299467 | 45 | 0 | 1.7977e+308 | 712.4924 | -784.5389 | 1.7977e+308 | 1.7977e+308 | 8100000 | 1.7977e+308 | 8100000 | 1.7977e+308 | 559073.3 | -268861.4 | 323.1926 | 1.7977e+308 | 2 | 600 | 89.17652 | 797.6 | 30062.66 | 40276.41
| 3612.124 | 442.5664 | 478.6 | 1.7977e+308 | 1.7977e+308 | 1.7977e+308 | 1 | 1.7977e+308 | 0.1031577 | 45 | 0 | 1.7977e+308 | 712.4924 | -784.539 | 1.7977e+308 | 1.7977e+308 | 8100000 | 1.7977e+308 | 8100000 | 1.7977e+308 | 556262.4 | -268862.3 | 322.7326 | 1.7977e+308 | 2 | 600 | 89.17648 | 797.8 | 30062.66 | 40276.41
| 3611.632 | 442.0978 | 478.8 | 1.7977e+308 | 1.7977e+308 | 1.7977e+308 | 1 | 1.7977e+308 | 0.1911216 | 45 | 0 | 1.7977e+308 | 712.4924 | -784.539 | 1.7977e+308 | 1.7977e+308 | 8100000 | 1.7977e+308 | 8100000 | 1.7977e+308 | 557960.2 | -268863 | 322.264 | 1.7977e+308 | 2 | 600 | 89.17645 | 798 | 30062.66 | 40276.41
| 3611.216 | 441.6292 | 479 | 1.7977e+308 | 1.7977e+308 | 1.7977e+308 | 1 | 1.7977e+308 | 0.07316997 | 45 | 0 | 1.7977e+308 | 712.4924 | -784.539 | 1.7977e+308 | 1.7977e+308 | 8100000 | 1.7977e+308 | 8100000 | 1.7977e+308 | 563783.5 | -268863.6 | 321.7953 | 1.7977e+308 | 2 | 600 | 89.17643 | 798.2 | 30062.66 | 40276.41
| 3610.52 | 441.1693 | 479.2 | 1.7977e+308 | 1.7977e+308 | 1.7977e+308 | 1 | 1.7977e+308 | 0.0691716 | 45 | 0 | 1.7977e+308 | 712.4925 | -784.5391 | 1.7977e+308 | 1.7977e+308 | 8100000 | 1.7977e+308 | 8100000 | 1.7977e+308 | 562269.5 | -268864.5 | 321.3353 | 1.7977e+308 | 2 | 600 | 89.17639 | 798.4 | 30062.66 | 40276.41
| 3609.975 | 440.7093 | 479.4 | 1.7977e+308 | 1.7977e+308 | 1.7977e+308 | 1 | 1.7977e+308 | 0.1915213 | 45 | 0 | 1.7977e+308 | 712.4925 | -784.5391 | 1.7977e+308 | 1.7977e+308 | 8100000 | 1.7977e+308 | 8100000 | 1.7977e+308 | 564461.9 | -268865.2 | 320.8753 | 1.7977e+308 | 2 | 600 | 89.17635 | 798.6 | 30062.66 | 40276.41
| 3609.23 | 440.2407 | 479.6 | 1.7977e+308 | 1.7977e+308 | 1.7977e+308 | 1 | 1.7977e+308 | 0.02958784 | 45 | 0 | 1.7977e+308 | 712.4926 | -784.5391 | 1.7977e+308 | 1.7977e+308 | 8100000 | 1.7977e+308 | 8100000 | 1.7977e+308 | 564549.5 | -268866.2 | 320.4066 | 1.7977e+308 | 2 | 600 | 89.17631 | 798.8 | 30062.66 | 40276.41
| 3608.78 | 439.7808 | 479.8 | 1.7977e+308 | 1.7977e+308 | 1.7977e+308 | 1 | 1.7977e+308 | 0.1743283 | 45 | 0 | 1.7977e+308 | 712.4926 | -784.5392 | 1.7977e+308 | 1.7977e+308 | 8100000 | 1.7977e+308 | 8100000 | 1.7977e+308 | 566230.4 | -268866.8 | 319.9466 | 1.7977e+308 | 2 | 600 | 89.17628 | 799 | 30062.66 | 40276.41
| 3608.078 | 439.3209 | 480 | 1.7977e+308 | 1.7977e+308 | 1.7977e+308 | 1 | 1.7977e+308 | 0.1187512 | 45 | 0 | 1.7977e+308 | 712.4926 | -784.5392 | 1.7977e+308 | 1.7977e+308 | 8100000 | 1.7977e+308 | 8100000 | 1.7977e+308 | 570156.6 | -268867.7 | 319.4866 | 1.7977e+308 | 2 | 600 | 89.17624 | 799.2 | 30062.66 | 40276.41
| 3607.442 | 438.8523 | 480.2 | 1.7977e+308 | 1.7977e+308 | 1.7977e+308 | 1 | 1.7977e+308 | 0.1559358 | 45 | 0 | 1.7977e+308 | 712.4927 | -784.5392 | 1.7977e+308 | 1.7977e+308 | 8100000 | 1.7977e+308 | 8100000 | 1.7977e+308 | 570674.6 | -268868.5 | 319.018 | 1.7977e+308 | 2 | 600 | 89.17621 | 799.4 | 30062.66 | 40276.41
| 3606.913 | 438.3837 | 480.4 | 1.7977e+308 | 1.7977e+308 | 1.7977e+308 | 1 | 1.7977e+308 | 0.2602929 | 45 | 0 | 1.7977e+308 | 712.4927 | -784.5393 | 1.7977e+308 | 1.7977e+308 | 8100000 | 1.7977e+308 | 8100000 | 1.7977e+308 | 572602.8 | -268869.3 | 318.5493 | 1.7977e+308 | 2 | 600 | 89.17618 | 799.6 | 30062.66 | 40276.41
| 3605.941 | 437.9238 | 480.6 | 1.7977e+308 | 1.7977e+308 | 1.7977e+308 | 1 | 1.7977e+308 | 0.2666902 | 45 | 0 | 1.7977e+308 | 712.4927 | -784.5393 | 1.7977e+308 | 1.7977e+308 | 8100000 | 1.7977e+308 | 8100000 | 1.7977e+308 | 567875.8 | -268870.4 | 318.0893 | 1.7977e+308 | 2 | 600 | 89.17613 | 799.8 | 30062.66 | 40276.41
| 3605.465 | 437.4638 | 480.8 | 1.7977e+308 | 1.7977e+308 | 1.7977e+308 | 1 | 1.7977e+308 | 0.1143529 | 45 | 0 | 1.7977e+308 | 712.4928 | -784.5394 | 1.7977e+308 | 1.7977e+308 | 8100000 | 1.7977e+308 | 8100000 | 1.7977e+308 | 566926.9 | -268871.1 | 317.6293 | 1.7977e+308 | 2 | 600 | 89.1761 | 800 | 30062.66 | 40276.41
| 3604.812 | 436.9952 | 481 | 1.7977e+308 | 1.7977e+308 | 1.7977e+308 | 1 | 1.7977e+308 | 0.1055565 | 45 | 0 | 1.7977e+308 | 712.4928 | -784.5394 | 1.7977e+308 | 1.7977e+308 | 8100000 | 1.7977e+308 | 8100000 | 1.7977e+308 | 565166.2 | -268871.9 | 317.1606 | 1.7977e+308 | 2 | 600 | 89.17606 | 800.2 | 30062.66 | 40276.41
| 3604.304 | 436.544 | 481.2 | 1.7977e+308 | 1.7977e+308 | 1.7977e+308 | 1 | 1.7977e+308 | 0.0283883 | 45 | 0 | 1.7977e+308 | 712.4928 | -784.5394 | 1.7977e+308 | 1.7977e+308 | 8100000 | 1.7977e+308 | 8100000 | 1.7977e+308 | 569046.1 | -268872.6 | 316.7093 | 1.7977e+308 | 2 | 600 | 89.17603 | 800.4 | 30062.66 | 40276.41
| 3603.565 | 436.0754 | 481.4 | 1.7977e+308 | 1.7977e+308 | 1.7977e+308 | 1 | 1.7977e+308 | 0.3486562 | 45 | 0 | 1.7977e+308 | 712.4929 | -784.5395 | 1.7977e+308 | 1.7977e+308 | 8100000 | 1.7977e+308 | 8100000 | 1.7977e+308 | 566943.3 | -268873.6 | 316.2406 | 1.7977e+308 | 2 | 600 | 89.17599 | 800.6 | 30062.66 | 40276.41
| 3602.851 | 435.6068 | 481.6 | 1.7977e+308 | 1.7977e+308 | 1.7977e+308 | 1 | 1.7977e+308 | 0.1183512 | 45 | 0 | 1.7977e+308 | 712.4929 | -784.5395 | 1.7977e+308 | 1.7977e+308 | 8100000 | 1.7977e+308 | 8100000 | 1.7977e+308 | 564840.5 | -268874.5 | 315.772 | 1.7977e+308 | 2 | 600 | 89.17595 | 800.8 | 30062.66 | 40276.41
| 3602.474 | 435.1382 | 481.8 | 1.7977e+308 | 1.7977e+308 | 1.7977e+308 | 1 | 1.7977e+308 | 0.2231079 | 45 | 0 | 1.7977e+308 | 712.4929 | -784.5395 | 1.7977e+308 | 1.7977e+308 | 8100000 | 1.7977e+308 | 8100000 | 1.7977e+308 | 568000.9 | -268875.1 | 315.3033 | 1.7977e+308 | 2 | 600 | 89.17592 | 801 | 30062.66 | 40276.41
| 3601.489 | 434.6783 | 482 | 1.7977e+308 | 1.7977e+308 | 1.7977e+308 | 1 | 1.7977e+308 | 0.09755972 | 45 | 0 | 1.7977e+308 | 712.493 | -784.5396 | 1.7977e+308 | 1.7977e+308 | 8100000 | 1.7977e+308 | 8100000 | 1.7977e+308 | 564560.8 | -268876.2 | 314.8433 | 1.7977e+308 | 2 | 600 | 89.17587 | 801.2 | 30062.66 | 40276.41
| 3601.038 | 434.2184 | 482.2 | 1.7977e+308 | 1.7977e+308 | 1.7977e+308 | 1 | 1.7977e+308 | 0.0331863 | 45 | 0 | 1.7977e+308 | 712.493 | -784.5396 | 1.7977e+308 | 1.7977e+308 | 8100000 | 1.7977e+308 | 8100000 | 1.7977e+308 | 564840.7 | -268876.9 | 314.3833 | 1.7977e+308 | 2 | 600 | 89.17584 | 801.4 | 30062.66 | 40276.41
| 3600.409 | 433.7498 | 482.4 | 1.7977e+308 | 1.7977e+308 | 1.7977e+308 | 1 | 1.7977e+308 | 0.1495382 | 45 | 0 | 1.7977e+308 | 712.493 | -784.5397 | 1.7977e+308 | 1.7977e+308 | 8100000 | 1.7977e+308 | 8100000 | 1.7977e+308 | 559890 | -268877.7 | 313.9146 | 1.7977e+308 | 2 | 600 | 89.1758 | 801.6 | 30062.66 | 40276.41
| 3599.505 | 433.2812 | 482.6 | 1.7977e+308 | 1.7977e+308 | 1.7977e+308 | 1 | 1.7977e+308 | 0.1655316 | 45 | 0 | 1.7977e+308 | 712.4931 | -784.5397 | 1.7977e+308 | 1.7977e+308 | 8100000 | 1.7977e+308 | 8100000 | 1.7977e+308 | 550163.7 | -268878.8 | 313.4459 | 1.7977e+308 | 2 | 600 | 89.17576 | 801.8 | 30062.66 | 40276.41
| 3598.872 | 432.8213 | 482.8 | 1.7977e+308 | 1.7977e+308 | 1.7977e+308 | 1 | 1.7977e+308 | 0.2275059 | 45 | 0 | 1.7977e+308 | 712.4931 | -784.5397 | 1.7977e+308 | 1.7977e+308 | 8100000 | 1.7977e+308 | 8100000 | 1.7977e+308 | 547168.4 | -268879.6 | 312.9859 | 1.7977e+308 | 2 | 600 | 89.17572 | 802 | 30062.66 | 40276.41
| 3598.565 | 432.3613 | 483 | 1.7977e+308 | 1.7977e+308 | 1.7977e+308 | 1 | 1.7977e+308 | 0.06877156 | 45 | 0 | 1.7977e+308 | 712.4931 | -784.5398 | 1.7977e+308 | 1.7977e+308 | 8100000 | 1.7977e+308 | 8100000 | 1.7977e+308 | 550184.2 | -268880.1 | 312.526 | 1.7977e+308 | 2 | 600 | 89.1757 | 802.2 | 30062.66 | 40276.41
| 3597.792 | 431.8927 | 483.2 | 1.7977e+308 | 1.7977e+308 | 1.7977e+308 | 1 | 1.7977e+308 | 0.1107542 | 45 | 0 | 1.7977e+308 | 712.4932 | -784.5398 | 1.7977e+308 | 1.7977e+308 | 8100000 | 1.7977e+308 | 8100000 | 1.7977e+308 | 551374.6 | -268881.1 | 312.0573 | 1.7977e+308 | 2 | 600 | 89.17565 | 802.4 | 30062.66 | 40276.41
| 3596.777 | 431.4328 | 483.4 | 1.7977e+308 | 1.7977e+308 | 1.7977e+308 | 1 | 1.7977e+308 | 0.02518957 | 45 | 0 | 1.7977e+308 | 712.4932 | -784.5399 | 1.7977e+308 | 1.7977e+308 | 8100000 | 1.7977e+308 | 8100000 | 1.7977e+308 | 546247.7 | -268882.3 | 311.5973 | 1.7977e+308 | 2 | 600 | 89.1756 | 802.6 | 30062.66 | 40276.41
| 3596.405 | 430.9729 | 483.6 | 1.7977e+308 | 1.7977e+308 | 1.7977e+308 | 1 | 1.7977e+308 | 0.1847235 | 45 | 0 | 1.7977e+308 | 712.4932 | -784.5399 | 1.7977e+308 | 1.7977e+308 | 8100000 | 1.7977e+308 | 8100000 | 1.7977e+308 | 546569.5 | -268882.9 | 311.1373 | 1.7977e+308 | 2 | 600 | 89.17558 | 802.8 | 30062.66 | 40276.41
| 3595.959 | 430.5043 | 483.8 | 1.7977e+308 | 1.7977e+308 | 1.7977e+308 | 1 | 1.7977e+308 | 0.2866813 | 45 | 0 | 1.7977e+308 | 712.4933 | -784.5399 | 1.7977e+308 | 1.7977e+308 | 8100000 | 1.7977e+308 | 8100000 | 1.7977e+308 | 550147.6 | -268883.5 | 310.6686 | 1.7977e+308 | 2 | 600 | 89.17555 | 803 | 30062.66 | 40276.41
| 3595.326 | 430.0357 | 484 | 1.7977e+308 | 1.7977e+308 | 1.7977e+308 | 1 | 1.7977e+308 | 0.2015165 | 45 | 0 | 1.7977e+308 | 712.4933 | -784.5399 | 1.7977e+308 | 1.7977e+308 | 8100000 | 1.7977e+308 | 8100000 | 1.7977e+308 | 553862.3 | -268884.4 | 310.1999 | 1.7977e+308 | 2 | 600 | 89.17551 | 803.2 | 30062.66 | 40276.41
| 3594.676 | 429.5758 | 484.2 | 1.7977e+308 | 1.7977e+308 | 1.7977e+308 | 1 | 1.7977e+308 | 0.0559768 | 45 | 0 | 1.7977e+308 | 712.4933 | -784.54 | 1.7977e+308 | 1.7977e+308 | 8100000 | 1.7977e+308 | 8100000 | 1.7977e+308 | 553982 | -268885.2 | 309.7399 | 1.7977e+308 | 2 | 600 | 89.17548 | 803.4 | 30062.66 | 40276.41
| 3593.979 | 429.1159 | 484.4 | 1.7977e+308 | 1.7977e+308 | 1.7977e+308 | 1 | 1.7977e+308 | 0.08716386 | 45 | 0 | 1.7977e+308 | 712.4934 | -784.54 | 1.7977e+308 | 1.7977e+308 | 8100000 | 1.7977e+308 | 8100000 | 1.7977e+308 | 553189.8 | -268886.1 | 309.28 | 1.7977e+308 | 2 | 600 | 89.17544 | 803.6 | 30062.66 | 40276.41
| 3593.653 | 428.6472 | 484.6 | 1.7977e+308 | 1.7977e+308 | 1.7977e+308 | 1 | 1.7977e+308 | 0.09156202 | 45 | 0 | 1.7977e+308 | 712.4934 | -784.54 | 1.7977e+308 | 1.7977e+308 | 8100000 | 1.7977e+308 | 8100000 | 1.7977e+308 | 557505.3 | -268886.6 | 308.8113 | 1.7977e+308 | 2 | 600 | 89.17541 | 803.8 | 30062.66 | 40276.41
| 3592.761 | 428.1787 | 484.8 | 1.7977e+308 | 1.7977e+308 | 1.7977e+308 | 1 | 1.7977e+308 | 0.1539361 | 45 | 0 | 1.7977e+308 | 712.4934 | -784.5401 | 1.7977e+308 | 1.7977e+308 | 8100000 | 1.7977e+308 | 8100000 | 1.7977e+308 | 557206.1 | -268887.7 | 308.3426 | 1.7977e+308 | 2 | 600 | 89.17537 | 804 | 30062.66 | 40276.41
| 3592.118 | 427.7274 | 485 | 1.7977e+308 | 1.7977e+308 | 1.7977e+308 | 1 | 1.7977e+308 | 0.09436083 | 45 | 0 | 1.7977e+308 | 712.4935 | -784.5401 | 1.7977e+308 | 1.7977e+308 | 8100000 | 1.7977e+308 | 8100000 | 1.7977e+308 | 555772.2 | -268888.5 | 307.8913 | 1.7977e+308 | 2 | 600 | 89.17533 | 804.2 | 30062.66 | 40276.41
| 3591.504 | 427.2588 | 485.2 | 1.7977e+308 | 1.7977e+308 | 1.7977e+308 | 1 | 1.7977e+308 | 0.07037078 | 45 | 0 | 1.7977e+308 | 712.4935 | -784.5402 | 1.7977e+308 | 1.7977e+308 | 8100000 | 1.7977e+308 | 8100000 | 1.7977e+308 | 556887.4 | -268889.3 | 307.4226 | 1.7977e+308 | 2 | 600 | 89.17529 | 804.4 | 30062.66 | 40276.41
| 3591.069 | 426.7902 | 485.4 | 1.7977e+308 | 1.7977e+308 | 1.7977e+308 | 1 | 1.7977e+308 | 0.09915881 | 45 | 0 | 1.7977e+308 | 712.4935 | -784.5402 | 1.7977e+308 | 1.7977e+308 | 8100000 | 1.7977e+308 | 8100000 | 1.7977e+308 | 562047.2 | -268890 | 306.954 | 1.7977e+308 | 2 | 600 | 89.17526 | 804.6 | 30062.66 | 40276.41
| 3590.244 | 426.339 | 485.6 | 1.7977e+308 | 1.7977e+308 | 1.7977e+308 | 1 | 1.7977e+308 | 0.1351438 | 45 | 0 | 1.7977e+308 | 712.4936 | -784.5402 | 1.7977e+308 | 1.7977e+308 | 8100000 | 1.7977e+308 | 8100000 | 1.7977e+308 | 560642.7 | -268891 | 306.5026 | 1.7977e+308 | 2 | 600 | 89.17522 | 804.8 | 30062.66 | 40276.41
| 3589.526 | 425.8704 | 485.8 | 1.7977e+308 | 1.7977e+308 | 1.7977e+308 | 1 | 1.7977e+308 | 0.2331031 | 45 | 0 | 1.7977e+308 | 712.4936 | -784.5403 | 1.7977e+308 | 1.7977e+308 | 8100000 | 1.7977e+308 | 8100000 | 1.7977e+308 | 557620.4 | -268891.9 | 306.034 | 1.7977e+308 | 2 | 600 | 89.17518 | 805 | 30062.66 | 40276.41
| 3588.916 | 425.4018 | 486 | 1.7977e+308 | 1.7977e+308 | 1.7977e+308 | 1 | 1.7977e+308 | 0.1015578 | 45 | 0 | 1.7977e+308 | 712.4936 | -784.5403 | 1.7977e+308 | 1.7977e+308 | 8100000 | 1.7977e+308 | 8100000 | 1.7977e+308 | 557730.9 | -268892.7 | 305.5653 | 1.7977e+308 | 2 | 600 | 89.17515 | 805.2 | 30062.66 | 40276.41
| 3588.414 | 424.9332 | 486.2 | 1.7977e+308 | 1.7977e+308 | 1.7977e+308 | 1 | 1.7977e+308 | 0.2375012 | 45 | 0 | 1.7977e+308 | 712.4937 | -784.5403 | 1.7977e+308 | 1.7977e+308 | 8100000 | 1.7977e+308 | 8100000 | 1.7977e+308 | 557442.5 | -268893.4 | 305.0966 | 1.7977e+308 | 2 | 600 | 89.17511 | 805.4 | 30062.66 | 40276.41
| 3587.958 | 424.4819 | 486.4 | 1.7977e+308 | 1.7977e+308 | 1.7977e+308 | 1 | 1.7977e+308 | 0.204315 | 45 | 0 | 1.7977e+308 | 712.4937 | -784.5404 | 1.7977e+308 | 1.7977e+308 | 8100000 | 1.7977e+308 | 8100000 | 1.7977e+308 | 562056.1 | -268894.1 | 304.6453 | 1.7977e+308 | 2 | 600 | 89.17509 | 805.6 | 30062.66 | 40276.41
| 3586.917 | 424.0133 | 486.6 | 1.7977e+308 | 1.7977e+308 | 1.7977e+308 | 1 | 1.7977e+308 | 0.2562933 | 45 | 0 | 1.7977e+308 | 712.4937 | -784.5404 | 1.7977e+308 | 1.7977e+308 | 8100000 | 1.7977e+308 | 8100000 | 1.7977e+308 | 557954.1 | -268895.3 | 304.1766 | 1.7977e+308 | 2 | 600 | 89.17503 | 805.8 | 30062.66 | 40276.41
| 3586.258 | 423.5448 | 486.8 | 1.7977e+308 | 1.7977e+308 | 1.7977e+308 | 1 | 1.7977e+308 | 0.1027572 | 45 | 0 | 1.7977e+308 | 712.4938 | -784.5405 | 1.7977e+308 | 1.7977e+308 | 8100000 | 1.7977e+308 | 8100000 | 1.7977e+308 | 556926.9 | -268896.2 | 303.708 | 1.7977e+308 | 2 | 600 | 89.17499 | 806 | 30062.66 | 40276.41
| 3585.598 | 423.0762 | 487 | 1.7977e+308 | 1.7977e+308 | 1.7977e+308 | 1 | 1.7977e+308 | 0.1935194 | 45 | 0 | 1.7977e+308 | 712.4938 | -784.5405 | 1.7977e+308 | 1.7977e+308 | 8100000 | 1.7977e+308 | 8100000 | 1.7977e+308 | 554084.3 | -268897 | 303.2393 | 1.7977e+308 | 2 | 600 | 89.17495 | 806.2 | 30062.66 | 40276.41
| 3585.034 | 422.6249 | 487.2 | 1.7977e+308 | 1.7977e+308 | 1.7977e+308 | 1 | 1.7977e+308 | 0.08676383 | 45 | 0 | 1.7977e+308 | 712.4938 | -784.5405 | 1.7977e+308 | 1.7977e+308 | 8100000 | 1.7977e+308 | 8100000 | 1.7977e+308 | 555390.1 | -268897.8 | 302.788 | 1.7977e+308 | 2 | 600 | 89.17492 | 806.4 | 30062.66 | 40276.41
| 3584.152 | 422.1563 | 487.4 | 1.7977e+308 | 1.7977e+308 | 1.7977e+308 | 1 | 1.7977e+308 | 0.1039566 | 45 | 0 | 1.7977e+308 | 712.4939 | -784.5406 | 1.7977e+308 | 1.7977e+308 | 8100000 | 1.7977e+308 | 8100000 | 1.7977e+308 | 547035.4 | -268898.8 | 302.3193 | 1.7977e+308 | 2 | 600 | 89.17487 | 806.6 | 30062.66 | 40276.41
| 3583.516 | 421.6877 | 487.6 | 1.7977e+308 | 1.7977e+308 | 1.7977e+308 | 1 | 1.7977e+308 | 0.02558932 | 45 | 0 | 1.7977e+308 | 712.4939 | -784.5406 | 1.7977e+308 | 1.7977e+308 | 8100000 | 1.7977e+308 | 8100000 | 1.7977e+308 | 543220.2 | -268899.7 | 301.8506 | 1.7977e+308 | 2 | 600 | 89.17484 | 806.8 | 30062.66 | 40276.41
| 3583.056 | 421.2365 | 487.8 | 1.7977e+308 | 1.7977e+308 | 1.7977e+308 | 1 | 1.7977e+308 | 0.1243481 | 45 | 0 | 1.7977e+308 | 712.494 | -784.5407 | 1.7977e+308 | 1.7977e+308 | 8100000 | 1.7977e+308 | 8100000 | 1.7977e+308 | 545803.7 | -268900.3 | 301.3993 | 1.7977e+308 | 2 | 600 | 89.17481 | 807 | 30062.66 | 40276.41
| 3582.44 | 420.7679 | 488 | 1.7977e+308 | 1.7977e+308 | 1.7977e+308 | 1 | 1.7977e+308 | 0.2123114 | 45 | 0 | 1.7977e+308 | 712.494 | -784.5407 | 1.7977e+308 | 1.7977e+308 | 8100000 | 1.7977e+308 | 8100000 | 1.7977e+308 | 546589.3 | -268901.1 | 300.9306 | 1.7977e+308 | 2 | 600 | 89.17477 | 807.2 | 30062.66 | 40276.41
| 3581.74 | 420.2993 | 488.2 | 1.7977e+308 | 1.7977e+308 | 1.7977e+308 | 1 | 1.7977e+308 | 0.1395417 | 45 | 0 | 1.7977e+308 | 712.494 | -784.5407 | 1.7977e+308 | 1.7977e+308 | 8100000 | 1.7977e+308 | 8100000 | 1.7977e+308 | 545792 | -268902 | 300.462 | 1.7977e+308 | 2 | 600 | 89.17473 | 807.4 | 30062.66 | 40276.41
| 3581.342 | 419.8307 | 488.4 | 1.7977e+308 | 1.7977e+308 | 1.7977e+308 | 1 | 1.7977e+308 | 0.1215492 | 45 | 0 | 1.7977e+308 | 712.494 | -784.5408 | 1.7977e+308 | 1.7977e+308 | 8100000 | 1.7977e+308 | 8100000 | 1.7977e+308 | 551586.8 | -268902.6 | 299.9933 | 1.7977e+308 | 2 | 600 | 89.17471 | 807.6 | 30062.66 | 40276.41
| 3580.431 | 419.3795 | 488.6 | 1.7977e+308 | 1.7977e+308 | 1.7977e+308 | 1 | 1.7977e+308 | 0.04038312 | 45 | 0 | 1.7977e+308 | 712.4941 | -784.5408 | 1.7977e+308 | 1.7977e+308 | 8100000 | 1.7977e+308 | 8100000 | 1.7977e+308 | 548669 | -268903.7 | 299.542 | 1.7977e+308 | 2 | 600 | 89.17466 | 807.8 | 30062.66 | 40276.41
| 3579.884 | 418.9109 | 488.8 | 1.7977e+308 | 1.7977e+308 | 1.7977e+308 | 1 | 1.7977e+308 | 0.1071552 | 45 | 0 | 1.7977e+308 | 712.4941 | -784.5408 | 1.7977e+308 | 1.7977e+308 | 8100000 | 1.7977e+308 | 8100000 | 1.7977e+308 | 549596.3 | -268904.5 | 299.0733 | 1.7977e+308 | 2 | 600 | 89.17463 | 808 | 30062.66 | 40276.41
| 3579.184 | 418.4423 | 489 | 1.7977e+308 | 1.7977e+308 | 1.7977e+308 | 1 | 1.7977e+308 | 0.07516856 | 45 | 0 | 1.7977e+308 | 712.4942 | -784.5409 | 1.7977e+308 | 1.7977e+308 | 8100000 | 1.7977e+308 | 8100000 | 1.7977e+308 | 549287.8 | -268905.4 | 298.6046 | 1.7977e+308 | 2 | 600 | 89.17459 | 808.2 | 30062.66 | 40276.41
| 3578.334 | 417.9737 | 489.2 | 1.7977e+308 | 1.7977e+308 | 1.7977e+308 | 1 | 1.7977e+308 | 0.2039147 | 45 | 0 | 1.7977e+308 | 712.4942 | -784.5409 | 1.7977e+308 | 1.7977e+308 | 8100000 | 1.7977e+308 | 8100000 | 1.7977e+308 | 547835.9 | -268906.4 | 298.136 | 1.7977e+308 | 2 | 600 | 89.17454 | 808.4 | 30062.66 | 40276.41
| 3577.872 | 417.5224 | 489.4 | 1.7977e+308 | 1.7977e+308 | 1.7977e+308 | 1 | 1.7977e+308 | 0.09476034 | 45 | 0 | 1.7977e+308 | 712.4942 | -784.5409 | 1.7977e+308 | 1.7977e+308 | 8100000 | 1.7977e+308 | 8100000 | 1.7977e+308 | 546381.6 | -268907.1 | 297.6846 | 1.7977e+308 | 2 | 600 | 89.17451 | 808.6 | 30062.66 | 40276.41
| 3576.968 | 417.0538 | 489.6 | 1.7977e+308 | 1.7977e+308 | 1.7977e+308 | 1 | 1.7977e+308 | 0.03118694 | 45 | 0 | 1.7977e+308 | 712.4943 | -784.541 | 1.7977e+308 | 1.7977e+308 | 8100000 | 1.7977e+308 | 8100000 | 1.7977e+308 | 545438.7 | -268908.2 | 297.216 | 1.7977e+308 | 2 | 600 | 89.17446 | 808.8 | 30062.66 | 40276.41
| 3576.534 | 416.5852 | 489.8 | 1.7977e+308 | 1.7977e+308 | 1.7977e+308 | 1 | 1.7977e+308 | 0.1171509 | 45 | 0 | 1.7977e+308 | 712.4943 | -784.541 | 1.7977e+308 | 1.7977e+308 | 8100000 | 1.7977e+308 | 8100000 | 1.7977e+308 | 545998 | -268908.8 | 296.7473 | 1.7977e+308 | 2 | 600 | 89.17444 | 809 | 30062.66 | 40276.41
| 3575.985 | 416.134 | 490 | 1.7977e+308 | 1.7977e+308 | 1.7977e+308 | 1 | 1.7977e+308 | 0.07236967 | 45 | 0 | 1.7977e+308 | 712.4943 | -784.5411 | 1.7977e+308 | 1.7977e+308 | 8100000 | 1.7977e+308 | 8100000 | 1.7977e+308 | 544469.7 | -268909.5 | 296.296 | 1.7977e+308 | 2 | 600 | 89.1744 | 809.2 | 30062.66 | 40276.41
| 3575.242 | 415.6654 | 490.2 | 1.7977e+308 | 1.7977e+308 | 1.7977e+308 | 1 | 1.7977e+308 | 0.1739271 | 45 | 0 | 1.7977e+308 | 712.4944 | -784.5411 | 1.7977e+308 | 1.7977e+308 | 8100000 | 1.7977e+308 | 8100000 | 1.7977e+308 | 546565.6 | -268910.5 | 295.8273 | 1.7977e+308 | 2 | 600 | 89.17436 | 809.4 | 30062.66 | 40276.41
| 3574.804 | 415.1968 | 490.4 | 1.7977e+308 | 1.7977e+308 | 1.7977e+308 | 1 | 1.7977e+308 | 0.06917099 | 45 | 0 | 1.7977e+308 | 712.4944 | -784.5411 | 1.7977e+308 | 1.7977e+308 | 8100000 | 1.7977e+308 | 8100000 | 1.7977e+308 | 548923.6 | -268911.1 | 295.3587 | 1.7977e+308 | 2 | 600 | 89.17433 | 809.6 | 30062.66 | 40276.41
| 3574.151 | 414.7282 | 490.6 | 1.7977e+308 | 1.7977e+308 | 1.7977e+308 | 1 | 1.7977e+308 | 0.1267468 | 45 | 0 | 1.7977e+308 | 712.4944 | -784.5412 | 1.7977e+308 | 1.7977e+308 | 8100000 | 1.7977e+308 | 8100000 | 1.7977e+308 | 551495.1 | -268912 | 294.89 | 1.7977e+308 | 2 | 600 | 89.1743 | 809.8 | 30062.66 | 40276.41
| 3573.275 | 414.277 | 490.8 | 1.7977e+308 | 1.7977e+308 | 1.7977e+308 | 1 | 1.7977e+308 | 0.03558507 | 45 | 0 | 1.7977e+308 | 712.4945 | -784.5412 | 1.7977e+308 | 1.7977e+308 | 8100000 | 1.7977e+308 | 8100000 | 1.7977e+308 | 547978.9 | -268913 | 294.4387 | 1.7977e+308 | 2 | 600 | 89.17425 | 810 | 30062.66 | 40276.41
| 3572.737 | 413.8084 | 491 | 1.7977e+308 | 1.7977e+308 | 1.7977e+308 | 1 | 1.7977e+308 | 0.07596811 | 45 | 0 | 1.7977e+308 | 712.4945 | -784.5412 | 1.7977e+308 | 1.7977e+308 | 8100000 | 1.7977e+308 | 8100000 | 1.7977e+308 | 549361.2 | -268913.8 | 293.97 | 1.7977e+308 | 2 | 600 | 89.17422 | 810.2 | 30062.66 | 40276.41
| 3572.138 | 413.3398 | 491.2 | 1.7977e+308 | 1.7977e+308 | 1.7977e+308 | 1 | 1.7977e+308 | 0.1555347 | 45 | 0 | 1.7977e+308 | 712.4945 | -784.5413 | 1.7977e+308 | 1.7977e+308 | 8100000 | 1.7977e+308 | 8100000 | 1.7977e+308 | 549966.3 | -268914.6 | 293.5013 | 1.7977e+308 | 2 | 600 | 89.17418 | 810.4 | 30062.66 | 40276.41
| 3571.422 | 412.8885 | 491.4 | 1.7977e+308 | 1.7977e+308 | 1.7977e+308 | 1 | 1.7977e+308 | 0.1439395 | 45 | 0 | 1.7977e+308 | 712.4946 | -784.5413 | 1.7977e+308 | 1.7977e+308 | 8100000 | 1.7977e+308 | 8100000 | 1.7977e+308 | 548623.2 | -268915.5 | 293.05 | 1.7977e+308 | 2 | 600 | 89.17414 | 810.6 | 30062.66 | 40276.41
| 3570.938 | 412.4199 | 491.6 | 1.7977e+308 | 1.7977e+308 | 1.7977e+308 | 1 | 1.7977e+308 | 0.1091541 | 45 | 0 | 1.7977e+308 | 712.4946 | -784.5413 | 1.7977e+308 | 1.7977e+308 | 8100000 | 1.7977e+308 | 8100000 | 1.7977e+308 | 551003 | -268916.2 | 292.5813 | 1.7977e+308 | 2 | 600 | 89.17411 | 810.8 | 30062.66 | 40276.41
| 3570.445 | 411.9513 | 491.8 | 1.7977e+308 | 1.7977e+308 | 1.7977e+308 | 1 | 1.7977e+308 | 0.1795245 | 45 | 0 | 1.7977e+308 | 712.4946 | -784.5414 | 1.7977e+308 | 1.7977e+308 | 8100000 | 1.7977e+308 | 8100000 | 1.7977e+308 | 554039.1 | -268916.8 | 292.1127 | 1.7977e+308 | 2 | 600 | 89.17408 | 811 | 30062.66 | 40276.41
| 3569.626 | 411.4827 | 492 | 1.7977e+308 | 1.7977e+308 | 1.7977e+308 | 1 | 1.7977e+308 | 0.1271465 | 45 | 0 | 1.7977e+308 | 712.4947 | -784.5414 | 1.7977e+308 | 1.7977e+308 | 8100000 | 1.7977e+308 | 8100000 | 1.7977e+308 | 553615.6 | -268917.9 | 291.644 | 1.7977e+308 | 2 | 600 | 89.17404 | 811.2 | 30062.66 | 40276.41
| 3568.948 | 411.0315 | 492.2 | 1.7977e+308 | 1.7977e+308 | 1.7977e+308 | 1 | 1.7977e+308 | 0.06517258 | 45 | 0 | 1.7977e+308 | 712.4947 | -784.5415 | 1.7977e+308 | 1.7977e+308 | 8100000 | 1.7977e+308 | 8100000 | 1.7977e+308 | 553310.5 | -268918.7 | 291.1927 | 1.7977e+308 | 2 | 600 | 89.174 | 811.4 | 30062.66 | 40276.41
| 3567.966 | 410.5629 | 492.4 | 1.7977e+308 | 1.7977e+308 | 1.7977e+308 | 1 | 1.7977e+308 | 0.130745 | 45 | 0 | 1.7977e+308 | 712.4947 | -784.5415 | 1.7977e+308 | 1.7977e+308 | 8100000 | 1.7977e+308 | 8100000 | 1.7977e+308 | 551328 | -268919.9 | 290.724 | 1.7977e+308 | 2 | 600 | 89.17395 | 811.6 | 30062.66 | 40276.41
| 3567.447 | 410.0943 | 492.6 | 1.7977e+308 | 1.7977e+308 | 1.7977e+308 | 1 | 1.7977e+308 | 0.18992 | 45 | 0 | 1.7977e+308 | 712.4948 | -784.5415 | 1.7977e+308 | 1.7977e+308 | 8100000 | 1.7977e+308 | 8100000 | 1.7977e+308 | 553685.9 | -268920.6 | 290.2553 | 1.7977e+308 | 2 | 600 | 89.17392 | 811.8 | 30062.66 | 40276.41
| 3566.956 | 409.6257 | 492.8 | 1.7977e+308 | 1.7977e+308 | 1.7977e+308 | 1 | 1.7977e+308 | 0.1575336 | 45 | 0 | 1.7977e+308 | 712.4948 | -784.5416 | 1.7977e+308 | 1.7977e+308 | 8100000 | 1.7977e+308 | 8100000 | 1.7977e+308 | 556557.3 | -268921.3 | 289.7867 | 1.7977e+308 | 2 | 600 | 89.17389 | 812 | 30062.66 | 40276.41
| 3566.311 | 409.1745 | 493 | 1.7977e+308 | 1.7977e+308 | 1.7977e+308 | 1 | 1.7977e+308 | 0.1627314 | 45 | 0 | 1.7977e+308 | 712.4948 | -784.5416 | 1.7977e+308 | 1.7977e+308 | 8100000 | 1.7977e+308 | 8100000 | 1.7977e+308 | 557360.2 | -268922.1 | 289.3354 | 1.7977e+308 | 2 | 600 | 89.17385 | 812.2 | 30062.66 | 40276.41
| 3565.395 | 408.7059 | 493.2 | 1.7977e+308 | 1.7977e+308 | 1.7977e+308 | 1 | 1.7977e+308 | 0.101957 | 45 | 0 | 1.7977e+308 | 712.4949 | -784.5417 | 1.7977e+308 | 1.7977e+308 | 8100000 | 1.7977e+308 | 8100000 | 1.7977e+308 | 555225.6 | -268923.3 | 288.8667 | 1.7977e+308 | 2 | 600 | 89.1738 | 812.4 | 30062.66 | 40276.41
| 3564.892 | 408.2373 | 493.4 | 1.7977e+308 | 1.7977e+308 | 1.7977e+308 | 1 | 1.7977e+308 | 0.1359427 | 45 | 0 | 1.7977e+308 | 712.4949 | -784.5417 | 1.7977e+308 | 1.7977e+308 | 8100000 | 1.7977e+308 | 8100000 | 1.7977e+308 | 555561.1 | -268924 | 288.398 | 1.7977e+308 | 2 | 600 | 89.17377 | 812.6 | 30062.66 | 40276.41
| 3564.191 | 407.7774 | 493.6 | 1.7977e+308 | 1.7977e+308 | 1.7977e+308 | 1 | 1.7977e+308 | 0.1999157 | 45 | 0 | 1.7977e+308 | 712.495 | -784.5417 | 1.7977e+308 | 1.7977e+308 | 8100000 | 1.7977e+308 | 8100000 | 1.7977e+308 | 553293.2 | -268924.9 | 287.938 | 1.7977e+308 | 2 | 600 | 89.17373 | 812.8 | 30062.66 | 40276.41
| 3563.599 | 407.3175 | 493.8 | 1.7977e+308 | 1.7977e+308 | 1.7977e+308 | 1 | 1.7977e+308 | 0.1671295 | 45 | 0 | 1.7977e+308 | 712.495 | -784.5418 | 1.7977e+308 | 1.7977e+308 | 8100000 | 1.7977e+308 | 8100000 | 1.7977e+308 | 554131.8 | -268925.6 | 287.478 | 1.7977e+308 | 2 | 600 | 89.1737 | 813 | 30062.66 | 40276.41
| 3562.724 | 406.8489 | 494 | 1.7977e+308 | 1.7977e+308 | 1.7977e+308 | 1 | 1.7977e+308 | 0.09635931 | 45 | 0 | 1.7977e+308 | 712.495 | -784.5418 | 1.7977e+308 | 1.7977e+308 | 8100000 | 1.7977e+308 | 8100000 | 1.7977e+308 | 551570.1 | -268926.7 | 287.0094 | 1.7977e+308 | 2 | 600 | 89.17365 | 813.2 | 30062.66 | 40276.41
| 3562.033 | 406.3803 | 494.2 | 1.7977e+308 | 1.7977e+308 | 1.7977e+308 | 1 | 1.7977e+308 | 0.05077855 | 45 | 0 | 1.7977e+308 | 712.4951 | -784.5419 | 1.7977e+308 | 1.7977e+308 | 8100000 | 1.7977e+308 | 8100000 | 1.7977e+308 | 548602.2 | -268927.6 | 286.5407 | 1.7977e+308 | 2 | 600 | 89.17361 | 813.4 | 30062.66 | 40276.41
| 3561.545 | 405.9291 | 494.4 | 1.7977e+308 | 1.7977e+308 | 1.7977e+308 | 1 | 1.7977e+308 | 0.03518513 | 45 | 0 | 1.7977e+308 | 712.4951 | -784.5419 | 1.7977e+308 | 1.7977e+308 | 8100000 | 1.7977e+308 | 8100000 | 1.7977e+308 | 550071.8 | -268928.3 | 286.0894 | 1.7977e+308 | 2 | 600 | 89.17358 | 813.6 | 30062.66 | 40276.41
| 3560.751 | 405.4605 | 494.6 | 1.7977e+308 | 1.7977e+308 | 1.7977e+308 | 1 | 1.7977e+308 | 0.1475376 | 45 | 0 | 1.7977e+308 | 712.4951 | -784.5419 | 1.7977e+308 | 1.7977e+308 | 8100000 | 1.7977e+308 | 8100000 | 1.7977e+308 | 548360.9 | -268929.3 | 285.6207 | 1.7977e+308 | 2 | 600 | 89.17354 | 813.8 | 30062.66 | 40276.41
| 3560.031 | 404.9919 | 494.8 | 1.7977e+308 | 1.7977e+308 | 1.7977e+308 | 1 | 1.7977e+308 | 0.1023567 | 45 | 0 | 1.7977e+308 | 712.4952 | -784.542 | 1.7977e+308 | 1.7977e+308 | 8100000 | 1.7977e+308 | 8100000 | 1.7977e+308 | 536633.3 | -268930.2 | 285.152 | 1.7977e+308 | 2 | 600 | 89.17349 | 814 | 30062.66 | 40276.41
| 3559.6 | 404.532 | 495 | 1.7977e+308 | 1.7977e+308 | 1.7977e+308 | 1 | 1.7977e+308 | 0.1931183 | 45 | 0 | 1.7977e+308 | 712.4952 | -784.542 | 1.7977e+308 | 1.7977e+308 | 8100000 | 1.7977e+308 | 8100000 | 1.7977e+308 | 536276.9 | -268930.8 | 284.6921 | 1.7977e+308 | 2 | 600 | 89.17347 | 814.2 | 30062.66 | 40276.41
| 3558.89 | 404.072 | 495.2 | 1.7977e+308 | 1.7977e+308 | 1.7977e+308 | 1 | 1.7977e+308 | 0.1495367 | 45 | 0 | 1.7977e+308 | 712.4952 | -784.542 | 1.7977e+308 | 1.7977e+308 | 8100000 | 1.7977e+308 | 8100000 | 1.7977e+308 | 534686.5 | -268931.7 | 284.2321 | 1.7977e+308 | 2 | 600 | 89.17343 | 814.4 | 30062.66 | 40276.41
| 3558.228 | 403.6035 | 495.4 | 1.7977e+308 | 1.7977e+308 | 1.7977e+308 | 1 | 1.7977e+308 | 0.04438121 | 45 | 0 | 1.7977e+308 | 712.4953 | -784.5421 | 1.7977e+308 | 1.7977e+308 | 8100000 | 1.7977e+308 | 8100000 | 1.7977e+308 | 535282.9 | -268932.6 | 283.7634 | 1.7977e+308 | 2 | 600 | 89.17339 | 814.6 | 30062.66 | 40276.41
| 3557.39 | 403.1349 | 495.6 | 1.7977e+308 | 1.7977e+308 | 1.7977e+308 | 1 | 1.7977e+308 | 0.1279458 | 45 | 0 | 1.7977e+308 | 712.4953 | -784.5421 | 1.7977e+308 | 1.7977e+308 | 8100000 | 1.7977e+308 | 8100000 | 1.7977e+308 | 530467 | -268933.6 | 283.2947 | 1.7977e+308 | 2 | 600 | 89.17334 | 814.8 | 30062.66 | 40276.41
| 3557.126 | 402.6749 | 495.8 | 1.7977e+308 | 1.7977e+308 | 1.7977e+308 | 1 | 1.7977e+308 | 0.004398137 | 45 | 0 | 1.7977e+308 | 712.4953 | -784.5421 | 1.7977e+308 | 1.7977e+308 | 8100000 | 1.7977e+308 | 8100000 | 1.7977e+308 | 536691.3 | -268934.1 | 282.8347 | 1.7977e+308 | 2 | 600 | 89.17332 | 815 | 30062.66 | 40276.41
| 3556.541 | 402.215 | 496 | 1.7977e+308 | 1.7977e+308 | 1.7977e+308 | 1 | 1.7977e+308 | 0.1707277 | 45 | 0 | 1.7977e+308 | 712.4954 | -784.5422 | 1.7977e+308 | 1.7977e+308 | 8100000 | 1.7977e+308 | 8100000 | 1.7977e+308 | 540322.3 | -268934.8 | 282.3747 | 1.7977e+308 | 2 | 600 | 89.17329 | 815.2 | 30062.66 | 40276.41
| 3555.555 | 401.7464 | 496.2 | 1.7977e+308 | 1.7977e+308 | 1.7977e+308 | 1 | 1.7977e+308 | 0.1467378 | 45 | 0 | 1.7977e+308 | 712.4954 | -784.5422 | 1.7977e+308 | 1.7977e+308 | 8100000 | 1.7977e+308 | 8100000 | 1.7977e+308 | 538402.3 | -268936 | 281.9061 | 1.7977e+308 | 2 | 600 | 89.17324 | 815.4 | 30062.66 | 40276.41
| 3555.007 | 401.2865 | 496.4 | 1.7977e+308 | 1.7977e+308 | 1.7977e+308 | 1 | 1.7977e+308 | 0.1051554 | 45 | 0 | 1.7977e+308 | 712.4954 | -784.5423 | 1.7977e+308 | 1.7977e+308 | 8100000 | 1.7977e+308 | 8100000 | 1.7977e+308 | 538147.2 | -268936.8 | 281.4461 | 1.7977e+308 | 2 | 600 | 89.17321 | 815.6 | 30062.66 | 40276.41
| 3554.425 | 400.8266 | 496.6 | 1.7977e+308 | 1.7977e+308 | 1.7977e+308 | 1 | 1.7977e+308 | 0.09675895 | 45 | 0 | 1.7977e+308 | 712.4955 | -784.5423 | 1.7977e+308 | 1.7977e+308 | 8100000 | 1.7977e+308 | 8100000 | 1.7977e+308 | 539132.2 | -268937.5 | 280.9861 | 1.7977e+308 | 2 | 600 | 89.17317 | 815.8 | 30062.66 | 40276.41
| 3553.678 | 400.358 | 496.8 | 1.7977e+308 | 1.7977e+308 | 1.7977e+308 | 1 | 1.7977e+308 | 0.1079542 | 45 | 0 | 1.7977e+308 | 712.4955 | -784.5423 | 1.7977e+308 | 1.7977e+308 | 8100000 | 1.7977e+308 | 8100000 | 1.7977e+308 | 539360.9 | -268938.5 | 280.5174 | 1.7977e+308 | 2 | 600 | 89.17313 | 816 | 30062.66 | 40276.41
| 3552.83 | 399.8894 | 497 | 1.7977e+308 | 1.7977e+308 | 1.7977e+308 | 1 | 1.7977e+308 | 0.06197368 | 45 | 0 | 1.7977e+308 | 712.4956 | -784.5424 | 1.7977e+308 | 1.7977e+308 | 8100000 | 1.7977e+308 | 8100000 | 1.7977e+308 | 536089.5 | -268939.5 | 280.0488 | 1.7977e+308 | 2 | 600 | 89.17308 | 816.2 | 30062.66 | 40276.41
| 3552.439 | 399.4295 | 497.2 | 1.7977e+308 | 1.7977e+308 | 1.7977e+308 | 1 | 1.7977e+308 | 0.1099533 | 45 | 0 | 1.7977e+308 | 712.4956 | -784.5424 | 1.7977e+308 | 1.7977e+308 | 8100000 | 1.7977e+308 | 8100000 | 1.7977e+308 | 547394.5 | -268940.1 | 279.5888 | 1.7977e+308 | 2 | 600 | 89.17306 | 816.4 | 30062.66 | 40276.41
| 3551.998 | 398.9696 | 497.4 | 1.7977e+308 | 1.7977e+308 | 1.7977e+308 | 1 | 1.7977e+308 | 0.01759253 | 45 | 0 | 1.7977e+308 | 712.4956 | -784.5424 | 1.7977e+308 | 1.7977e+308 | 8100000 | 1.7977e+308 | 8100000 | 1.7977e+308 | 557080.2 | -268940.8 | 279.1288 | 1.7977e+308 | 2 | 600 | 89.17303 | 816.6 | 30062.66 | 40276.41
| 3551.305 | 398.501 | 497.6 | 1.7977e+308 | 1.7977e+308 | 1.7977e+308 | 1 | 1.7977e+308 | 0.1871205 | 45 | 0 | 1.7977e+308 | 712.4956 | -784.5425 | 1.7977e+308 | 1.7977e+308 | 8100000 | 1.7977e+308 | 8100000 | 1.7977e+308 | 558923.9 | -268941.6 | 278.6601 | 1.7977e+308 | 2 | 600 | 89.17299 | 816.8 | 30062.66 | 40276.41
| 3550.551 | 398.0324 | 497.8 | 1.7977e+308 | 1.7977e+308 | 1.7977e+308 | 1 | 1.7977e+308 | 0.0879626 | 45 | 0 | 1.7977e+308 | 712.4957 | -784.5425 | 1.7977e+308 | 1.7977e+308 | 8100000 | 1.7977e+308 | 8100000 | 1.7977e+308 | 559412.9 | -268942.6 | 278.1914 | 1.7977e+308 | 2 | 600 | 89.17295 | 817 | 30062.66 | 40276.41
| 3550.038 | 397.5725 | 498 | 1.7977e+308 | 1.7977e+308 | 1.7977e+308 | 1 | 1.7977e+308 | 0.1955168 | 45 | 0 | 1.7977e+308 | 712.4957 | -784.5425 | 1.7977e+308 | 1.7977e+308 | 8100000 | 1.7977e+308 | 8100000 | 1.7977e+308 | 560888.1 | -268943.3 | 277.7315 | 1.7977e+308 | 2 | 600 | 89.17292 | 817.2 | 30062.66 | 40276.41
| 3549.378 | 397.1126 | 498.2 | 1.7977e+308 | 1.7977e+308 | 1.7977e+308 | 1 | 1.7977e+308 | 0.01799234 | 45 | 0 | 1.7977e+308 | 712.4957 | -784.5426 | 1.7977e+308 | 1.7977e+308 | 8100000 | 1.7977e+308 | 8100000 | 1.7977e+308 | 560678.3 | -268944.2 | 277.2715 | 1.7977e+308 | 2 | 600 | 89.17288 | 817.4 | 30062.66 | 40276.41
| 3548.516 | 396.644 | 498.4 | 1.7977e+308 | 1.7977e+308 | 1.7977e+308 | 1 | 1.7977e+308 | 0.227903 | 45 | 0 | 1.7977e+308 | 712.4958 | -784.5426 | 1.7977e+308 | 1.7977e+308 | 8100000 | 1.7977e+308 | 8100000 | 1.7977e+308 | 557783.5 | -268945.2 | 276.8028 | 1.7977e+308 | 2 | 600 | 89.17283 | 817.6 | 30062.66 | 40276.41
| 3548.09 | 396.1841 | 498.6 | 1.7977e+308 | 1.7977e+308 | 1.7977e+308 | 1 | 1.7977e+308 | 0.06437259 | 45 | 0 | 1.7977e+308 | 712.4958 | -784.5427 | 1.7977e+308 | 1.7977e+308 | 8100000 | 1.7977e+308 | 8100000 | 1.7977e+308 | 559660.3 | -268945.8 | 276.3428 | 1.7977e+308 | 2 | 600 | 89.17281 | 817.8 | 30062.66 | 40276.41
| 3547.475 | 395.7241 | 498.8 | 1.7977e+308 | 1.7977e+308 | 1.7977e+308 | 1 | 1.7977e+308 | 0.08796253 | 45 | 0 | 1.7977e+308 | 712.4958 | -784.5427 | 1.7977e+308 | 1.7977e+308 | 8100000 | 1.7977e+308 | 8100000 | 1.7977e+308 | 559204.2 | -268946.6 | 275.8828 | 1.7977e+308 | 2 | 600 | 89.17277 | 818 | 30062.66 | 40276.41
| 3546.663 | 395.2556 | 499 | 1.7977e+308 | 1.7977e+308 | 1.7977e+308 | 1 | 1.7977e+308 | 0.1059548 | 45 | 0 | 1.7977e+308 | 712.4959 | -784.5427 | 1.7977e+308 | 1.7977e+308 | 8100000 | 1.7977e+308 | 8100000 | 1.7977e+308 | 558203.4 | -268947.6 | 275.4142 | 1.7977e+308 | 2 | 600 | 89.17273 | 818.2 | 30062.66 | 40276.41
| 3545.686 | 394.787 | 499.2 | 1.7977e+308 | 1.7977e+308 | 1.7977e+308 | 1 | 1.7977e+308 | 0.1847212 | 45 | 0 | 1.7977e+308 | 712.4959 | -784.5428 | 1.7977e+308 | 1.7977e+308 | 8100000 | 1.7977e+308 | 8100000 | 1.7977e+308 | 551822.1 | -268948.8 | 274.9455 | 1.7977e+308 | 2 | 600 | 89.17267 | 818.4 | 30062.66 | 40276.41
| 3545.226 | 394.3271 | 499.4 | 1.7977e+308 | 1.7977e+308 | 1.7977e+308 | 1 | 1.7977e+308 | 0.2474944 | 45 | 0 | 1.7977e+308 | 712.496 | -784.5428 | 1.7977e+308 | 1.7977e+308 | 8100000 | 1.7977e+308 | 8100000 | 1.7977e+308 | 552384.3 | -268949.5 | 274.4855 | 1.7977e+308 | 2 | 600 | 89.17265 | 818.6 | 30062.66 | 40276.41
| 3544.33 | 393.8672 | 499.6 | 1.7977e+308 | 1.7977e+308 | 1.7977e+308 | 1 | 1.7977e+308 | 0.1559335 | 45 | 0 | 1.7977e+308 | 712.496 | -784.5429 | 1.7977e+308 | 1.7977e+308 | 8100000 | 1.7977e+308 | 8100000 | 1.7977e+308 | 548164.9 | -268950.6 | 274.0255 | 1.7977e+308 | 2 | 600 | 89.1726 | 818.8 | 30062.66 | 40276.41
| 3543.724 | 393.3986 | 499.8 | 1.7977e+308 | 1.7977e+308 | 1.7977e+308 | 1 | 1.7977e+308 | 0.0899616 | 45 | 0 | 1.7977e+308 | 712.496 | -784.5429 | 1.7977e+308 | 1.7977e+308 | 8100000 | 1.7977e+308 | 8100000 | 1.7977e+308 | 550123.5 | -268951.4 | 273.5568 | 1.7977e+308 | 2 | 600 | 89.17256 | 819 | 30062.66 | 40276.41
| 3543.385 | 392.93 | 500 | 1.7977e+308 | 1.7977e+308 | 1.7977e+308 | 1 | 1.7977e+308 | 0.08636313 | 45 | 0 | 1.7977e+308 | 712.4961 | -784.5429 | 1.7977e+308 | 1.7977e+308 | 8100000 | 1.7977e+308 | 8100000 | 1.7977e+308 | 557254.8 | -268951.9 | 273.0882 | 1.7977e+308 | 2 | 600 | 89.17254 | 819.2 | 30062.66 | 40276.41
| 3542.695 | 392.4701 | 500.2 | 1.7977e+308 | 1.7977e+308 | 1.7977e+308 | 1 | 1.7977e+308 | 0.1327433 | 45 | 0 | 1.7977e+308 | 712.4961 | -784.543 | 1.7977e+308 | 1.7977e+308 | 8100000 | 1.7977e+308 | 8100000 | 1.7977e+308 | 558748.7 | -268952.8 | 272.6282 | 1.7977e+308 | 2 | 600 | 89.1725 | 819.4 | 30062.66 | 40276.41
| 3542.024 | 392.0101 | 500.4 | 1.7977e+308 | 1.7977e+308 | 1.7977e+308 | 1 | 1.7977e+308 | 0.2299018 | 45 | 0 | 1.7977e+308 | 712.4961 | -784.543 | 1.7977e+308 | 1.7977e+308 | 8100000 | 1.7977e+308 | 8100000 | 1.7977e+308 | 559745.3 | -268953.7 | 272.1682 | 1.7977e+308 | 2 | 600 | 89.17246 | 819.6 | 30062.66 | 40276.41
| 3541.231 | 391.5416 | 500.6 | 1.7977e+308 | 1.7977e+308 | 1.7977e+308 | 1 | 1.7977e+308 | 0.1775241 | 45 | 0 | 1.7977e+308 | 712.4962 | -784.543 | 1.7977e+308 | 1.7977e+308 | 8100000 | 1.7977e+308 | 8100000 | 1.7977e+308 | 557666.9 | -268954.6 | 271.6995 | 1.7977e+308 | 2 | 600 | 89.17242 | 819.8 | 30062.66 | 40276.41
| 3540.469 | 391.0817 | 500.8 | 1.7977e+308 | 1.7977e+308 | 1.7977e+308 | 1 | 1.7977e+308 | 0.250293 | 45 | 0 | 1.7977e+308 | 712.4962 | -784.5431 | 1.7977e+308 | 1.7977e+308 | 8100000 | 1.7977e+308 | 8100000 | 1.7977e+308 | 554158.3 | -268955.6 | 271.2395 | 1.7977e+308 | 2 | 600 | 89.17238 | 820 | 30062.66 | 40276.41
| 3539.97 | 390.6217 | 501 | 1.7977e+308 | 1.7977e+308 | 1.7977e+308 | 1 | 1.7977e+308 | 0.2051123 | 45 | 0 | 1.7977e+308 | 712.4962 | -784.5431 | 1.7977e+308 | 1.7977e+308 | 8100000 | 1.7977e+308 | 8100000 | 1.7977e+308 | 554111.3 | -268956.3 | 270.7795 | 1.7977e+308 | 2 | 600 | 89.17235 | 820.2 | 30062.66 | 40276.41
| 3539.405 | 390.1531 | 501.2 | 1.7977e+308 | 1.7977e+308 | 1.7977e+308 | 1 | 1.7977e+308 | 0.0815651 | 45 | 0 | 1.7977e+308 | 712.4963 | -784.5431 | 1.7977e+308 | 1.7977e+308 | 8100000 | 1.7977e+308 | 8100000 | 1.7977e+308 | 555384.8 | -268957.1 | 270.3109 | 1.7977e+308 | 2 | 600 | 89.17231 | 820.4 | 30062.66 | 40276.41
| 3538.411 | 389.6846 | 501.4 | 1.7977e+308 | 1.7977e+308 | 1.7977e+308 | 1 | 1.7977e+308 | 0.1031558 | 45 | 0 | 1.7977e+308 | 712.4963 | -784.5432 | 1.7977e+308 | 1.7977e+308 | 8100000 | 1.7977e+308 | 8100000 | 1.7977e+308 | 551886.9 | -268958.2 | 269.8422 | 1.7977e+308 | 2 | 600 | 89.17226 | 820.6 | 30062.66 | 40276.41
| 3537.894 | 389.2246 | 501.6 | 1.7977e+308 | 1.7977e+308 | 1.7977e+308 | 1 | 1.7977e+308 | 0.0639726 | 45 | 0 | 1.7977e+308 | 712.4963 | -784.5432 | 1.7977e+308 | 1.7977e+308 | 8100000 | 1.7977e+308 | 8100000 | 1.7977e+308 | 550419.5 | -268959 | 269.3822 | 1.7977e+308 | 2 | 600 | 89.17223 | 820.8 | 30062.66 | 40276.41
| 3537.105 | 388.7647 | 501.8 | 1.7977e+308 | 1.7977e+308 | 1.7977e+308 | 1 | 1.7977e+308 | 0.1719263 | 45 | 0 | 1.7977e+308 | 712.4964 | -784.5433 | 1.7977e+308 | 1.7977e+308 | 8100000 | 1.7977e+308 | 8100000 | 1.7977e+308 | 548467.4 | -268959.9 | 268.9222 | 1.7977e+308 | 2 | 600 | 89.17219 | 821 | 30062.66 | 40276.41
| 3536.221 | 388.2962 | 502 | 1.7977e+308 | 1.7977e+308 | 1.7977e+308 | 1 | 1.7977e+308 | 0.2910752 | 45 | 0 | 1.7977e+308 | 712.4964 | -784.5433 | 1.7977e+308 | 1.7977e+308 | 8100000 | 1.7977e+308 | 8100000 | 1.7977e+308 | 544929.2 | -268961 | 268.4536 | 1.7977e+308 | 2 | 600 | 89.17214 | 821.2 | 30062.66 | 40276.41
| 3535.769 | 387.8276 | 502.2 | 1.7977e+308 | 1.7977e+308 | 1.7977e+308 | 1 | 1.7977e+308 | 0.03518491 | 45 | 0 | 1.7977e+308 | 712.4965 | -784.5433 | 1.7977e+308 | 1.7977e+308 | 8100000 | 1.7977e+308 | 8100000 | 1.7977e+308 | 545186.5 | -268961.7 | 267.9849 | 1.7977e+308 | 2 | 600 | 89.17211 | 821.4 | 30062.66 | 40276.41
| 3534.95 | 387.3763 | 502.4 | 1.7977e+308 | 1.7977e+308 | 1.7977e+308 | 1 | 1.7977e+308 | 0.04198199 | 45 | 0 | 1.7977e+308 | 712.4965 | -784.5434 | 1.7977e+308 | 1.7977e+308 | 8100000 | 1.7977e+308 | 8100000 | 1.7977e+308 | 540827.4 | -268962.7 | 267.5336 | 1.7977e+308 | 2 | 600 | 89.17207 | 821.6 | 30062.66 | 40276.41
| 3534.489 | 386.9077 | 502.6 | 1.7977e+308 | 1.7977e+308 | 1.7977e+308 | 1 | 1.7977e+308 | 0.07636723 | 45 | 0 | 1.7977e+308 | 712.4965 | -784.5434 | 1.7977e+308 | 1.7977e+308 | 8100000 | 1.7977e+308 | 8100000 | 1.7977e+308 | 543765.8 | -268963.3 | 267.0649 | 1.7977e+308 | 2 | 600 | 89.17204 | 821.8 | 30062.66 | 40276.41
| 3533.593 | 386.4392 | 502.8 | 1.7977e+308 | 1.7977e+308 | 1.7977e+308 | 1 | 1.7977e+308 | 0.06917031 | 45 | 0 | 1.7977e+308 | 712.4966 | -784.5435 | 1.7977e+308 | 1.7977e+308 | 8100000 | 1.7977e+308 | 8100000 | 1.7977e+308 | 540364.6 | -268964.4 | 266.5962 | 1.7977e+308 | 2 | 600 | 89.17199 | 822 | 30062.66 | 40276.41
| 3533.195 | 385.9879 | 503 | 1.7977e+308 | 1.7977e+308 | 1.7977e+308 | 1 | 1.7977e+308 | 0.1935169 | 45 | 0 | 1.7977e+308 | 712.4966 | -784.5435 | 1.7977e+308 | 1.7977e+308 | 8100000 | 1.7977e+308 | 8100000 | 1.7977e+308 | 543859.6 | -268965 | 266.1449 | 1.7977e+308 | 2 | 600 | 89.17196 | 822.2 | 30062.66 | 40276.41
| 3532.715 | 385.5193 | 503.2 | 1.7977e+308 | 1.7977e+308 | 1.7977e+308 | 1 | 1.7977e+308 | 0.18632 | 45 | 0 | 1.7977e+308 | 712.4966 | -784.5435 | 1.7977e+308 | 1.7977e+308 | 8100000 | 1.7977e+308 | 8100000 | 1.7977e+308 | 548994.9 | -268965.7 | 265.6763 | 1.7977e+308 | 2 | 600 | 89.17193 | 822.4 | 30062.66 | 40276.41
| 3531.9 | 385.0507 | 503.4 | 1.7977e+308 | 1.7977e+308 | 1.7977e+308 | 1 | 1.7977e+308 | 0.1611308 | 45 | 0 | 1.7977e+308 | 712.4967 | -784.5436 | 1.7977e+308 | 1.7977e+308 | 8100000 | 1.7977e+308 | 8100000 | 1.7977e+308 | 547909.8 | -268966.7 | 265.2076 | 1.7977e+308 | 2 | 600 | 89.17189 | 822.6 | 30062.66 | 40276.41
| 3530.91 | 384.5822 | 503.6 | 1.7977e+308 | 1.7977e+308 | 1.7977e+308 | 1 | 1.7977e+308 | 0.05077817 | 45 | 0 | 1.7977e+308 | 712.4967 | -784.5436 | 1.7977e+308 | 1.7977e+308 | 8100000 | 1.7977e+308 | 8100000 | 1.7977e+308 | 542940.8 | -268967.9 | 264.7389 | 1.7977e+308 | 2 | 600 | 89.17184 | 822.8 | 30062.66 | 40276.41
| 3530.51 | 384.1309 | 503.8 | 1.7977e+308 | 1.7977e+308 | 1.7977e+308 | 1 | 1.7977e+308 | 0.1019562 | 45 | 0 | 1.7977e+308 | 712.4967 | -784.5436 | 1.7977e+308 | 1.7977e+308 | 8100000 | 1.7977e+308 | 8100000 | 1.7977e+308 | 542913.3 | -268968.5 | 264.2876 | 1.7977e+308 | 2 | 600 | 89.17181 | 823 | 30062.66 | 40276.41
| 3529.782 | 383.6623 | 504 | 1.7977e+308 | 1.7977e+308 | 1.7977e+308 | 1 | 1.7977e+308 | 0.1295443 | 45 | 0 | 1.7977e+308 | 712.4968 | -784.5437 | 1.7977e+308 | 1.7977e+308 | 8100000 | 1.7977e+308 | 8100000 | 1.7977e+308 | 542888.4 | -268969.4 | 263.819 | 1.7977e+308 | 2 | 600 | 89.17177 | 823.2 | 30062.66 | 40276.41
| 3529.173 | 383.2111 | 504.2 | 1.7977e+308 | 1.7977e+308 | 1.7977e+308 | 1 | 1.7977e+308 | 0.1019561 | 45 | 0 | 1.7977e+308 | 712.4968 | -784.5437 | 1.7977e+308 | 1.7977e+308 | 8100000 | 1.7977e+308 | 8100000 | 1.7977e+308 | 542576.5 | -268970.2 | 263.3677 | 1.7977e+308 | 2 | 600 | 89.17173 | 823.4 | 30062.66 | 40276.41
| 3528.526 | 382.7425 | 504.4 | 1.7977e+308 | 1.7977e+308 | 1.7977e+308 | 1 | 1.7977e+308 | 0.07396816 | 45 | 0 | 1.7977e+308 | 712.4968 | -784.5438 | 1.7977e+308 | 1.7977e+308 | 8100000 | 1.7977e+308 | 8100000 | 1.7977e+308 | 545011.6 | -268971 | 262.899 | 1.7977e+308 | 2 | 600 | 89.1717 | 823.6 | 30062.66 | 40276.41
| 3527.886 | 382.2739 | 504.6 | 1.7977e+308 | 1.7977e+308 | 1.7977e+308 | 1 | 1.7977e+308 | 0.2007136 | 45 | 0 | 1.7977e+308 | 712.4969 | -784.5438 | 1.7977e+308 | 1.7977e+308 | 8100000 | 1.7977e+308 | 8100000 | 1.7977e+308 | 544049.3 | -268971.9 | 262.4303 | 1.7977e+308 | 2 | 600 | 89.17166 | 823.8 | 30062.66 | 40276.41
| 3527.382 | 381.8053 | 504.8 | 1.7977e+308 | 1.7977e+308 | 1.7977e+308 | 1 | 1.7977e+308 | 0.1023559 | 45 | 0 | 1.7977e+308 | 712.4969 | -784.5438 | 1.7977e+308 | 1.7977e+308 | 8100000 | 1.7977e+308 | 8100000 | 1.7977e+308 | 553154.8 | -268972.6 | 261.9617 | 1.7977e+308 | 2 | 600 | 89.17163 | 824 | 30062.66 | 40276.41
| 3526.271 | 381.3368 | 505 | 1.7977e+308 | 1.7977e+308 | 1.7977e+308 | 1 | 1.7977e+308 | 0.1191486 | 45 | 0 | 1.7977e+308 | 712.497 | -784.5439 | 1.7977e+308 | 1.7977e+308 | 8100000 | 1.7977e+308 | 8100000 | 1.7977e+308 | 546933.5 | -268973.9 | 261.493 | 1.7977e+308 | 2 | 600 | 89.17157 | 824.2 | 30062.66 | 40276.41
| 3525.62 | 380.8855 | 505.2 | 1.7977e+308 | 1.7977e+308 | 1.7977e+308 | 1 | 1.7977e+308 | 0.04797931 | 45 | 0 | 1.7977e+308 | 712.497 | -784.5439 | 1.7977e+308 | 1.7977e+308 | 8100000 | 1.7977e+308 | 8100000 | 1.7977e+308 | 542507.8 | -268974.7 | 261.0417 | 1.7977e+308 | 2 | 600 | 89.17153 | 824.4 | 30062.66 | 40276.41
| 3524.963 | 380.4169 | 505.4 | 1.7977e+308 | 1.7977e+308 | 1.7977e+308 | 1 | 1.7977e+308 | 0.1027557 | 45 | 0 | 1.7977e+308 | 712.497 | -784.544 | 1.7977e+308 | 1.7977e+308 | 8100000 | 1.7977e+308 | 8100000 | 1.7977e+308 | 542275.5 | -268975.6 | 260.573 | 1.7977e+308 | 2 | 600 | 89.1715 | 824.6 | 30062.66 | 40276.41
| 3524.323 | 379.9483 | 505.6 | 1.7977e+308 | 1.7977e+308 | 1.7977e+308 | 1 | 1.7977e+308 | 0.06437222 | 45 | 0 | 1.7977e+308 | 712.4971 | -784.544 | 1.7977e+308 | 1.7977e+308 | 8100000 | 1.7977e+308 | 8100000 | 1.7977e+308 | 541432.7 | -268976.4 | 260.1044 | 1.7977e+308 | 2 | 600 | 89.17146 | 824.8 | 30062.66 | 40276.41
| 3523.571 | 379.4798 | 505.8 | 1.7977e+308 | 1.7977e+308 | 1.7977e+308 | 1 | 1.7977e+308 | 0.2626866 | 45 | 0 | 1.7977e+308 | 712.4971 | -784.544 | 1.7977e+308 | 1.7977e+308 | 8100000 | 1.7977e+308 | 8100000 | 1.7977e+308 | 540824.8 | -268977.4 | 259.6357 | 1.7977e+308 | 2 | 600 | 89.17142 | 825 | 30062.66 | 40276.41
| 3522.746 | 379.0285 | 506 | 1.7977e+308 | 1.7977e+308 | 1.7977e+308 | 1 | 1.7977e+308 | 0.09315977 | 45 | 0 | 1.7977e+308 | 712.4971 | -784.5441 | 1.7977e+308 | 1.7977e+308 | 8100000 | 1.7977e+308 | 8100000 | 1.7977e+308 | 535796.3 | -268978.4 | 259.1844 | 1.7977e+308 | 2 | 600 | 89.17137 | 825.2 | 30062.66 | 40276.41
| 3522.103 | 378.56 | 506.2 | 1.7977e+308 | 1.7977e+308 | 1.7977e+308 | 1 | 1.7977e+308 | 0.1215475 | 45 | 0 | 1.7977e+308 | 712.4972 | -784.5441 | 1.7977e+308 | 1.7977e+308 | 8100000 | 1.7977e+308 | 8100000 | 1.7977e+308 | 535136.8 | -268979.2 | 258.7157 | 1.7977e+308 | 2 | 600 | 89.17134 | 825.4 | 30062.66 | 40276.41
| 3521.377 | 378.0914 | 506.4 | 1.7977e+308 | 1.7977e+308 | 1.7977e+308 | 1 | 1.7977e+308 | 0.1031554 | 45 | 0 | 1.7977e+308 | 712.4972 | -784.5442 | 1.7977e+308 | 1.7977e+308 | 8100000 | 1.7977e+308 | 8100000 | 1.7977e+308 | 533185.6 | -268980.1 | 258.247 | 1.7977e+308 | 2 | 600 | 89.1713 | 825.6 | 30062.66 | 40276.41
| 3520.672 | 377.6401 | 506.6 | 1.7977e+308 | 1.7977e+308 | 1.7977e+308 | 1 | 1.7977e+308 | 0.09355955 | 45 | 0 | 1.7977e+308 | 712.4972 | -784.5442 | 1.7977e+308 | 1.7977e+308 | 8100000 | 1.7977e+308 | 8100000 | 1.7977e+308 | 533267.5 | -268981 | 257.7957 | 1.7977e+308 | 2 | 600 | 89.17126 | 825.8 | 30062.66 | 40276.41
| 3519.88 | 377.1716 | 506.8 | 1.7977e+308 | 1.7977e+308 | 1.7977e+308 | 1 | 1.7977e+308 | 0.1003566 | 45 | 0 | 1.7977e+308 | 712.4973 | -784.5442 | 1.7977e+308 | 1.7977e+308 | 8100000 | 1.7977e+308 | 8100000 | 1.7977e+308 | 531408.4 | -268982 | 257.3271 | 1.7977e+308 | 2 | 600 | 89.17121 | 826 | 30062.66 | 40276.41
| 3519.118 | 376.703 | 507 | 1.7977e+308 | 1.7977e+308 | 1.7977e+308 | 1 | 1.7977e+308 | 0.1427382 | 45 | 0 | 1.7977e+308 | 712.4973 | -784.5443 | 1.7977e+308 | 1.7977e+308 | 8100000 | 1.7977e+308 | 8100000 | 1.7977e+308 | 517277.3 | -268983 | 256.8584 | 1.7977e+308 | 2 | 600 | 89.17117 | 826.2 | 30062.66 | 40276.41
| 3518.451 | 376.2344 | 507.2 | 1.7977e+308 | 1.7977e+308 | 1.7977e+308 | 1 | 1.7977e+308 | 0.1151502 | 45 | 0 | 1.7977e+308 | 712.4974 | -784.5443 | 1.7977e+308 | 1.7977e+308 | 8100000 | 1.7977e+308 | 8100000 | 1.7977e+308 | 511839.6 | -268983.9 | 256.3897 | 1.7977e+308 | 2 | 600 | 89.17113 | 826.4 | 30062.66 | 40276.41
| 3517.58 | 375.7832 | 507.4 | 1.7977e+308 | 1.7977e+308 | 1.7977e+308 | 1 | 1.7977e+308 | 0.103955 | 45 | 0 | 1.7977e+308 | 712.4974 | -784.5444 | 1.7977e+308 | 1.7977e+308 | 8100000 | 1.7977e+308 | 8100000 | 1.7977e+308 | 506765.5 | -268984.9 | 255.9384 | 1.7977e+308 | 2 | 600 | 89.17109 | 826.6 | 30062.66 | 40276.41
| 3516.708 | 375.3146 | 507.6 | 1.7977e+308 | 1.7977e+308 | 1.7977e+308 | 1 | 1.7977e+308 | 0.2622864 | 45 | 0 | 1.7977e+308 | 712.4974 | -784.5444 | 1.7977e+308 | 1.7977e+308 | 8100000 | 1.7977e+308 | 8100000 | 1.7977e+308 | 503381.7 | -268986 | 255.4697 | 1.7977e+308 | 2 | 600 | 89.17104 | 826.8 | 30062.66 | 40276.41
| 3516.258 | 374.846 | 507.8 | 1.7977e+308 | 1.7977e+308 | 1.7977e+308 | 1 | 1.7977e+308 | 0.1575317 | 45 | 0 | 1.7977e+308 | 712.4975 | -784.5444 | 1.7977e+308 | 1.7977e+308 | 8100000 | 1.7977e+308 | 8100000 | 1.7977e+308 | 503494.3 | -268986.6 | 255.0011 | 1.7977e+308 | 2 | 600 | 89.17101 | 827 | 30062.66 | 40276.41
| 3515.279 | 374.3774 | 508 | 1.7977e+308 | 1.7977e+308 | 1.7977e+308 | 1 | 1.7977e+308 | 0.06917 | 45 | 0 | 1.7977e+308 | 712.4975 | -784.5445 | 1.7977e+308 | 1.7977e+308 | 8100000 | 1.7977e+308 | 8100000 | 1.7977e+308 | 499604.6 | -268987.8 | 254.5324 | 1.7977e+308 | 2 | 600 | 89.17096 | 827.2 | 30062.66 | 40276.41
| 3514.597 | 373.9262 | 508.2 | 1.7977e+308 | 1.7977e+308 | 1.7977e+308 | 1 | 1.7977e+308 | 0.2227034 | 45 | 0 | 1.7977e+308 | 712.4976 | -784.5445 | 1.7977e+308 | 1.7977e+308 | 8100000 | 1.7977e+308 | 8100000 | 1.7977e+308 | 499897.6 | -268988.7 | 254.0811 | 1.7977e+308 | 2 | 600 | 89.17092 | 827.4 | 30062.66 | 40276.41
| 3514.135 | 373.4576 | 508.4 | 1.7977e+308 | 1.7977e+308 | 1.7977e+308 | 1 | 1.7977e+308 | 0.06837033 | 45 | 0 | 1.7977e+308 | 712.4976 | -784.5446 | 1.7977e+308 | 1.7977e+308 | 8100000 | 1.7977e+308 | 8100000 | 1.7977e+308 | 502919 | -268989.3 | 253.6125 | 1.7977e+308 | 2 | 600 | 89.17089 | 827.6 | 30062.66 | 40276.41
| 3513.36 | 372.989 | 508.6 | 1.7977e+308 | 1.7977e+308 | 1.7977e+308 | 1 | 1.7977e+308 | 0.2291005 | 45 | 0 | 1.7977e+308 | 712.4976 | -784.5446 | 1.7977e+308 | 1.7977e+308 | 8100000 | 1.7977e+308 | 8100000 | 1.7977e+308 | 504932.3 | -268990.3 | 253.1438 | 1.7977e+308 | 2 | 600 | 89.17085 | 827.8 | 30062.66 | 40276.41
| 3512.565 | 372.5378 | 508.8 | 1.7977e+308 | 1.7977e+308 | 1.7977e+308 | 1 | 1.7977e+308 | 0.1039549 | 45 | 0 | 1.7977e+308 | 712.4977 | -784.5447 | 1.7977e+308 | 1.7977e+308 | 8100000 | 1.7977e+308 | 8100000 | 1.7977e+308 | 504206.7 | -268991.3 | 252.6925 | 1.7977e+308 | 2 | 600 | 89.1708 | 828 | 30062.66 | 40276.41
| 3511.675 | 372.0692 | 509 | 1.7977e+308 | 1.7977e+308 | 1.7977e+308 | 1 | 1.7977e+308 | 0.1123512 | 45 | 0 | 1.7977e+308 | 712.4977 | -784.5447 | 1.7977e+308 | 1.7977e+308 | 8100000 | 1.7977e+308 | 8100000 | 1.7977e+308 | 502057.2 | -268992.4 | 252.2238 | 1.7977e+308 | 2 | 600 | 89.17076 | 828.2 | 30062.66 | 40276.41
| 3511.269 | 371.6006 | 509.2 | 1.7977e+308 | 1.7977e+308 | 1.7977e+308 | 1 | 1.7977e+308 | 0.1479357 | 45 | 0 | 1.7977e+308 | 712.4977 | -784.5447 | 1.7977e+308 | 1.7977e+308 | 8100000 | 1.7977e+308 | 8100000 | 1.7977e+308 | 504738 | -268993 | 251.7551 | 1.7977e+308 | 2 | 600 | 89.17073 | 828.4 | 30062.66 | 40276.41
| 3510.5 | 371.132 | 509.4 | 1.7977e+308 | 1.7977e+308 | 1.7977e+308 | 1 | 1.7977e+308 | 0.1063538 | 45 | 0 | 1.7977e+308 | 712.4978 | -784.5448 | 1.7977e+308 | 1.7977e+308 | 8100000 | 1.7977e+308 | 8100000 | 1.7977e+308 | 504301.5 | -268994 | 251.2865 | 1.7977e+308 | 2 | 600 | 89.17069 | 828.6 | 30062.66 | 40276.41
| 3509.899 | 370.6808 | 509.6 | 1.7977e+308 | 1.7977e+308 | 1.7977e+308 | 1 | 1.7977e+308 | 0.1003564 | 45 | 0 | 1.7977e+308 | 712.4978 | -784.5448 | 1.7977e+308 | 1.7977e+308 | 8100000 | 1.7977e+308 | 8100000 | 1.7977e+308 | 505589.1 | -268994.7 | 250.8352 | 1.7977e+308 | 2 | 600 | 89.17065 | 828.8 | 30062.66 | 40276.41
| 3509.173 | 370.2122 | 509.8 | 1.7977e+308 | 1.7977e+308 | 1.7977e+308 | 1 | 1.7977e+308 | 0.04957843 | 45 | 0 | 1.7977e+308 | 712.4978 | -784.5448 | 1.7977e+308 | 1.7977e+308 | 8100000 | 1.7977e+308 | 8100000 | 1.7977e+308 | 509583.9 | -268995.7 | 250.3665 | 1.7977e+308 | 2 | 600 | 89.17061 | 829 | 30062.66 | 40276.41
| 3508.259 | 369.7437 | 510 | 1.7977e+308 | 1.7977e+308 | 1.7977e+308 | 1 | 1.7977e+308 | 0.02878747 | 45 | 0 | 1.7977e+308 | 712.4979 | -784.5449 | 1.7977e+308 | 1.7977e+308 | 8100000 | 1.7977e+308 | 8100000 | 1.7977e+308 | 506820.5 | -268996.8 | 249.8978 | 1.7977e+308 | 2 | 600 | 89.17056 | 829.2 | 30062.66 | 40276.41
| 3507.375 | 369.2751 | 510.2 | 1.7977e+308 | 1.7977e+308 | 1.7977e+308 | 1 | 1.7977e+308 | 0.167527 | 45 | 0 | 1.7977e+308 | 712.4979 | -784.5449 | 1.7977e+308 | 1.7977e+308 | 8100000 | 1.7977e+308 | 8100000 | 1.7977e+308 | 501030.3 | -268997.9 | 249.4292 | 1.7977e+308 | 2 | 600 | 89.17052 | 829.4 | 30062.66 | 40276.41
| 3506.646 | 368.8239 | 510.4 | 1.7977e+308 | 1.7977e+308 | 1.7977e+308 | 1 | 1.7977e+308 | 0.1707256 | 45 | 0 | 1.7977e+308 | 712.498 | -784.545 | 1.7977e+308 | 1.7977e+308 | 8100000 | 1.7977e+308 | 8100000 | 1.7977e+308 | 499517.9 | -268998.8 | 248.9779 | 1.7977e+308 | 2 | 600 | 89.17048 | 829.6 | 30062.66 | 40276.41
| 3506.099 | 368.3553 | 510.6 | 1.7977e+308 | 1.7977e+308 | 1.7977e+308 | 1 | 1.7977e+308 | 0.1547326 | 45 | 0 | 1.7977e+308 | 712.498 | -784.545 | 1.7977e+308 | 1.7977e+308 | 8100000 | 1.7977e+308 | 8100000 | 1.7977e+308 | 501368.8 | -268999.5 | 248.5092 | 1.7977e+308 | 2 | 600 | 89.17044 | 829.8 | 30062.66 | 40276.41
| 3505.648 | 367.8867 | 510.8 | 1.7977e+308 | 1.7977e+308 | 1.7977e+308 | 1 | 1.7977e+308 | 0.158331 | 45 | 0 | 1.7977e+308 | 712.498 | -784.545 | 1.7977e+308 | 1.7977e+308 | 8100000 | 1.7977e+308 | 8100000 | 1.7977e+308 | 506440.7 | -269000.2 | 248.0405 | 1.7977e+308 | 2 | 600 | 89.17042 | 830 | 30062.66 | 40276.41
| 3504.683 | 367.4268 | 511 | 1.7977e+308 | 1.7977e+308 | 1.7977e+308 | 1 | 1.7977e+308 | 0.2378962 | 45 | 0 | 1.7977e+308 | 712.4981 | -784.545 | 1.7977e+308 | 1.7977e+308 | 8100000 | 1.7977e+308 | 8100000 | 1.7977e+308 | 505459.9 | -269001.3 | 247.5806 | 1.7977e+308 | 2 | 600 | 89.17043 | 830.2 | 30062.66 | 40276.41
| 3504.271 | 366.9669 | 511.2 | 1.7977e+308 | 1.7977e+308 | 1.7977e+308 | 1 | 1.7977e+308 | 0.1591306 | 45 | 0 | 1.7977e+308 | 712.4981 | -784.545 | 1.7977e+308 | 1.7977e+308 | 8100000 | 1.7977e+308 | 8100000 | 1.7977e+308 | 508569.2 | -269001.9 | 247.1206 | 1.7977e+308 | 2 | 600 | 89.17044 | 830.4 | 30062.66 | 40276.41
| 3503.256 | 366.4983 | 511.4 | 1.7977e+308 | 1.7977e+308 | 1.7977e+308 | 1 | 1.7977e+308 | 0.07996509 | 45 | 0 | 1.7977e+308 | 712.4982 | -784.545 | 1.7977e+308 | 1.7977e+308 | 8100000 | 1.7977e+308 | 8100000 | 1.7977e+308 | 506367.6 | -269003.1 | 246.6519 | 1.7977e+308 | 2 | 600 | 89.17045 | 830.6 | 30062.66 | 40276.41
| 3503.035 | 366.0384 | 511.6 | 1.7977e+308 | 1.7977e+308 | 1.7977e+308 | 1 | 1.7977e+308 | 0.1519337 | 45 | 0 | 1.7977e+308 | 712.4982 | -784.545 | 1.7977e+308 | 1.7977e+308 | 8100000 | 1.7977e+308 | 8100000 | 1.7977e+308 | 523134.9 | -269003.6 | 246.1919 | 1.7977e+308 | 2 | 600 | 89.17045 | 830.8 | 30062.66 | 40276.41
| 3502.331 | 365.5785 | 511.8 | 1.7977e+308 | 1.7977e+308 | 1.7977e+308 | 1 | 1.7977e+308 | 0.01879179 | 45 | 0 | 1.7977e+308 | 712.4982 | -784.545 | 1.7977e+308 | 1.7977e+308 | 8100000 | 1.7977e+308 | 8100000 | 1.7977e+308 | 529801.4 | -269004.5 | 245.7319 | 1.7977e+308 | 2 | 600 | 89.17046 | 831 | 30062.66 | 40276.41
| 3501.351 | 365.1099 | 512 | 1.7977e+308 | 1.7977e+308 | 1.7977e+308 | 1 | 1.7977e+308 | 0.1239458 | 45 | 0 | 1.7977e+308 | 712.4982 | -784.545 | 1.7977e+308 | 1.7977e+308 | 8100000 | 1.7977e+308 | 8100000 | 1.7977e+308 | 527963.4 | -269005.6 | 245.2633 | 1.7977e+308 | 2 | 600 | 89.17047 | 831.2 | 30062.66 | 40276.41
| 3500.501 | 364.6413 | 512.2 | 1.7977e+308 | 1.7977e+308 | 1.7977e+308 | 1 | 1.7977e+308 | 0.06077343 | 45 | 0 | 1.7977e+308 | 712.4983 | -784.545 | 1.7977e+308 | 1.7977e+308 | 8100000 | 1.7977e+308 | 8100000 | 1.7977e+308 | 523038.4 | -269006.7 | 244.7946 | 1.7977e+308 | 2 | 600 | 89.17048 | 831.4 | 30062.66 | 40276.41
| 3499.91 | 364.1814 | 512.4 | 1.7977e+308 | 1.7977e+308 | 1.7977e+308 | 1 | 1.7977e+308 | 0.05277692 | 45 | 0 | 1.7977e+308 | 712.4983 | -784.545 | 1.7977e+308 | 1.7977e+308 | 8100000 | 1.7977e+308 | 8100000 | 1.7977e+308 | 523419.3 | -269007.5 | 244.3346 | 1.7977e+308 | 2 | 600 | 89.17049 | 831.6 | 30062.66 | 40276.41
| 3499.306 | 363.7215 | 512.6 | 1.7977e+308 | 1.7977e+308 | 1.7977e+308 | 1 | 1.7977e+308 | 0.1403386 | 45 | 0 | 1.7977e+308 | 712.4984 | -784.545 | 1.7977e+308 | 1.7977e+308 | 8100000 | 1.7977e+308 | 8100000 | 1.7977e+308 | 522340.2 | -269008.3 | 243.8746 | 1.7977e+308 | 2 | 600 | 89.17049 | 831.8 | 30062.66 | 40276.41
| 3498.397 | 363.2529 | 512.8 | 1.7977e+308 | 1.7977e+308 | 1.7977e+308 | 1 | 1.7977e+308 | 0.130343 | 45 | 0 | 1.7977e+308 | 712.4984 | -784.545 | 1.7977e+308 | 1.7977e+308 | 8100000 | 1.7977e+308 | 8100000 | 1.7977e+308 | 521258.5 | -269009.4 | 243.406 | 1.7977e+308 | 2 | 600 | 89.1705 | 832 | 30062.66 | 40276.41
| 3497.975 | 362.7843 | 513 | 1.7977e+308 | 1.7977e+308 | 1.7977e+308 | 1 | 1.7977e+308 | 0.2075092 | 45 | 0 | 1.7977e+308 | 712.4984 | -784.5449 | 1.7977e+308 | 1.7977e+308 | 8100000 | 1.7977e+308 | 8100000 | 1.7977e+308 | 524928.9 | -269010 | 242.9373 | 1.7977e+308 | 2 | 600 | 89.17051 | 832.2 | 30062.66 | 40276.41
| 3497.205 | 362.3244 | 513.2 | 1.7977e+308 | 1.7977e+308 | 1.7977e+308 | 1 | 1.7977e+308 | 0.1157493 | 45 | 0 | 1.7977e+308 | 712.4985 | -784.5449 | 1.7977e+308 | 1.7977e+308 | 8100000 | 1.7977e+308 | 8100000 | 1.7977e+308 | 523102.7 | -269011 | 242.4773 | 1.7977e+308 | 2 | 600 | 89.17052 | 832.4 | 30062.66 | 40276.41
| 3496.673 | 361.8645 | 513.4 | 1.7977e+308 | 1.7977e+308 | 1.7977e+308 | 1 | 1.7977e+308 | 0.171125 | 45 | 0 | 1.7977e+308 | 712.4985 | -784.5449 | 1.7977e+308 | 1.7977e+308 | 8100000 | 1.7977e+308 | 8100000 | 1.7977e+308 | 526764.1 | -269011.7 | 242.0174 | 1.7977e+308 | 2 | 600 | 89.17053 | 832.6 | 30062.66 | 40276.41
| 3495.923 | 361.3959 | 513.6 | 1.7977e+308 | 1.7977e+308 | 1.7977e+308 | 1 | 1.7977e+308 | 0.0887611 | 45 | 0 | 1.7977e+308 | 712.4985 | -784.5449 | 1.7977e+308 | 1.7977e+308 | 8100000 | 1.7977e+308 | 8100000 | 1.7977e+308 | 526266.8 | -269012.6 | 241.5487 | 1.7977e+308 | 2 | 600 | 89.17053 | 832.8 | 30062.66 | 40276.41
| 3495.175 | 360.936 | 513.8 | 1.7977e+308 | 1.7977e+308 | 1.7977e+308 | 1 | 1.7977e+308 | 0.05917406 | 45 | 0 | 1.7977e+308 | 712.4986 | -784.5449 | 1.7977e+308 | 1.7977e+308 | 8100000 | 1.7977e+308 | 8100000 | 1.7977e+308 | 525975.8 | -269013.6 | 241.0887 | 1.7977e+308 | 2 | 600 | 89.17054 | 833 | 30062.66 | 40276.41
| 3494.226 | 360.4761 | 514 | 1.7977e+308 | 1.7977e+308 | 1.7977e+308 | 1 | 1.7977e+308 | 0.1279439 | 45 | 0 | 1.7977e+308 | 712.4986 | -784.5449 | 1.7977e+308 | 1.7977e+308 | 8100000 | 1.7977e+308 | 8100000 | 1.7977e+308 | 524173.6 | -269014.7 | 240.6287 | 1.7977e+308 | 2 | 600 | 89.17055 | 833.2 | 30062.66 | 40276.41
| 3493.847 | 360.0075 | 514.2 | 1.7977e+308 | 1.7977e+308 | 1.7977e+308 | 1 | 1.7977e+308 | 0.1795212 | 45 | 0 | 1.7977e+308 | 712.4986 | -784.5449 | 1.7977e+308 | 1.7977e+308 | 8100000 | 1.7977e+308 | 8100000 | 1.7977e+308 | 530201.8 | -269015.3 | 240.1601 | 1.7977e+308 | 2 | 600 | 89.17056 | 833.4 | 30062.66 | 40276.41
| 3492.96 | 359.539 | 514.4 | 1.7977e+308 | 1.7977e+308 | 1.7977e+308 | 1 | 1.7977e+308 | 0.07796578 | 45 | 0 | 1.7977e+308 | 712.4987 | -784.5449 | 1.7977e+308 | 1.7977e+308 | 8100000 | 1.7977e+308 | 8100000 | 1.7977e+308 | 529488.1 | -269016.4 | 239.6914 | 1.7977e+308 | 2 | 600 | 89.17057 | 833.6 | 30062.66 | 40276.41
| 3492.607 | 359.079 | 514.6 | 1.7977e+308 | 1.7977e+308 | 1.7977e+308 | 1 | 1.7977e+308 | 0.1307426 | 45 | 0 | 1.7977e+308 | 712.4987 | -784.5449 | 1.7977e+308 | 1.7977e+308 | 8100000 | 1.7977e+308 | 8100000 | 1.7977e+308 | 532986.4 | -269016.9 | 239.2314 | 1.7977e+308 | 2 | 600 | 89.17057 | 833.8 | 30062.66 | 40276.41
| 3491.369 | 358.6192 | 514.8 | 1.7977e+308 | 1.7977e+308 | 1.7977e+308 | 1 | 1.7977e+308 | 0.08116434 | 45 | 0 | 1.7977e+308 | 712.4988 | -784.5449 | 1.7977e+308 | 1.7977e+308 | 8100000 | 1.7977e+308 | 8100000 | 1.7977e+308 | 527521.7 | -269018.3 | 238.7714 | 1.7977e+308 | 2 | 600 | 89.17059 | 834 | 30062.66 | 40276.41
| 3490.805 | 358.1506 | 515 | 1.7977e+308 | 1.7977e+308 | 1.7977e+308 | 1 | 1.7977e+308 | 0.05637522 | 45 | 0 | 1.7977e+308 | 712.4988 | -784.5449 | 1.7977e+308 | 1.7977e+308 | 8100000 | 1.7977e+308 | 8100000 | 1.7977e+308 | 525060.4 | -269019.1 | 238.3028 | 1.7977e+308 | 2 | 600 | 89.17059 | 834.2 | 30062.66 | 40276.41
| 3490.052 | 357.682 | 515.2 | 1.7977e+308 | 1.7977e+308 | 1.7977e+308 | 1 | 1.7977e+308 | 0.1607293 | 45 | 0 | 1.7977e+308 | 712.4988 | -784.5449 | 1.7977e+308 | 1.7977e+308 | 8100000 | 1.7977e+308 | 8100000 | 1.7977e+308 | 523626.3 | -269020.1 | 237.8341 | 1.7977e+308 | 2 | 600 | 89.1706 | 834.4 | 30062.66 | 40276.41
| 3489.622 | 357.2221 | 515.4 | 1.7977e+308 | 1.7977e+308 | 1.7977e+308 | 1 | 1.7977e+308 | 0.1267443 | 45 | 0 | 1.7977e+308 | 712.4989 | -784.5449 | 1.7977e+308 | 1.7977e+308 | 8100000 | 1.7977e+308 | 8100000 | 1.7977e+308 | 525516.1 | -269020.7 | 237.3741 | 1.7977e+308 | 2 | 600 | 89.17061 | 834.6 | 30062.66 | 40276.41
| 3488.904 | 356.7622 | 515.6 | 1.7977e+308 | 1.7977e+308 | 1.7977e+308 | 1 | 1.7977e+308 | 0.01839191 | 45 | 0 | 1.7977e+308 | 712.4989 | -784.5448 | 1.7977e+308 | 1.7977e+308 | 8100000 | 1.7977e+308 | 8100000 | 1.7977e+308 | 527921.6 | -269021.6 | 236.9141 | 1.7977e+308 | 2 | 600 | 89.17061 | 834.8 | 30062.66 | 40276.41
| 3488.232 | 356.2936 | 515.8 | 1.7977e+308 | 1.7977e+308 | 1.7977e+308 | 1 | 1.7977e+308 | 0.1063532 | 45 | 0 | 1.7977e+308 | 712.4989 | -784.5448 | 1.7977e+308 | 1.7977e+308 | 8100000 | 1.7977e+308 | 8100000 | 1.7977e+308 | 528669.8 | -269022.5 | 236.4455 | 1.7977e+308 | 2 | 600 | 89.17062 | 835 | 30062.66 | 40276.41
| 3487.463 | 355.8337 | 516 | 1.7977e+308 | 1.7977e+308 | 1.7977e+308 | 1 | 1.7977e+308 | 0.08436286 | 45 | 0 | 1.7977e+308 | 712.499 | -784.5448 | 1.7977e+308 | 1.7977e+308 | 8100000 | 1.7977e+308 | 8100000 | 1.7977e+308 | 527929.6 | -269023.4 | 235.9855 | 1.7977e+308 | 2 | 600 | 89.17063 | 835.2 | 30062.66 | 40276.41
| 3486.799 | 355.3738 | 516.2 | 1.7977e+308 | 1.7977e+308 | 1.7977e+308 | 1 | 1.7977e+308 | 0.07636636 | 45 | 0 | 1.7977e+308 | 712.499 | -784.5448 | 1.7977e+308 | 1.7977e+308 | 8100000 | 1.7977e+308 | 8100000 | 1.7977e+308 | 527581.6 | -269024.3 | 235.5255 | 1.7977e+308 | 2 | 600 | 89.17064 | 835.4 | 30062.66 | 40276.41
| 3485.717 | 354.9052 | 516.4 | 1.7977e+308 | 1.7977e+308 | 1.7977e+308 | 1 | 1.7977e+308 | 0.1059533 | 45 | 0 | 1.7977e+308 | 712.4991 | -784.5448 | 1.7977e+308 | 1.7977e+308 | 8100000 | 1.7977e+308 | 8100000 | 1.7977e+308 | 514560 | -269025.6 | 235.0568 | 1.7977e+308 | 2 | 600 | 89.17065 | 835.6 | 30062.66 | 40276.41
| 3485.282 | 354.4366 | 516.6 | 1.7977e+308 | 1.7977e+308 | 1.7977e+308 | 1 | 1.7977e+308 | 0.05437603 | 45 | 0 | 1.7977e+308 | 712.4991 | -784.5448 | 1.7977e+308 | 1.7977e+308 | 8100000 | 1.7977e+308 | 8100000 | 1.7977e+308 | 515191.6 | -269026.2 | 234.5882 | 1.7977e+308 | 2 | 600 | 89.17066 | 835.8 | 30062.66 | 40276.41
| 3484.843 | 353.9767 | 516.8 | 1.7977e+308 | 1.7977e+308 | 1.7977e+308 | 1 | 1.7977e+308 | 0.09395857 | 45 | 0 | 1.7977e+308 | 712.4991 | -784.5448 | 1.7977e+308 | 1.7977e+308 | 8100000 | 1.7977e+308 | 8100000 | 1.7977e+308 | 517908.1 | -269026.8 | 234.1282 | 1.7977e+308 | 2 | 600 | 89.17066 | 836 | 30062.66 | 40276.41
| 3483.813 | 353.5168 | 517 | 1.7977e+308 | 1.7977e+308 | 1.7977e+308 | 1 | 1.7977e+308 | 0.0727679 | 45 | 0 | 1.7977e+308 | 712.4992 | -784.5448 | 1.7977e+308 | 1.7977e+308 | 8100000 | 1.7977e+308 | 8100000 | 1.7977e+308 | 515527.1 | -269028 | 233.6682 | 1.7977e+308 | 2 | 600 | 89.17067 | 836.2 | 30062.66 | 40276.41
| 3483.118 | 353.0482 | 517.2 | 1.7977e+308 | 1.7977e+308 | 1.7977e+308 | 1 | 1.7977e+308 | 0.07676612 | 45 | 0 | 1.7977e+308 | 712.4992 | -784.5448 | 1.7977e+308 | 1.7977e+308 | 8100000 | 1.7977e+308 | 8100000 | 1.7977e+308 | 513385 | -269028.9 | 233.1995 | 1.7977e+308 | 2 | 600 | 89.17068 | 836.4 | 30062.66 | 40276.41
| 3482.198 | 352.5797 | 517.4 | 1.7977e+308 | 1.7977e+308 | 1.7977e+308 | 1 | 1.7977e+308 | 0.1255446 | 45 | 0 | 1.7977e+308 | 712.4992 | -784.5448 | 1.7977e+308 | 1.7977e+308 | 8100000 | 1.7977e+308 | 8100000 | 1.7977e+308 | 510251.1 | -269030.1 | 232.7309 | 1.7977e+308 | 2 | 600 | 89.17069 | 836.6 | 30062.66 | 40276.41
| 3481.708 | 352.1284 | 517.6 | 1.7977e+308 | 1.7977e+308 | 1.7977e+308 | 1 | 1.7977e+308 | 0.08076433 | 45 | 0 | 1.7977e+308 | 712.4993 | -784.5448 | 1.7977e+308 | 1.7977e+308 | 8100000 | 1.7977e+308 | 8100000 | 1.7977e+308 | 511249.6 | -269030.7 | 232.2796 | 1.7977e+308 | 2 | 600 | 89.1707 | 836.8 | 30062.66 | 40276.41
| 3481.002 | 351.6599 | 517.8 | 1.7977e+308 | 1.7977e+308 | 1.7977e+308 | 1 | 1.7977e+308 | 0.1623283 | 45 | 0 | 1.7977e+308 | 712.4993 | -784.5448 | 1.7977e+308 | 1.7977e+308 | 8100000 | 1.7977e+308 | 8100000 | 1.7977e+308 | 511474 | -269031.6 | 231.8109 | 1.7977e+308 | 2 | 600 | 89.17071 | 837 | 30062.66 | 40276.41
| 3480.513 | 351.1913 | 518 | 1.7977e+308 | 1.7977e+308 | 1.7977e+308 | 1 | 1.7977e+308 | 0.04478021 | 45 | 0 | 1.7977e+308 | 712.4993 | -784.5447 | 1.7977e+308 | 1.7977e+308 | 8100000 | 1.7977e+308 | 8100000 | 1.7977e+308 | 515465.6 | -269032.3 | 231.3423 | 1.7977e+308 | 2 | 600 | 89.17071 | 837.2 | 30062.66 | 40276.41
| 3479.748 | 350.7314 | 518.2 | 1.7977e+308 | 1.7977e+308 | 1.7977e+308 | 1 | 1.7977e+308 | 0.0499779 | 45 | 0 | 1.7977e+308 | 712.4994 | -784.5447 | 1.7977e+308 | 1.7977e+308 | 8100000 | 1.7977e+308 | 8100000 | 1.7977e+308 | 515649.2 | -269033.3 | 230.8823 | 1.7977e+308 | 2 | 600 | 89.17072 | 837.4 | 30062.66 | 40276.41
| 3479.135 | 350.2715 | 518.4 | 1.7977e+308 | 1.7977e+308 | 1.7977e+308 | 1 | 1.7977e+308 | 0.117548 | 45 | 0 | 1.7977e+308 | 712.4994 | -784.5447 | 1.7977e+308 | 1.7977e+308 | 8100000 | 1.7977e+308 | 8100000 | 1.7977e+308 | 517527.8 | -269034.1 | 230.4223 | 1.7977e+308 | 2 | 600 | 89.17073 | 837.6 | 30062.66 | 40276.41
| 3478.324 | 349.8029 | 518.6 | 1.7977e+308 | 1.7977e+308 | 1.7977e+308 | 1 | 1.7977e+308 | 0.05477576 | 45 | 0 | 1.7977e+308 | 712.4995 | -784.5447 | 1.7977e+308 | 1.7977e+308 | 8100000 | 1.7977e+308 | 8100000 | 1.7977e+308 | 517949.4 | -269035.1 | 229.9536 | 1.7977e+308 | 2 | 600 | 89.17074 | 837.8 | 30062.66 | 40276.41
| 3477.56 | 349.3343 | 518.8 | 1.7977e+308 | 1.7977e+308 | 1.7977e+308 | 1 | 1.7977e+308 | 0.08556213 | 45 | 0 | 1.7977e+308 | 712.4995 | -784.5447 | 1.7977e+308 | 1.7977e+308 | 8100000 | 1.7977e+308 | 8100000 | 1.7977e+308 | 514096.7 | -269036.1 | 229.485 | 1.7977e+308 | 2 | 600 | 89.17074 | 838 | 30062.66 | 40276.41
| 3476.697 | 348.8744 | 519 | 1.7977e+308 | 1.7977e+308 | 1.7977e+308 | 1 | 1.7977e+308 | 0.1389385 | 45 | 0 | 1.7977e+308 | 712.4995 | -784.5447 | 1.7977e+308 | 1.7977e+308 | 8100000 | 1.7977e+308 | 8100000 | 1.7977e+308 | 510941.4 | -269037.1 | 229.025 | 1.7977e+308 | 2 | 600 | 89.17075 | 838.2 | 30062.66 | 40276.41
| 3476.09 | 348.4145 | 519.2 | 1.7977e+308 | 1.7977e+308 | 1.7977e+308 | 1 | 1.7977e+308 | 0.1227456 | 45 | 0 | 1.7977e+308 | 712.4996 | -784.5447 | 1.7977e+308 | 1.7977e+308 | 8100000 | 1.7977e+308 | 8100000 | 1.7977e+308 | 508999.4 | -269037.9 | 228.565 | 1.7977e+308 | 2 | 600 | 89.17076 | 838.4 | 30062.66 | 40276.41
| 3475.517 | 347.9459 | 519.4 | 1.7977e+308 | 1.7977e+308 | 1.7977e+308 | 1 | 1.7977e+308 | 0.1935142 | 45 | 0 | 1.7977e+308 | 712.4996 | -784.5447 | 1.7977e+308 | 1.7977e+308 | 8100000 | 1.7977e+308 | 8100000 | 1.7977e+308 | 512791.2 | -269038.7 | 228.0964 | 1.7977e+308 | 2 | 600 | 89.17077 | 838.6 | 30062.66 | 40276.41
| 3474.913 | 347.486 | 519.6 | 1.7977e+308 | 1.7977e+308 | 1.7977e+308 | 1 | 1.7977e+308 | 0.1315417 | 45 | 0 | 1.7977e+308 | 712.4996 | -784.5447 | 1.7977e+308 | 1.7977e+308 | 8100000 | 1.7977e+308 | 8100000 | 1.7977e+308 | 516351.1 | -269039.5 | 227.6364 | 1.7977e+308 | 2 | 600 | 89.17078 | 838.8 | 30062.66 | 40276.41
| 3474.134 | 347.0261 | 519.8 | 1.7977e+308 | 1.7977e+308 | 1.7977e+308 | 1 | 1.7977e+308 | 0.1447358 | 45 | 0 | 1.7977e+308 | 712.4997 | -784.5447 | 1.7977e+308 | 1.7977e+308 | 8100000 | 1.7977e+308 | 8100000 | 1.7977e+308 | 515581.3 | -269040.5 | 227.1764 | 1.7977e+308 | 2 | 600 | 89.17078 | 839 | 30062.66 | 40276.41
| 3473.315 | 346.5575 | 520 | 1.7977e+308 | 1.7977e+308 | 1.7977e+308 | 1 | 1.7977e+308 | 0.1471347 | 45 | 0 | 1.7977e+308 | 712.4997 | -784.5447 | 1.7977e+308 | 1.7977e+308 | 8100000 | 1.7977e+308 | 8100000 | 1.7977e+308 | 514405.3 | -269041.5 | 226.7077 | 1.7977e+308 | 2 | 600 | 89.17079 | 839.2 | 30062.66 | 40276.41
| 3472.425 | 346.089 | 520.2 | 1.7977e+308 | 1.7977e+308 | 1.7977e+308 | 1 | 1.7977e+308 | 0.1979122 | 45 | 0 | 1.7977e+308 | 712.4998 | -784.5447 | 1.7977e+308 | 1.7977e+308 | 8100000 | 1.7977e+308 | 8100000 | 1.7977e+308 | 512245.5 | -269042.6 | 226.2391 | 1.7977e+308 | 2 | 600 | 89.1708 | 839.4 | 30062.66 | 40276.41
| 3471.752 | 345.6378 | 520.4 | 1.7977e+308 | 1.7977e+308 | 1.7977e+308 | 1 | 1.7977e+308 | 0.1571302 | 45 | 0 | 1.7977e+308 | 712.4998 | -784.5446 | 1.7977e+308 | 1.7977e+308 | 8100000 | 1.7977e+308 | 8100000 | 1.7977e+308 | 509419.2 | -269043.4 | 225.7878 | 1.7977e+308 | 2 | 600 | 89.17081 | 839.6 | 30062.66 | 40276.41
| 3470.949 | 345.1692 | 520.6 | 1.7977e+308 | 1.7977e+308 | 1.7977e+308 | 1 | 1.7977e+308 | 0.09195915 | 45 | 0 | 1.7977e+308 | 712.4998 | -784.5446 | 1.7977e+308 | 1.7977e+308 | 8100000 | 1.7977e+308 | 8100000 | 1.7977e+308 | 507963.8 | -269044.4 | 225.3191 | 1.7977e+308 | 2 | 600 | 89.17082 | 839.8 | 30062.66 | 40276.41
| 3470.441 | 344.7006 | 520.8 | 1.7977e+308 | 1.7977e+308 | 1.7977e+308 | 1 | 1.7977e+308 | 0.1551311 | 45 | 0 | 1.7977e+308 | 712.4999 | -784.5446 | 1.7977e+308 | 1.7977e+308 | 8100000 | 1.7977e+308 | 8100000 | 1.7977e+308 | 510314.4 | -269045.1 | 224.8504 | 1.7977e+308 | 2 | 600 | 89.17083 | 840 | 30062.66 | 40276.41
| 3469.587 | 344.232 | 521 | 1.7977e+308 | 1.7977e+308 | 1.7977e+308 | 1 | 1.7977e+308 | 0.2422923 | 45 | 0 | 1.7977e+308 | 712.4999 | -784.5446 | 1.7977e+308 | 1.7977e+308 | 8100000 | 1.7977e+308 | 8100000 | 1.7977e+308 | 504727.5 | -269046.2 | 224.3818 | 1.7977e+308 | 2 | 600 | 89.17084 | 840.2 | 30062.66 | 40276.41
| 3468.735 | 343.7808 | 521.2 | 1.7977e+308 | 1.7977e+308 | 1.7977e+308 | 1 | 1.7977e+308 | 0.0503776 | 45 | 0 | 1.7977e+308 | 712.5 | -784.5446 | 1.7977e+308 | 1.7977e+308 | 8100000 | 1.7977e+308 | 8100000 | 1.7977e+308 | 498735.8 | -269047.2 | 223.9305 | 1.7977e+308 | 2 | 600 | 89.17085 | 840.4 | 30062.66 | 40276.41
| 3467.866 | 343.3122 | 521.4 | 1.7977e+308 | 1.7977e+308 | 1.7977e+308 | 1 | 1.7977e+308 | 0.1175477 | 45 | 0 | 1.7977e+308 | 712.5 | -784.5446 | 1.7977e+308 | 1.7977e+308 | 8100000 | 1.7977e+308 | 8100000 | 1.7977e+308 | 494679.6 | -269048.3 | 223.4618 | 1.7977e+308 | 2 | 600 | 89.17086 | 840.6 | 30062.66 | 40276.41
| 3467.428 | 342.8436 | 521.6 | 1.7977e+308 | 1.7977e+308 | 1.7977e+308 | 1 | 1.7977e+308 | 0.09835623 | 45 | 0 | 1.7977e+308 | 712.5 | -784.5446 | 1.7977e+308 | 1.7977e+308 | 8100000 | 1.7977e+308 | 8100000 | 1.7977e+308 | 496369 | -269048.9 | 222.9932 | 1.7977e+308 | 2 | 600 | 89.17086 | 840.8 | 30062.66 | 40276.41
| 3466.637 | 342.3924 | 521.8 | 1.7977e+308 | 1.7977e+308 | 1.7977e+308 | 1 | 1.7977e+308 | 0.2087071 | 45 | 0 | 1.7977e+308 | 712.5001 | -784.5446 | 1.7977e+308 | 1.7977e+308 | 8100000 | 1.7977e+308 | 8100000 | 1.7977e+308 | 498364.3 | -269049.9 | 222.5418 | 1.7977e+308 | 2 | 600 | 89.17087 | 841 | 30062.66 | 40276.41
| 3465.777 | 341.9239 | 522 | 1.7977e+308 | 1.7977e+308 | 1.7977e+308 | 1 | 1.7977e+308 | 0.04837845 | 45 | 0 | 1.7977e+308 | 712.5001 | -784.5446 | 1.7977e+308 | 1.7977e+308 | 8100000 | 1.7977e+308 | 8100000 | 1.7977e+308 | 495533.6 | -269051 | 222.0732 | 1.7977e+308 | 2 | 600 | 89.17088 | 841.2 | 30062.66 | 40276.41
| 3465.36 | 341.4553 | 522.2 | 1.7977e+308 | 1.7977e+308 | 1.7977e+308 | 1 | 1.7977e+308 | 0.09595725 | 45 | 0 | 1.7977e+308 | 712.5001 | -784.5446 | 1.7977e+308 | 1.7977e+308 | 8100000 | 1.7977e+308 | 8100000 | 1.7977e+308 | 499252.1 | -269051.6 | 221.6045 | 1.7977e+308 | 2 | 600 | 89.17088 | 841.4 | 30062.66 | 40276.41
| 3464.619 | 340.9867 | 522.4 | 1.7977e+308 | 1.7977e+308 | 1.7977e+308 | 1 | 1.7977e+308 | 0.1627275 | 45 | 0 | 1.7977e+308 | 712.5002 | -784.5446 | 1.7977e+308 | 1.7977e+308 | 8100000 | 1.7977e+308 | 8100000 | 1.7977e+308 | 501741.4 | -269052.5 | 221.1359 | 1.7977e+308 | 2 | 600 | 89.17089 | 841.6 | 30062.66 | 40276.41
| 3463.891 | 340.5355 | 522.6 | 1.7977e+308 | 1.7977e+308 | 1.7977e+308 | 1 | 1.7977e+308 | 0.04917807 | 45 | 0 | 1.7977e+308 | 712.5002 | -784.5446 | 1.7977e+308 | 1.7977e+308 | 8100000 | 1.7977e+308 | 8100000 | 1.7977e+308 | 503324.4 | -269053.4 | 220.6846 | 1.7977e+308 | 2 | 600 | 89.1709 | 841.8 | 30062.66 | 40276.41
| 3463.171 | 340.0669 | 522.8 | 1.7977e+308 | 1.7977e+308 | 1.7977e+308 | 1 | 1.7977e+308 | 0.2019099 | 45 | 0 | 1.7977e+308 | 712.5002 | -784.5445 | 1.7977e+308 | 1.7977e+308 | 8100000 | 1.7977e+308 | 8100000 | 1.7977e+308 | 502865.9 | -269054.3 | 220.2159 | 1.7977e+308 | 2 | 600 | 89.17091 | 842 | 30062.66 | 40276.41
| 3462.293 | 339.5983 | 523 | 1.7977e+308 | 1.7977e+308 | 1.7977e+308 | 1 | 1.7977e+308 | 0.04198127 | 45 | 0 | 1.7977e+308 | 712.5003 | -784.5445 | 1.7977e+308 | 1.7977e+308 | 8100000 | 1.7977e+308 | 8100000 | 1.7977e+308 | 501643.7 | -269055.4 | 219.7472 | 1.7977e+308 | 2 | 600 | 89.17092 | 842.2 | 30062.66 | 40276.41
| 3461.718 | 339.1297 | 523.2 | 1.7977e+308 | 1.7977e+308 | 1.7977e+308 | 1 | 1.7977e+308 | 0.2810745 | 45 | 0 | 1.7977e+308 | 712.5003 | -784.5445 | 1.7977e+308 | 1.7977e+308 | 8100000 | 1.7977e+308 | 8100000 | 1.7977e+308 | 501147.5 | -269056.2 | 219.2786 | 1.7977e+308 | 2 | 600 | 89.17093 | 842.4 | 30062.66 | 40276.41
| 3460.985 | 338.6785 | 523.4 | 1.7977e+308 | 1.7977e+308 | 1.7977e+308 | 1 | 1.7977e+308 | 0.09795625 | 45 | 0 | 1.7977e+308 | 712.5004 | -784.5445 | 1.7977e+308 | 1.7977e+308 | 8100000 | 1.7977e+308 | 8100000 | 1.7977e+308 | 500773.2 | -269057.1 | 218.8273 | 1.7977e+308 | 2 | 600 | 89.17093 | 842.6 | 30062.66 | 40276.41
| 3460.206 | 338.2099 | 523.6 | 1.7977e+308 | 1.7977e+308 | 1.7977e+308 | 1 | 1.7977e+308 | 0.1759214 | 45 | 0 | 1.7977e+308 | 712.5004 | -784.5445 | 1.7977e+308 | 1.7977e+308 | 8100000 | 1.7977e+308 | 8100000 | 1.7977e+308 | 500883.5 | -269058.1 | 218.3586 | 1.7977e+308 | 2 | 600 | 89.17094 | 842.8 | 30062.66 | 40276.41
| 3459.468 | 337.7414 | 523.8 | 1.7977e+308 | 1.7977e+308 | 1.7977e+308 | 1 | 1.7977e+308 | 0.1827183 | 45 | 0 | 1.7977e+308 | 712.5004 | -784.5445 | 1.7977e+308 | 1.7977e+308 | 8100000 | 1.7977e+308 | 8100000 | 1.7977e+308 | 499801.9 | -269059 | 217.89 | 1.7977e+308 | 2 | 600 | 89.17095 | 843 | 30062.66 | 40276.41
| 3458.697 | 337.2902 | 524 | 1.7977e+308 | 1.7977e+308 | 1.7977e+308 | 1 | 1.7977e+308 | 0.2219008 | 45 | 0 | 1.7977e+308 | 712.5005 | -784.5445 | 1.7977e+308 | 1.7977e+308 | 8100000 | 1.7977e+308 | 8100000 | 1.7977e+308 | 499236.7 | -269060 | 217.4387 | 1.7977e+308 | 2 | 600 | 89.17096 | 843.2 | 30062.66 | 40276.41
| 3458.182 | 336.8216 | 524.2 | 1.7977e+308 | 1.7977e+308 | 1.7977e+308 | 1 | 1.7977e+308 | 0.09875583 | 45 | 0 | 1.7977e+308 | 712.5005 | -784.5445 | 1.7977e+308 | 1.7977e+308 | 8100000 | 1.7977e+308 | 8100000 | 1.7977e+308 | 502065.3 | -269060.7 | 216.97 | 1.7977e+308 | 2 | 600 | 89.17097 | 843.4 | 30062.66 | 40276.41
| 3457.35 | 336.353 | 524.4 | 1.7977e+308 | 1.7977e+308 | 1.7977e+308 | 1 | 1.7977e+308 | 0.1547308 | 45 | 0 | 1.7977e+308 | 712.5005 | -784.5445 | 1.7977e+308 | 1.7977e+308 | 8100000 | 1.7977e+308 | 8100000 | 1.7977e+308 | 502517.8 | -269061.7 | 216.5014 | 1.7977e+308 | 2 | 600 | 89.17098 | 843.6 | 30062.66 | 40276.41
| 3456.796 | 335.8844 | 524.6 | 1.7977e+308 | 1.7977e+308 | 1.7977e+308 | 1 | 1.7977e+308 | 0.2035089 | 45 | 0 | 1.7977e+308 | 712.5006 | -784.5445 | 1.7977e+308 | 1.7977e+308 | 8100000 | 1.7977e+308 | 8100000 | 1.7977e+308 | 504250.1 | -269062.5 | 216.0327 | 1.7977e+308 | 2 | 600 | 89.17098 | 843.8 | 30062.66 | 40276.41
| 3456.051 | 335.4332 | 524.8 | 1.7977e+308 | 1.7977e+308 | 1.7977e+308 | 1 | 1.7977e+308 | 0.09035954 | 45 | 0 | 1.7977e+308 | 712.5006 | -784.5445 | 1.7977e+308 | 1.7977e+308 | 8100000 | 1.7977e+308 | 8100000 | 1.7977e+308 | 504491.5 | -269063.4 | 215.5814 | 1.7977e+308 | 2 | 600 | 89.17099 | 844 | 30062.66 | 40276.41
| 3455.488 | 334.9646 | 525 | 1.7977e+308 | 1.7977e+308 | 1.7977e+308 | 1 | 1.7977e+308 | 0.2346949 | 45 | 0 | 1.7977e+308 | 712.5006 | -784.5445 | 1.7977e+308 | 1.7977e+308 | 8100000 | 1.7977e+308 | 8100000 | 1.7977e+308 | 507702.8 | -269064.2 | 215.1127 | 1.7977e+308 | 2 | 600 | 89.171 | 844.2 | 30062.66 | 40276.41
| 3454.448 | 334.496 | 525.2 | 1.7977e+308 | 1.7977e+308 | 1.7977e+308 | 1 | 1.7977e+308 | 0.01799194 | 45 | 0 | 1.7977e+308 | 712.5007 | -784.5444 | 1.7977e+308 | 1.7977e+308 | 8100000 | 1.7977e+308 | 8100000 | 1.7977e+308 | 504933.7 | -269065.4 | 214.6441 | 1.7977e+308 | 2 | 600 | 89.17101 | 844.4 | 30062.66 | 40276.41
| 3453.657 | 334.0275 | 525.4 | 1.7977e+308 | 1.7977e+308 | 1.7977e+308 | 1 | 1.7977e+308 | 0.02638817 | 45 | 0 | 1.7977e+308 | 712.5007 | -784.5444 | 1.7977e+308 | 1.7977e+308 | 8100000 | 1.7977e+308 | 8100000 | 1.7977e+308 | 506639.4 | -269066.4 | 214.1754 | 1.7977e+308 | 2 | 600 | 89.17102 | 844.6 | 30062.66 | 40276.41
| 3453.203 | 333.5762 | 525.6 | 1.7977e+308 | 1.7977e+308 | 1.7977e+308 | 1 | 1.7977e+308 | 0.1095509 | 45 | 0 | 1.7977e+308 | 712.5008 | -784.5444 | 1.7977e+308 | 1.7977e+308 | 8100000 | 1.7977e+308 | 8100000 | 1.7977e+308 | 512486 | -269067 | 213.7241 | 1.7977e+308 | 2 | 600 | 89.17102 | 844.8 | 30062.66 | 40276.41
| 3452.069 | 333.1077 | 525.8 | 1.7977e+308 | 1.7977e+308 | 1.7977e+308 | 1 | 1.7977e+308 | 0.05837381 | 45 | 0 | 1.7977e+308 | 712.5008 | -784.5444 | 1.7977e+308 | 1.7977e+308 | 8100000 | 1.7977e+308 | 8100000 | 1.7977e+308 | 505406.8 | -269068.4 | 213.2554 | 1.7977e+308 | 2 | 600 | 89.17104 | 845 | 30062.66 | 40276.41
| 3451.609 | 332.6391 | 526 | 1.7977e+308 | 1.7977e+308 | 1.7977e+308 | 1 | 1.7977e+308 | 0.2682796 | 45 | 0 | 1.7977e+308 | 712.5008 | -784.5444 | 1.7977e+308 | 1.7977e+308 | 8100000 | 1.7977e+308 | 8100000 | 1.7977e+308 | 508828.1 | -269069 | 212.7868 | 1.7977e+308 | 2 | 600 | 89.17104 | 845.2 | 30062.66 | 40276.41
| 3450.988 | 332.1879 | 526.2 | 1.7977e+308 | 1.7977e+308 | 1.7977e+308 | 1 | 1.7977e+308 | 0.03718331 | 45 | 0 | 1.7977e+308 | 712.5009 | -784.5444 | 1.7977e+308 | 1.7977e+308 | 8100000 | 1.7977e+308 | 8100000 | 1.7977e+308 | 510122.6 | -269069.8 | 212.3355 | 1.7977e+308 | 2 | 600 | 89.17105 | 845.4 | 30062.66 | 40276.41
| 3450.214 | 331.7193 | 526.4 | 1.7977e+308 | 1.7977e+308 | 1.7977e+308 | 1 | 1.7977e+308 | 0.05237648 | 45 | 0 | 1.7977e+308 | 712.5009 | -784.5444 | 1.7977e+308 | 1.7977e+308 | 8100000 | 1.7977e+308 | 8100000 | 1.7977e+308 | 511600.7 | -269070.8 | 211.8668 | 1.7977e+308 | 2 | 600 | 89.17106 | 845.6 | 30062.66 | 40276.41
| 3449.211 | 331.2507 | 526.6 | 1.7977e+308 | 1.7977e+308 | 1.7977e+308 | 1 | 1.7977e+308 | 0.03198563 | 45 | 0 | 1.7977e+308 | 712.501 | -784.5444 | 1.7977e+308 | 1.7977e+308 | 8100000 | 1.7977e+308 | 8100000 | 1.7977e+308 | 507715.3 | -269072 | 211.3982 | 1.7977e+308 | 2 | 600 | 89.17107 | 845.8 | 30062.66 | 40276.41
| 3448.691 | 330.7821 | 526.8 | 1.7977e+308 | 1.7977e+308 | 1.7977e+308 | 1 | 1.7977e+308 | 0.1031536 | 45 | 0 | 1.7977e+308 | 712.501 | -784.5444 | 1.7977e+308 | 1.7977e+308 | 8100000 | 1.7977e+308 | 8100000 | 1.7977e+308 | 507595.2 | -269072.7 | 210.9295 | 1.7977e+308 | 2 | 600 | 89.17108 | 846 | 30062.66 | 40276.41
| 3447.753 | 330.3309 | 527 | 1.7977e+308 | 1.7977e+308 | 1.7977e+308 | 1 | 1.7977e+308 | 0.1319407 | 45 | 0 | 1.7977e+308 | 712.501 | -784.5444 | 1.7977e+308 | 1.7977e+308 | 8100000 | 1.7977e+308 | 8100000 | 1.7977e+308 | 505368.1 | -269073.9 | 210.4782 | 1.7977e+308 | 2 | 600 | 89.17109 | 846.2 | 30062.66 | 40276.41
| 3447.141 | 329.8624 | 527.2 | 1.7977e+308 | 1.7977e+308 | 1.7977e+308 | 1 | 1.7977e+308 | 0.2199011 | 45 | 0 | 1.7977e+308 | 712.5011 | -784.5444 | 1.7977e+308 | 1.7977e+308 | 8100000 | 1.7977e+308 | 8100000 | 1.7977e+308 | 506051.2 | -269074.7 | 210.0096 | 1.7977e+308 | 2 | 600 | 89.17109 | 846.4 | 30062.66 | 40276.41
| 3446.574 | 329.4111 | 527.4 | 1.7977e+308 | 1.7977e+308 | 1.7977e+308 | 1 | 1.7977e+308 | 0.1295417 | 45 | 0 | 1.7977e+308 | 712.5011 | -784.5444 | 1.7977e+308 | 1.7977e+308 | 8100000 | 1.7977e+308 | 8100000 | 1.7977e+308 | 507587.2 | -269075.4 | 209.5583 | 1.7977e+308 | 2 | 600 | 89.1711 | 846.6 | 30062.66 | 40276.41
| 3446.002 | 328.9425 | 527.6 | 1.7977e+308 | 1.7977e+308 | 1.7977e+308 | 1 | 1.7977e+308 | 0.2786746 | 45 | 0 | 1.7977e+308 | 712.5011 | -784.5444 | 1.7977e+308 | 1.7977e+308 | 8100000 | 1.7977e+308 | 8100000 | 1.7977e+308 | 510967.4 | -269076.2 | 209.0896 | 1.7977e+308 | 2 | 600 | 89.17111 | 846.8 | 30062.66 | 40276.41
| 3445.062 | 328.474 | 527.8 | 1.7977e+308 | 1.7977e+308 | 1.7977e+308 | 1 | 1.7977e+308 | 0.1619271 | 45 | 0 | 1.7977e+308 | 712.5012 | -784.5443 | 1.7977e+308 | 1.7977e+308 | 8100000 | 1.7977e+308 | 8100000 | 1.7977e+308 | 508329 | -269077.3 | 208.6209 | 1.7977e+308 | 2 | 600 | 89.17112 | 847 | 30062.66 | 40276.41
| 3444.575 | 328.0054 | 528 | 1.7977e+308 | 1.7977e+308 | 1.7977e+308 | 1 | 1.7977e+308 | 0.03078613 | 45 | 0 | 1.7977e+308 | 712.5012 | -784.5443 | 1.7977e+308 | 1.7977e+308 | 8100000 | 1.7977e+308 | 8100000 | 1.7977e+308 | 511836 | -269078 | 208.1523 | 1.7977e+308 | 2 | 600 | 89.17112 | 847.2 | 30062.66 | 40276.41
| 3443.91 | 327.5368 | 528.2 | 1.7977e+308 | 1.7977e+308 | 1.7977e+308 | 1 | 1.7977e+308 | 0.05557496 | 45 | 0 | 1.7977e+308 | 712.5012 | -784.5443 | 1.7977e+308 | 1.7977e+308 | 8100000 | 1.7977e+308 | 8100000 | 1.7977e+308 | 514617.5 | -269078.9 | 207.6836 | 1.7977e+308 | 2 | 600 | 89.17113 | 847.4 | 30062.66 | 40276.41
| 3443.014 | 327.0769 | 528.4 | 1.7977e+308 | 1.7977e+308 | 1.7977e+308 | 1 | 1.7977e+308 | 0.1623268 | 45 | 0 | 1.7977e+308 | 712.5013 | -784.5443 | 1.7977e+308 | 1.7977e+308 | 8100000 | 1.7977e+308 | 8100000 | 1.7977e+308 | 512235.7 | -269080 | 207.2237 | 1.7977e+308 | 2 | 600 | 89.17114 | 847.6 | 30062.66 | 40276.41
| 3442.27 | 326.617 | 528.6 | 1.7977e+308 | 1.7977e+308 | 1.7977e+308 | 1 | 1.7977e+308 | 0.02918684 | 45 | 0 | 1.7977e+308 | 712.5013 | -784.5443 | 1.7977e+308 | 1.7977e+308 | 8100000 | 1.7977e+308 | 8100000 | 1.7977e+308 | 510265.9 | -269080.9 | 206.7637 | 1.7977e+308 | 2 | 600 | 89.17115 | 847.8 | 30062.66 | 40276.41
| 3441.379 | 326.1485 | 528.8 | 1.7977e+308 | 1.7977e+308 | 1.7977e+308 | 1 | 1.7977e+308 | 0.03318503 | 45 | 0 | 1.7977e+308 | 712.5014 | -784.5443 | 1.7977e+308 | 1.7977e+308 | 8100000 | 1.7977e+308 | 8100000 | 1.7977e+308 | 507412 | -269082 | 206.295 | 1.7977e+308 | 2 | 600 | 89.17116 | 848 | 30062.66 | 40276.41
| 3440.791 | 325.6886 | 529 | 1.7977e+308 | 1.7977e+308 | 1.7977e+308 | 1 | 1.7977e+308 | 0.03758304 | 45 | 0 | 1.7977e+308 | 712.5014 | -784.5443 | 1.7977e+308 | 1.7977e+308 | 8100000 | 1.7977e+308 | 8100000 | 1.7977e+308 | 506659.6 | -269082.8 | 205.835 | 1.7977e+308 | 2 | 600 | 89.17117 | 848.2 | 30062.66 | 40276.41
| 3439.957 | 325.2287 | 529.2 | 1.7977e+308 | 1.7977e+308 | 1.7977e+308 | 1 | 1.7977e+308 | 0.2610821 | 45 | 0 | 1.7977e+308 | 712.5014 | -784.5443 | 1.7977e+308 | 1.7977e+308 | 8100000 | 1.7977e+308 | 8100000 | 1.7977e+308 | 505890.9 | -269083.8 | 205.3751 | 1.7977e+308 | 2 | 600 | 89.17117 | 848.4 | 30062.66 | 40276.41
| 3439.207 | 324.7601 | 529.4 | 1.7977e+308 | 1.7977e+308 | 1.7977e+308 | 1 | 1.7977e+308 | 0.09115882 | 45 | 0 | 1.7977e+308 | 712.5015 | -784.5443 | 1.7977e+308 | 1.7977e+308 | 8100000 | 1.7977e+308 | 8100000 | 1.7977e+308 | 504827.9 | -269084.7 | 204.9064 | 1.7977e+308 | 2 | 600 | 89.17118 | 848.6 | 30062.66 | 40276.41
| 3438.624 | 324.2915 | 529.6 | 1.7977e+308 | 1.7977e+308 | 1.7977e+308 | 1 | 1.7977e+308 | 0.1883149 | 45 | 0 | 1.7977e+308 | 712.5015 | -784.5443 | 1.7977e+308 | 1.7977e+308 | 8100000 | 1.7977e+308 | 8100000 | 1.7977e+308 | 506012 | -269085.5 | 204.4378 | 1.7977e+308 | 2 | 600 | 89.17119 | 848.8 | 30062.66 | 40276.41
| 3437.718 | 323.8316 | 529.8 | 1.7977e+308 | 1.7977e+308 | 1.7977e+308 | 1 | 1.7977e+308 | 0.1611272 | 45 | 0 | 1.7977e+308 | 712.5016 | -784.5443 | 1.7977e+308 | 1.7977e+308 | 8100000 | 1.7977e+308 | 8100000 | 1.7977e+308 | 502518.8 | -269086.6 | 203.9778 | 1.7977e+308 | 2 | 600 | 89.1712 | 849 | 30062.66 | 40276.41
| 3436.901 | 323.3718 | 530 | 1.7977e+308 | 1.7977e+308 | 1.7977e+308 | 1 | 1.7977e+308 | 0.0979557 | 45 | 0 | 1.7977e+308 | 712.5016 | -784.5442 | 1.7977e+308 | 1.7977e+308 | 8100000 | 1.7977e+308 | 8100000 | 1.7977e+308 | 498391.3 | -269087.6 | 203.5178 | 1.7977e+308 | 2 | 600 | 89.17121 | 849.2 | 30062.66 | 40276.41
| 3436.419 | 322.9032 | 530.2 | 1.7977e+308 | 1.7977e+308 | 1.7977e+308 | 1 | 1.7977e+308 | 0.2007092 | 45 | 0 | 1.7977e+308 | 712.5016 | -784.5442 | 1.7977e+308 | 1.7977e+308 | 8100000 | 1.7977e+308 | 8100000 | 1.7977e+308 | 500792.1 | -269088.3 | 203.0491 | 1.7977e+308 | 2 | 600 | 89.17122 | 849.4 | 30062.66 | 40276.41
| 3435.595 | 322.4346 | 530.4 | 1.7977e+308 | 1.7977e+308 | 1.7977e+308 | 1 | 1.7977e+308 | 0.041981 | 45 | 0 | 1.7977e+308 | 712.5017 | -784.5442 | 1.7977e+308 | 1.7977e+308 | 8100000 | 1.7977e+308 | 8100000 | 1.7977e+308 | 501787.5 | -269089.3 | 202.5805 | 1.7977e+308 | 2 | 600 | 89.17122 | 849.6 | 30062.66 | 40276.41
| 3434.529 | 321.9747 | 530.6 | 1.7977e+308 | 1.7977e+308 | 1.7977e+308 | 1 | 1.7977e+308 | 0.1443346 | 45 | 0 | 1.7977e+308 | 712.5017 | -784.5442 | 1.7977e+308 | 1.7977e+308 | 8100000 | 1.7977e+308 | 8100000 | 1.7977e+308 | 495818 | -269090.6 | 202.1205 | 1.7977e+308 | 2 | 600 | 89.17124 | 849.8 | 30062.66 | 40276.41
| 3433.909 | 321.5148 | 530.8 | 1.7977e+308 | 1.7977e+308 | 1.7977e+308 | 1 | 1.7977e+308 | 0.1471334 | 45 | 0 | 1.7977e+308 | 712.5018 | -784.5442 | 1.7977e+308 | 1.7977e+308 | 8100000 | 1.7977e+308 | 8100000 | 1.7977e+308 | 494584.1 | -269091.4 | 201.6605 | 1.7977e+308 | 2 | 600 | 89.17124 | 850 | 30062.66 | 40276.41
| 3433.61 | 321.0462 | 531 | 1.7977e+308 | 1.7977e+308 | 1.7977e+308 | 1 | 1.7977e+308 | 0.1599275 | 45 | 0 | 1.7977e+308 | 712.5018 | -784.5442 | 1.7977e+308 | 1.7977e+308 | 8100000 | 1.7977e+308 | 8100000 | 1.7977e+308 | 500520 | -269091.9 | 201.1919 | 1.7977e+308 | 2 | 600 | 89.17125 | 850.2 | 30062.66 | 40276.41
| 3432.709 | 320.5863 | 531.2 | 1.7977e+308 | 1.7977e+308 | 1.7977e+308 | 1 | 1.7977e+308 | 0.2592825 | 45 | 0 | 1.7977e+308 | 712.5018 | -784.5442 | 1.7977e+308 | 1.7977e+308 | 8100000 | 1.7977e+308 | 8100000 | 1.7977e+308 | 501757.3 | -269093 | 200.7319 | 1.7977e+308 | 2 | 600 | 89.17126 | 850.4 | 30062.66 | 40276.41
| 3431.858 | 320.1264 | 531.4 | 1.7977e+308 | 1.7977e+308 | 1.7977e+308 | 1 | 1.7977e+308 | 0.1511315 | 45 | 0 | 1.7977e+308 | 712.5019 | -784.5442 | 1.7977e+308 | 1.7977e+308 | 8100000 | 1.7977e+308 | 8100000 | 1.7977e+308 | 500878.8 | -269094 | 200.2719 | 1.7977e+308 | 2 | 600 | 89.17127 | 850.6 | 30062.66 | 40276.41
| 3431.224 | 319.6579 | 531.6 | 1.7977e+308 | 1.7977e+308 | 1.7977e+308 | 1 | 1.7977e+308 | 0.03238531 | 45 | 0 | 1.7977e+308 | 712.5019 | -784.5442 | 1.7977e+308 | 1.7977e+308 | 8100000 | 1.7977e+308 | 8100000 | 1.7977e+308 | 500672.2 | -269094.9 | 199.8033 | 1.7977e+308 | 2 | 600 | 89.17127 | 850.8 | 30062.66 | 40276.41
| 3430.105 | 319.1893 | 531.8 | 1.7977e+308 | 1.7977e+308 | 1.7977e+308 | 1 | 1.7977e+308 | 0.1495321 | 45 | 0 | 1.7977e+308 | 712.502 | -784.5442 | 1.7977e+308 | 1.7977e+308 | 8100000 | 1.7977e+308 | 8100000 | 1.7977e+308 | 496388.3 | -269096.2 | 199.3346 | 1.7977e+308 | 2 | 600 | 89.17129 | 851 | 30062.66 | 40276.41
| 3429.892 | 318.7294 | 532 | 1.7977e+308 | 1.7977e+308 | 1.7977e+308 | 1 | 1.7977e+308 | 0.06397096 | 45 | 0 | 1.7977e+308 | 712.502 | -784.5442 | 1.7977e+308 | 1.7977e+308 | 8100000 | 1.7977e+308 | 8100000 | 1.7977e+308 | 500339.2 | -269096.6 | 198.8746 | 1.7977e+308 | 2 | 600 | 89.17129 | 851.2 | 30062.66 | 40276.41
| 3429.006 | 318.2695 | 532.2 | 1.7977e+308 | 1.7977e+308 | 1.7977e+308 | 1 | 1.7977e+308 | 0.1227443 | 45 | 0 | 1.7977e+308 | 712.502 | -784.5442 | 1.7977e+308 | 1.7977e+308 | 8100000 | 1.7977e+308 | 8100000 | 1.7977e+308 | 496797.5 | -269097.7 | 198.4146 | 1.7977e+308 | 2 | 600 | 89.1713 | 851.4 | 30062.66 | 40276.41
| 3428.162 | 317.8183 | 532.4 | 1.7977e+308 | 1.7977e+308 | 1.7977e+308 | 1 | 1.7977e+308 | 0.01399364 | 45 | 0 | 1.7977e+308 | 712.5021 | -784.5441 | 1.7977e+308 | 1.7977e+308 | 8100000 | 1.7977e+308 | 8100000 | 1.7977e+308 | 495552.4 | -269098.7 | 197.9633 | 1.7977e+308 | 2 | 600 | 89.17131 | 851.6 | 30062.66 | 40276.41
| 3427.608 | 317.341 | 532.6 | 1.7977e+308 | 1.7977e+308 | 1.7977e+308 | 1 | 1.7977e+308 | 0.1419355 | 45 | 0 | 1.7977e+308 | 712.5021 | -784.5441 | 1.7977e+308 | 1.7977e+308 | 8100000 | 1.7977e+308 | 8100000 | 1.7977e+308 | 496601.3 | -269099.5 | 197.486 | 1.7977e+308 | 2 | 600 | 89.17132 | 851.8 | 30062.66 | 40276.41
| 3426.898 | 316.8811 | 532.8 | 1.7977e+308 | 1.7977e+308 | 1.7977e+308 | 1 | 1.7977e+308 | 0.2478873 | 45 | 0 | 1.7977e+308 | 712.5021 | -784.5441 | 1.7977e+308 | 1.7977e+308 | 8100000 | 1.7977e+308 | 8100000 | 1.7977e+308 | 498430.7 | -269100.4 | 197.026 | 1.7977e+308 | 2 | 600 | 89.17132 | 852 | 30062.66 | 40276.41
| 3426.137 | 316.4126 | 533 | 1.7977e+308 | 1.7977e+308 | 1.7977e+308 | 1 | 1.7977e+308 | 0.02698773 | 45 | 0 | 1.7977e+308 | 712.5022 | -784.5441 | 1.7977e+308 | 1.7977e+308 | 8100000 | 1.7977e+308 | 8100000 | 1.7977e+308 | 498889.6 | -269101.3 | 196.5574 | 1.7977e+308 | 2 | 600 | 89.17133 | 852.2 | 30062.66 | 40276.41
| 3425.509 | 315.944 | 533.2 | 1.7977e+308 | 1.7977e+308 | 1.7977e+308 | 1 | 1.7977e+308 | 0.1755201 | 45 | 0 | 1.7977e+308 | 712.5022 | -784.5441 | 1.7977e+308 | 1.7977e+308 | 8100000 | 1.7977e+308 | 8100000 | 1.7977e+308 | 500170.3 | -269102.2 | 196.0887 | 1.7977e+308 | 2 | 600 | 89.17134 | 852.4 | 30062.66 | 40276.41
| 3424.849 | 315.4841 | 533.4 | 1.7977e+308 | 1.7977e+308 | 1.7977e+308 | 1 | 1.7977e+308 | 0.1979099 | 45 | 0 | 1.7977e+308 | 712.5022 | -784.5441 | 1.7977e+308 | 1.7977e+308 | 8100000 | 1.7977e+308 | 8100000 | 1.7977e+308 | 502130 | -269103 | 195.6288 | 1.7977e+308 | 2 | 600 | 89.17135 | 852.6 | 30062.66 | 40276.41
| 3423.845 | 315.0242 | 533.6 | 1.7977e+308 | 1.7977e+308 | 1.7977e+308 | 1 | 1.7977e+308 | 0.1915128 | 45 | 0 | 1.7977e+308 | 712.5023 | -784.5441 | 1.7977e+308 | 1.7977e+308 | 8100000 | 1.7977e+308 | 8100000 | 1.7977e+308 | 498885.1 | -269104.2 | 195.1688 | 1.7977e+308 | 2 | 600 | 89.17136 | 852.8 | 30062.66 | 40276.41
| 3423.12 | 314.5556 | 533.8 | 1.7977e+308 | 1.7977e+308 | 1.7977e+308 | 1 | 1.7977e+308 | 0.1819171 | 45 | 0 | 1.7977e+308 | 712.5023 | -784.5441 | 1.7977e+308 | 1.7977e+308 | 8100000 | 1.7977e+308 | 8100000 | 1.7977e+308 | 499180.3 | -269105.1 | 194.7001 | 1.7977e+308 | 2 | 600 | 89.17137 | 853 | 30062.66 | 40276.41
| 3422.516 | 314.0871 | 534 | 1.7977e+308 | 1.7977e+308 | 1.7977e+308 | 1 | 1.7977e+308 | 0.01439344 | 45 | 0 | 1.7977e+308 | 712.5024 | -784.5441 | 1.7977e+308 | 1.7977e+308 | 8100000 | 1.7977e+308 | 8100000 | 1.7977e+308 | 499459.8 | -269105.9 | 194.2315 | 1.7977e+308 | 2 | 600 | 89.17137 | 853.2 | 30062.66 | 40276.41
| 3421.832 | 313.6272 | 534.2 | 1.7977e+308 | 1.7977e+308 | 1.7977e+308 | 1 | 1.7977e+308 | 0.02718761 | 45 | 0 | 1.7977e+308 | 712.5024 | -784.5441 | 1.7977e+308 | 1.7977e+308 | 8100000 | 1.7977e+308 | 8100000 | 1.7977e+308 | 500368 | -269106.8 | 193.7715 | 1.7977e+308 | 2 | 600 | 89.17138 | 853.4 | 30062.66 | 40276.41
| 3420.581 | 313.1673 | 534.4 | 1.7977e+308 | 1.7977e+308 | 1.7977e+308 | 1 | 1.7977e+308 | 0.09255778 | 45 | 0 | 1.7977e+308 | 712.5024 | -784.5441 | 1.7977e+308 | 1.7977e+308 | 8100000 | 1.7977e+308 | 8100000 | 1.7977e+308 | 501044.7 | -269108.3 | 193.3115 | 1.7977e+308 | 2 | 600 | 89.17139 | 853.6 | 30062.66 | 40276.41
| 3420.294 | 312.6987 | 534.6 | 1.7977e+308 | 1.7977e+308 | 1.7977e+308 | 1 | 1.7977e+308 | 0.2023077 | 45 | 0 | 1.7977e+308 | 712.5025 | -784.5441 | 1.7977e+308 | 1.7977e+308 | 8100000 | 1.7977e+308 | 8100000 | 1.7977e+308 | 507298.1 | -269108.7 | 192.8429 | 1.7977e+308 | 2 | 600 | 89.1714 | 853.8 | 30062.66 | 40276.41
| 3419.232 | 312.2388 | 534.8 | 1.7977e+308 | 1.7977e+308 | 1.7977e+308 | 1 | 1.7977e+308 | 0.1319398 | 45 | 0 | 1.7977e+308 | 712.5025 | -784.544 | 1.7977e+308 | 1.7977e+308 | 8100000 | 1.7977e+308 | 8100000 | 1.7977e+308 | 506880.2 | -269110 | 192.3829 | 1.7977e+308 | 2 | 600 | 89.17141 | 854 | 30062.66 | 40276.41
| 3418.468 | 311.7789 | 535 | 1.7977e+308 | 1.7977e+308 | 1.7977e+308 | 1 | 1.7977e+308 | 0.1899133 | 45 | 0 | 1.7977e+308 | 712.5026 | -784.544 | 1.7977e+308 | 1.7977e+308 | 8100000 | 1.7977e+308 | 8100000 | 1.7977e+308 | 504281.1 | -269110.9 | 191.9229 | 1.7977e+308 | 2 | 600 | 89.17142 | 854.2 | 30062.66 | 40276.41
| 3417.824 | 311.3104 | 535.2 | 1.7977e+308 | 1.7977e+308 | 1.7977e+308 | 1 | 1.7977e+308 | 0.1479324 | 45 | 0 | 1.7977e+308 | 712.5026 | -784.544 | 1.7977e+308 | 1.7977e+308 | 8100000 | 1.7977e+308 | 8100000 | 1.7977e+308 | 505474.8 | -269111.8 | 191.4542 | 1.7977e+308 | 2 | 600 | 89.17143 | 854.4 | 30062.66 | 40276.41
| 3417.384 | 310.8418 | 535.4 | 1.7977e+308 | 1.7977e+308 | 1.7977e+308 | 1 | 1.7977e+308 | 0.03118575 | 45 | 0 | 1.7977e+308 | 712.5026 | -784.544 | 1.7977e+308 | 1.7977e+308 | 8100000 | 1.7977e+308 | 8100000 | 1.7977e+308 | 509895.2 | -269112.4 | 190.9856 | 1.7977e+308 | 2 | 600 | 89.17143 | 854.6 | 30062.66 | 40276.41
| 3416.435 | 310.3819 | 535.6 | 1.7977e+308 | 1.7977e+308 | 1.7977e+308 | 1 | 1.7977e+308 | 0.1559287 | 45 | 0 | 1.7977e+308 | 712.5027 | -784.544 | 1.7977e+308 | 1.7977e+308 | 8100000 | 1.7977e+308 | 8100000 | 1.7977e+308 | 507901.1 | -269113.6 | 190.5256 | 1.7977e+308 | 2 | 600 | 89.17144 | 854.8 | 30062.66 | 40276.41
| 3415.595 | 309.922 | 535.8 | 1.7977e+308 | 1.7977e+308 | 1.7977e+308 | 1 | 1.7977e+308 | 0.1995088 | 45 | 0 | 1.7977e+308 | 712.5027 | -784.544 | 1.7977e+308 | 1.7977e+308 | 8100000 | 1.7977e+308 | 8100000 | 1.7977e+308 | 506605.7 | -269114.6 | 190.0656 | 1.7977e+308 | 2 | 600 | 89.17145 | 855 | 30062.66 | 40276.41
| 3414.993 | 309.4534 | 536 | 1.7977e+308 | 1.7977e+308 | 1.7977e+308 | 1 | 1.7977e+308 | 0.0771647 | 45 | 0 | 1.7977e+308 | 712.5027 | -784.544 | 1.7977e+308 | 1.7977e+308 | 8100000 | 1.7977e+308 | 8100000 | 1.7977e+308 | 505963.7 | -269115.4 | 189.597 | 1.7977e+308 | 2 | 600 | 89.17146 | 855.2 | 30062.66 | 40276.41
| 3414.173 | 308.9849 | 536.2 | 1.7977e+308 | 1.7977e+308 | 1.7977e+308 | 1 | 1.7977e+308 | 0.06237146 | 45 | 0 | 1.7977e+308 | 712.5028 | -784.544 | 1.7977e+308 | 1.7977e+308 | 8100000 | 1.7977e+308 | 8100000 | 1.7977e+308 | 505825.3 | -269116.4 | 189.1283 | 1.7977e+308 | 2 | 600 | 89.17147 | 855.4 | 30062.66 | 40276.41
| 3413.391 | 308.525 | 536.4 | 1.7977e+308 | 1.7977e+308 | 1.7977e+308 | 1 | 1.7977e+308 | 0.09875479 | 45 | 0 | 1.7977e+308 | 712.5028 | -784.544 | 1.7977e+308 | 1.7977e+308 | 8100000 | 1.7977e+308 | 8100000 | 1.7977e+308 | 504254.9 | -269117.4 | 188.6684 | 1.7977e+308 | 2 | 600 | 89.17148 | 855.6 | 30062.66 | 40276.41
| 3412.747 | 308.0651 | 536.6 | 1.7977e+308 | 1.7977e+308 | 1.7977e+308 | 1 | 1.7977e+308 | 0.1239432 | 45 | 0 | 1.7977e+308 | 712.5029 | -784.544 | 1.7977e+308 | 1.7977e+308 | 8100000 | 1.7977e+308 | 8100000 | 1.7977e+308 | 496398.3 | -269118.2 | 188.2084 | 1.7977e+308 | 2 | 600 | 89.17148 | 855.8 | 30062.66 | 40276.41
| 3411.879 | 307.5965 | 536.8 | 1.7977e+308 | 1.7977e+308 | 1.7977e+308 | 1 | 1.7977e+308 | 0.0999542 | 45 | 0 | 1.7977e+308 | 712.5029 | -784.544 | 1.7977e+308 | 1.7977e+308 | 8100000 | 1.7977e+308 | 8100000 | 1.7977e+308 | 490367.3 | -269119.3 | 187.7397 | 1.7977e+308 | 2 | 600 | 89.17149 | 856 | 30062.66 | 40276.41
| 3411.425 | 307.1366 | 537 | 1.7977e+308 | 1.7977e+308 | 1.7977e+308 | 1 | 1.7977e+308 | 0.02198992 | 45 | 0 | 1.7977e+308 | 712.5029 | -784.544 | 1.7977e+308 | 1.7977e+308 | 8100000 | 1.7977e+308 | 8100000 | 1.7977e+308 | 491014.9 | -269119.9 | 187.2798 | 1.7977e+308 | 2 | 600 | 89.1715 | 856.2 | 30062.66 | 40276.41
| 3410.526 | 306.6767 | 537.2 | 1.7977e+308 | 1.7977e+308 | 1.7977e+308 | 1 | 1.7977e+308 | 0.1015534 | 45 | 0 | 1.7977e+308 | 712.503 | -784.5439 | 1.7977e+308 | 1.7977e+308 | 8100000 | 1.7977e+308 | 8100000 | 1.7977e+308 | 489256.7 | -269121 | 186.8198 | 1.7977e+308 | 2 | 600 | 89.17151 | 856.4 | 30062.66 | 40276.41
| 3409.9 | 306.2082 | 537.4 | 1.7977e+308 | 1.7977e+308 | 1.7977e+308 | 1 | 1.7977e+308 | 0.1943109 | 45 | 0 | 1.7977e+308 | 712.503 | -784.5439 | 1.7977e+308 | 1.7977e+308 | 8100000 | 1.7977e+308 | 8100000 | 1.7977e+308 | 492388.7 | -269121.9 | 186.3511 | 1.7977e+308 | 2 | 600 | 89.17152 | 856.6 | 30062.66 | 40276.41
| 3409.107 | 305.7396 | 537.6 | 1.7977e+308 | 1.7977e+308 | 1.7977e+308 | 1 | 1.7977e+308 | 0.08636037 | 45 | 0 | 1.7977e+308 | 712.503 | -784.5439 | 1.7977e+308 | 1.7977e+308 | 8100000 | 1.7977e+308 | 8100000 | 1.7977e+308 | 492037.6 | -269122.8 | 185.8825 | 1.7977e+308 | 2 | 600 | 89.17153 | 856.8 | 30062.66 | 40276.41
| 3408.348 | 305.2884 | 537.8 | 1.7977e+308 | 1.7977e+308 | 1.7977e+308 | 1 | 1.7977e+308 | 0.03438422 | 45 | 0 | 1.7977e+308 | 712.5031 | -784.5439 | 1.7977e+308 | 1.7977e+308 | 8100000 | 1.7977e+308 | 8100000 | 1.7977e+308 | 491581.2 | -269123.8 | 185.4312 | 1.7977e+308 | 2 | 600 | 89.17153 | 857 | 30062.66 | 40276.41
| 3407.674 | 304.8198 | 538 | 1.7977e+308 | 1.7977e+308 | 1.7977e+308 | 1 | 1.7977e+308 | 0.2458871 | 45 | 0 | 1.7977e+308 | 712.5031 | -784.5439 | 1.7977e+308 | 1.7977e+308 | 8100000 | 1.7977e+308 | 8100000 | 1.7977e+308 | 492007.7 | -269124.7 | 184.9625 | 1.7977e+308 | 2 | 600 | 89.17154 | 857.2 | 30062.66 | 40276.41
| 3406.8 | 304.3512 | 538.2 | 1.7977e+308 | 1.7977e+308 | 1.7977e+308 | 1 | 1.7977e+308 | 0.05677392 | 45 | 0 | 1.7977e+308 | 712.5032 | -784.5439 | 1.7977e+308 | 1.7977e+308 | 8100000 | 1.7977e+308 | 8100000 | 1.7977e+308 | 491335.4 | -269125.7 | 184.4939 | 1.7977e+308 | 2 | 600 | 89.17155 | 857.4 | 30062.66 | 40276.41
| 3406.08 | 303.8827 | 538.4 | 1.7977e+308 | 1.7977e+308 | 1.7977e+308 | 1 | 1.7977e+308 | 0.09275737 | 45 | 0 | 1.7977e+308 | 712.5032 | -784.5439 | 1.7977e+308 | 1.7977e+308 | 8100000 | 1.7977e+308 | 8100000 | 1.7977e+308 | 491302.3 | -269126.7 | 184.0252 | 1.7977e+308 | 2 | 600 | 89.17156 | 857.6 | 30062.66 | 40276.41
| 3405.466 | 303.4315 | 538.6 | 1.7977e+308 | 1.7977e+308 | 1.7977e+308 | 1 | 1.7977e+308 | 0.1143474 | 45 | 0 | 1.7977e+308 | 712.5032 | -784.5439 | 1.7977e+308 | 1.7977e+308 | 8100000 | 1.7977e+308 | 8100000 | 1.7977e+308 | 491471.8 | -269127.5 | 183.5739 | 1.7977e+308 | 2 | 600 | 89.17157 | 857.8 | 30062.66 | 40276.41
| 3404.367 | 302.9629 | 538.8 | 1.7977e+308 | 1.7977e+308 | 1.7977e+308 | 1 | 1.7977e+308 | 0.3550367 | 45 | 0 | 1.7977e+308 | 712.5033 | -784.5439 | 1.7977e+308 | 1.7977e+308 | 8100000 | 1.7977e+308 | 8100000 | 1.7977e+308 | 492307.8 | -269128.8 | 183.1053 | 1.7977e+308 | 2 | 600 | 89.17158 | 858 | 30062.66 | 40276.41
| 3403.803 | 302.4943 | 539 | 1.7977e+308 | 1.7977e+308 | 1.7977e+308 | 1 | 1.7977e+308 | 0.09755512 | 45 | 0 | 1.7977e+308 | 712.5033 | -784.5439 | 1.7977e+308 | 1.7977e+308 | 8100000 | 1.7977e+308 | 8100000 | 1.7977e+308 | 494724.9 | -269129.5 | 182.6366 | 1.7977e+308 | 2 | 600 | 89.17159 | 858.2 | 30062.66 | 40276.41
| 3403.166 | 302.0431 | 539.2 | 1.7977e+308 | 1.7977e+308 | 1.7977e+308 | 1 | 1.7977e+308 | 0.1935109 | 45 | 0 | 1.7977e+308 | 712.5034 | -784.5439 | 1.7977e+308 | 1.7977e+308 | 8100000 | 1.7977e+308 | 8100000 | 1.7977e+308 | 498019 | -269130.3 | 182.1853 | 1.7977e+308 | 2 | 600 | 89.17159 | 858.4 | 30062.66 | 40276.41
| 3402.218 | 301.5746 | 539.4 | 1.7977e+308 | 1.7977e+308 | 1.7977e+308 | 1 | 1.7977e+308 | 0.05637404 | 45 | 0 | 1.7977e+308 | 712.5034 | -784.5439 | 1.7977e+308 | 1.7977e+308 | 8100000 | 1.7977e+308 | 8100000 | 1.7977e+308 | 497033.2 | -269131.5 | 181.7167 | 1.7977e+308 | 2 | 600 | 89.1716 | 858.6 | 30062.66 | 40276.41
| 3401.726 | 301.106 | 539.6 | 1.7977e+308 | 1.7977e+308 | 1.7977e+308 | 1 | 1.7977e+308 | 0.09195765 | 45 | 0 | 1.7977e+308 | 712.5034 | -784.5438 | 1.7977e+308 | 1.7977e+308 | 8100000 | 1.7977e+308 | 8100000 | 1.7977e+308 | 498630.8 | -269132.2 | 181.248 | 1.7977e+308 | 2 | 600 | 89.17161 | 858.8 | 30062.66 | 40276.41
| 3400.66 | 300.6374 | 539.8 | 1.7977e+308 | 1.7977e+308 | 1.7977e+308 | 1 | 1.7977e+308 | 0.04278029 | 45 | 0 | 1.7977e+308 | 712.5035 | -784.5438 | 1.7977e+308 | 1.7977e+308 | 8100000 | 1.7977e+308 | 8100000 | 1.7977e+308 | 495540.3 | -269133.4 | 180.7794 | 1.7977e+308 | 2 | 600 | 89.17162 | 859 | 30062.66 | 40276.41
| 3399.813 | 300.1862 | 540 | 1.7977e+308 | 1.7977e+308 | 1.7977e+308 | 1 | 1.7977e+308 | 0.1195449 | 45 | 0 | 1.7977e+308 | 712.5035 | -784.5438 | 1.7977e+308 | 1.7977e+308 | 8100000 | 1.7977e+308 | 8100000 | 1.7977e+308 | 492307.2 | -269134.5 | 180.3281 | 1.7977e+308 | 2 | 600 | 89.17163 | 859.2 | 30062.66 | 40276.41
| 3399.379 | 299.7176 | 540.2 | 1.7977e+308 | 1.7977e+308 | 1.7977e+308 | 1 | 1.7977e+308 | 0.1439336 | 45 | 0 | 1.7977e+308 | 712.5035 | -784.5438 | 1.7977e+308 | 1.7977e+308 | 8100000 | 1.7977e+308 | 8100000 | 1.7977e+308 | 494258 | -269135.1 | 179.8594 | 1.7977e+308 | 2 | 600 | 89.17164 | 859.4 | 30062.66 | 40276.41
| 3398.588 | 299.2491 | 540.4 | 1.7977e+308 | 1.7977e+308 | 1.7977e+308 | 1 | 1.7977e+308 | 0.1463325 | 45 | 0 | 1.7977e+308 | 712.5036 | -784.5438 | 1.7977e+308 | 1.7977e+308 | 8100000 | 1.7977e+308 | 8100000 | 1.7977e+308 | 496154.4 | -269136.1 | 179.3908 | 1.7977e+308 | 2 | 600 | 89.17165 | 859.6 | 30062.66 | 40276.41
| 3397.723 | 298.7979 | 540.6 | 1.7977e+308 | 1.7977e+308 | 1.7977e+308 | 1 | 1.7977e+308 | 0.1763186 | 45 | 0 | 1.7977e+308 | 712.5036 | -784.5438 | 1.7977e+308 | 1.7977e+308 | 8100000 | 1.7977e+308 | 8100000 | 1.7977e+308 | 494586.8 | -269137.2 | 178.9395 | 1.7977e+308 | 2 | 600 | 89.17165 | 859.8 | 30062.66 | 40276.41
| 3396.919 | 298.3293 | 540.8 | 1.7977e+308 | 1.7977e+308 | 1.7977e+308 | 1 | 1.7977e+308 | 0.1091496 | 45 | 0 | 1.7977e+308 | 712.5037 | -784.5438 | 1.7977e+308 | 1.7977e+308 | 8100000 | 1.7977e+308 | 8100000 | 1.7977e+308 | 492623.6 | -269138.2 | 178.4708 | 1.7977e+308 | 2 | 600 | 89.17166 | 860 | 30062.66 | 40276.41
| 3396.061 | 297.8607 | 541 | 1.7977e+308 | 1.7977e+308 | 1.7977e+308 | 1 | 1.7977e+308 | 0.125542 | 45 | 0 | 1.7977e+308 | 712.5037 | -784.5438 | 1.7977e+308 | 1.7977e+308 | 8100000 | 1.7977e+308 | 8100000 | 1.7977e+308 | 486298.5 | -269139.2 | 178.0022 | 1.7977e+308 | 2 | 600 | 89.17167 | 860.2 | 30062.66 | 40276.41
| 3395.363 | 297.3922 | 541.2 | 1.7977e+308 | 1.7977e+308 | 1.7977e+308 | 1 | 1.7977e+308 | 0.01799169 | 45 | 0 | 1.7977e+308 | 712.5038 | -784.5438 | 1.7977e+308 | 1.7977e+308 | 8100000 | 1.7977e+308 | 8100000 | 1.7977e+308 | 482988.8 | -269140.1 | 177.5335 | 1.7977e+308 | 2 | 600 | 89.17168 | 860.4 | 30062.66 | 40276.41
| 3394.75 | 296.9409 | 541.4 | 1.7977e+308 | 1.7977e+308 | 1.7977e+308 | 1 | 1.7977e+308 | 0.07876359 | 45 | 0 | 1.7977e+308 | 712.5038 | -784.5438 | 1.7977e+308 | 1.7977e+308 | 8100000 | 1.7977e+308 | 8100000 | 1.7977e+308 | 484848.1 | -269140.9 | 177.0822 | 1.7977e+308 | 2 | 600 | 89.17169 | 860.6 | 30062.66 | 40276.41
| 3393.62 | 296.4724 | 541.6 | 1.7977e+308 | 1.7977e+308 | 1.7977e+308 | 1 | 1.7977e+308 | 0.047578 | 45 | 0 | 1.7977e+308 | 712.5038 | -784.5438 | 1.7977e+308 | 1.7977e+308 | 8100000 | 1.7977e+308 | 8100000 | 1.7977e+308 | 479493.3 | -269142.2 | 176.6135 | 1.7977e+308 | 2 | 600 | 89.1717 | 860.8 | 30062.66 | 40276.41
| 3393.168 | 296.0038 | 541.8 | 1.7977e+308 | 1.7977e+308 | 1.7977e+308 | 1 | 1.7977e+308 | 0.1467321 | 45 | 0 | 1.7977e+308 | 712.5039 | -784.5438 | 1.7977e+308 | 1.7977e+308 | 8100000 | 1.7977e+308 | 8100000 | 1.7977e+308 | 482766.4 | -269142.9 | 176.1449 | 1.7977e+308 | 2 | 600 | 89.17171 | 861 | 30062.66 | 40276.41
| 3392.329 | 295.5353 | 542 | 1.7977e+308 | 1.7977e+308 | 1.7977e+308 | 1 | 1.7977e+308 | 0.1183452 | 45 | 0 | 1.7977e+308 | 712.5039 | -784.5437 | 1.7977e+308 | 1.7977e+308 | 8100000 | 1.7977e+308 | 8100000 | 1.7977e+308 | 482255.1 | -269143.9 | 175.6762 | 1.7977e+308 | 2 | 600 | 89.17172 | 861.2 | 30062.66 | 40276.41
| 3391.741 | 295.084 | 542.2 | 1.7977e+308 | 1.7977e+308 | 1.7977e+308 | 1 | 1.7977e+308 | 0.09235725 | 45 | 0 | 1.7977e+308 | 712.5039 | -784.5437 | 1.7977e+308 | 1.7977e+308 | 8100000 | 1.7977e+308 | 8100000 | 1.7977e+308 | 483859.6 | -269144.7 | 175.225 | 1.7977e+308 | 2 | 600 | 89.17172 | 861.4 | 30062.66 | 40276.41
| 3390.73 | 294.6155 | 542.4 | 1.7977e+308 | 1.7977e+308 | 1.7977e+308 | 1 | 1.7977e+308 | 0.0511763 | 45 | 0 | 1.7977e+308 | 712.504 | -784.5437 | 1.7977e+308 | 1.7977e+308 | 8100000 | 1.7977e+308 | 8100000 | 1.7977e+308 | 483457.9 | -269145.9 | 174.7563 | 1.7977e+308 | 2 | 600 | 89.17173 | 861.6 | 30062.66 | 40276.41
| 3390.029 | 294.1469 | 542.6 | 1.7977e+308 | 1.7977e+308 | 1.7977e+308 | 1 | 1.7977e+308 | 0.06956777 | 45 | 0 | 1.7977e+308 | 712.504 | -784.5437 | 1.7977e+308 | 1.7977e+308 | 8100000 | 1.7977e+308 | 8100000 | 1.7977e+308 | 482745.5 | -269146.8 | 174.2877 | 1.7977e+308 | 2 | 600 | 89.17174 | 861.8 | 30062.66 | 40276.41
| 3388.833 | 293.6957 | 542.8 | 1.7977e+308 | 1.7977e+308 | 1.7977e+308 | 1 | 1.7977e+308 | 0.07236645 | 45 | 0 | 1.7977e+308 | 712.5041 | -784.5437 | 1.7977e+308 | 1.7977e+308 | 8100000 | 1.7977e+308 | 8100000 | 1.7977e+308 | 476967.8 | -269148.2 | 173.8363 | 1.7977e+308 | 2 | 600 | 89.17175 | 862 | 30062.66 | 40276.41
| 3388.311 | 293.2272 | 543 | 1.7977e+308 | 1.7977e+308 | 1.7977e+308 | 1 | 1.7977e+308 | 0.2182988 | 45 | 0 | 1.7977e+308 | 712.5041 | -784.5437 | 1.7977e+308 | 1.7977e+308 | 8100000 | 1.7977e+308 | 8100000 | 1.7977e+308 | 475949.6 | -269148.9 | 173.3677 | 1.7977e+308 | 2 | 600 | 89.17176 | 862.2 | 30062.66 | 40276.41
| 3387.399 | 292.7586 | 543.2 | 1.7977e+308 | 1.7977e+308 | 1.7977e+308 | 1 | 1.7977e+308 | 0.1191447 | 45 | 0 | 1.7977e+308 | 712.5042 | -784.5437 | 1.7977e+308 | 1.7977e+308 | 8100000 | 1.7977e+308 | 8100000 | 1.7977e+308 | 473299.7 | -269150 | 172.899 | 1.7977e+308 | 2 | 600 | 89.17177 | 862.4 | 30062.66 | 40276.41
| 3386.928 | 292.29 | 543.4 | 1.7977e+308 | 1.7977e+308 | 1.7977e+308 | 1 | 1.7977e+308 | 0.1399351 | 45 | 0 | 1.7977e+308 | 712.5042 | -784.5437 | 1.7977e+308 | 1.7977e+308 | 8100000 | 1.7977e+308 | 8100000 | 1.7977e+308 | 479407.1 | -269150.7 | 172.4304 | 1.7977e+308 | 2 | 600 | 89.17178 | 862.6 | 30062.66 | 40276.41
| 3385.925 | 291.8388 | 543.6 | 1.7977e+308 | 1.7977e+308 | 1.7977e+308 | 1 | 1.7977e+308 | 0.07396566 | 45 | 0 | 1.7977e+308 | 712.5042 | -784.5437 | 1.7977e+308 | 1.7977e+308 | 8100000 | 1.7977e+308 | 8100000 | 1.7977e+308 | 477400 | -269151.9 | 171.9791 | 1.7977e+308 | 2 | 600 | 89.17179 | 862.8 | 30062.66 | 40276.41
| 3384.864 | 291.3703 | 543.8 | 1.7977e+308 | 1.7977e+308 | 1.7977e+308 | 1 | 1.7977e+308 | 0.08915859 | 45 | 0 | 1.7977e+308 | 712.5043 | -784.5437 | 1.7977e+308 | 1.7977e+308 | 8100000 | 1.7977e+308 | 8100000 | 1.7977e+308 | 472403.6 | -269153.1 | 171.5104 | 1.7977e+308 | 2 | 600 | 89.1718 | 863 | 30062.66 | 40276.41
| 3384.209 | 290.9017 | 544 | 1.7977e+308 | 1.7977e+308 | 1.7977e+308 | 1 | 1.7977e+308 | 0.1427337 | 45 | 0 | 1.7977e+308 | 712.5043 | -784.5437 | 1.7977e+308 | 1.7977e+308 | 8100000 | 1.7977e+308 | 8100000 | 1.7977e+308 | 470005.7 | -269154 | 171.0418 | 1.7977e+308 | 2 | 600 | 89.17181 | 863.2 | 30062.66 | 40276.41
| 3383.637 | 290.4331 | 544.2 | 1.7977e+308 | 1.7977e+308 | 1.7977e+308 | 1 | 1.7977e+308 | 0.1039517 | 45 | 0 | 1.7977e+308 | 712.5043 | -784.5436 | 1.7977e+308 | 1.7977e+308 | 8100000 | 1.7977e+308 | 8100000 | 1.7977e+308 | 473671.2 | -269154.8 | 170.5731 | 1.7977e+308 | 2 | 600 | 89.17181 | 863.4 | 30062.66 | 40276.41
| 3382.777 | 289.9819 | 544.4 | 1.7977e+308 | 1.7977e+308 | 1.7977e+308 | 1 | 1.7977e+308 | 0.1387355 | 45 | 0 | 1.7977e+308 | 712.5044 | -784.5436 | 1.7977e+308 | 1.7977e+308 | 8100000 | 1.7977e+308 | 8100000 | 1.7977e+308 | 473310.8 | -269155.8 | 170.1219 | 1.7977e+308 | 2 | 600 | 89.17182 | 863.6 | 30062.66 | 40276.41
| 3382.05 | 289.5134 | 544.6 | 1.7977e+308 | 1.7977e+308 | 1.7977e+308 | 1 | 1.7977e+308 | 0.04917712 | 45 | 0 | 1.7977e+308 | 712.5044 | -784.5436 | 1.7977e+308 | 1.7977e+308 | 8100000 | 1.7977e+308 | 8100000 | 1.7977e+308 | 475848.3 | -269156.7 | 169.6532 | 1.7977e+308 | 2 | 600 | 89.17183 | 863.8 | 30062.66 | 40276.41
| 3381.373 | 289.0448 | 544.8 | 1.7977e+308 | 1.7977e+308 | 1.7977e+308 | 1 | 1.7977e+308 | 0.1587261 | 45 | 0 | 1.7977e+308 | 712.5045 | -784.5436 | 1.7977e+308 | 1.7977e+308 | 8100000 | 1.7977e+308 | 8100000 | 1.7977e+308 | 476235 | -269157.6 | 169.1846 | 1.7977e+308 | 2 | 600 | 89.17184 | 864 | 30062.66 | 40276.41
| 3380.675 | 288.5936 | 545 | 1.7977e+308 | 1.7977e+308 | 1.7977e+308 | 1 | 1.7977e+308 | 0.07956296 | 45 | 0 | 1.7977e+308 | 712.5045 | -784.5436 | 1.7977e+308 | 1.7977e+308 | 8100000 | 1.7977e+308 | 8100000 | 1.7977e+308 | 478210.9 | -269158.5 | 168.7333 | 1.7977e+308 | 2 | 600 | 89.17185 | 864.2 | 30062.66 | 40276.41
| 3379.748 | 288.125 | 545.2 | 1.7977e+308 | 1.7977e+308 | 1.7977e+308 | 1 | 1.7977e+308 | 0.1423337 | 45 | 0 | 1.7977e+308 | 712.5045 | -784.5436 | 1.7977e+308 | 1.7977e+308 | 8100000 | 1.7977e+308 | 8100000 | 1.7977e+308 | 483365.7 | -269159.6 | 168.2646 | 1.7977e+308 | 2 | 600 | 89.17186 | 864.4 | 30062.66 | 40276.41
| 3379.098 | 287.6564 | 545.4 | 1.7977e+308 | 1.7977e+308 | 1.7977e+308 | 1 | 1.7977e+308 | 0.3436399 | 45 | 0 | 1.7977e+308 | 712.5046 | -784.5436 | 1.7977e+308 | 1.7977e+308 | 8100000 | 1.7977e+308 | 8100000 | 1.7977e+308 | 488528 | -269160.5 | 167.796 | 1.7977e+308 | 2 | 600 | 89.17186 | 864.6 | 30062.66 | 40276.41
| 3378.354 | 287.1966 | 545.6 | 1.7977e+308 | 1.7977e+308 | 1.7977e+308 | 1 | 1.7977e+308 | 0.07036721 | 45 | 0 | 1.7977e+308 | 712.5046 | -784.5436 | 1.7977e+308 | 1.7977e+308 | 8100000 | 1.7977e+308 | 8100000 | 1.7977e+308 | 490458.4 | -269161.4 | 167.336 | 1.7977e+308 | 2 | 600 | 89.17187 | 864.8 | 30062.66 | 40276.41
| 3377.511 | 286.7367 | 545.8 | 1.7977e+308 | 1.7977e+308 | 1.7977e+308 | 1 | 1.7977e+308 | 0.1815154 | 45 | 0 | 1.7977e+308 | 712.5047 | -784.5436 | 1.7977e+308 | 1.7977e+308 | 8100000 | 1.7977e+308 | 8100000 | 1.7977e+308 | 490310.8 | -269162.4 | 166.876 | 1.7977e+308 | 2 | 600 | 89.17188 | 865 | 30062.66 | 40276.41
| 3376.542 | 286.2681 | 546 | 1.7977e+308 | 1.7977e+308 | 1.7977e+308 | 1 | 1.7977e+308 | 0.09115748 | 45 | 0 | 1.7977e+308 | 712.5047 | -784.5436 | 1.7977e+308 | 1.7977e+308 | 8100000 | 1.7977e+308 | 8100000 | 1.7977e+308 | 487656.1 | -269163.6 | 166.4074 | 1.7977e+308 | 2 | 600 | 89.17189 | 865.2 | 30062.66 | 40276.41
| 3375.825 | 285.7996 | 546.2 | 1.7977e+308 | 1.7977e+308 | 1.7977e+308 | 1 | 1.7977e+308 | 0.04797761 | 45 | 0 | 1.7977e+308 | 712.5047 | -784.5436 | 1.7977e+308 | 1.7977e+308 | 8100000 | 1.7977e+308 | 8100000 | 1.7977e+308 | 485469.9 | -269164.5 | 165.9387 | 1.7977e+308 | 2 | 600 | 89.1719 | 865.4 | 30062.66 | 40276.41
| 3374.88 | 285.3397 | 546.4 | 1.7977e+308 | 1.7977e+308 | 1.7977e+308 | 1 | 1.7977e+308 | 0.06357032 | 45 | 0 | 1.7977e+308 | 712.5048 | -784.5435 | 1.7977e+308 | 1.7977e+308 | 8100000 | 1.7977e+308 | 8100000 | 1.7977e+308 | 483274.3 | -269165.7 | 165.4787 | 1.7977e+308 | 2 | 600 | 89.17191 | 865.6 | 30062.66 | 40276.41
| 3374.196 | 284.8798 | 546.6 | 1.7977e+308 | 1.7977e+308 | 1.7977e+308 | 1 | 1.7977e+308 | 0.1963083 | 45 | 0 | 1.7977e+308 | 712.5048 | -784.5435 | 1.7977e+308 | 1.7977e+308 | 8100000 | 1.7977e+308 | 8100000 | 1.7977e+308 | 481567.3 | -269166.5 | 165.0188 | 1.7977e+308 | 2 | 600 | 89.17192 | 865.8 | 30062.66 | 40276.41
| 3373.454 | 284.4112 | 546.8 | 1.7977e+308 | 1.7977e+308 | 1.7977e+308 | 1 | 1.7977e+308 | 0.1999066 | 45 | 0 | 1.7977e+308 | 712.5049 | -784.5435 | 1.7977e+308 | 1.7977e+308 | 8100000 | 1.7977e+308 | 8100000 | 1.7977e+308 | 481659.7 | -269167.5 | 164.5501 | 1.7977e+308 | 2 | 600 | 89.17193 | 866 | 30062.66 | 40276.41
| 3372.7 | 283.9427 | 547 | 1.7977e+308 | 1.7977e+308 | 1.7977e+308 | 1 | 1.7977e+308 | 0.09275665 | 45 | 0 | 1.7977e+308 | 712.5049 | -784.5435 | 1.7977e+308 | 1.7977e+308 | 8100000 | 1.7977e+308 | 8100000 | 1.7977e+308 | 482322 | -269168.4 | 164.0815 | 1.7977e+308 | 2 | 600 | 89.17194 | 866.2 | 30062.66 | 40276.41
| 3372.155 | 283.4828 | 547.2 | 1.7977e+308 | 1.7977e+308 | 1.7977e+308 | 1 | 1.7977e+308 | 0.1715198 | 45 | 0 | 1.7977e+308 | 712.5049 | -784.5435 | 1.7977e+308 | 1.7977e+308 | 8100000 | 1.7977e+308 | 8100000 | 1.7977e+308 | 485111.2 | -269169.2 | 163.6215 | 1.7977e+308 | 2 | 600 | 89.17194 | 866.4 | 30062.66 | 40276.41
| 3371.316 | 283.0229 | 547.4 | 1.7977e+308 | 1.7977e+308 | 1.7977e+308 | 1 | 1.7977e+308 | 0.04437924 | 45 | 0 | 1.7977e+308 | 712.505 | -784.5435 | 1.7977e+308 | 1.7977e+308 | 8100000 | 1.7977e+308 | 8100000 | 1.7977e+308 | 479660.3 | -269170.2 | 163.1615 | 1.7977e+308 | 2 | 600 | 89.17195 | 866.6 | 30062.66 | 40276.41
| 3370.364 | 282.5543 | 547.6 | 1.7977e+308 | 1.7977e+308 | 1.7977e+308 | 1 | 1.7977e+308 | 0.04757774 | 45 | 0 | 1.7977e+308 | 712.505 | -784.5435 | 1.7977e+308 | 1.7977e+308 | 8100000 | 1.7977e+308 | 8100000 | 1.7977e+308 | 474076 | -269171.3 | 162.6929 | 1.7977e+308 | 2 | 600 | 89.17196 | 866.8 | 30062.66 | 40276.41
| 3369.721 | 282.0944 | 547.8 | 1.7977e+308 | 1.7977e+308 | 1.7977e+308 | 1 | 1.7977e+308 | 0.1151461 | 45 | 0 | 1.7977e+308 | 712.5051 | -784.5435 | 1.7977e+308 | 1.7977e+308 | 8100000 | 1.7977e+308 | 8100000 | 1.7977e+308 | 475136.1 | -269172.2 | 162.2329 | 1.7977e+308 | 2 | 600 | 89.17197 | 867 | 30062.66 | 40276.41
| 3368.72 | 281.6346 | 548 | 1.7977e+308 | 1.7977e+308 | 1.7977e+308 | 1 | 1.7977e+308 | 0.1423333 | 45 | 0 | 1.7977e+308 | 712.5051 | -784.5435 | 1.7977e+308 | 1.7977e+308 | 8100000 | 1.7977e+308 | 8100000 | 1.7977e+308 | 470223.4 | -269173.4 | 161.7729 | 1.7977e+308 | 2 | 600 | 89.17198 | 867.2 | 30062.66 | 40276.41
| 3367.935 | 281.166 | 548.2 | 1.7977e+308 | 1.7977e+308 | 1.7977e+308 | 1 | 1.7977e+308 | 0.3676278 | 45 | 0 | 1.7977e+308 | 712.5051 | -784.5435 | 1.7977e+308 | 1.7977e+308 | 8100000 | 1.7977e+308 | 8100000 | 1.7977e+308 | 469724.6 | -269174.4 | 161.3043 | 1.7977e+308 | 2 | 600 | 89.17199 | 867.4 | 30062.66 | 40276.41
| 3367.319 | 280.6974 | 548.4 | 1.7977e+308 | 1.7977e+308 | 1.7977e+308 | 1 | 1.7977e+308 | 0.06077152 | 45 | 0 | 1.7977e+308 | 712.5052 | -784.5435 | 1.7977e+308 | 1.7977e+308 | 8100000 | 1.7977e+308 | 8100000 | 1.7977e+308 | 470730 | -269175.2 | 160.8356 | 1.7977e+308 | 2 | 600 | 89.172 | 867.6 | 30062.66 | 40276.41
| 3366.376 | 280.2376 | 548.6 | 1.7977e+308 | 1.7977e+308 | 1.7977e+308 | 1 | 1.7977e+308 | 0.196308 | 45 | 0 | 1.7977e+308 | 712.5052 | -784.5435 | 1.7977e+308 | 1.7977e+308 | 8100000 | 1.7977e+308 | 8100000 | 1.7977e+308 | 469881.2 | -269176.3 | 160.3757 | 1.7977e+308 | 2 | 600 | 89.17201 | 867.8 | 30062.66 | 40276.41
| 3365.704 | 279.7777 | 548.8 | 1.7977e+308 | 1.7977e+308 | 1.7977e+308 | 1 | 1.7977e+308 | 0.1777167 | 45 | 0 | 1.7977e+308 | 712.5053 | -784.5434 | 1.7977e+308 | 1.7977e+308 | 8100000 | 1.7977e+308 | 8100000 | 1.7977e+308 | 471234 | -269177.2 | 159.9157 | 1.7977e+308 | 2 | 600 | 89.17201 | 868 | 30062.66 | 40276.41
| 3364.946 | 279.3091 | 549 | 1.7977e+308 | 1.7977e+308 | 1.7977e+308 | 1 | 1.7977e+308 | 0.04118068 | 45 | 0 | 1.7977e+308 | 712.5053 | -784.5434 | 1.7977e+308 | 1.7977e+308 | 8100000 | 1.7977e+308 | 8100000 | 1.7977e+308 | 471086.6 | -269178.1 | 159.447 | 1.7977e+308 | 2 | 600 | 89.17202 | 868.2 | 30062.66 | 40276.41
| 3364.041 | 278.8406 | 549.2 | 1.7977e+308 | 1.7977e+308 | 1.7977e+308 | 1 | 1.7977e+308 | 0.01679212 | 45 | 0 | 1.7977e+308 | 712.5053 | -784.5434 | 1.7977e+308 | 1.7977e+308 | 8100000 | 1.7977e+308 | 8100000 | 1.7977e+308 | 471049.2 | -269179.2 | 158.9784 | 1.7977e+308 | 2 | 600 | 89.17203 | 868.4 | 30062.66 | 40276.41
| 3363.515 | 278.3807 | 549.4 | 1.7977e+308 | 1.7977e+308 | 1.7977e+308 | 1 | 1.7977e+308 | 0.07196621 | 45 | 0 | 1.7977e+308 | 712.5054 | -784.5434 | 1.7977e+308 | 1.7977e+308 | 8100000 | 1.7977e+308 | 8100000 | 1.7977e+308 | 470523.4 | -269179.9 | 158.5184 | 1.7977e+308 | 2 | 600 | 89.17204 | 868.6 | 30062.66 | 40276.41
| 3362.679 | 277.9208 | 549.6 | 1.7977e+308 | 1.7977e+308 | 1.7977e+308 | 1 | 1.7977e+308 | 0.1455316 | 45 | 0 | 1.7977e+308 | 712.5054 | -784.5434 | 1.7977e+308 | 1.7977e+308 | 8100000 | 1.7977e+308 | 8100000 | 1.7977e+308 | 470131.3 | -269181 | 158.0585 | 1.7977e+308 | 2 | 600 | 89.17205 | 868.8 | 30062.66 | 40276.41
| 3361.931 | 277.4522 | 549.8 | 1.7977e+308 | 1.7977e+308 | 1.7977e+308 | 1 | 1.7977e+308 | 0.1215429 | 45 | 0 | 1.7977e+308 | 712.5055 | -784.5434 | 1.7977e+308 | 1.7977e+308 | 8100000 | 1.7977e+308 | 8100000 | 1.7977e+308 | 471739.2 | -269181.9 | 157.5898 | 1.7977e+308 | 2 | 600 | 89.17206 | 869 | 30062.66 | 40276.41
| 3360.986 | 276.9924 | 550 | 1.7977e+308 | 1.7977e+308 | 1.7977e+308 | 1 | 1.7977e+308 | 0.1251412 | 45 | 0 | 1.7977e+308 | 712.5055 | -784.5434 | 1.7977e+308 | 1.7977e+308 | 8100000 | 1.7977e+308 | 8100000 | 1.7977e+308 | 468969.3 | -269183.1 | 157.1298 | 1.7977e+308 | 2 | 600 | 89.17207 | 869.2 | 30062.66 | 40276.41
| 3360.062 | 276.5325 | 550.2 | 1.7977e+308 | 1.7977e+308 | 1.7977e+308 | 1 | 1.7977e+308 | 0.08156164 | 45 | 0 | 1.7977e+308 | 712.5055 | -784.5434 | 1.7977e+308 | 1.7977e+308 | 8100000 | 1.7977e+308 | 8100000 | 1.7977e+308 | 467105.2 | -269184.2 | 156.6699 | 1.7977e+308 | 2 | 600 | 89.17208 | 869.4 | 30062.66 | 40276.41
| 3359.589 | 276.0639 | 550.4 | 1.7977e+308 | 1.7977e+308 | 1.7977e+308 | 1 | 1.7977e+308 | 0.2280927 | 45 | 0 | 1.7977e+308 | 712.5056 | -784.5434 | 1.7977e+308 | 1.7977e+308 | 8100000 | 1.7977e+308 | 8100000 | 1.7977e+308 | 469239.5 | -269184.8 | 156.2012 | 1.7977e+308 | 2 | 600 | 89.17208 | 869.6 | 30062.66 | 40276.41
| 3358.733 | 275.5953 | 550.6 | 1.7977e+308 | 1.7977e+308 | 1.7977e+308 | 1 | 1.7977e+308 | 0.1099483 | 45 | 0 | 1.7977e+308 | 712.5056 | -784.5434 | 1.7977e+308 | 1.7977e+308 | 8100000 | 1.7977e+308 | 8100000 | 1.7977e+308 | 469687.9 | -269185.9 | 155.7326 | 1.7977e+308 | 2 | 600 | 89.17209 | 869.8 | 30062.66 | 40276.41
| 3357.805 | 275.1355 | 550.8 | 1.7977e+308 | 1.7977e+308 | 1.7977e+308 | 1 | 1.7977e+308 | 0.06616885 | 45 | 0 | 1.7977e+308 | 712.5057 | -784.5434 | 1.7977e+308 | 1.7977e+308 | 8100000 | 1.7977e+308 | 8100000 | 1.7977e+308 | 468341.8 | -269187 | 155.2726 | 1.7977e+308 | 2 | 600 | 89.1721 | 870 | 30062.66 | 40276.41
| 3357.104 | 274.6756 | 551 | 1.7977e+308 | 1.7977e+308 | 1.7977e+308 | 1 | 1.7977e+308 | 0.007596422 | 45 | 0 | 1.7977e+308 | 712.5057 | -784.5433 | 1.7977e+308 | 1.7977e+308 | 8100000 | 1.7977e+308 | 8100000 | 1.7977e+308 | 469125.5 | -269187.9 | 154.8126 | 1.7977e+308 | 2 | 600 | 89.17211 | 870.2 | 30062.66 | 40276.41
| 3356.105 | 274.207 | 551.2 | 1.7977e+308 | 1.7977e+308 | 1.7977e+308 | 1 | 1.7977e+308 | 0.07676383 | 45 | 0 | 1.7977e+308 | 712.5058 | -784.5433 | 1.7977e+308 | 1.7977e+308 | 8100000 | 1.7977e+308 | 8100000 | 1.7977e+308 | 467258 | -269189.1 | 154.344 | 1.7977e+308 | 2 | 600 | 89.17212 | 870.4 | 30062.66 | 40276.41
| 3355.313 | 273.7385 | 551.4 | 1.7977e+308 | 1.7977e+308 | 1.7977e+308 | 1 | 1.7977e+308 | 0.1503291 | 45 | 0 | 1.7977e+308 | 712.5058 | -784.5433 | 1.7977e+308 | 1.7977e+308 | 8100000 | 1.7977e+308 | 8100000 | 1.7977e+308 | 466301.8 | -269190.1 | 153.8753 | 1.7977e+308 | 2 | 600 | 89.17213 | 870.6 | 30062.66 | 40276.41
| 3354.445 | 273.2786 | 551.6 | 1.7977e+308 | 1.7977e+308 | 1.7977e+308 | 1 | 1.7977e+308 | 0.1451316 | 45 | 0 | 1.7977e+308 | 712.5058 | -784.5433 | 1.7977e+308 | 1.7977e+308 | 8100000 | 1.7977e+308 | 8100000 | 1.7977e+308 | 465671.1 | -269191.2 | 153.4154 | 1.7977e+308 | 2 | 600 | 89.17214 | 870.8 | 30062.66 | 40276.41
| 3353.425 | 272.8187 | 551.8 | 1.7977e+308 | 1.7977e+308 | 1.7977e+308 | 1 | 1.7977e+308 | 0.1221424 | 45 | 0 | 1.7977e+308 | 712.5059 | -784.5433 | 1.7977e+308 | 1.7977e+308 | 8100000 | 1.7977e+308 | 8100000 | 1.7977e+308 | 460922.6 | -269192.4 | 152.9554 | 1.7977e+308 | 2 | 600 | 89.17215 | 871 | 30062.66 | 40276.41
| 3352.826 | 272.3502 | 552 | 1.7977e+308 | 1.7977e+308 | 1.7977e+308 | 1 | 1.7977e+308 | 0.226693 | 45 | 0 | 1.7977e+308 | 712.5059 | -784.5433 | 1.7977e+308 | 1.7977e+308 | 8100000 | 1.7977e+308 | 8100000 | 1.7977e+308 | 461863 | -269193.2 | 152.4867 | 1.7977e+308 | 2 | 600 | 89.17216 | 871.2 | 30062.66 | 40276.41
| 3352.003 | 271.8903 | 552.2 | 1.7977e+308 | 1.7977e+308 | 1.7977e+308 | 1 | 1.7977e+308 | 0.1403337 | 45 | 0 | 1.7977e+308 | 712.506 | -784.5433 | 1.7977e+308 | 1.7977e+308 | 8100000 | 1.7977e+308 | 8100000 | 1.7977e+308 | 461953.6 | -269194.2 | 152.0268 | 1.7977e+308 | 2 | 600 | 89.17217 | 871.4 | 30062.66 | 40276.41
| 3351.469 | 271.4304 | 552.4 | 1.7977e+308 | 1.7977e+308 | 1.7977e+308 | 1 | 1.7977e+308 | 0.06356998 | 45 | 0 | 1.7977e+308 | 712.506 | -784.5433 | 1.7977e+308 | 1.7977e+308 | 8100000 | 1.7977e+308 | 8100000 | 1.7977e+308 | 466222.2 | -269194.9 | 151.5668 | 1.7977e+308 | 2 | 600 | 89.17217 | 871.6 | 30062.66 | 40276.41
| 3350.222 | 270.9619 | 552.6 | 1.7977e+308 | 1.7977e+308 | 1.7977e+308 | 1 | 1.7977e+308 | 0.1699197 | 45 | 0 | 1.7977e+308 | 712.506 | -784.5433 | 1.7977e+308 | 1.7977e+308 | 8100000 | 1.7977e+308 | 8100000 | 1.7977e+308 | 462802.5 | -269196.4 | 151.0982 | 1.7977e+308 | 2 | 600 | 89.17219 | 871.8 | 30062.66 | 40276.41
| 3349.697 | 270.4933 | 552.8 | 1.7977e+308 | 1.7977e+308 | 1.7977e+308 | 1 | 1.7977e+308 | 0.04677789 | 45 | 0 | 1.7977e+308 | 712.5061 | -784.5433 | 1.7977e+308 | 1.7977e+308 | 8100000 | 1.7977e+308 | 8100000 | 1.7977e+308 | 464187.1 | -269197.1 | 150.6295 | 1.7977e+308 | 2 | 600 | 89.17219 | 872 | 30062.66 | 40276.41
| 3348.933 | 270.0334 | 553 | 1.7977e+308 | 1.7977e+308 | 1.7977e+308 | 1 | 1.7977e+308 | 0.133137 | 45 | 0 | 1.7977e+308 | 712.5061 | -784.5433 | 1.7977e+308 | 1.7977e+308 | 8100000 | 1.7977e+308 | 8100000 | 1.7977e+308 | 465486.3 | -269198 | 150.1695 | 1.7977e+308 | 2 | 600 | 89.1722 | 872.2 | 30062.66 | 40276.41
| 3348.081 | 269.5735 | 553.2 | 1.7977e+308 | 1.7977e+308 | 1.7977e+308 | 1 | 1.7977e+308 | 0.03158506 | 45 | 0 | 1.7977e+308 | 712.5062 | -784.5432 | 1.7977e+308 | 1.7977e+308 | 8100000 | 1.7977e+308 | 8100000 | 1.7977e+308 | 465985 | -269199.1 | 149.7096 | 1.7977e+308 | 2 | 600 | 89.17221 | 872.4 | 30062.66 | 40276.41
| 3347.441 | 269.105 | 553.4 | 1.7977e+308 | 1.7977e+308 | 1.7977e+308 | 1 | 1.7977e+308 | 0.1555264 | 45 | 0 | 1.7977e+308 | 712.5062 | -784.5432 | 1.7977e+308 | 1.7977e+308 | 8100000 | 1.7977e+308 | 8100000 | 1.7977e+308 | 467534.6 | -269199.9 | 149.2409 | 1.7977e+308 | 2 | 600 | 89.17222 | 872.6 | 30062.66 | 40276.41
| 3346.52 | 268.6364 | 553.6 | 1.7977e+308 | 1.7977e+308 | 1.7977e+308 | 1 | 1.7977e+308 | 0.2150982 | 45 | 0 | 1.7977e+308 | 712.5062 | -784.5432 | 1.7977e+308 | 1.7977e+308 | 8100000 | 1.7977e+308 | 8100000 | 1.7977e+308 | 467301.2 | -269201 | 148.7723 | 1.7977e+308 | 2 | 600 | 89.17223 | 872.8 | 30062.66 | 40276.41
| 3346.135 | 268.1852 | 553.8 | 1.7977e+308 | 1.7977e+308 | 1.7977e+308 | 1 | 1.7977e+308 | 0.08595929 | 45 | 0 | 1.7977e+308 | 712.5063 | -784.5432 | 1.7977e+308 | 1.7977e+308 | 8100000 | 1.7977e+308 | 8100000 | 1.7977e+308 | 473403.6 | -269201.6 | 148.321 | 1.7977e+308 | 2 | 600 | 89.17224 | 873 | 30062.66 | 40276.41
| 3345.213 | 267.7166 | 554 | 1.7977e+308 | 1.7977e+308 | 1.7977e+308 | 1 | 1.7977e+308 | 0.1399337 | 45 | 0 | 1.7977e+308 | 712.5063 | -784.5432 | 1.7977e+308 | 1.7977e+308 | 8100000 | 1.7977e+308 | 8100000 | 1.7977e+308 | 475057 | -269202.7 | 147.8523 | 1.7977e+308 | 2 | 600 | 89.17225 | 873.2 | 30062.66 | 40276.41
| 3344.051 | 267.2481 | 554.2 | 1.7977e+308 | 1.7977e+308 | 1.7977e+308 | 1 | 1.7977e+308 | 0.09515489 | 45 | 0 | 1.7977e+308 | 712.5064 | -784.5432 | 1.7977e+308 | 1.7977e+308 | 8100000 | 1.7977e+308 | 8100000 | 1.7977e+308 | 470063.4 | -269204.1 | 147.3837 | 1.7977e+308 | 2 | 600 | 89.17226 | 873.4 | 30062.66 | 40276.41
| 3343.664 | 266.7882 | 554.4 | 1.7977e+308 | 1.7977e+308 | 1.7977e+308 | 1 | 1.7977e+308 | 0.06356986 | 45 | 0 | 1.7977e+308 | 712.5064 | -784.5432 | 1.7977e+308 | 1.7977e+308 | 8100000 | 1.7977e+308 | 8100000 | 1.7977e+308 | 473233.6 | -269204.7 | 146.9237 | 1.7977e+308 | 2 | 600 | 89.17226 | 873.6 | 30062.66 | 40276.41
| 3342.779 | 266.3283 | 554.6 | 1.7977e+308 | 1.7977e+308 | 1.7977e+308 | 1 | 1.7977e+308 | 0.1647219 | 45 | 0 | 1.7977e+308 | 712.5064 | -784.5432 | 1.7977e+308 | 1.7977e+308 | 8100000 | 1.7977e+308 | 8100000 | 1.7977e+308 | 472916.8 | -269205.8 | 146.4638 | 1.7977e+308 | 2 | 600 | 89.17227 | 873.8 | 30062.66 | 40276.41
| 3341.696 | 265.8598 | 554.8 | 1.7977e+308 | 1.7977e+308 | 1.7977e+308 | 1 | 1.7977e+308 | 0.166521 | 45 | 0 | 1.7977e+308 | 712.5065 | -784.5432 | 1.7977e+308 | 1.7977e+308 | 8100000 | 1.7977e+308 | 8100000 | 1.7977e+308 | 468520.9 | -269207 | 145.9951 | 1.7977e+308 | 2 | 600 | 89.17228 | 874 | 30062.66 | 40276.41
| 3341.105 | 265.3912 | 555 | 1.7977e+308 | 1.7977e+308 | 1.7977e+308 | 1 | 1.7977e+308 | 0.1563258 | 45 | 0 | 1.7977e+308 | 712.5065 | -784.5432 | 1.7977e+308 | 1.7977e+308 | 8100000 | 1.7977e+308 | 8100000 | 1.7977e+308 | 470807.4 | -269207.8 | 145.5265 | 1.7977e+308 | 2 | 600 | 89.17229 | 874.2 | 30062.66 | 40276.41
| 3340.414 | 264.94 | 555.2 | 1.7977e+308 | 1.7977e+308 | 1.7977e+308 | 1 | 1.7977e+308 | 0.1531273 | 45 | 0 | 1.7977e+308 | 712.5066 | -784.5432 | 1.7977e+308 | 1.7977e+308 | 8100000 | 1.7977e+308 | 8100000 | 1.7977e+308 | 471325.9 | -269208.7 | 145.0752 | 1.7977e+308 | 2 | 600 | 89.1723 | 874.4 | 30062.66 | 40276.41
| 3339.356 | 264.4888 | 555.4 | 1.7977e+308 | 1.7977e+308 | 1.7977e+308 | 1 | 1.7977e+308 | 0.1299383 | 45 | 0 | 1.7977e+308 | 712.5066 | -784.5431 | 1.7977e+308 | 1.7977e+308 | 8100000 | 1.7977e+308 | 8100000 | 1.7977e+308 | 468985 | -269210 | 144.6239 | 1.7977e+308 | 2 | 600 | 89.17231 | 874.6 | 30062.66 | 40276.41
| 3338.853 | 264.0029 | 555.6 | 1.7977e+308 | 1.7977e+308 | 1.7977e+308 | 1 | 1.7977e+308 | 0.111547 | 45 | 0 | 1.7977e+308 | 712.5066 | -784.5431 | 1.7977e+308 | 1.7977e+308 | 8100000 | 1.7977e+308 | 8100000 | 1.7977e+308 | 471492.8 | -269210.7 | 144.1379 | 1.7977e+308 | 2 | 600 | 89.17232 | 874.8 | 30062.66 | 40276.41
| 3337.698 | 263.5517 | 555.8 | 1.7977e+308 | 1.7977e+308 | 1.7977e+308 | 1 | 1.7977e+308 | 0.07116616 | 45 | 0 | 1.7977e+308 | 712.5067 | -784.5431 | 1.7977e+308 | 1.7977e+308 | 8100000 | 1.7977e+308 | 8100000 | 1.7977e+308 | 468526.1 | -269212 | 143.6866 | 1.7977e+308 | 2 | 600 | 89.17233 | 875 | 30062.66 | 40276.41
| 3336.854 | 263.0831 | 556 | 1.7977e+308 | 1.7977e+308 | 1.7977e+308 | 1 | 1.7977e+308 | 0.0979534 | 45 | 0 | 1.7977e+308 | 712.5067 | -784.5431 | 1.7977e+308 | 1.7977e+308 | 8100000 | 1.7977e+308 | 8100000 | 1.7977e+308 | 464664.1 | -269213 | 143.2179 | 1.7977e+308 | 2 | 600 | 89.17234 | 875.2 | 30062.66 | 40276.41
| 3336.139 | 262.6146 | 556.2 | 1.7977e+308 | 1.7977e+308 | 1.7977e+308 | 1 | 1.7977e+308 | 0.121942 | 45 | 0 | 1.7977e+308 | 712.5068 | -784.5431 | 1.7977e+308 | 1.7977e+308 | 8100000 | 1.7977e+308 | 8100000 | 1.7977e+308 | 465788.6 | -269214 | 142.7493 | 1.7977e+308 | 2 | 600 | 89.17235 | 875.4 | 30062.66 | 40276.41
| 3335.335 | 262.146 | 556.4 | 1.7977e+308 | 1.7977e+308 | 1.7977e+308 | 1 | 1.7977e+308 | 0.0455783 | 45 | 0 | 1.7977e+308 | 712.5068 | -784.5431 | 1.7977e+308 | 1.7977e+308 | 8100000 | 1.7977e+308 | 8100000 | 1.7977e+308 | 464667.1 | -269215 | 142.2807 | 1.7977e+308 | 2 | 600 | 89.17236 | 875.6 | 30062.66 | 40276.41
| 3334.575 | 261.6948 | 556.6 | 1.7977e+308 | 1.7977e+308 | 1.7977e+308 | 1 | 1.7977e+308 | 0.1479296 | 45 | 0 | 1.7977e+308 | 712.5068 | -784.5431 | 1.7977e+308 | 1.7977e+308 | 8100000 | 1.7977e+308 | 8100000 | 1.7977e+308 | 466906 | -269215.9 | 141.8294 | 1.7977e+308 | 2 | 600 | 89.17236 | 875.8 | 30062.66 | 40276.41
| 3333.747 | 261.2263 | 556.8 | 1.7977e+308 | 1.7977e+308 | 1.7977e+308 | 1 | 1.7977e+308 | 0.237087 | 45 | 0 | 1.7977e+308 | 712.5069 | -784.5431 | 1.7977e+308 | 1.7977e+308 | 8100000 | 1.7977e+308 | 8100000 | 1.7977e+308 | 465059 | -269216.9 | 141.3607 | 1.7977e+308 | 2 | 600 | 89.17237 | 876 | 30062.66 | 40276.41
| 3333.35 | 260.7577 | 557 | 1.7977e+308 | 1.7977e+308 | 1.7977e+308 | 1 | 1.7977e+308 | 0.1251404 | 45 | 0 | 1.7977e+308 | 712.5069 | -784.5431 | 1.7977e+308 | 1.7977e+308 | 8100000 | 1.7977e+308 | 8100000 | 1.7977e+308 | 471335.4 | -269217.5 | 140.8921 | 1.7977e+308 | 2 | 600 | 89.17238 | 876.2 | 30062.66 | 40276.41
| 3332.208 | 260.2892 | 557.2 | 1.7977e+308 | 1.7977e+308 | 1.7977e+308 | 1 | 1.7977e+308 | 0.180314 | 45 | 0 | 1.7977e+308 | 712.507 | -784.5431 | 1.7977e+308 | 1.7977e+308 | 8100000 | 1.7977e+308 | 8100000 | 1.7977e+308 | 469587.1 | -269218.9 | 140.4234 | 1.7977e+308 | 2 | 600 | 89.17239 | 876.4 | 30062.66 | 40276.41
| 3331.189 | 259.838 | 557.4 | 1.7977e+308 | 1.7977e+308 | 1.7977e+308 | 1 | 1.7977e+308 | 0.07836262 | 45 | 0 | 1.7977e+308 | 712.507 | -784.5431 | 1.7977e+308 | 1.7977e+308 | 8100000 | 1.7977e+308 | 8100000 | 1.7977e+308 | 466804.3 | -269220.1 | 139.9721 | 1.7977e+308 | 2 | 600 | 89.1724 | 876.6 | 30062.66 | 40276.41
| 3330.09 | 259.3694 | 557.6 | 1.7977e+308 | 1.7977e+308 | 1.7977e+308 | 1 | 1.7977e+308 | 0.2114991 | 45 | 0 | 1.7977e+308 | 712.5071 | -784.543 | 1.7977e+308 | 1.7977e+308 | 8100000 | 1.7977e+308 | 8100000 | 1.7977e+308 | 461608.4 | -269221.4 | 139.5035 | 1.7977e+308 | 2 | 600 | 89.17241 | 876.8 | 30062.66 | 40276.41
| 3329.538 | 258.9009 | 557.8 | 1.7977e+308 | 1.7977e+308 | 1.7977e+308 | 1 | 1.7977e+308 | 0.09035686 | 45 | 0 | 1.7977e+308 | 712.5071 | -784.543 | 1.7977e+308 | 1.7977e+308 | 8100000 | 1.7977e+308 | 8100000 | 1.7977e+308 | 460934.9 | -269222.1 | 139.0348 | 1.7977e+308 | 2 | 600 | 89.17242 | 877 | 30062.66 | 40276.41
| 3328.825 | 258.4497 | 558 | 1.7977e+308 | 1.7977e+308 | 1.7977e+308 | 1 | 1.7977e+308 | 0.3250448 | 45 | 0 | 1.7977e+308 | 712.5071 | -784.543 | 1.7977e+308 | 1.7977e+308 | 8100000 | 1.7977e+308 | 8100000 | 1.7977e+308 | 463050.3 | -269223 | 138.5836 | 1.7977e+308 | 2 | 600 | 89.17243 | 877.2 | 30062.66 | 40276.41
| 3328.028 | 257.9811 | 558.2 | 1.7977e+308 | 1.7977e+308 | 1.7977e+308 | 1 | 1.7977e+308 | 0.1039503 | 45 | 0 | 1.7977e+308 | 712.5072 | -784.543 | 1.7977e+308 | 1.7977e+308 | 8100000 | 1.7977e+308 | 8100000 | 1.7977e+308 | 461721 | -269224 | 138.1149 | 1.7977e+308 | 2 | 600 | 89.17244 | 877.4 | 30062.66 | 40276.41
| 3327.056 | 257.5126 | 558.4 | 1.7977e+308 | 1.7977e+308 | 1.7977e+308 | 1 | 1.7977e+308 | 0.0807614 | 45 | 0 | 1.7977e+308 | 712.5072 | -784.543 | 1.7977e+308 | 1.7977e+308 | 8100000 | 1.7977e+308 | 8100000 | 1.7977e+308 | 460083.2 | -269225.2 | 137.6463 | 1.7977e+308 | 2 | 600 | 89.17245 | 877.6 | 30062.66 | 40276.41
| 3326.248 | 257.044 | 558.6 | 1.7977e+308 | 1.7977e+308 | 1.7977e+308 | 1 | 1.7977e+308 | 0.1407327 | 45 | 0 | 1.7977e+308 | 712.5073 | -784.543 | 1.7977e+308 | 1.7977e+308 | 8100000 | 1.7977e+308 | 8100000 | 1.7977e+308 | 458831.2 | -269226.2 | 137.1776 | 1.7977e+308 | 2 | 600 | 89.17246 | 877.8 | 30062.66 | 40276.41
| 3325.55 | 256.5928 | 558.8 | 1.7977e+308 | 1.7977e+308 | 1.7977e+308 | 1 | 1.7977e+308 | 0.1347356 | 45 | 0 | 1.7977e+308 | 712.5073 | -784.543 | 1.7977e+308 | 1.7977e+308 | 8100000 | 1.7977e+308 | 8100000 | 1.7977e+308 | 459846.5 | -269227.1 | 136.7263 | 1.7977e+308 | 2 | 600 | 89.17246 | 878 | 30062.66 | 40276.41
| 3324.544 | 256.1243 | 559 | 1.7977e+308 | 1.7977e+308 | 1.7977e+308 | 1 | 1.7977e+308 | 0.1259397 | 45 | 0 | 1.7977e+308 | 712.5074 | -784.543 | 1.7977e+308 | 1.7977e+308 | 8100000 | 1.7977e+308 | 8100000 | 1.7977e+308 | 457692.7 | -269228.3 | 136.2577 | 1.7977e+308 | 2 | 600 | 89.17248 | 878.2 | 30062.66 | 40276.41
| 3323.861 | 255.6557 | 559.2 | 1.7977e+308 | 1.7977e+308 | 1.7977e+308 | 1 | 1.7977e+308 | 0.1923079 | 45 | 0 | 1.7977e+308 | 712.5074 | -784.543 | 1.7977e+308 | 1.7977e+308 | 8100000 | 1.7977e+308 | 8100000 | 1.7977e+308 | 458904.3 | -269229.2 | 135.789 | 1.7977e+308 | 2 | 600 | 89.17248 | 878.4 | 30062.66 | 40276.41
| 3323.178 | 255.1871 | 559.4 | 1.7977e+308 | 1.7977e+308 | 1.7977e+308 | 1 | 1.7977e+308 | 0.06796745 | 45 | 0 | 1.7977e+308 | 712.5074 | -784.543 | 1.7977e+308 | 1.7977e+308 | 8100000 | 1.7977e+308 | 8100000 | 1.7977e+308 | 460408.1 | -269230 | 135.3204 | 1.7977e+308 | 2 | 600 | 89.17249 | 878.6 | 30062.66 | 40276.41
| 3322.241 | 254.7359 | 559.6 | 1.7977e+308 | 1.7977e+308 | 1.7977e+308 | 1 | 1.7977e+308 | 0.1567249 | 45 | 0 | 1.7977e+308 | 712.5075 | -784.543 | 1.7977e+308 | 1.7977e+308 | 8100000 | 1.7977e+308 | 8100000 | 1.7977e+308 | 460307.3 | -269231.2 | 134.8691 | 1.7977e+308 | 2 | 600 | 89.1725 | 878.8 | 30062.66 | 40276.41
| 3321.44 | 254.2674 | 559.8 | 1.7977e+308 | 1.7977e+308 | 1.7977e+308 | 1 | 1.7977e+308 | 0.2262915 | 45 | 0 | 1.7977e+308 | 712.5075 | -784.5429 | 1.7977e+308 | 1.7977e+308 | 8100000 | 1.7977e+308 | 8100000 | 1.7977e+308 | 459806.4 | -269232.2 | 134.4005 | 1.7977e+308 | 2 | 600 | 89.17251 | 879 | 30062.66 | 40276.41
| 3320.788 | 253.7988 | 560 | 1.7977e+308 | 1.7977e+308 | 1.7977e+308 | 1 | 1.7977e+308 | 0.09355515 | 45 | 0 | 1.7977e+308 | 712.5076 | -784.5429 | 1.7977e+308 | 1.7977e+308 | 8100000 | 1.7977e+308 | 8100000 | 1.7977e+308 | 466070.1 | -269233 | 133.9318 | 1.7977e+308 | 2 | 600 | 89.17252 | 879.2 | 30062.66 | 40276.41
| 3319.569 | 253.3477 | 560.2 | 1.7977e+308 | 1.7977e+308 | 1.7977e+308 | 1 | 1.7977e+308 | 0.108348 | 45 | 0 | 1.7977e+308 | 712.5076 | -784.5429 | 1.7977e+308 | 1.7977e+308 | 8100000 | 1.7977e+308 | 8100000 | 1.7977e+308 | 458667.1 | -269234.4 | 133.4805 | 1.7977e+308 | 2 | 600 | 89.17253 | 879.4 | 30062.66 | 40276.41
| 3318.899 | 252.8791 | 560.4 | 1.7977e+308 | 1.7977e+308 | 1.7977e+308 | 1 | 1.7977e+308 | 0.05717257 | 45 | 0 | 1.7977e+308 | 712.5076 | -784.5429 | 1.7977e+308 | 1.7977e+308 | 8100000 | 1.7977e+308 | 8100000 | 1.7977e+308 | 458607.3 | -269235.3 | 133.0119 | 1.7977e+308 | 2 | 600 | 89.17254 | 879.6 | 30062.66 | 40276.41
| 3318.041 | 252.4105 | 560.6 | 1.7977e+308 | 1.7977e+308 | 1.7977e+308 | 1 | 1.7977e+308 | 0.09075643 | 45 | 0 | 1.7977e+308 | 712.5077 | -784.5429 | 1.7977e+308 | 1.7977e+308 | 8100000 | 1.7977e+308 | 8100000 | 1.7977e+308 | 458590.3 | -269236.3 | 132.5432 | 1.7977e+308 | 2 | 600 | 89.17255 | 879.8 | 30062.66 | 40276.41
| 3317.55 | 251.942 | 560.8 | 1.7977e+308 | 1.7977e+308 | 1.7977e+308 | 1 | 1.7977e+308 | 0.2071006 | 45 | 0 | 1.7977e+308 | 712.5077 | -784.5429 | 1.7977e+308 | 1.7977e+308 | 8100000 | 1.7977e+308 | 8100000 | 1.7977e+308 | 463044.5 | -269237 | 132.0746 | 1.7977e+308 | 2 | 600 | 89.17255 | 880 | 30062.66 | 40276.41
| 3316.518 | 251.4908 | 561 | 1.7977e+308 | 1.7977e+308 | 1.7977e+308 | 1 | 1.7977e+308 | 0.1531264 | 45 | 0 | 1.7977e+308 | 712.5078 | -784.5429 | 1.7977e+308 | 1.7977e+308 | 8100000 | 1.7977e+308 | 8100000 | 1.7977e+308 | 462423.5 | -269238.3 | 131.6233 | 1.7977e+308 | 2 | 600 | 89.17256 | 880.2 | 30062.66 | 40276.41
| 3315.626 | 251.0222 | 561.2 | 1.7977e+308 | 1.7977e+308 | 1.7977e+308 | 1 | 1.7977e+308 | 0.01079481 | 45 | 0 | 1.7977e+308 | 712.5078 | -784.5429 | 1.7977e+308 | 1.7977e+308 | 8100000 | 1.7977e+308 | 8100000 | 1.7977e+308 | 460544 | -269239.3 | 131.1547 | 1.7977e+308 | 2 | 600 | 89.17257 | 880.4 | 30062.66 | 40276.41
| 3314.96 | 250.5537 | 561.4 | 1.7977e+308 | 1.7977e+308 | 1.7977e+308 | 1 | 1.7977e+308 | 0.08316002 | 45 | 0 | 1.7977e+308 | 712.5078 | -784.5429 | 1.7977e+308 | 1.7977e+308 | 8100000 | 1.7977e+308 | 8100000 | 1.7977e+308 | 461953.8 | -269240.2 | 130.686 | 1.7977e+308 | 2 | 600 | 89.17258 | 880.6 | 30062.66 | 40276.41
| 3313.97 | 250.0851 | 561.6 | 1.7977e+308 | 1.7977e+308 | 1.7977e+308 | 1 | 1.7977e+308 | 0.1283383 | 45 | 0 | 1.7977e+308 | 712.5079 | -784.5429 | 1.7977e+308 | 1.7977e+308 | 8100000 | 1.7977e+308 | 8100000 | 1.7977e+308 | 459769.8 | -269241.4 | 130.2174 | 1.7977e+308 | 2 | 600 | 89.17259 | 880.8 | 30062.66 | 40276.41
| 3312.95 | 249.6339 | 561.8 | 1.7977e+308 | 1.7977e+308 | 1.7977e+308 | 1 | 1.7977e+308 | 0.09395479 | 45 | 0 | 1.7977e+308 | 712.5079 | -784.5429 | 1.7977e+308 | 1.7977e+308 | 8100000 | 1.7977e+308 | 8100000 | 1.7977e+308 | 457877.3 | -269242.6 | 129.7661 | 1.7977e+308 | 2 | 600 | 89.1726 | 881 | 30062.66 | 40276.41
| 3312.317 | 249.1654 | 562 | 1.7977e+308 | 1.7977e+308 | 1.7977e+308 | 1 | 1.7977e+308 | 0.04917633 | 45 | 0 | 1.7977e+308 | 712.508 | -784.5428 | 1.7977e+308 | 1.7977e+308 | 8100000 | 1.7977e+308 | 8100000 | 1.7977e+308 | 454290.2 | -269243.4 | 129.2975 | 1.7977e+308 | 2 | 600 | 89.17261 | 881.2 | 30062.66 | 40276.41
| 3311.409 | 248.6968 | 562.2 | 1.7977e+308 | 1.7977e+308 | 1.7977e+308 | 1 | 1.7977e+308 | 0.1103469 | 45 | 0 | 1.7977e+308 | 712.508 | -784.5428 | 1.7977e+308 | 1.7977e+308 | 8100000 | 1.7977e+308 | 8100000 | 1.7977e+308 | 452853.8 | -269244.5 | 128.8288 | 1.7977e+308 | 2 | 600 | 89.17262 | 881.4 | 30062.66 | 40276.41
| 3310.716 | 248.2456 | 562.4 | 1.7977e+308 | 1.7977e+308 | 1.7977e+308 | 1 | 1.7977e+308 | 0.04557804 | 45 | 0 | 1.7977e+308 | 712.5081 | -784.5428 | 1.7977e+308 | 1.7977e+308 | 8100000 | 1.7977e+308 | 8100000 | 1.7977e+308 | 453425.1 | -269245.4 | 128.3775 | 1.7977e+308 | 2 | 600 | 89.17263 | 881.6 | 30062.66 | 40276.41
| 3310.054 | 247.7771 | 562.6 | 1.7977e+308 | 1.7977e+308 | 1.7977e+308 | 1 | 1.7977e+308 | 0.09995183 | 45 | 0 | 1.7977e+308 | 712.5081 | -784.5428 | 1.7977e+308 | 1.7977e+308 | 8100000 | 1.7977e+308 | 8100000 | 1.7977e+308 | 456395.3 | -269246.3 | 127.9089 | 1.7977e+308 | 2 | 600 | 89.17264 | 881.8 | 30062.66 | 40276.41
| 3309.175 | 247.3085 | 562.8 | 1.7977e+308 | 1.7977e+308 | 1.7977e+308 | 1 | 1.7977e+308 | 0.1063487 | 45 | 0 | 1.7977e+308 | 712.5081 | -784.5428 | 1.7977e+308 | 1.7977e+308 | 8100000 | 1.7977e+308 | 8100000 | 1.7977e+308 | 459647.1 | -269247.4 | 127.4402 | 1.7977e+308 | 2 | 600 | 89.17265 | 882 | 30062.66 | 40276.41
| 3308.25 | 246.8486 | 563 | 1.7977e+308 | 1.7977e+308 | 1.7977e+308 | 1 | 1.7977e+308 | 0.1403323 | 45 | 0 | 1.7977e+308 | 712.5082 | -784.5428 | 1.7977e+308 | 1.7977e+308 | 8100000 | 1.7977e+308 | 8100000 | 1.7977e+308 | 457893.7 | -269248.5 | 126.9803 | 1.7977e+308 | 2 | 600 | 89.17266 | 882.2 | 30062.66 | 40276.41
| 3307.246 | 246.3888 | 563.2 | 1.7977e+308 | 1.7977e+308 | 1.7977e+308 | 1 | 1.7977e+308 | 0.1647205 | 45 | 0 | 1.7977e+308 | 712.5082 | -784.5428 | 1.7977e+308 | 1.7977e+308 | 8100000 | 1.7977e+308 | 8100000 | 1.7977e+308 | 454610.9 | -269249.7 | 126.5203 | 1.7977e+308 | 2 | 600 | 89.17267 | 882.4 | 30062.66 | 40276.41
| 3306.631 | 245.9202 | 563.4 | 1.7977e+308 | 1.7977e+308 | 1.7977e+308 | 1 | 1.7977e+308 | 0.1307369 | 45 | 0 | 1.7977e+308 | 712.5083 | -784.5428 | 1.7977e+308 | 1.7977e+308 | 8100000 | 1.7977e+308 | 8100000 | 1.7977e+308 | 454384.6 | -269250.5 | 126.0517 | 1.7977e+308 | 2 | 600 | 89.17268 | 882.6 | 30062.66 | 40276.41
| 3305.602 | 245.4517 | 563.6 | 1.7977e+308 | 1.7977e+308 | 1.7977e+308 | 1 | 1.7977e+308 | 0.1979044 | 45 | 0 | 1.7977e+308 | 712.5083 | -784.5428 | 1.7977e+308 | 1.7977e+308 | 8100000 | 1.7977e+308 | 8100000 | 1.7977e+308 | 452959.1 | -269251.7 | 125.583 | 1.7977e+308 | 2 | 600 | 89.17269 | 882.8 | 30062.66 | 40276.41
| 3304.814 | 244.9918 | 563.8 | 1.7977e+308 | 1.7977e+308 | 1.7977e+308 | 1 | 1.7977e+308 | 0.1487281 | 45 | 0 | 1.7977e+308 | 712.5084 | -784.5428 | 1.7977e+308 | 1.7977e+308 | 8100000 | 1.7977e+308 | 8100000 | 1.7977e+308 | 452770.6 | -269252.7 | 125.1231 | 1.7977e+308 | 2 | 600 | 89.17269 | 883 | 30062.66 | 40276.41
| 3304.11 | 244.5319 | 564 | 1.7977e+308 | 1.7977e+308 | 1.7977e+308 | 1 | 1.7977e+308 | 0.06756735 | 45 | 0 | 1.7977e+308 | 712.5084 | -784.5428 | 1.7977e+308 | 1.7977e+308 | 8100000 | 1.7977e+308 | 8100000 | 1.7977e+308 | 457160.4 | -269253.6 | 124.6631 | 1.7977e+308 | 2 | 600 | 89.1727 | 883.2 | 30062.66 | 40276.41
| 3303.587 | 244.0634 | 564.2 | 1.7977e+308 | 1.7977e+308 | 1.7977e+308 | 1 | 1.7977e+308 | 0.05237468 | 45 | 0 | 1.7977e+308 | 712.5084 | -784.5427 | 1.7977e+308 | 1.7977e+308 | 8100000 | 1.7977e+308 | 8100000 | 1.7977e+308 | 463507.5 | -269254.3 | 124.1945 | 1.7977e+308 | 2 | 600 | 89.17271 | 883.4 | 30062.66 | 40276.41
| 3302.461 | 243.5948 | 564.4 | 1.7977e+308 | 1.7977e+308 | 1.7977e+308 | 1 | 1.7977e+308 | 0.0963534 | 45 | 0 | 1.7977e+308 | 712.5085 | -784.5427 | 1.7977e+308 | 1.7977e+308 | 8100000 | 1.7977e+308 | 8100000 | 1.7977e+308 | 461722.5 | -269255.6 | 123.7258 | 1.7977e+308 | 2 | 600 | 89.17272 | 883.6 | 30062.66 | 40276.41
| 3301.709 | 243.1349 | 564.6 | 1.7977e+308 | 1.7977e+308 | 1.7977e+308 | 1 | 1.7977e+308 | 0.0851588 | 45 | 0 | 1.7977e+308 | 712.5085 | -784.5427 | 1.7977e+308 | 1.7977e+308 | 8100000 | 1.7977e+308 | 8100000 | 1.7977e+308 | 462182.3 | -269256.6 | 123.2658 | 1.7977e+308 | 2 | 600 | 89.17273 | 883.8 | 30062.66 | 40276.41
| 3301.338 | 242.675 | 564.8 | 1.7977e+308 | 1.7977e+308 | 1.7977e+308 | 1 | 1.7977e+308 | 0.1329357 | 45 | 0 | 1.7977e+308 | 712.5085 | -784.5427 | 1.7977e+308 | 1.7977e+308 | 8100000 | 1.7977e+308 | 8100000 | 1.7977e+308 | 468294.1 | -269257.1 | 122.8059 | 1.7977e+308 | 2 | 600 | 89.17273 | 884 | 30062.66 | 40276.41
| 3300.123 | 242.2065 | 565 | 1.7977e+308 | 1.7977e+308 | 1.7977e+308 | 1 | 1.7977e+308 | 0.2015024 | 45 | 0 | 1.7977e+308 | 712.5086 | -784.5427 | 1.7977e+308 | 1.7977e+308 | 8100000 | 1.7977e+308 | 8100000 | 1.7977e+308 | 465617.3 | -269258.5 | 122.3372 | 1.7977e+308 | 2 | 600 | 89.17275 | 884.2 | 30062.66 | 40276.41
| 3299.22 | 241.7467 | 565.2 | 1.7977e+308 | 1.7977e+308 | 1.7977e+308 | 1 | 1.7977e+308 | 0.07316456 | 45 | 0 | 1.7977e+308 | 712.5086 | -784.5427 | 1.7977e+308 | 1.7977e+308 | 8100000 | 1.7977e+308 | 8100000 | 1.7977e+308 | 463143.5 | -269259.6 | 121.8773 | 1.7977e+308 | 2 | 600 | 89.17276 | 884.4 | 30062.66 | 40276.41
| 3298.518 | 241.2868 | 565.4 | 1.7977e+308 | 1.7977e+308 | 1.7977e+308 | 1 | 1.7977e+308 | 0.06836687 | 45 | 0 | 1.7977e+308 | 712.5087 | -784.5427 | 1.7977e+308 | 1.7977e+308 | 8100000 | 1.7977e+308 | 8100000 | 1.7977e+308 | 462035.7 | -269260.5 | 121.4173 | 1.7977e+308 | 2 | 600 | 89.17277 | 884.6 | 30062.66 | 40276.41
| 3297.467 | 240.8182 | 565.6 | 1.7977e+308 | 1.7977e+308 | 1.7977e+308 | 1 | 1.7977e+308 | 0.2027017 | 45 | 0 | 1.7977e+308 | 712.5087 | -784.5427 | 1.7977e+308 | 1.7977e+308 | 8100000 | 1.7977e+308 | 8100000 | 1.7977e+308 | 460712.8 | -269261.8 | 120.9487 | 1.7977e+308 | 2 | 600 | 89.17278 | 884.8 | 30062.66 | 40276.41
| 3296.4 | 240.3497 | 565.8 | 1.7977e+308 | 1.7977e+308 | 1.7977e+308 | 1 | 1.7977e+308 | 0.154725 | 45 | 0 | 1.7977e+308 | 712.5088 | -784.5427 | 1.7977e+308 | 1.7977e+308 | 8100000 | 1.7977e+308 | 8100000 | 1.7977e+308 | 454907.6 | -269263.1 | 120.48 | 1.7977e+308 | 2 | 600 | 89.17279 | 885 | 30062.66 | 40276.41
| 3295.958 | 239.8898 | 566 | 1.7977e+308 | 1.7977e+308 | 1.7977e+308 | 1 | 1.7977e+308 | 0.1843106 | 45 | 0 | 1.7977e+308 | 712.5088 | -784.5427 | 1.7977e+308 | 1.7977e+308 | 8100000 | 1.7977e+308 | 8100000 | 1.7977e+308 | 460326.7 | -269263.7 | 120.0201 | 1.7977e+308 | 2 | 600 | 89.17279 | 885.2 | 30062.66 | 40276.41
| 3294.87 | 239.43 | 566.2 | 1.7977e+308 | 1.7977e+308 | 1.7977e+308 | 1 | 1.7977e+308 | 0.1687181 | 45 | 0 | 1.7977e+308 | 712.5089 | -784.5427 | 1.7977e+308 | 1.7977e+308 | 8100000 | 1.7977e+308 | 8100000 | 1.7977e+308 | 455934.4 | -269265 | 119.5601 | 1.7977e+308 | 2 | 600 | 89.17281 | 885.4 | 30062.66 | 40276.41
| 3293.934 | 238.9614 | 566.4 | 1.7977e+308 | 1.7977e+308 | 1.7977e+308 | 1 | 1.7977e+308 | 0.06077049 | 45 | 0 | 1.7977e+308 | 712.5089 | -784.5426 | 1.7977e+308 | 1.7977e+308 | 8100000 | 1.7977e+308 | 8100000 | 1.7977e+308 | 452762.8 | -269266.1 | 119.0915 | 1.7977e+308 | 2 | 600 | 89.17282 | 885.6 | 30062.66 | 40276.41
| 3293.35 | 238.4928 | 566.6 | 1.7977e+308 | 1.7977e+308 | 1.7977e+308 | 1 | 1.7977e+308 | 0.03278407 | 45 | 0 | 1.7977e+308 | 712.5089 | -784.5426 | 1.7977e+308 | 1.7977e+308 | 8100000 | 1.7977e+308 | 8100000 | 1.7977e+308 | 454581.8 | -269266.9 | 118.6228 | 1.7977e+308 | 2 | 600 | 89.17282 | 885.8 | 30062.66 | 40276.41
| 3292.152 | 238.033 | 566.8 | 1.7977e+308 | 1.7977e+308 | 1.7977e+308 | 1 | 1.7977e+308 | 0.06716736 | 45 | 0 | 1.7977e+308 | 712.509 | -784.5426 | 1.7977e+308 | 1.7977e+308 | 8100000 | 1.7977e+308 | 8100000 | 1.7977e+308 | 450311 | -269268.3 | 118.1629 | 1.7977e+308 | 2 | 600 | 89.17283 | 886 | 30062.66 | 40276.41
| 3291.184 | 237.5731 | 567 | 1.7977e+308 | 1.7977e+308 | 1.7977e+308 | 1 | 1.7977e+308 | 0.08315956 | 45 | 0 | 1.7977e+308 | 712.509 | -784.5426 | 1.7977e+308 | 1.7977e+308 | 8100000 | 1.7977e+308 | 8100000 | 1.7977e+308 | 447071.8 | -269269.4 | 117.7029 | 1.7977e+308 | 2 | 600 | 89.17285 | 886.2 | 30062.66 | 40276.41
| 3290.318 | 237.1046 | 567.2 | 1.7977e+308 | 1.7977e+308 | 1.7977e+308 | 1 | 1.7977e+308 | 0.09835216 | 45 | 0 | 1.7977e+308 | 712.5091 | -784.5426 | 1.7977e+308 | 1.7977e+308 | 8100000 | 1.7977e+308 | 8100000 | 1.7977e+308 | 444966.3 | -269270.5 | 117.2342 | 1.7977e+308 | 2 | 600 | 89.17286 | 886.4 | 30062.66 | 40276.41
| 3289.595 | 236.6447 | 567.4 | 1.7977e+308 | 1.7977e+308 | 1.7977e+308 | 1 | 1.7977e+308 | 0.1803123 | 45 | 0 | 1.7977e+308 | 712.5091 | -784.5426 | 1.7977e+308 | 1.7977e+308 | 8100000 | 1.7977e+308 | 8100000 | 1.7977e+308 | 445416.1 | -269271.4 | 116.7743 | 1.7977e+308 | 2 | 600 | 89.17286 | 886.6 | 30062.66 | 40276.41
| 3288.839 | 236.1848 | 567.6 | 1.7977e+308 | 1.7977e+308 | 1.7977e+308 | 1 | 1.7977e+308 | 0.1059484 | 45 | 0 | 1.7977e+308 | 712.5092 | -784.5426 | 1.7977e+308 | 1.7977e+308 | 8100000 | 1.7977e+308 | 8100000 | 1.7977e+308 | 446555.1 | -269272.4 | 116.3143 | 1.7977e+308 | 2 | 600 | 89.17287 | 886.8 | 30062.66 | 40276.41
| 3287.79 | 235.7163 | 567.8 | 1.7977e+308 | 1.7977e+308 | 1.7977e+308 | 1 | 1.7977e+308 | 0.1323356 | 45 | 0 | 1.7977e+308 | 712.5092 | -784.5426 | 1.7977e+308 | 1.7977e+308 | 8100000 | 1.7977e+308 | 8100000 | 1.7977e+308 | 444630.8 | -269273.6 | 115.8457 | 1.7977e+308 | 2 | 600 | 89.17288 | 887 | 30062.66 | 40276.41
| 3287.29 | 235.2477 | 568 | 1.7977e+308 | 1.7977e+308 | 1.7977e+308 | 1 | 1.7977e+308 | 0.07276455 | 45 | 0 | 1.7977e+308 | 712.5092 | -784.5426 | 1.7977e+308 | 1.7977e+308 | 8100000 | 1.7977e+308 | 8100000 | 1.7977e+308 | 451808.1 | -269274.3 | 115.377 | 1.7977e+308 | 2 | 600 | 89.17289 | 887.2 | 30062.66 | 40276.41
| 3286.261 | 234.7879 | 568.2 | 1.7977e+308 | 1.7977e+308 | 1.7977e+308 | 1 | 1.7977e+308 | 0.08355928 | 45 | 0 | 1.7977e+308 | 712.5093 | -784.5426 | 1.7977e+308 | 1.7977e+308 | 8100000 | 1.7977e+308 | 8100000 | 1.7977e+308 | 450396 | -269275.5 | 114.9171 | 1.7977e+308 | 2 | 600 | 89.1729 | 887.4 | 30062.66 | 40276.41
| 3285.388 | 234.328 | 568.4 | 1.7977e+308 | 1.7977e+308 | 1.7977e+308 | 1 | 1.7977e+308 | 0.1079474 | 45 | 0 | 1.7977e+308 | 712.5093 | -784.5425 | 1.7977e+308 | 1.7977e+308 | 8100000 | 1.7977e+308 | 8100000 | 1.7977e+308 | 449106.6 | -269276.6 | 114.4571 | 1.7977e+308 | 2 | 600 | 89.17291 | 887.6 | 30062.66 | 40276.41
| 3284.794 | 233.8594 | 568.6 | 1.7977e+308 | 1.7977e+308 | 1.7977e+308 | 1 | 1.7977e+308 | 0.02878596 | 45 | 0 | 1.7977e+308 | 712.5094 | -784.5425 | 1.7977e+308 | 1.7977e+308 | 8100000 | 1.7977e+308 | 8100000 | 1.7977e+308 | 453011.1 | -269277.4 | 113.9885 | 1.7977e+308 | 2 | 600 | 89.17292 | 887.8 | 30062.66 | 40276.41
| 3283.567 | 233.3996 | 568.8 | 1.7977e+308 | 1.7977e+308 | 1.7977e+308 | 1 | 1.7977e+308 | 0.03998049 | 45 | 0 | 1.7977e+308 | 712.5094 | -784.5425 | 1.7977e+308 | 1.7977e+308 | 8100000 | 1.7977e+308 | 8100000 | 1.7977e+308 | 449294.2 | -269278.8 | 113.5285 | 1.7977e+308 | 2 | 600 | 89.17293 | 888 | 30062.66 | 40276.41
| 3282.875 | 232.9397 | 569 | 1.7977e+308 | 1.7977e+308 | 1.7977e+308 | 1 | 1.7977e+308 | 0.2686688 | 45 | 0 | 1.7977e+308 | 712.5095 | -784.5425 | 1.7977e+308 | 1.7977e+308 | 8100000 | 1.7977e+308 | 8100000 | 1.7977e+308 | 448825.9 | -269279.7 | 113.0685 | 1.7977e+308 | 2 | 600 | 89.17294 | 888.2 | 30062.66 | 40276.41
| 3281.96 | 232.4712 | 569.2 | 1.7977e+308 | 1.7977e+308 | 1.7977e+308 | 1 | 1.7977e+308 | 0.1743149 | 45 | 0 | 1.7977e+308 | 712.5095 | -784.5425 | 1.7977e+308 | 1.7977e+308 | 8100000 | 1.7977e+308 | 8100000 | 1.7977e+308 | 447609.4 | -269280.8 | 112.5999 | 1.7977e+308 | 2 | 600 | 89.17295 | 888.4 | 30062.66 | 40276.41
| 3281.005 | 232.0026 | 569.4 | 1.7977e+308 | 1.7977e+308 | 1.7977e+308 | 1 | 1.7977e+308 | 0.08635781 | 45 | 0 | 1.7977e+308 | 712.5096 | -784.5425 | 1.7977e+308 | 1.7977e+308 | 8100000 | 1.7977e+308 | 8100000 | 1.7977e+308 | 446101.3 | -269282 | 112.1313 | 1.7977e+308 | 2 | 600 | 89.17296 | 888.6 | 30062.66 | 40276.41
| 3280.173 | 231.5428 | 569.6 | 1.7977e+308 | 1.7977e+308 | 1.7977e+308 | 1 | 1.7977e+308 | 0.07916131 | 45 | 0 | 1.7977e+308 | 712.5096 | -784.5425 | 1.7977e+308 | 1.7977e+308 | 8100000 | 1.7977e+308 | 8100000 | 1.7977e+308 | 445737.5 | -269283 | 111.6713 | 1.7977e+308 | 2 | 600 | 89.17297 | 888.8 | 30062.66 | 40276.41
| 3279.08 | 231.0829 | 569.8 | 1.7977e+308 | 1.7977e+308 | 1.7977e+308 | 1 | 1.7977e+308 | 0.1123451 | 45 | 0 | 1.7977e+308 | 712.5096 | -784.5425 | 1.7977e+308 | 1.7977e+308 | 8100000 | 1.7977e+308 | 8100000 | 1.7977e+308 | 443078.9 | -269284.3 | 111.2113 | 1.7977e+308 | 2 | 600 | 89.17298 | 889 | 30062.66 | 40276.41
| 3278.231 | 230.6144 | 570 | 1.7977e+308 | 1.7977e+308 | 1.7977e+308 | 1 | 1.7977e+308 | 0.1155435 | 45 | 0 | 1.7977e+308 | 712.5097 | -784.5425 | 1.7977e+308 | 1.7977e+308 | 8100000 | 1.7977e+308 | 8100000 | 1.7977e+308 | 440150.6 | -269285.3 | 110.7427 | 1.7977e+308 | 2 | 600 | 89.17299 | 889.2 | 30062.66 | 40276.41
| 3277.519 | 230.1458 | 570.2 | 1.7977e+308 | 1.7977e+308 | 1.7977e+308 | 1 | 1.7977e+308 | 0.05437339 | 45 | 0 | 1.7977e+308 | 712.5097 | -784.5425 | 1.7977e+308 | 1.7977e+308 | 8100000 | 1.7977e+308 | 8100000 | 1.7977e+308 | 440494.3 | -269286.2 | 110.2741 | 1.7977e+308 | 2 | 600 | 89.173 | 889.4 | 30062.66 | 40276.41
| 3276.794 | 229.6859 | 570.4 | 1.7977e+308 | 1.7977e+308 | 1.7977e+308 | 1 | 1.7977e+308 | 0.09675264 | 45 | 0 | 1.7977e+308 | 712.5098 | -784.5425 | 1.7977e+308 | 1.7977e+308 | 8100000 | 1.7977e+308 | 8100000 | 1.7977e+308 | 442178.7 | -269287.1 | 109.8141 | 1.7977e+308 | 2 | 600 | 89.173 | 889.6 | 30062.66 | 40276.41
| 3276.046 | 229.2261 | 570.6 | 1.7977e+308 | 1.7977e+308 | 1.7977e+308 | 1 | 1.7977e+308 | 0.1043489 | 45 | 0 | 1.7977e+308 | 712.5098 | -784.5424 | 1.7977e+308 | 1.7977e+308 | 8100000 | 1.7977e+308 | 8100000 | 1.7977e+308 | 445053.7 | -269288.1 | 109.3541 | 1.7977e+308 | 2 | 600 | 89.17301 | 889.8 | 30062.66 | 40276.41
| 3275.077 | 228.7575 | 570.8 | 1.7977e+308 | 1.7977e+308 | 1.7977e+308 | 1 | 1.7977e+308 | 0.01719158 | 45 | 0 | 1.7977e+308 | 712.5099 | -784.5424 | 1.7977e+308 | 1.7977e+308 | 8100000 | 1.7977e+308 | 8100000 | 1.7977e+308 | 447205.9 | -269289.3 | 108.8855 | 1.7977e+308 | 2 | 600 | 89.17302 | 890 | 30062.66 | 40276.41
| 3274.163 | 228.2977 | 571 | 1.7977e+308 | 1.7977e+308 | 1.7977e+308 | 1 | 1.7977e+308 | 0.12234 | 45 | 0 | 1.7977e+308 | 712.5099 | -784.5424 | 1.7977e+308 | 1.7977e+308 | 8100000 | 1.7977e+308 | 8100000 | 1.7977e+308 | 444180.9 | -269290.4 | 108.4255 | 1.7977e+308 | 2 | 600 | 89.17303 | 890.2 | 30062.66 | 40276.41
| 3273.418 | 227.8378 | 571.2 | 1.7977e+308 | 1.7977e+308 | 1.7977e+308 | 1 | 1.7977e+308 | 0.04677706 | 45 | 0 | 1.7977e+308 | 712.5099 | -784.5424 | 1.7977e+308 | 1.7977e+308 | 8100000 | 1.7977e+308 | 8100000 | 1.7977e+308 | 445394 | -269291.3 | 107.9656 | 1.7977e+308 | 2 | 600 | 89.17304 | 890.4 | 30062.66 | 40276.41
| 3272.275 | 227.3693 | 571.4 | 1.7977e+308 | 1.7977e+308 | 1.7977e+308 | 1 | 1.7977e+308 | 0.2842605 | 45 | 0 | 1.7977e+308 | 712.51 | -784.5424 | 1.7977e+308 | 1.7977e+308 | 8100000 | 1.7977e+308 | 8100000 | 1.7977e+308 | 442722.6 | -269292.6 | 107.4969 | 1.7977e+308 | 2 | 600 | 89.17305 | 890.6 | 30062.66 | 40276.41
| 3271.589 | 226.9007 | 571.6 | 1.7977e+308 | 1.7977e+308 | 1.7977e+308 | 1 | 1.7977e+308 | 0.1491268 | 45 | 0 | 1.7977e+308 | 712.51 | -784.5424 | 1.7977e+308 | 1.7977e+308 | 8100000 | 1.7977e+308 | 8100000 | 1.7977e+308 | 442424.4 | -269293.5 | 107.0283 | 1.7977e+308 | 2 | 600 | 89.17306 | 890.8 | 30062.66 | 40276.41
| 3270.551 | 226.4409 | 571.8 | 1.7977e+308 | 1.7977e+308 | 1.7977e+308 | 1 | 1.7977e+308 | 0.01999019 | 45 | 0 | 1.7977e+308 | 712.5101 | -784.5424 | 1.7977e+308 | 1.7977e+308 | 8100000 | 1.7977e+308 | 8100000 | 1.7977e+308 | 441612.9 | -269294.8 | 106.5683 | 1.7977e+308 | 2 | 600 | 89.17307 | 891 | 30062.66 | 40276.41
| 3269.576 | 225.981 | 572 | 1.7977e+308 | 1.7977e+308 | 1.7977e+308 | 1 | 1.7977e+308 | 0.1015501 | 45 | 0 | 1.7977e+308 | 712.5101 | -784.5424 | 1.7977e+308 | 1.7977e+308 | 8100000 | 1.7977e+308 | 8100000 | 1.7977e+308 | 437991.1 | -269295.9 | 106.1084 | 1.7977e+308 | 2 | 600 | 89.17308 | 891.2 | 30062.66 | 40276.41
| 3268.547 | 225.5125 | 572.2 | 1.7977e+308 | 1.7977e+308 | 1.7977e+308 | 1 | 1.7977e+308 | 0.05397348 | 45 | 0 | 1.7977e+308 | 712.5102 | -784.5424 | 1.7977e+308 | 1.7977e+308 | 8100000 | 1.7977e+308 | 8100000 | 1.7977e+308 | 435785.3 | -269297.1 | 105.6397 | 1.7977e+308 | 2 | 600 | 89.17309 | 891.4 | 30062.66 | 40276.41
| 3267.451 | 225.0439 | 572.4 | 1.7977e+308 | 1.7977e+308 | 1.7977e+308 | 1 | 1.7977e+308 | 0.07396364 | 45 | 0 | 1.7977e+308 | 712.5102 | -784.5424 | 1.7977e+308 | 1.7977e+308 | 8100000 | 1.7977e+308 | 8100000 | 1.7977e+308 | 429651.8 | -269298.4 | 105.1711 | 1.7977e+308 | 2 | 600 | 89.17311 | 891.6 | 30062.66 | 40276.41
| 3266.508 | 224.5928 | 572.6 | 1.7977e+308 | 1.7977e+308 | 1.7977e+308 | 1 | 1.7977e+308 | 0.2434802 | 45 | 0 | 1.7977e+308 | 712.5103 | -784.5423 | 1.7977e+308 | 1.7977e+308 | 8100000 | 1.7977e+308 | 8100000 | 1.7977e+308 | 425991.9 | -269299.6 | 104.7198 | 1.7977e+308 | 2 | 600 | 89.17312 | 891.8 | 30062.66 | 40276.41
| 3265.484 | 224.1242 | 572.8 | 1.7977e+308 | 1.7977e+308 | 1.7977e+308 | 1 | 1.7977e+308 | 0.3382336 | 45 | 0 | 1.7977e+308 | 712.5103 | -784.5423 | 1.7977e+308 | 1.7977e+308 | 8100000 | 1.7977e+308 | 8100000 | 1.7977e+308 | 423993.9 | -269300.8 | 104.2512 | 1.7977e+308 | 2 | 600 | 89.17313 | 892 | 30062.66 | 40276.41
| 3264.703 | 223.6557 | 573 | 1.7977e+308 | 1.7977e+308 | 1.7977e+308 | 1 | 1.7977e+308 | 0.1243388 | 45 | 0 | 1.7977e+308 | 712.5104 | -784.5423 | 1.7977e+308 | 1.7977e+308 | 8100000 | 1.7977e+308 | 8100000 | 1.7977e+308 | 422795.7 | -269301.8 | 103.7825 | 1.7977e+308 | 2 | 600 | 89.17314 | 892.2 | 30062.66 | 40276.41
| 3263.395 | 223.2045 | 573.2 | 1.7977e+308 | 1.7977e+308 | 1.7977e+308 | 1 | 1.7977e+308 | 0.06636731 | 45 | 0 | 1.7977e+308 | 712.5104 | -784.5423 | 1.7977e+308 | 1.7977e+308 | 8100000 | 1.7977e+308 | 8100000 | 1.7977e+308 | 418224.2 | -269303.3 | 103.3312 | 1.7977e+308 | 2 | 600 | 89.17315 | 892.4 | 30062.66 | 40276.41
| 3262.704 | 222.736 | 573.4 | 1.7977e+308 | 1.7977e+308 | 1.7977e+308 | 1 | 1.7977e+308 | 0.1459281 | 45 | 0 | 1.7977e+308 | 712.5105 | -784.5423 | 1.7977e+308 | 1.7977e+308 | 8100000 | 1.7977e+308 | 8100000 | 1.7977e+308 | 417626 | -269304.2 | 102.8626 | 1.7977e+308 | 2 | 600 | 89.17316 | 892.6 | 30062.66 | 40276.41
| 3261.812 | 222.2674 | 573.6 | 1.7977e+308 | 1.7977e+308 | 1.7977e+308 | 1 | 1.7977e+308 | 0.04877596 | 45 | 0 | 1.7977e+308 | 712.5105 | -784.5423 | 1.7977e+308 | 1.7977e+308 | 8100000 | 1.7977e+308 | 8100000 | 1.7977e+308 | 418509.9 | -269305.2 | 102.394 | 1.7977e+308 | 2 | 600 | 89.17317 | 892.8 | 30062.66 | 40276.41
| 3260.834 | 221.7989 | 573.8 | 1.7977e+308 | 1.7977e+308 | 1.7977e+308 | 1 | 1.7977e+308 | 0.1463278 | 45 | 0 | 1.7977e+308 | 712.5106 | -784.5423 | 1.7977e+308 | 1.7977e+308 | 8100000 | 1.7977e+308 | 8100000 | 1.7977e+308 | 407254 | -269306.4 | 101.9253 | 1.7977e+308 | 2 | 600 | 89.17318 | 893 | 30062.66 | 40276.41
| 3259.912 | 221.3477 | 574 | 1.7977e+308 | 1.7977e+308 | 1.7977e+308 | 1 | 1.7977e+308 | 0.09795168 | 45 | 0 | 1.7977e+308 | 712.5106 | -784.5423 | 1.7977e+308 | 1.7977e+308 | 8100000 | 1.7977e+308 | 8100000 | 1.7977e+308 | 401772.2 | -269307.5 | 101.474 | 1.7977e+308 | 2 | 600 | 89.17319 | 893.2 | 30062.66 | 40276.41
| 3258.858 | 220.8792 | 574.2 | 1.7977e+308 | 1.7977e+308 | 1.7977e+308 | 1 | 1.7977e+308 | 0.09875126 | 45 | 0 | 1.7977e+308 | 712.5107 | -784.5423 | 1.7977e+308 | 1.7977e+308 | 8100000 | 1.7977e+308 | 8100000 | 1.7977e+308 | 397987.3 | -269308.8 | 101.0054 | 1.7977e+308 | 2 | 600 | 89.1732 | 893.4 | 30062.66 | 40276.41
| 3257.976 | 220.4107 | 574.4 | 1.7977e+308 | 1.7977e+308 | 1.7977e+308 | 1 | 1.7977e+308 | 0.1419299 | 45 | 0 | 1.7977e+308 | 712.5107 | -784.5422 | 1.7977e+308 | 1.7977e+308 | 8100000 | 1.7977e+308 | 8100000 | 1.7977e+308 | 397781.6 | -269309.9 | 100.5368 | 1.7977e+308 | 2 | 600 | 89.17321 | 893.6 | 30062.66 | 40276.41
| 3257.04 | 219.9421 | 574.6 | 1.7977e+308 | 1.7977e+308 | 1.7977e+308 | 1 | 1.7977e+308 | 0.1015498 | 45 | 0 | 1.7977e+308 | 712.5107 | -784.5422 | 1.7977e+308 | 1.7977e+308 | 8100000 | 1.7977e+308 | 8100000 | 1.7977e+308 | 397466.3 | -269311 | 100.0681 | 1.7977e+308 | 2 | 600 | 89.17322 | 893.8 | 30062.66 | 40276.41
| 3256.078 | 219.4909 | 574.8 | 1.7977e+308 | 1.7977e+308 | 1.7977e+308 | 1 | 1.7977e+308 | 0.2238894 | 45 | 0 | 1.7977e+308 | 712.5108 | -784.5422 | 1.7977e+308 | 1.7977e+308 | 8100000 | 1.7977e+308 | 8100000 | 1.7977e+308 | 397992.6 | -269312.2 | 99.61685 | 1.7977e+308 | 2 | 600 | 89.17323 | 894 | 30062.66 | 40276.41
| 3255.222 | 219.0224 | 575 | 1.7977e+308 | 1.7977e+308 | 1.7977e+308 | 1 | 1.7977e+308 | 0.06156956 | 45 | 0 | 1.7977e+308 | 712.5108 | -784.5422 | 1.7977e+308 | 1.7977e+308 | 8100000 | 1.7977e+308 | 8100000 | 1.7977e+308 | 398663.4 | -269313.2 | 99.14821 | 1.7977e+308 | 2 | 600 | 89.17324 | 894.2 | 30062.66 | 40276.41
| 3254.943 | 218.5538 | 575.2 | 1.7977e+308 | 1.7977e+308 | 1.7977e+308 | 1 | 1.7977e+308 | 0.1623197 | 45 | 0 | 1.7977e+308 | 712.5109 | -784.5422 | 1.7977e+308 | 1.7977e+308 | 8100000 | 1.7977e+308 | 8100000 | 1.7977e+308 | 407082.2 | -269313.7 | 98.67958 | 1.7977e+308 | 2 | 600 | 89.17324 | 894.4 | 30062.66 | 40276.41
| 3253.915 | 218.1026 | 575.4 | 1.7977e+308 | 1.7977e+308 | 1.7977e+308 | 1 | 1.7977e+308 | 0.1163424 | 45 | 0 | 1.7977e+308 | 712.5109 | -784.5422 | 1.7977e+308 | 1.7977e+308 | 8100000 | 1.7977e+308 | 8100000 | 1.7977e+308 | 410721.4 | -269314.9 | 98.2283 | 1.7977e+308 | 2 | 600 | 89.17325 | 894.6 | 30062.66 | 40276.41
| 3252.791 | 217.6341 | 575.6 | 1.7977e+308 | 1.7977e+308 | 1.7977e+308 | 1 | 1.7977e+308 | 0.1183414 | 45 | 0 | 1.7977e+308 | 712.511 | -784.5422 | 1.7977e+308 | 1.7977e+308 | 8100000 | 1.7977e+308 | 8100000 | 1.7977e+308 | 409852.6 | -269316.2 | 97.75966 | 1.7977e+308 | 2 | 600 | 89.17327 | 894.8 | 30062.66 | 40276.41
| 3251.848 | 217.1656 | 575.8 | 1.7977e+308 | 1.7977e+308 | 1.7977e+308 | 1 | 1.7977e+308 | 0.1519248 | 45 | 0 | 1.7977e+308 | 712.511 | -784.5422 | 1.7977e+308 | 1.7977e+308 | 8100000 | 1.7977e+308 | 8100000 | 1.7977e+308 | 415004 | -269317.4 | 97.29102 | 1.7977e+308 | 2 | 600 | 89.17328 | 895 | 30062.66 | 40276.41
| 3250.825 | 216.697 | 576 | 1.7977e+308 | 1.7977e+308 | 1.7977e+308 | 1 | 1.7977e+308 | 0.1991014 | 45 | 0 | 1.7977e+308 | 712.5111 | -784.5422 | 1.7977e+308 | 1.7977e+308 | 8100000 | 1.7977e+308 | 8100000 | 1.7977e+308 | 415716 | -269318.6 | 96.82238 | 1.7977e+308 | 2 | 600 | 89.17329 | 895.2 | 30062.66 | 40276.41
| 3250.037 | 216.2459 | 576.2 | 1.7977e+308 | 1.7977e+308 | 1.7977e+308 | 1 | 1.7977e+308 | 0.05877087 | 45 | 0 | 1.7977e+308 | 712.5111 | -784.5422 | 1.7977e+308 | 1.7977e+308 | 8100000 | 1.7977e+308 | 8100000 | 1.7977e+308 | 418849.6 | -269319.6 | 96.3711 | 1.7977e+308 | 2 | 600 | 89.1733 | 895.4 | 30062.66 | 40276.41
| 3249.502 | 215.7773 | 576.4 | 1.7977e+308 | 1.7977e+308 | 1.7977e+308 | 1 | 1.7977e+308 | 0.1227392 | 45 | 0 | 1.7977e+308 | 712.5111 | -784.5422 | 1.7977e+308 | 1.7977e+308 | 8100000 | 1.7977e+308 | 8100000 | 1.7977e+308 | 423763.4 | -269320.3 | 95.90247 | 1.7977e+308 | 2 | 600 | 89.1733 | 895.6 | 30062.66 | 40276.41
| 3248.54 | 215.3087 | 576.6 | 1.7977e+308 | 1.7977e+308 | 1.7977e+308 | 1 | 1.7977e+308 | 0.1211399 | 45 | 0 | 1.7977e+308 | 712.5112 | -784.5421 | 1.7977e+308 | 1.7977e+308 | 8100000 | 1.7977e+308 | 8100000 | 1.7977e+308 | 426294.3 | -269321.4 | 95.43383 | 1.7977e+308 | 2 | 600 | 89.17331 | 895.8 | 30062.66 | 40276.41
| 3247.607 | 214.8402 | 576.8 | 1.7977e+308 | 1.7977e+308 | 1.7977e+308 | 1 | 1.7977e+308 | 0.1583214 | 45 | 0 | 1.7977e+308 | 712.5112 | -784.5421 | 1.7977e+308 | 1.7977e+308 | 8100000 | 1.7977e+308 | 8100000 | 1.7977e+308 | 427533.9 | -269322.6 | 94.96519 | 1.7977e+308 | 2 | 600 | 89.17332 | 896 | 30062.66 | 40276.41
| 3246.698 | 214.389 | 577 | 1.7977e+308 | 1.7977e+308 | 1.7977e+308 | 1 | 1.7977e+308 | 0.09235416 | 45 | 0 | 1.7977e+308 | 712.5113 | -784.5421 | 1.7977e+308 | 1.7977e+308 | 8100000 | 1.7977e+308 | 8100000 | 1.7977e+308 | 428017.4 | -269323.7 | 94.51391 | 1.7977e+308 | 2 | 600 | 89.17333 | 896.2 | 30062.66 | 40276.41
| 3245.544 | 213.9205 | 577.2 | 1.7977e+308 | 1.7977e+308 | 1.7977e+308 | 1 | 1.7977e+308 | 0.056372 | 45 | 0 | 1.7977e+308 | 712.5113 | -784.5421 | 1.7977e+308 | 1.7977e+308 | 8100000 | 1.7977e+308 | 8100000 | 1.7977e+308 | 424666.3 | -269325 | 94.04527 | 1.7977e+308 | 2 | 600 | 89.17335 | 896.4 | 30062.66 | 40276.41
| 3244.479 | 213.452 | 577.4 | 1.7977e+308 | 1.7977e+308 | 1.7977e+308 | 1 | 1.7977e+308 | 0.08675689 | 45 | 0 | 1.7977e+308 | 712.5114 | -784.5421 | 1.7977e+308 | 1.7977e+308 | 8100000 | 1.7977e+308 | 8100000 | 1.7977e+308 | 422122.5 | -269326.3 | 93.57664 | 1.7977e+308 | 2 | 600 | 89.17336 | 896.6 | 30062.66 | 40276.41
| 3243.645 | 213.0008 | 577.6 | 1.7977e+308 | 1.7977e+308 | 1.7977e+308 | 1 | 1.7977e+308 | 0.2011 | 45 | 0 | 1.7977e+308 | 712.5114 | -784.5421 | 1.7977e+308 | 1.7977e+308 | 8100000 | 1.7977e+308 | 8100000 | 1.7977e+308 | 419625.8 | -269327.3 | 93.12536 | 1.7977e+308 | 2 | 600 | 89.17337 | 896.8 | 30062.66 | 40276.41
| 3242.708 | 212.5323 | 577.8 | 1.7977e+308 | 1.7977e+308 | 1.7977e+308 | 1 | 1.7977e+308 | 0.09515268 | 45 | 0 | 1.7977e+308 | 712.5115 | -784.5421 | 1.7977e+308 | 1.7977e+308 | 8100000 | 1.7977e+308 | 8100000 | 1.7977e+308 | 419015.9 | -269328.4 | 92.65672 | 1.7977e+308 | 2 | 600 | 89.17338 | 897 | 30062.66 | 40276.41
| 3242.042 | 212.0637 | 578 | 1.7977e+308 | 1.7977e+308 | 1.7977e+308 | 1 | 1.7977e+308 | 0.03078469 | 45 | 0 | 1.7977e+308 | 712.5115 | -784.5421 | 1.7977e+308 | 1.7977e+308 | 8100000 | 1.7977e+308 | 8100000 | 1.7977e+308 | 421765.2 | -269329.3 | 92.18809 | 1.7977e+308 | 2 | 600 | 89.17338 | 897.2 | 30062.66 | 40276.41
| 3241.161 | 211.5952 | 578.2 | 1.7977e+308 | 1.7977e+308 | 1.7977e+308 | 1 | 1.7977e+308 | 0.1759125 | 45 | 0 | 1.7977e+308 | 712.5115 | -784.5421 | 1.7977e+308 | 1.7977e+308 | 8100000 | 1.7977e+308 | 8100000 | 1.7977e+308 | 423086.4 | -269330.4 | 91.71945 | 1.7977e+308 | 2 | 600 | 89.17339 | 897.4 | 30062.66 | 40276.41
| 3240.182 | 211.144 | 578.4 | 1.7977e+308 | 1.7977e+308 | 1.7977e+308 | 1 | 1.7977e+308 | 0.1551228 | 45 | 0 | 1.7977e+308 | 712.5116 | -784.5421 | 1.7977e+308 | 1.7977e+308 | 8100000 | 1.7977e+308 | 8100000 | 1.7977e+308 | 422554.9 | -269331.6 | 91.26817 | 1.7977e+308 | 2 | 600 | 89.1734 | 897.6 | 30062.66 | 40276.41
| 3239.443 | 210.6754 | 578.6 | 1.7977e+308 | 1.7977e+308 | 1.7977e+308 | 1 | 1.7977e+308 | 0.07716157 | 45 | 0 | 1.7977e+308 | 712.5116 | -784.542 | 1.7977e+308 | 1.7977e+308 | 8100000 | 1.7977e+308 | 8100000 | 1.7977e+308 | 425690 | -269332.5 | 90.79954 | 1.7977e+308 | 2 | 600 | 89.17341 | 897.8 | 30062.66 | 40276.41
| 3238.292 | 210.2069 | 578.8 | 1.7977e+308 | 1.7977e+308 | 1.7977e+308 | 1 | 1.7977e+308 | 0.1719143 | 45 | 0 | 1.7977e+308 | 712.5117 | -784.542 | 1.7977e+308 | 1.7977e+308 | 8100000 | 1.7977e+308 | 8100000 | 1.7977e+308 | 423387 | -269333.8 | 90.3309 | 1.7977e+308 | 2 | 600 | 89.17343 | 898 | 30062.66 | 40276.41
| 3237.527 | 209.7557 | 579 | 1.7977e+308 | 1.7977e+308 | 1.7977e+308 | 1 | 1.7977e+308 | 0.1683161 | 45 | 0 | 1.7977e+308 | 712.5117 | -784.542 | 1.7977e+308 | 1.7977e+308 | 8100000 | 1.7977e+308 | 8100000 | 1.7977e+308 | 424081.4 | -269334.8 | 89.87962 | 1.7977e+308 | 2 | 600 | 89.17343 | 898.2 | 30062.66 | 40276.41
| 3236.758 | 209.2872 | 579.2 | 1.7977e+308 | 1.7977e+308 | 1.7977e+308 | 1 | 1.7977e+308 | 0.02758624 | 45 | 0 | 1.7977e+308 | 712.5118 | -784.542 | 1.7977e+308 | 1.7977e+308 | 8100000 | 1.7977e+308 | 8100000 | 1.7977e+308 | 425400.4 | -269335.8 | 89.41098 | 1.7977e+308 | 2 | 600 | 89.17344 | 898.4 | 30062.66 | 40276.41
| 3235.733 | 208.8187 | 579.4 | 1.7977e+308 | 1.7977e+308 | 1.7977e+308 | 1 | 1.7977e+308 | 0.1415294 | 45 | 0 | 1.7977e+308 | 712.5118 | -784.542 | 1.7977e+308 | 1.7977e+308 | 8100000 | 1.7977e+308 | 8100000 | 1.7977e+308 | 425375.2 | -269337 | 88.94235 | 1.7977e+308 | 2 | 600 | 89.17345 | 898.6 | 30062.66 | 40276.41
| 3235.046 | 208.3501 | 579.6 | 1.7977e+308 | 1.7977e+308 | 1.7977e+308 | 1 | 1.7977e+308 | 0.2086959 | 45 | 0 | 1.7977e+308 | 712.5118 | -784.542 | 1.7977e+308 | 1.7977e+308 | 8100000 | 1.7977e+308 | 8100000 | 1.7977e+308 | 431646.7 | -269337.9 | 88.47371 | 1.7977e+308 | 2 | 600 | 89.17346 | 898.8 | 30062.66 | 40276.41
| 3233.935 | 207.8989 | 579.8 | 1.7977e+308 | 1.7977e+308 | 1.7977e+308 | 1 | 1.7977e+308 | 0.02918543 | 45 | 0 | 1.7977e+308 | 712.5119 | -784.542 | 1.7977e+308 | 1.7977e+308 | 8100000 | 1.7977e+308 | 8100000 | 1.7977e+308 | 430986.1 | -269339.2 | 88.02243 | 1.7977e+308 | 2 | 600 | 89.17347 | 899 | 30062.66 | 40276.41
| 3233.088 | 207.4304 | 580 | 1.7977e+308 | 1.7977e+308 | 1.7977e+308 | 1 | 1.7977e+308 | 0.04677664 | 45 | 0 | 1.7977e+308 | 712.5119 | -784.542 | 1.7977e+308 | 1.7977e+308 | 8100000 | 1.7977e+308 | 8100000 | 1.7977e+308 | 431812.6 | -269340.2 | 87.5538 | 1.7977e+308 | 2 | 600 | 89.17348 | 899.2 | 30062.66 | 40276.41
| 3231.755 | 206.9619 | 580.2 | 1.7977e+308 | 1.7977e+308 | 1.7977e+308 | 1 | 1.7977e+308 | 0.2038981 | 45 | 0 | 1.7977e+308 | 712.512 | -784.542 | 1.7977e+308 | 1.7977e+308 | 8100000 | 1.7977e+308 | 8100000 | 1.7977e+308 | 426150.5 | -269341.7 | 87.08516 | 1.7977e+308 | 2 | 600 | 89.1735 | 899.4 | 30062.66 | 40276.41
| 3231.155 | 206.502 | 580.4 | 1.7977e+308 | 1.7977e+308 | 1.7977e+308 | 1 | 1.7977e+308 | 0.1667167 | 45 | 0 | 1.7977e+308 | 712.512 | -784.542 | 1.7977e+308 | 1.7977e+308 | 8100000 | 1.7977e+308 | 8100000 | 1.7977e+308 | 426065.5 | -269342.5 | 86.62521 | 1.7977e+308 | 2 | 600 | 89.1735 | 899.6 | 30062.66 | 40276.41
| 3230.182 | 206.0422 | 580.6 | 1.7977e+308 | 1.7977e+308 | 1.7977e+308 | 1 | 1.7977e+308 | 0.08915541 | 45 | 0 | 1.7977e+308 | 712.5121 | -784.5419 | 1.7977e+308 | 1.7977e+308 | 8100000 | 1.7977e+308 | 8100000 | 1.7977e+308 | 425315.2 | -269343.7 | 86.16525 | 1.7977e+308 | 2 | 600 | 89.17351 | 899.8 | 30062.66 | 40276.41
| 3229.211 | 205.5736 | 580.8 | 1.7977e+308 | 1.7977e+308 | 1.7977e+308 | 1 | 1.7977e+308 | 0.1203398 | 45 | 0 | 1.7977e+308 | 712.5121 | -784.5419 | 1.7977e+308 | 1.7977e+308 | 8100000 | 1.7977e+308 | 8100000 | 1.7977e+308 | 423857.6 | -269344.9 | 85.69661 | 1.7977e+308 | 2 | 600 | 89.17352 | 900 | 30062.66 | 40276.41
| 3228.422 | 205.1051 | 581 | 1.7977e+308 | 1.7977e+308 | 1.7977e+308 | 1 | 1.7977e+308 | 0.06956518 | 45 | 0 | 1.7977e+308 | 712.5122 | -784.5419 | 1.7977e+308 | 1.7977e+308 | 8100000 | 1.7977e+308 | 8100000 | 1.7977e+308 | 425235.2 | -269345.9 | 85.22798 | 1.7977e+308 | 2 | 600 | 89.17353 | 900.2 | 30062.66 | 40276.41
| 3227.35 | 204.6452 | 581.2 | 1.7977e+308 | 1.7977e+308 | 1.7977e+308 | 1 | 1.7977e+308 | 0.2894551 | 45 | 0 | 1.7977e+308 | 712.5122 | -784.5419 | 1.7977e+308 | 1.7977e+308 | 8100000 | 1.7977e+308 | 8100000 | 1.7977e+308 | 423478.3 | -269347.1 | 84.76802 | 1.7977e+308 | 2 | 600 | 89.17354 | 900.4 | 30062.66 | 40276.41
| 3226.234 | 204.1854 | 581.4 | 1.7977e+308 | 1.7977e+308 | 1.7977e+308 | 1 | 1.7977e+308 | 0.2850572 | 45 | 0 | 1.7977e+308 | 712.5123 | -784.5419 | 1.7977e+308 | 1.7977e+308 | 8100000 | 1.7977e+308 | 8100000 | 1.7977e+308 | 413365.4 | -269348.4 | 84.30806 | 1.7977e+308 | 2 | 600 | 89.17356 | 900.6 | 30062.66 | 40276.41
| 3225.285 | 203.7169 | 581.6 | 1.7977e+308 | 1.7977e+308 | 1.7977e+308 | 1 | 1.7977e+308 | 0.06836573 | 45 | 0 | 1.7977e+308 | 712.5123 | -784.5419 | 1.7977e+308 | 1.7977e+308 | 8100000 | 1.7977e+308 | 8100000 | 1.7977e+308 | 408625.8 | -269349.6 | 83.83943 | 1.7977e+308 | 2 | 600 | 89.17357 | 900.8 | 30062.66 | 40276.41
| 3224.791 | 203.2657 | 581.8 | 1.7977e+308 | 1.7977e+308 | 1.7977e+308 | 1 | 1.7977e+308 | 0.0955521 | 45 | 0 | 1.7977e+308 | 712.5124 | -784.5419 | 1.7977e+308 | 1.7977e+308 | 8100000 | 1.7977e+308 | 8100000 | 1.7977e+308 | 413388.9 | -269350.3 | 83.38815 | 1.7977e+308 | 2 | 600 | 89.17357 | 901 | 30062.66 | 40276.41
| 3223.842 | 202.7971 | 582 | 1.7977e+308 | 1.7977e+308 | 1.7977e+308 | 1 | 1.7977e+308 | 0.1699148 | 45 | 0 | 1.7977e+308 | 712.5124 | -784.5419 | 1.7977e+308 | 1.7977e+308 | 8100000 | 1.7977e+308 | 8100000 | 1.7977e+308 | 414130.8 | -269351.4 | 82.91952 | 1.7977e+308 | 2 | 600 | 89.17358 | 901.2 | 30062.66 | 40276.41
| 3222.637 | 202.3286 | 582.2 | 1.7977e+308 | 1.7977e+308 | 1.7977e+308 | 1 | 1.7977e+308 | 0.2182905 | 45 | 0 | 1.7977e+308 | 712.5125 | -784.5419 | 1.7977e+308 | 1.7977e+308 | 8100000 | 1.7977e+308 | 8100000 | 1.7977e+308 | 412463.5 | -269352.8 | 82.45088 | 1.7977e+308 | 2 | 600 | 89.1736 | 901.4 | 30062.66 | 40276.41
| 3221.885 | 201.8601 | 582.4 | 1.7977e+308 | 1.7977e+308 | 1.7977e+308 | 1 | 1.7977e+308 | 0.203098 | 45 | 0 | 1.7977e+308 | 712.5125 | -784.5419 | 1.7977e+308 | 1.7977e+308 | 8100000 | 1.7977e+308 | 8100000 | 1.7977e+308 | 412802.2 | -269353.8 | 81.98225 | 1.7977e+308 | 2 | 600 | 89.1736 | 901.6 | 30062.66 | 40276.41
| 3220.789 | 201.4002 | 582.6 | 1.7977e+308 | 1.7977e+308 | 1.7977e+308 | 1 | 1.7977e+308 | 0.2598695 | 45 | 0 | 1.7977e+308 | 712.5126 | -784.5418 | 1.7977e+308 | 1.7977e+308 | 8100000 | 1.7977e+308 | 8100000 | 1.7977e+308 | 411915 | -269355 | 81.52229 | 1.7977e+308 | 2 | 600 | 89.17362 | 901.8 | 30062.66 | 40276.41
| 3220.051 | 200.9403 | 582.8 | 1.7977e+308 | 1.7977e+308 | 1.7977e+308 | 1 | 1.7977e+308 | 0.2350819 | 45 | 0 | 1.7977e+308 | 712.5126 | -784.5418 | 1.7977e+308 | 1.7977e+308 | 8100000 | 1.7977e+308 | 8100000 | 1.7977e+308 | 413134.2 | -269356 | 81.06234 | 1.7977e+308 | 2 | 600 | 89.17362 | 902 | 30062.66 | 40276.41
| 3219.187 | 200.4718 | 583 | 1.7977e+308 | 1.7977e+308 | 1.7977e+308 | 1 | 1.7977e+308 | 0.1787102 | 45 | 0 | 1.7977e+308 | 712.5126 | -784.5418 | 1.7977e+308 | 1.7977e+308 | 8100000 | 1.7977e+308 | 8100000 | 1.7977e+308 | 414691.3 | -269357 | 80.5937 | 1.7977e+308 | 2 | 600 | 89.17363 | 902.2 | 30062.66 | 40276.41
| 3218.077 | 200.0033 | 583.2 | 1.7977e+308 | 1.7977e+308 | 1.7977e+308 | 1 | 1.7977e+308 | 0.1867061 | 45 | 0 | 1.7977e+308 | 712.5127 | -784.5418 | 1.7977e+308 | 1.7977e+308 | 8100000 | 1.7977e+308 | 8100000 | 1.7977e+308 | 412125.8 | -269358.3 | 80.12507 | 1.7977e+308 | 2 | 600 | 89.17365 | 902.4 | 30062.66 | 40276.41
| 3217.194 | 199.5434 | 583.4 | 1.7977e+308 | 1.7977e+308 | 1.7977e+308 | 1 | 1.7977e+308 | 0.1535228 | 45 | 0 | 1.7977e+308 | 712.5127 | -784.5418 | 1.7977e+308 | 1.7977e+308 | 8100000 | 1.7977e+308 | 8100000 | 1.7977e+308 | 413365.3 | -269359.4 | 79.66511 | 1.7977e+308 | 2 | 600 | 89.17366 | 902.6 | 30062.66 | 40276.41
| 3216.56 | 199.0836 | 583.6 | 1.7977e+308 | 1.7977e+308 | 1.7977e+308 | 1 | 1.7977e+308 | 0.2366809 | 45 | 0 | 1.7977e+308 | 712.5128 | -784.5418 | 1.7977e+308 | 1.7977e+308 | 8100000 | 1.7977e+308 | 8100000 | 1.7977e+308 | 418971.5 | -269360.3 | 79.20516 | 1.7977e+308 | 2 | 600 | 89.17366 | 902.8 | 30062.66 | 40276.41
| 3215.243 | 198.6151 | 583.8 | 1.7977e+308 | 1.7977e+308 | 1.7977e+308 | 1 | 1.7977e+308 | 0.09994968 | 45 | 0 | 1.7977e+308 | 712.5128 | -784.5418 | 1.7977e+308 | 1.7977e+308 | 8100000 | 1.7977e+308 | 8100000 | 1.7977e+308 | 416261.2 | -269361.8 | 78.73652 | 1.7977e+308 | 2 | 600 | 89.17368 | 903 | 30062.66 | 40276.41
| 3214.146 | 198.1552 | 584 | 1.7977e+308 | 1.7977e+308 | 1.7977e+308 | 1 | 1.7977e+308 | 0.1791098 | 45 | 0 | 1.7977e+308 | 712.5129 | -784.5418 | 1.7977e+308 | 1.7977e+308 | 8100000 | 1.7977e+308 | 8100000 | 1.7977e+308 | 411980.5 | -269363.1 | 78.27657 | 1.7977e+308 | 2 | 600 | 89.17369 | 903.2 | 30062.66 | 40276.41
| 3213.166 | 197.6954 | 584.2 | 1.7977e+308 | 1.7977e+308 | 1.7977e+308 | 1 | 1.7977e+308 | 0.1015488 | 45 | 0 | 1.7977e+308 | 712.5129 | -784.5418 | 1.7977e+308 | 1.7977e+308 | 8100000 | 1.7977e+308 | 8100000 | 1.7977e+308 | 409226.8 | -269364.2 | 77.81661 | 1.7977e+308 | 2 | 600 | 89.1737 | 903.4 | 30062.66 | 40276.41
| 3212.308 | 197.2268 | 584.4 | 1.7977e+308 | 1.7977e+308 | 1.7977e+308 | 1 | 1.7977e+308 | 0.1455266 | 45 | 0 | 1.7977e+308 | 712.513 | -784.5418 | 1.7977e+308 | 1.7977e+308 | 8100000 | 1.7977e+308 | 8100000 | 1.7977e+308 | 409805.8 | -269365.3 | 77.34798 | 1.7977e+308 | 2 | 600 | 89.17371 | 903.6 | 30062.66 | 40276.41
| 3211.611 | 196.7583 | 584.6 | 1.7977e+308 | 1.7977e+308 | 1.7977e+308 | 1 | 1.7977e+308 | 0.03678145 | 45 | 0 | 1.7977e+308 | 712.513 | -784.5417 | 1.7977e+308 | 1.7977e+308 | 8100000 | 1.7977e+308 | 8100000 | 1.7977e+308 | 410928 | -269366.2 | 76.87935 | 1.7977e+308 | 2 | 600 | 89.17372 | 903.8 | 30062.66 | 40276.41
| 3210.305 | 196.2985 | 584.8 | 1.7977e+308 | 1.7977e+308 | 1.7977e+308 | 1 | 1.7977e+308 | 0.04157902 | 45 | 0 | 1.7977e+308 | 712.5131 | -784.5417 | 1.7977e+308 | 1.7977e+308 | 8100000 | 1.7977e+308 | 8100000 | 1.7977e+308 | 409103.3 | -269367.7 | 76.41939 | 1.7977e+308 | 2 | 600 | 89.17373 | 904 | 30062.66 | 40276.41
| 3209.421 | 195.8386 | 585 | 1.7977e+308 | 1.7977e+308 | 1.7977e+308 | 1 | 1.7977e+308 | 0.07556186 | 45 | 0 | 1.7977e+308 | 712.5131 | -784.5417 | 1.7977e+308 | 1.7977e+308 | 8100000 | 1.7977e+308 | 8100000 | 1.7977e+308 | 408535.2 | -269368.8 | 75.95943 | 1.7977e+308 | 2 | 600 | 89.17374 | 904.2 | 30062.66 | 40276.41
| 3208.411 | 195.3701 | 585.2 | 1.7977e+308 | 1.7977e+308 | 1.7977e+308 | 1 | 1.7977e+308 | 0.11874 | 45 | 0 | 1.7977e+308 | 712.5132 | -784.5417 | 1.7977e+308 | 1.7977e+308 | 8100000 | 1.7977e+308 | 8100000 | 1.7977e+308 | 406752.4 | -269370 | 75.4908 | 1.7977e+308 | 2 | 600 | 89.17375 | 904.4 | 30062.66 | 40276.41
| 3207.74 | 194.9015 | 585.4 | 1.7977e+308 | 1.7977e+308 | 1.7977e+308 | 1 | 1.7977e+308 | 0.114742 | 45 | 0 | 1.7977e+308 | 712.5132 | -784.5417 | 1.7977e+308 | 1.7977e+308 | 8100000 | 1.7977e+308 | 8100000 | 1.7977e+308 | 409066.5 | -269370.8 | 75.02217 | 1.7977e+308 | 2 | 600 | 89.17376 | 904.6 | 30062.66 | 40276.41
| 3206.783 | 194.4417 | 585.6 | 1.7977e+308 | 1.7977e+308 | 1.7977e+308 | 1 | 1.7977e+308 | 0.1243372 | 45 | 0 | 1.7977e+308 | 712.5132 | -784.5417 | 1.7977e+308 | 1.7977e+308 | 8100000 | 1.7977e+308 | 8100000 | 1.7977e+308 | 409603.9 | -269372 | 74.56222 | 1.7977e+308 | 2 | 600 | 89.17377 | 904.8 | 30062.66 | 40276.41
| 3205.786 | 193.9818 | 585.8 | 1.7977e+308 | 1.7977e+308 | 1.7977e+308 | 1 | 1.7977e+308 | 0.08795553 | 45 | 0 | 1.7977e+308 | 712.5133 | -784.5417 | 1.7977e+308 | 1.7977e+308 | 8100000 | 1.7977e+308 | 8100000 | 1.7977e+308 | 410176.8 | -269373.2 | 74.10226 | 1.7977e+308 | 2 | 600 | 89.17378 | 905 | 30062.66 | 40276.41
| 3204.584 | 193.5133 | 586 | 1.7977e+308 | 1.7977e+308 | 1.7977e+308 | 1 | 1.7977e+308 | 0.211493 | 45 | 0 | 1.7977e+308 | 712.5134 | -784.5417 | 1.7977e+308 | 1.7977e+308 | 8100000 | 1.7977e+308 | 8100000 | 1.7977e+308 | 406365.2 | -269374.6 | 73.63363 | 1.7977e+308 | 2 | 600 | 89.17379 | 905.2 | 30062.66 | 40276.41
| 3204.087 | 193.0534 | 586.2 | 1.7977e+308 | 1.7977e+308 | 1.7977e+308 | 1 | 1.7977e+308 | 0.09115387 | 45 | 0 | 1.7977e+308 | 712.5134 | -784.5417 | 1.7977e+308 | 1.7977e+308 | 8100000 | 1.7977e+308 | 8100000 | 1.7977e+308 | 410238.2 | -269375.3 | 73.17368 | 1.7977e+308 | 2 | 600 | 89.1738 | 905.4 | 30062.66 | 40276.41
| 3202.824 | 192.5936 | 586.4 | 1.7977e+308 | 1.7977e+308 | 1.7977e+308 | 1 | 1.7977e+308 | 0.06836539 | 45 | 0 | 1.7977e+308 | 712.5134 | -784.5416 | 1.7977e+308 | 1.7977e+308 | 8100000 | 1.7977e+308 | 8100000 | 1.7977e+308 | 409057.3 | -269376.7 | 72.71372 | 1.7977e+308 | 2 | 600 | 89.17381 | 905.6 | 30062.66 | 40276.41
| 3201.877 | 192.1251 | 586.6 | 1.7977e+308 | 1.7977e+308 | 1.7977e+308 | 1 | 1.7977e+308 | 0.1171407 | 45 | 0 | 1.7977e+308 | 712.5135 | -784.5416 | 1.7977e+308 | 1.7977e+308 | 8100000 | 1.7977e+308 | 8100000 | 1.7977e+308 | 408208.4 | -269377.9 | 72.24509 | 1.7977e+308 | 2 | 600 | 89.17382 | 905.8 | 30062.66 | 40276.41
| 3201.241 | 191.6565 | 586.8 | 1.7977e+308 | 1.7977e+308 | 1.7977e+308 | 1 | 1.7977e+308 | 0.2002985 | 45 | 0 | 1.7977e+308 | 712.5135 | -784.5416 | 1.7977e+308 | 1.7977e+308 | 8100000 | 1.7977e+308 | 8100000 | 1.7977e+308 | 409240.4 | -269378.7 | 71.77646 | 1.7977e+308 | 2 | 600 | 89.17383 | 906 | 30062.66 | 40276.41
| 3199.956 | 191.1967 | 587 | 1.7977e+308 | 1.7977e+308 | 1.7977e+308 | 1 | 1.7977e+308 | 0.1051467 | 45 | 0 | 1.7977e+308 | 712.5136 | -784.5416 | 1.7977e+308 | 1.7977e+308 | 8100000 | 1.7977e+308 | 8100000 | 1.7977e+308 | 408472.2 | -269380.2 | 71.3165 | 1.7977e+308 | 2 | 600 | 89.17384 | 906.2 | 30062.66 | 40276.41
| 3199.215 | 190.7368 | 587.2 | 1.7977e+308 | 1.7977e+308 | 1.7977e+308 | 1 | 1.7977e+308 | 0.1339321 | 45 | 0 | 1.7977e+308 | 712.5136 | -784.5416 | 1.7977e+308 | 1.7977e+308 | 8100000 | 1.7977e+308 | 8100000 | 1.7977e+308 | 410426.1 | -269381.1 | 70.85655 | 1.7977e+308 | 2 | 600 | 89.17385 | 906.4 | 30062.66 | 40276.41
| 3198.253 | 190.2683 | 587.4 | 1.7977e+308 | 1.7977e+308 | 1.7977e+308 | 1 | 1.7977e+308 | 0.09555152 | 45 | 0 | 1.7977e+308 | 712.5137 | -784.5416 | 1.7977e+308 | 1.7977e+308 | 8100000 | 1.7977e+308 | 8100000 | 1.7977e+308 | 409629.8 | -269382.3 | 70.38792 | 1.7977e+308 | 2 | 600 | 89.17386 | 906.6 | 30062.66 | 40276.41
| 3197.377 | 189.7998 | 587.6 | 1.7977e+308 | 1.7977e+308 | 1.7977e+308 | 1 | 1.7977e+308 | 0.2634663 | 45 | 0 | 1.7977e+308 | 712.5137 | -784.5416 | 1.7977e+308 | 1.7977e+308 | 8100000 | 1.7977e+308 | 8100000 | 1.7977e+308 | 411666.4 | -269383.3 | 69.91929 | 1.7977e+308 | 2 | 600 | 89.17387 | 906.8 | 30062.66 | 40276.41
| 3196.235 | 189.3399 | 587.8 | 1.7977e+308 | 1.7977e+308 | 1.7977e+308 | 1 | 1.7977e+308 | 0.08915473 | 45 | 0 | 1.7977e+308 | 712.5138 | -784.5416 | 1.7977e+308 | 1.7977e+308 | 8100000 | 1.7977e+308 | 8100000 | 1.7977e+308 | 410139.1 | -269384.7 | 69.45933 | 1.7977e+308 | 2 | 600 | 89.17388 | 907 | 30062.66 | 40276.41
| 3195.332 | 188.8801 | 588 | 1.7977e+308 | 1.7977e+308 | 1.7977e+308 | 1 | 1.7977e+308 | 0.1095444 | 45 | 0 | 1.7977e+308 | 712.5138 | -784.5416 | 1.7977e+308 | 1.7977e+308 | 8100000 | 1.7977e+308 | 8100000 | 1.7977e+308 | 408439.4 | -269385.8 | 68.99938 | 1.7977e+308 | 2 | 600 | 89.17389 | 907.2 | 30062.66 | 40276.41
| 3194.311 | 188.4115 | 588.2 | 1.7977e+308 | 1.7977e+308 | 1.7977e+308 | 1 | 1.7977e+308 | 0.07616129 | 45 | 0 | 1.7977e+308 | 712.5139 | -784.5416 | 1.7977e+308 | 1.7977e+308 | 8100000 | 1.7977e+308 | 8100000 | 1.7977e+308 | 408338.5 | -269387 | 68.53075 | 1.7977e+308 | 2 | 600 | 89.1739 | 907.4 | 30062.66 | 40276.41
| 3193.563 | 187.9517 | 588.4 | 1.7977e+308 | 1.7977e+308 | 1.7977e+308 | 1 | 1.7977e+308 | 0.09235305 | 45 | 0 | 1.7977e+308 | 712.5139 | -784.5415 | 1.7977e+308 | 1.7977e+308 | 8100000 | 1.7977e+308 | 8100000 | 1.7977e+308 | 409576.8 | -269387.9 | 68.07079 | 1.7977e+308 | 2 | 600 | 89.17391 | 907.6 | 30062.66 | 40276.41
| 3192.43 | 187.4918 | 588.6 | 1.7977e+308 | 1.7977e+308 | 1.7977e+308 | 1 | 1.7977e+308 | 0.07756055 | 45 | 0 | 1.7977e+308 | 712.514 | -784.5415 | 1.7977e+308 | 1.7977e+308 | 8100000 | 1.7977e+308 | 8100000 | 1.7977e+308 | 407995.4 | -269389.3 | 67.61084 | 1.7977e+308 | 2 | 600 | 89.17392 | 907.8 | 30062.66 | 40276.41
| 3191.297 | 187.0233 | 588.8 | 1.7977e+308 | 1.7977e+308 | 1.7977e+308 | 1 | 1.7977e+308 | 0.1505234 | 45 | 0 | 1.7977e+308 | 712.514 | -784.5415 | 1.7977e+308 | 1.7977e+308 | 8100000 | 1.7977e+308 | 8100000 | 1.7977e+308 | 400979.1 | -269390.6 | 67.14221 | 1.7977e+308 | 2 | 600 | 89.17394 | 908 | 30062.66 | 40276.41
| 3190.518 | 186.5548 | 589 | 1.7977e+308 | 1.7977e+308 | 1.7977e+308 | 1 | 1.7977e+308 | 0.06996438 | 45 | 0 | 1.7977e+308 | 712.5141 | -784.5415 | 1.7977e+308 | 1.7977e+308 | 8100000 | 1.7977e+308 | 8100000 | 1.7977e+308 | 400202 | -269391.6 | 66.67358 | 1.7977e+308 | 2 | 600 | 89.17394 | 908.2 | 30062.66 | 40276.41
| 3189.759 | 186.0949 | 589.2 | 1.7977e+308 | 1.7977e+308 | 1.7977e+308 | 1 | 1.7977e+308 | 0.0779603 | 45 | 0 | 1.7977e+308 | 712.5141 | -784.5415 | 1.7977e+308 | 1.7977e+308 | 8100000 | 1.7977e+308 | 8100000 | 1.7977e+308 | 402467 | -269392.5 | 66.21363 | 1.7977e+308 | 2 | 600 | 89.17395 | 908.4 | 30062.66 | 40276.41
| 3188.742 | 185.6351 | 589.4 | 1.7977e+308 | 1.7977e+308 | 1.7977e+308 | 1 | 1.7977e+308 | 0.1095442 | 45 | 0 | 1.7977e+308 | 712.5141 | -784.5415 | 1.7977e+308 | 1.7977e+308 | 8100000 | 1.7977e+308 | 8100000 | 1.7977e+308 | 403698.8 | -269393.7 | 65.75367 | 1.7977e+308 | 2 | 600 | 89.17396 | 908.6 | 30062.66 | 40276.41
| 3187.801 | 185.1665 | 589.6 | 1.7977e+308 | 1.7977e+308 | 1.7977e+308 | 1 | 1.7977e+308 | 0.06836516 | 45 | 0 | 1.7977e+308 | 712.5142 | -784.5415 | 1.7977e+308 | 1.7977e+308 | 8100000 | 1.7977e+308 | 8100000 | 1.7977e+308 | 405068.5 | -269394.9 | 65.28504 | 1.7977e+308 | 2 | 600 | 89.17397 | 908.8 | 30062.66 | 40276.41
| 3186.839 | 184.698 | 589.8 | 1.7977e+308 | 1.7977e+308 | 1.7977e+308 | 1 | 1.7977e+308 | 0.0623682 | 45 | 0 | 1.7977e+308 | 712.5142 | -784.5415 | 1.7977e+308 | 1.7977e+308 | 8100000 | 1.7977e+308 | 8100000 | 1.7977e+308 | 403967.2 | -269396 | 64.81641 | 1.7977e+308 | 2 | 600 | 89.17398 | 909 | 30062.66 | 40276.41
| 3185.649 | 184.2469 | 590 | 1.7977e+308 | 1.7977e+308 | 1.7977e+308 | 1 | 1.7977e+308 | 0.1719123 | 45 | 0 | 1.7977e+308 | 712.5143 | -784.5415 | 1.7977e+308 | 1.7977e+308 | 8100000 | 1.7977e+308 | 8100000 | 1.7977e+308 | 401089.6 | -269397.4 | 64.36514 | 1.7977e+308 | 2 | 600 | 89.174 | 909.2 | 30062.66 | 40276.41
| 3184.714 | 183.7783 | 590.2 | 1.7977e+308 | 1.7977e+308 | 1.7977e+308 | 1 | 1.7977e+308 | 0.0991494 | 45 | 0 | 1.7977e+308 | 712.5143 | -784.5415 | 1.7977e+308 | 1.7977e+308 | 8100000 | 1.7977e+308 | 8100000 | 1.7977e+308 | 400122.5 | -269398.5 | 63.89651 | 1.7977e+308 | 2 | 600 | 89.17401 | 909.4 | 30062.66 | 40276.41
| 3183.56 | 183.3098 | 590.4 | 1.7977e+308 | 1.7977e+308 | 1.7977e+308 | 1 | 1.7977e+308 | 0.1271351 | 45 | 0 | 1.7977e+308 | 712.5144 | -784.5414 | 1.7977e+308 | 1.7977e+308 | 8100000 | 1.7977e+308 | 8100000 | 1.7977e+308 | 399281.2 | -269399.9 | 63.42788 | 1.7977e+308 | 2 | 600 | 89.17402 | 909.6 | 30062.66 | 40276.41
| 3182.751 | 182.8586 | 590.6 | 1.7977e+308 | 1.7977e+308 | 1.7977e+308 | 1 | 1.7977e+308 | 0.1083447 | 45 | 0 | 1.7977e+308 | 712.5144 | -784.5414 | 1.7977e+308 | 1.7977e+308 | 8100000 | 1.7977e+308 | 8100000 | 1.7977e+308 | 398200.5 | -269400.9 | 62.9766 | 1.7977e+308 | 2 | 600 | 89.17403 | 909.8 | 30062.66 | 40276.41
| 3181.934 | 182.3901 | 590.8 | 1.7977e+308 | 1.7977e+308 | 1.7977e+308 | 1 | 1.7977e+308 | 0.1523222 | 45 | 0 | 1.7977e+308 | 712.5145 | -784.5414 | 1.7977e+308 | 1.7977e+308 | 8100000 | 1.7977e+308 | 8100000 | 1.7977e+308 | 400684.8 | -269401.9 | 62.50797 | 1.7977e+308 | 2 | 600 | 89.17404 | 910 | 30062.66 | 40276.41
| 3180.462 | 181.9216 | 591 | 1.7977e+308 | 1.7977e+308 | 1.7977e+308 | 1 | 1.7977e+308 | 0.213091 | 45 | 0 | 1.7977e+308 | 712.5145 | -784.5414 | 1.7977e+308 | 1.7977e+308 | 8100000 | 1.7977e+308 | 8100000 | 1.7977e+308 | 396090.7 | -269403.6 | 62.03934 | 1.7977e+308 | 2 | 600 | 89.17405 | 910.2 | 30062.66 | 40276.41
| 3179.47 | 181.4531 | 591.2 | 1.7977e+308 | 1.7977e+308 | 1.7977e+308 | 1 | 1.7977e+308 | 0.1059458 | 45 | 0 | 1.7977e+308 | 712.5146 | -784.5414 | 1.7977e+308 | 1.7977e+308 | 8100000 | 1.7977e+308 | 8100000 | 1.7977e+308 | 392312.8 | -269404.8 | 61.57071 | 1.7977e+308 | 2 | 600 | 89.17406 | 910.4 | 30062.66 | 40276.41
| 3178.739 | 181.0019 | 591.4 | 1.7977e+308 | 1.7977e+308 | 1.7977e+308 | 1 | 1.7977e+308 | 0.0871554 | 45 | 0 | 1.7977e+308 | 712.5146 | -784.5414 | 1.7977e+308 | 1.7977e+308 | 8100000 | 1.7977e+308 | 8100000 | 1.7977e+308 | 393692.9 | -269405.7 | 61.11944 | 1.7977e+308 | 2 | 600 | 89.17407 | 910.6 | 30062.66 | 40276.41
| 3177.4 | 180.5334 | 591.6 | 1.7977e+308 | 1.7977e+308 | 1.7977e+308 | 1 | 1.7977e+308 | 0.1251359 | 45 | 0 | 1.7977e+308 | 712.5147 | -784.5414 | 1.7977e+308 | 1.7977e+308 | 8100000 | 1.7977e+308 | 8100000 | 1.7977e+308 | 391278.7 | -269407.2 | 60.65081 | 1.7977e+308 | 2 | 600 | 89.17409 | 910.8 | 30062.66 | 40276.41
| 3176.465 | 180.0649 | 591.8 | 1.7977e+308 | 1.7977e+308 | 1.7977e+308 | 1 | 1.7977e+308 | 0.1575193 | 45 | 0 | 1.7977e+308 | 712.5147 | -784.5414 | 1.7977e+308 | 1.7977e+308 | 8100000 | 1.7977e+308 | 8100000 | 1.7977e+308 | 389866.7 | -269408.3 | 60.18218 | 1.7977e+308 | 2 | 600 | 89.1741 | 911 | 30062.66 | 40276.41
| 3175.704 | 179.5963 | 592 | 1.7977e+308 | 1.7977e+308 | 1.7977e+308 | 1 | 1.7977e+308 | 0.008795493 | 45 | 0 | 1.7977e+308 | 712.5148 | -784.5414 | 1.7977e+308 | 1.7977e+308 | 8100000 | 1.7977e+308 | 8100000 | 1.7977e+308 | 392203.8 | -269409.3 | 59.71355 | 1.7977e+308 | 2 | 600 | 89.1741 | 911.2 | 30062.66 | 40276.41
| 3174.891 | 179.1452 | 592.2 | 1.7977e+308 | 1.7977e+308 | 1.7977e+308 | 1 | 1.7977e+308 | 0.09834959 | 45 | 0 | 1.7977e+308 | 712.5148 | -784.5413 | 1.7977e+308 | 1.7977e+308 | 8100000 | 1.7977e+308 | 8100000 | 1.7977e+308 | 393728.5 | -269410.3 | 59.26228 | 1.7977e+308 | 2 | 600 | 89.17411 | 911.4 | 30062.66 | 40276.41
| 3173.931 | 178.6766 | 592.4 | 1.7977e+308 | 1.7977e+308 | 1.7977e+308 | 1 | 1.7977e+308 | 0.1763096 | 45 | 0 | 1.7977e+308 | 712.5149 | -784.5413 | 1.7977e+308 | 1.7977e+308 | 8100000 | 1.7977e+308 | 8100000 | 1.7977e+308 | 394633.6 | -269411.5 | 58.79365 | 1.7977e+308 | 2 | 600 | 89.17412 | 911.6 | 30062.66 | 40276.41
| 3172.963 | 178.2081 | 592.6 | 1.7977e+308 | 1.7977e+308 | 1.7977e+308 | 1 | 1.7977e+308 | 0.1923013 | 45 | 0 | 1.7977e+308 | 712.5149 | -784.5413 | 1.7977e+308 | 1.7977e+308 | 8100000 | 1.7977e+308 | 8100000 | 1.7977e+308 | 395349 | -269412.6 | 58.32502 | 1.7977e+308 | 2 | 600 | 89.17413 | 911.8 | 30062.66 | 40276.41
| 3171.728 | 177.757 | 592.8 | 1.7977e+308 | 1.7977e+308 | 1.7977e+308 | 1 | 1.7977e+308 | 0.07156327 | 45 | 0 | 1.7977e+308 | 712.515 | -784.5413 | 1.7977e+308 | 1.7977e+308 | 8100000 | 1.7977e+308 | 8100000 | 1.7977e+308 | 393745.7 | -269414.1 | 57.87375 | 1.7977e+308 | 2 | 600 | 89.17415 | 912 | 30062.66 | 40276.41
| 3170.775 | 177.2884 | 593 | 1.7977e+308 | 1.7977e+308 | 1.7977e+308 | 1 | 1.7977e+308 | 0.06236797 | 45 | 0 | 1.7977e+308 | 712.515 | -784.5413 | 1.7977e+308 | 1.7977e+308 | 8100000 | 1.7977e+308 | 8100000 | 1.7977e+308 | 391868 | -269415.2 | 57.40512 | 1.7977e+308 | 2 | 600 | 89.17416 | 912.2 | 30062.66 | 40276.41
| 3170.034 | 176.8199 | 593.2 | 1.7977e+308 | 1.7977e+308 | 1.7977e+308 | 1 | 1.7977e+308 | 0.08355708 | 45 | 0 | 1.7977e+308 | 712.5151 | -784.5413 | 1.7977e+308 | 1.7977e+308 | 8100000 | 1.7977e+308 | 8100000 | 1.7977e+308 | 392838.6 | -269416.1 | 56.93649 | 1.7977e+308 | 2 | 600 | 89.17417 | 912.4 | 30062.66 | 40276.41
| 3168.906 | 176.3514 | 593.4 | 1.7977e+308 | 1.7977e+308 | 1.7977e+308 | 1 | 1.7977e+308 | 0.1571193 | 45 | 0 | 1.7977e+308 | 712.5151 | -784.5413 | 1.7977e+308 | 1.7977e+308 | 8100000 | 1.7977e+308 | 8100000 | 1.7977e+308 | 394075.9 | -269417.5 | 56.46786 | 1.7977e+308 | 2 | 600 | 89.17418 | 912.6 | 30062.66 | 40276.41
| 3168.009 | 175.9002 | 593.6 | 1.7977e+308 | 1.7977e+308 | 1.7977e+308 | 1 | 1.7977e+308 | 0.03878006 | 45 | 0 | 1.7977e+308 | 712.5152 | -784.5413 | 1.7977e+308 | 1.7977e+308 | 8100000 | 1.7977e+308 | 8100000 | 1.7977e+308 | 393301.8 | -269418.6 | 56.01659 | 1.7977e+308 | 2 | 600 | 89.17419 | 912.8 | 30062.66 | 40276.41
| 3166.657 | 175.4317 | 593.8 | 1.7977e+308 | 1.7977e+308 | 1.7977e+308 | 1 | 1.7977e+308 | 0.2606659 | 45 | 0 | 1.7977e+308 | 712.5152 | -784.5413 | 1.7977e+308 | 1.7977e+308 | 8100000 | 1.7977e+308 | 8100000 | 1.7977e+308 | 390793.1 | -269420.1 | 55.54796 | 1.7977e+308 | 2 | 600 | 89.1742 | 913 | 30062.66 | 40276.41
| 3166.01 | 174.9632 | 594 | 1.7977e+308 | 1.7977e+308 | 1.7977e+308 | 1 | 1.7977e+308 | 0.2022959 | 45 | 0 | 1.7977e+308 | 712.5153 | -784.5412 | 1.7977e+308 | 1.7977e+308 | 8100000 | 1.7977e+308 | 8100000 | 1.7977e+308 | 392740.2 | -269420.9 | 55.07933 | 1.7977e+308 | 2 | 600 | 89.17421 | 913.2 | 30062.66 | 40276.41
| 3164.859 | 174.512 | 594.2 | 1.7977e+308 | 1.7977e+308 | 1.7977e+308 | 1 | 1.7977e+308 | 0.1343308 | 45 | 0 | 1.7977e+308 | 712.5153 | -784.5412 | 1.7977e+308 | 1.7977e+308 | 8100000 | 1.7977e+308 | 8100000 | 1.7977e+308 | 391906 | -269422.3 | 54.62806 | 1.7977e+308 | 2 | 600 | 89.17422 | 913.4 | 30062.66 | 40276.41
| 3163.9 | 174.0435 | 594.4 | 1.7977e+308 | 1.7977e+308 | 1.7977e+308 | 1 | 1.7977e+308 | 0.09515099 | 45 | 0 | 1.7977e+308 | 712.5154 | -784.5412 | 1.7977e+308 | 1.7977e+308 | 8100000 | 1.7977e+308 | 8100000 | 1.7977e+308 | 389898.6 | -269423.4 | 54.15943 | 1.7977e+308 | 2 | 600 | 89.17423 | 913.6 | 30062.66 | 40276.41
| 3163.109 | 173.575 | 594.6 | 1.7977e+308 | 1.7977e+308 | 1.7977e+308 | 1 | 1.7977e+308 | 0.2454735 | 45 | 0 | 1.7977e+308 | 712.5154 | -784.5412 | 1.7977e+308 | 1.7977e+308 | 8100000 | 1.7977e+308 | 8100000 | 1.7977e+308 | 393455.8 | -269424.4 | 53.6908 | 1.7977e+308 | 2 | 600 | 89.17424 | 913.8 | 30062.66 | 40276.41
| 3161.912 | 173.1064 | 594.8 | 1.7977e+308 | 1.7977e+308 | 1.7977e+308 | 1 | 1.7977e+308 | 0.1003483 | 45 | 0 | 1.7977e+308 | 712.5155 | -784.5412 | 1.7977e+308 | 1.7977e+308 | 8100000 | 1.7977e+308 | 8100000 | 1.7977e+308 | 392936.4 | -269425.8 | 53.22217 | 1.7977e+308 | 2 | 600 | 89.17425 | 914 | 30062.66 | 40276.41
| 3161.017 | 172.6553 | 595 | 1.7977e+308 | 1.7977e+308 | 1.7977e+308 | 1 | 1.7977e+308 | 0.1683132 | 45 | 0 | 1.7977e+308 | 712.5155 | -784.5412 | 1.7977e+308 | 1.7977e+308 | 8100000 | 1.7977e+308 | 8100000 | 1.7977e+308 | 392733.3 | -269426.9 | 52.7709 | 1.7977e+308 | 2 | 600 | 89.17426 | 914.2 | 30062.66 | 40276.41
| 3159.645 | 172.1868 | 595.2 | 1.7977e+308 | 1.7977e+308 | 1.7977e+308 | 1 | 1.7977e+308 | 0.06716534 | 45 | 0 | 1.7977e+308 | 712.5156 | -784.5412 | 1.7977e+308 | 1.7977e+308 | 8100000 | 1.7977e+308 | 8100000 | 1.7977e+308 | 388580.8 | -269428.5 | 52.30227 | 1.7977e+308 | 2 | 600 | 89.17428 | 914.4 | 30062.66 | 40276.41
| 3158.79 | 171.7183 | 595.4 | 1.7977e+308 | 1.7977e+308 | 1.7977e+308 | 1 | 1.7977e+308 | 0.08235749 | 45 | 0 | 1.7977e+308 | 712.5156 | -784.5412 | 1.7977e+308 | 1.7977e+308 | 8100000 | 1.7977e+308 | 8100000 | 1.7977e+308 | 388230.4 | -269429.5 | 51.83365 | 1.7977e+308 | 2 | 600 | 89.17429 | 914.6 | 30062.66 | 40276.41
| 3157.953 | 171.2497 | 595.6 | 1.7977e+308 | 1.7977e+308 | 1.7977e+308 | 1 | 1.7977e+308 | 0.02878514 | 45 | 0 | 1.7977e+308 | 712.5157 | -784.5412 | 1.7977e+308 | 1.7977e+308 | 8100000 | 1.7977e+308 | 8100000 | 1.7977e+308 | 389573.9 | -269430.6 | 51.36502 | 1.7977e+308 | 2 | 600 | 89.1743 | 914.8 | 30062.66 | 40276.41
| 3157.052 | 170.7985 | 595.8 | 1.7977e+308 | 1.7977e+308 | 1.7977e+308 | 1 | 1.7977e+308 | 0.1611168 | 45 | 0 | 1.7977e+308 | 712.5157 | -784.5412 | 1.7977e+308 | 1.7977e+308 | 8100000 | 1.7977e+308 | 8100000 | 1.7977e+308 | 390908.3 | -269431.7 | 50.91375 | 1.7977e+308 | 2 | 600 | 89.17431 | 915 | 30062.66 | 40276.41
| 3156.02 | 170.33 | 596 | 1.7977e+308 | 1.7977e+308 | 1.7977e+308 | 1 | 1.7977e+308 | 0.1019473 | 45 | 0 | 1.7977e+308 | 712.5157 | -784.5411 | 1.7977e+308 | 1.7977e+308 | 8100000 | 1.7977e+308 | 8100000 | 1.7977e+308 | 388729 | -269432.9 | 50.44512 | 1.7977e+308 | 2 | 600 | 89.17432 | 915.2 | 30062.66 | 40276.41
| 3154.997 | 169.8615 | 596.2 | 1.7977e+308 | 1.7977e+308 | 1.7977e+308 | 1 | 1.7977e+308 | 0.2706601 | 45 | 0 | 1.7977e+308 | 712.5158 | -784.5411 | 1.7977e+308 | 1.7977e+308 | 8100000 | 1.7977e+308 | 8100000 | 1.7977e+308 | 388101.5 | -269434.1 | 49.97649 | 1.7977e+308 | 2 | 600 | 89.17433 | 915.4 | 30062.66 | 40276.41
| 3154.049 | 169.4103 | 596.4 | 1.7977e+308 | 1.7977e+308 | 1.7977e+308 | 1 | 1.7977e+308 | 0.1735103 | 45 | 0 | 1.7977e+308 | 712.5158 | -784.5411 | 1.7977e+308 | 1.7977e+308 | 8100000 | 1.7977e+308 | 8100000 | 1.7977e+308 | 388392.1 | -269435.2 | 49.52522 | 1.7977e+308 | 2 | 600 | 89.17434 | 915.6 | 30062.66 | 40276.41
| 3152.716 | 168.9418 | 596.6 | 1.7977e+308 | 1.7977e+308 | 1.7977e+308 | 1 | 1.7977e+308 | 0.1671135 | 45 | 0 | 1.7977e+308 | 712.5159 | -784.5411 | 1.7977e+308 | 1.7977e+308 | 8100000 | 1.7977e+308 | 8100000 | 1.7977e+308 | 384874.6 | -269436.8 | 49.05659 | 1.7977e+308 | 2 | 600 | 89.17435 | 915.8 | 30062.66 | 40276.41
| 3151.733 | 168.4733 | 596.8 | 1.7977e+308 | 1.7977e+308 | 1.7977e+308 | 1 | 1.7977e+308 | 0.1011476 | 45 | 0 | 1.7977e+308 | 712.516 | -784.5411 | 1.7977e+308 | 1.7977e+308 | 8100000 | 1.7977e+308 | 8100000 | 1.7977e+308 | 382730 | -269437.9 | 48.58797 | 1.7977e+308 | 2 | 600 | 89.17436 | 916 | 30062.66 | 40276.41
| 3150.601 | 168.0048 | 597 | 1.7977e+308 | 1.7977e+308 | 1.7977e+308 | 1 | 1.7977e+308 | 0.006396687 | 45 | 0 | 1.7977e+308 | 712.516 | -784.5411 | 1.7977e+308 | 1.7977e+308 | 8100000 | 1.7977e+308 | 8100000 | 1.7977e+308 | 380815 | -269439.3 | 48.11934 | 1.7977e+308 | 2 | 600 | 89.17437 | 916.2 | 30062.66 | 40276.41
| 3149.694 | 167.5536 | 597.2 | 1.7977e+308 | 1.7977e+308 | 1.7977e+308 | 1 | 1.7977e+308 | 0.1479233 | 45 | 0 | 1.7977e+308 | 712.5161 | -784.5411 | 1.7977e+308 | 1.7977e+308 | 8100000 | 1.7977e+308 | 8100000 | 1.7977e+308 | 380687.7 | -269440.4 | 47.66807 | 1.7977e+308 | 2 | 600 | 89.17438 | 916.4 | 30062.66 | 40276.41
| 3149.037 | 167.0851 | 597.4 | 1.7977e+308 | 1.7977e+308 | 1.7977e+308 | 1 | 1.7977e+308 | 0.07036353 | 45 | 0 | 1.7977e+308 | 712.5161 | -784.5411 | 1.7977e+308 | 1.7977e+308 | 8100000 | 1.7977e+308 | 8100000 | 1.7977e+308 | 383412.9 | -269441.2 | 47.19945 | 1.7977e+308 | 2 | 600 | 89.17439 | 916.6 | 30062.66 | 40276.41
| 3147.666 | 166.6166 | 597.6 | 1.7977e+308 | 1.7977e+308 | 1.7977e+308 | 1 | 1.7977e+308 | 0.1671133 | 45 | 0 | 1.7977e+308 | 712.5162 | -784.5411 | 1.7977e+308 | 1.7977e+308 | 8100000 | 1.7977e+308 | 8100000 | 1.7977e+308 | 382590.6 | -269442.8 | 46.73082 | 1.7977e+308 | 2 | 600 | 89.17441 | 916.8 | 30062.66 | 40276.41
| 3146.787 | 166.1481 | 597.8 | 1.7977e+308 | 1.7977e+308 | 1.7977e+308 | 1 | 1.7977e+308 | 0.0483749 | 45 | 0 | 1.7977e+308 | 712.5162 | -784.541 | 1.7977e+308 | 1.7977e+308 | 8100000 | 1.7977e+308 | 8100000 | 1.7977e+308 | 381840.8 | -269443.9 | 46.26219 | 1.7977e+308 | 2 | 600 | 89.17442 | 917 | 30062.66 | 40276.41
| 3145.585 | 165.6969 | 598 | 1.7977e+308 | 1.7977e+308 | 1.7977e+308 | 1 | 1.7977e+308 | 0.07276223 | 45 | 0 | 1.7977e+308 | 712.5163 | -784.541 | 1.7977e+308 | 1.7977e+308 | 8100000 | 1.7977e+308 | 8100000 | 1.7977e+308 | 377597.8 | -269445.3 | 45.81092 | 1.7977e+308 | 2 | 600 | 89.17443 | 917.2 | 30062.66 | 40276.41
| 3144.313 | 165.2284 | 598.2 | 1.7977e+308 | 1.7977e+308 | 1.7977e+308 | 1 | 1.7977e+308 | 0.2254829 | 45 | 0 | 1.7977e+308 | 712.5163 | -784.541 | 1.7977e+308 | 1.7977e+308 | 8100000 | 1.7977e+308 | 8100000 | 1.7977e+308 | 374330.5 | -269446.7 | 45.34229 | 1.7977e+308 | 2 | 600 | 89.17444 | 917.4 | 30062.66 | 40276.41
| 3143.506 | 164.7599 | 598.4 | 1.7977e+308 | 1.7977e+308 | 1.7977e+308 | 1 | 1.7977e+308 | 0.2106905 | 45 | 0 | 1.7977e+308 | 712.5164 | -784.541 | 1.7977e+308 | 1.7977e+308 | 8100000 | 1.7977e+308 | 8100000 | 1.7977e+308 | 373849.7 | -269447.7 | 44.87367 | 1.7977e+308 | 2 | 600 | 89.17445 | 917.6 | 30062.66 | 40276.41
| 3142.512 | 164.3001 | 598.6 | 1.7977e+308 | 1.7977e+308 | 1.7977e+308 | 1 | 1.7977e+308 | 0.1387279 | 45 | 0 | 1.7977e+308 | 712.5164 | -784.541 | 1.7977e+308 | 1.7977e+308 | 8100000 | 1.7977e+308 | 8100000 | 1.7977e+308 | 375650.7 | -269448.9 | 44.41372 | 1.7977e+308 | 2 | 600 | 89.17446 | 917.8 | 30062.66 | 40276.41
| 3141.273 | 163.8402 | 598.8 | 1.7977e+308 | 1.7977e+308 | 1.7977e+308 | 1 | 1.7977e+308 | 0.2898493 | 45 | 0 | 1.7977e+308 | 712.5165 | -784.541 | 1.7977e+308 | 1.7977e+308 | 8100000 | 1.7977e+308 | 8100000 | 1.7977e+308 | 373234.1 | -269450.4 | 43.95377 | 1.7977e+308 | 2 | 600 | 89.17447 | 918 | 30062.66 | 40276.41
| 3140.104 | 163.3717 | 599 | 1.7977e+308 | 1.7977e+308 | 1.7977e+308 | 1 | 1.7977e+308 | 0.09914841 | 45 | 0 | 1.7977e+308 | 712.5165 | -784.541 | 1.7977e+308 | 1.7977e+308 | 8100000 | 1.7977e+308 | 8100000 | 1.7977e+308 | 371898.5 | -269451.7 | 43.48515 | 1.7977e+308 | 2 | 600 | 89.17449 | 918.2 | 30062.66 | 40276.41
| 3139.41 | 162.9119 | 599.2 | 1.7977e+308 | 1.7977e+308 | 1.7977e+308 | 1 | 1.7977e+308 | 0.06516608 | 45 | 0 | 1.7977e+308 | 712.5166 | -784.541 | 1.7977e+308 | 1.7977e+308 | 8100000 | 1.7977e+308 | 8100000 | 1.7977e+308 | 374833.9 | -269452.6 | 43.0252 | 1.7977e+308 | 2 | 600 | 89.17449 | 918.4 | 30062.66 | 40276.41
| 3137.976 | 162.4521 | 599.4 | 1.7977e+308 | 1.7977e+308 | 1.7977e+308 | 1 | 1.7977e+308 | 0.05237272 | 45 | 0 | 1.7977e+308 | 712.5166 | -784.541 | 1.7977e+308 | 1.7977e+308 | 8100000 | 1.7977e+308 | 8100000 | 1.7977e+308 | 372410.9 | -269454.2 | 42.56525 | 1.7977e+308 | 2 | 600 | 89.17451 | 918.6 | 30062.66 | 40276.41
| 3137.389 | 161.9835 | 599.6 | 1.7977e+308 | 1.7977e+308 | 1.7977e+308 | 1 | 1.7977e+308 | 0.1451244 | 45 | 0 | 1.7977e+308 | 712.5167 | -784.5409 | 1.7977e+308 | 1.7977e+308 | 8100000 | 1.7977e+308 | 8100000 | 1.7977e+308 | 374383.7 | -269455 | 42.09663 | 1.7977e+308 | 2 | 600 | 89.17452 | 918.8 | 30062.66 | 40276.41
| 3136.063 | 161.515 | 599.8 | 1.7977e+308 | 1.7977e+308 | 1.7977e+308 | 1 | 1.7977e+308 | 0.09914832 | 45 | 0 | 1.7977e+308 | 712.5167 | -784.5409 | 1.7977e+308 | 1.7977e+308 | 8100000 | 1.7977e+308 | 8100000 | 1.7977e+308 | 372328 | -269456.5 | 41.628 | 1.7977e+308 | 2 | 600 | 89.17453 | 919 | 30062.66 | 40276.41
| 3135.021 | 161.0552 | 600 | 1.7977e+308 | 1.7977e+308 | 1.7977e+308 | 1 | 1.7977e+308 | 0.05996873 | 45 | 0 | 1.7977e+308 | 712.5168 | -784.5409 | 1.7977e+308 | 1.7977e+308 | 8100000 | 1.7977e+308 | 8100000 | 1.7977e+308 | 371823.8 | -269457.8 | 41.16805 | 1.7977e+308 | 2 | 600 | 89.17454 | 919.2 | 30062.66 | 40276.41
| 3133.885 | 160.5954 | 600.2 | 1.7977e+308 | 1.7977e+308 | 1.7977e+308 | 1 | 1.7977e+308 | 0.07955849 | 45 | 0 | 1.7977e+308 | 712.5168 | -784.5409 | 1.7977e+308 | 1.7977e+308 | 8100000 | 1.7977e+308 | 8100000 | 1.7977e+308 | 369310 | -269459.1 | 40.70811 | 1.7977e+308 | 2 | 600 | 89.17455 | 919.4 | 30062.66 | 40276.41
| 3133.026 | 160.1268 | 600.4 | 1.7977e+308 | 1.7977e+308 | 1.7977e+308 | 1 | 1.7977e+308 | 0.1946984 | 45 | 0 | 1.7977e+308 | 712.5169 | -784.5409 | 1.7977e+308 | 1.7977e+308 | 8100000 | 1.7977e+308 | 8100000 | 1.7977e+308 | 371183.1 | -269460.2 | 40.23948 | 1.7977e+308 | 2 | 600 | 89.17456 | 919.6 | 30062.66 | 40276.41
| 3131.953 | 159.6583 | 600.6 | 1.7977e+308 | 1.7977e+308 | 1.7977e+308 | 1 | 1.7977e+308 | 0.2306796 | 45 | 0 | 1.7977e+308 | 712.5169 | -784.5409 | 1.7977e+308 | 1.7977e+308 | 8100000 | 1.7977e+308 | 8100000 | 1.7977e+308 | 372394.9 | -269461.4 | 39.77086 | 1.7977e+308 | 2 | 600 | 89.17457 | 919.8 | 30062.66 | 40276.41
| 3131.134 | 159.1985 | 600.8 | 1.7977e+308 | 1.7977e+308 | 1.7977e+308 | 1 | 1.7977e+308 | 0.2942463 | 45 | 0 | 1.7977e+308 | 712.517 | -784.5409 | 1.7977e+308 | 1.7977e+308 | 8100000 | 1.7977e+308 | 8100000 | 1.7977e+308 | 374522.8 | -269462.4 | 39.31091 | 1.7977e+308 | 2 | 600 | 89.17458 | 920 | 30062.66 | 40276.41
| 3129.775 | 158.7387 | 601 | 1.7977e+308 | 1.7977e+308 | 1.7977e+308 | 1 | 1.7977e+308 | 0.1427254 | 45 | 0 | 1.7977e+308 | 712.517 | -784.5409 | 1.7977e+308 | 1.7977e+308 | 8100000 | 1.7977e+308 | 8100000 | 1.7977e+308 | 373040.5 | -269464 | 38.85096 | 1.7977e+308 | 2 | 600 | 89.1746 | 920.2 | 30062.66 | 40276.41
| 3128.889 | 158.2701 | 601.2 | 1.7977e+308 | 1.7977e+308 | 1.7977e+308 | 1 | 1.7977e+308 | 0.07196238 | 45 | 0 | 1.7977e+308 | 712.5171 | -784.5409 | 1.7977e+308 | 1.7977e+308 | 8100000 | 1.7977e+308 | 8100000 | 1.7977e+308 | 373174.2 | -269465.1 | 38.38234 | 1.7977e+308 | 2 | 600 | 89.17461 | 920.4 | 30062.66 | 40276.41
| 3127.922 | 157.8103 | 601.4 | 1.7977e+308 | 1.7977e+308 | 1.7977e+308 | 1 | 1.7977e+308 | 0.1675124 | 45 | 0 | 1.7977e+308 | 712.5171 | -784.5408 | 1.7977e+308 | 1.7977e+308 | 8100000 | 1.7977e+308 | 8100000 | 1.7977e+308 | 379712.5 | -269466.2 | 37.92239 | 1.7977e+308 | 2 | 600 | 89.17462 | 920.6 | 30062.66 | 40276.41
| 3126.788 | 157.3505 | 601.6 | 1.7977e+308 | 1.7977e+308 | 1.7977e+308 | 1 | 1.7977e+308 | 0.0435772 | 45 | 0 | 1.7977e+308 | 712.5172 | -784.5408 | 1.7977e+308 | 1.7977e+308 | 8100000 | 1.7977e+308 | 8100000 | 1.7977e+308 | 380978.5 | -269467.6 | 37.46245 | 1.7977e+308 | 2 | 600 | 89.17463 | 920.8 | 30062.66 | 40276.41
| 3125.871 | 156.8819 | 601.8 | 1.7977e+308 | 1.7977e+308 | 1.7977e+308 | 1 | 1.7977e+308 | 0.1247347 | 45 | 0 | 1.7977e+308 | 712.5172 | -784.5408 | 1.7977e+308 | 1.7977e+308 | 8100000 | 1.7977e+308 | 8100000 | 1.7977e+308 | 382709.1 | -269468.7 | 36.99382 | 1.7977e+308 | 2 | 600 | 89.17464 | 921 | 30062.66 | 40276.41
| 3124.689 | 156.4134 | 602 | 1.7977e+308 | 1.7977e+308 | 1.7977e+308 | 1 | 1.7977e+308 | 0.06596545 | 45 | 0 | 1.7977e+308 | 712.5173 | -784.5408 | 1.7977e+308 | 1.7977e+308 | 8100000 | 1.7977e+308 | 8100000 | 1.7977e+308 | 382517.7 | -269470.1 | 36.5252 | 1.7977e+308 | 2 | 600 | 89.17465 | 921.2 | 30062.66 | 40276.41
| 3123.799 | 155.9536 | 602.2 | 1.7977e+308 | 1.7977e+308 | 1.7977e+308 | 1 | 1.7977e+308 | 0.03718052 | 45 | 0 | 1.7977e+308 | 712.5173 | -784.5408 | 1.7977e+308 | 1.7977e+308 | 8100000 | 1.7977e+308 | 8100000 | 1.7977e+308 | 381889.8 | -269471.1 | 36.06525 | 1.7977e+308 | 2 | 600 | 89.17466 | 921.4 | 30062.66 | 40276.41
| 3122.541 | 155.4938 | 602.4 | 1.7977e+308 | 1.7977e+308 | 1.7977e+308 | 1 | 1.7977e+308 | 0.1051449 | 45 | 0 | 1.7977e+308 | 712.5174 | -784.5408 | 1.7977e+308 | 1.7977e+308 | 8100000 | 1.7977e+308 | 8100000 | 1.7977e+308 | 381001 | -269472.6 | 35.60531 | 1.7977e+308 | 2 | 600 | 89.17467 | 921.6 | 30062.66 | 40276.41
| 3121.448 | 155.0253 | 602.6 | 1.7977e+308 | 1.7977e+308 | 1.7977e+308 | 1 | 1.7977e+308 | 0.3058396 | 45 | 0 | 1.7977e+308 | 712.5174 | -784.5408 | 1.7977e+308 | 1.7977e+308 | 8100000 | 1.7977e+308 | 8100000 | 1.7977e+308 | 379178.1 | -269473.9 | 35.13668 | 1.7977e+308 | 2 | 600 | 89.17469 | 921.8 | 30062.66 | 40276.41
| 3120.663 | 154.5567 | 602.8 | 1.7977e+308 | 1.7977e+308 | 1.7977e+308 | 1 | 1.7977e+308 | 0.2450714 | 45 | 0 | 1.7977e+308 | 712.5175 | -784.5408 | 1.7977e+308 | 1.7977e+308 | 8100000 | 1.7977e+308 | 8100000 | 1.7977e+308 | 380628.8 | -269474.9 | 34.66806 | 1.7977e+308 | 2 | 600 | 89.17469 | 922 | 30062.66 | 40276.41
| 3119.302 | 154.0969 | 603 | 1.7977e+308 | 1.7977e+308 | 1.7977e+308 | 1 | 1.7977e+308 | 0.06676495 | 45 | 0 | 1.7977e+308 | 712.5175 | -784.5408 | 1.7977e+308 | 1.7977e+308 | 8100000 | 1.7977e+308 | 8100000 | 1.7977e+308 | 378936.8 | -269476.4 | 34.20811 | 1.7977e+308 | 2 | 600 | 89.17471 | 922.2 | 30062.66 | 40276.41
| 3118.301 | 153.6371 | 603.2 | 1.7977e+308 | 1.7977e+308 | 1.7977e+308 | 1 | 1.7977e+308 | 0.04077858 | 45 | 0 | 1.7977e+308 | 712.5176 | -784.5407 | 1.7977e+308 | 1.7977e+308 | 8100000 | 1.7977e+308 | 8100000 | 1.7977e+308 | 374290 | -269477.6 | 33.74817 | 1.7977e+308 | 2 | 600 | 89.17472 | 922.4 | 30062.66 | 40276.41
| 3117.386 | 153.1686 | 603.4 | 1.7977e+308 | 1.7977e+308 | 1.7977e+308 | 1 | 1.7977e+308 | 0.02238824 | 45 | 0 | 1.7977e+308 | 712.5176 | -784.5407 | 1.7977e+308 | 1.7977e+308 | 8100000 | 1.7977e+308 | 8100000 | 1.7977e+308 | 374922.5 | -269478.7 | 33.27955 | 1.7977e+308 | 2 | 600 | 89.17473 | 922.6 | 30062.66 | 40276.41
| 3116.278 | 152.7087 | 603.6 | 1.7977e+308 | 1.7977e+308 | 1.7977e+308 | 1 | 1.7977e+308 | 0.05277226 | 45 | 0 | 1.7977e+308 | 712.5177 | -784.5407 | 1.7977e+308 | 1.7977e+308 | 8100000 | 1.7977e+308 | 8100000 | 1.7977e+308 | 374237.8 | -269480 | 32.8196 | 1.7977e+308 | 2 | 600 | 89.17474 | 922.8 | 30062.66 | 40276.41
| 3115.167 | 152.2489 | 603.8 | 1.7977e+308 | 1.7977e+308 | 1.7977e+308 | 1 | 1.7977e+308 | 0.1871016 | 45 | 0 | 1.7977e+308 | 712.5177 | -784.5407 | 1.7977e+308 | 1.7977e+308 | 8100000 | 1.7977e+308 | 8100000 | 1.7977e+308 | 373155.7 | -269481.3 | 32.35966 | 1.7977e+308 | 2 | 600 | 89.17475 | 923 | 30062.66 | 40276.41
| 3113.835 | 151.7804 | 604 | 1.7977e+308 | 1.7977e+308 | 1.7977e+308 | 1 | 1.7977e+308 | 0.2122883 | 45 | 0 | 1.7977e+308 | 712.5178 | -784.5407 | 1.7977e+308 | 1.7977e+308 | 8100000 | 1.7977e+308 | 8100000 | 1.7977e+308 | 370128.8 | -269482.9 | 31.89103 | 1.7977e+308 | 2 | 600 | 89.17477 | 923.2 | 30062.66 | 40276.41
| 3112.964 | 151.3119 | 604.2 | 1.7977e+308 | 1.7977e+308 | 1.7977e+308 | 1 | 1.7977e+308 | 0.1733088 | 45 | 0 | 1.7977e+308 | 712.5178 | -784.5407 | 1.7977e+308 | 1.7977e+308 | 8100000 | 1.7977e+308 | 8100000 | 1.7977e+308 | 370656.5 | -269483.9 | 31.42241 | 1.7977e+308 | 2 | 600 | 89.17478 | 923.4 | 30062.66 | 40276.41
| 3111.797 | 150.8521 | 604.4 | 1.7977e+308 | 1.7977e+308 | 1.7977e+308 | 1 | 1.7977e+308 | 0.2754549 | 45 | 0 | 1.7977e+308 | 712.5179 | -784.5407 | 1.7977e+308 | 1.7977e+308 | 8100000 | 1.7977e+308 | 8100000 | 1.7977e+308 | 368738.2 | -269485.3 | 30.96246 | 1.7977e+308 | 2 | 600 | 89.17479 | 923.6 | 30062.66 | 40276.41
| 3110.824 | 150.3922 | 604.6 | 1.7977e+308 | 1.7977e+308 | 1.7977e+308 | 1 | 1.7977e+308 | 0.06236714 | 45 | 0 | 1.7977e+308 | 712.5179 | -784.5407 | 1.7977e+308 | 1.7977e+308 | 8100000 | 1.7977e+308 | 8100000 | 1.7977e+308 | 368747.3 | -269486.5 | 30.50252 | 1.7977e+308 | 2 | 600 | 89.1748 | 923.8 | 30062.66 | 40276.41
| 3109.784 | 149.9411 | 604.8 | 1.7977e+308 | 1.7977e+308 | 1.7977e+308 | 1 | 1.7977e+308 | 0.1535191 | 45 | 0 | 1.7977e+308 | 712.518 | -784.5406 | 1.7977e+308 | 1.7977e+308 | 8100000 | 1.7977e+308 | 8100000 | 1.7977e+308 | 368909.6 | -269487.7 | 30.05125 | 1.7977e+308 | 2 | 600 | 89.17481 | 924 | 30062.66 | 40276.41
| 3109.022 | 149.4639 | 605 | 1.7977e+308 | 1.7977e+308 | 1.7977e+308 | 1 | 1.7977e+308 | 0.07835869 | 45 | 0 | 1.7977e+308 | 712.518 | -784.5406 | 1.7977e+308 | 1.7977e+308 | 8100000 | 1.7977e+308 | 8100000 | 1.7977e+308 | 372243.3 | -269488.7 | 29.57395 | 1.7977e+308 | 2 | 600 | 89.17482 | 924.2 | 30062.66 | 40276.41
| 3107.881 | 149.004 | 605.2 | 1.7977e+308 | 1.7977e+308 | 1.7977e+308 | 1 | 1.7977e+308 | 0.248269 | 45 | 0 | 1.7977e+308 | 712.5181 | -784.5406 | 1.7977e+308 | 1.7977e+308 | 8100000 | 1.7977e+308 | 8100000 | 1.7977e+308 | 374074.7 | -269490 | 29.11401 | 1.7977e+308 | 2 | 600 | 89.17483 | 924.4 | 30062.66 | 40276.41
| 3106.693 | 148.5355 | 605.4 | 1.7977e+308 | 1.7977e+308 | 1.7977e+308 | 1 | 1.7977e+308 | 0.1655127 | 45 | 0 | 1.7977e+308 | 712.5181 | -784.5406 | 1.7977e+308 | 1.7977e+308 | 8100000 | 1.7977e+308 | 8100000 | 1.7977e+308 | 372231.5 | -269491.4 | 28.64539 | 1.7977e+308 | 2 | 600 | 89.17484 | 924.6 | 30062.66 | 40276.41
| 3105.458 | 148.067 | 605.6 | 1.7977e+308 | 1.7977e+308 | 1.7977e+308 | 1 | 1.7977e+308 | 0.2762541 | 45 | 0 | 1.7977e+308 | 712.5182 | -784.5406 | 1.7977e+308 | 1.7977e+308 | 8100000 | 1.7977e+308 | 8100000 | 1.7977e+308 | 370618.4 | -269492.8 | 28.17676 | 1.7977e+308 | 2 | 600 | 89.17486 | 924.8 | 30062.66 | 40276.41
| 3104.443 | 147.6072 | 605.8 | 1.7977e+308 | 1.7977e+308 | 1.7977e+308 | 1 | 1.7977e+308 | 0.2066908 | 45 | 0 | 1.7977e+308 | 712.5183 | -784.5406 | 1.7977e+308 | 1.7977e+308 | 8100000 | 1.7977e+308 | 8100000 | 1.7977e+308 | 368612.1 | -269494 | 27.71682 | 1.7977e+308 | 2 | 600 | 89.17487 | 925 | 30062.66 | 40276.41
| 3103.366 | 147.1474 | 606 | 1.7977e+308 | 1.7977e+308 | 1.7977e+308 | 1 | 1.7977e+308 | 0.1952968 | 45 | 0 | 1.7977e+308 | 712.5183 | -784.5406 | 1.7977e+308 | 1.7977e+308 | 8100000 | 1.7977e+308 | 8100000 | 1.7977e+308 | 368146 | -269495.3 | 27.25688 | 1.7977e+308 | 2 | 600 | 89.17488 | 925.2 | 30062.66 | 40276.41
| 3102.463 | 146.6789 | 606.2 | 1.7977e+308 | 1.7977e+308 | 1.7977e+308 | 1 | 1.7977e+308 | 0.09275097 | 45 | 0 | 1.7977e+308 | 712.5184 | -784.5406 | 1.7977e+308 | 1.7977e+308 | 8100000 | 1.7977e+308 | 8100000 | 1.7977e+308 | 368621.7 | -269496.4 | 26.78826 | 1.7977e+308 | 2 | 600 | 89.17489 | 925.4 | 30062.66 | 40276.41
| 3101.332 | 146.2104 | 606.4 | 1.7977e+308 | 1.7977e+308 | 1.7977e+308 | 1 | 1.7977e+308 | 0.06036807 | 45 | 0 | 1.7977e+308 | 712.5184 | -784.5406 | 1.7977e+308 | 1.7977e+308 | 8100000 | 1.7977e+308 | 8100000 | 1.7977e+308 | 369395.3 | -269497.7 | 26.31963 | 1.7977e+308 | 2 | 600 | 89.1749 | 925.6 | 30062.66 | 40276.41
| 3100.171 | 145.7505 | 606.6 | 1.7977e+308 | 1.7977e+308 | 1.7977e+308 | 1 | 1.7977e+308 | 0.1467224 | 45 | 0 | 1.7977e+308 | 712.5185 | -784.5405 | 1.7977e+308 | 1.7977e+308 | 8100000 | 1.7977e+308 | 8100000 | 1.7977e+308 | 368745 | -269499.1 | 25.85969 | 1.7977e+308 | 2 | 600 | 89.17491 | 925.8 | 30062.66 | 40276.41
| 3099.308 | 145.2907 | 606.8 | 1.7977e+308 | 1.7977e+308 | 1.7977e+308 | 1 | 1.7977e+308 | 0.04357693 | 45 | 0 | 1.7977e+308 | 712.5185 | -784.5405 | 1.7977e+308 | 1.7977e+308 | 8100000 | 1.7977e+308 | 8100000 | 1.7977e+308 | 372028.5 | -269500.1 | 25.39975 | 1.7977e+308 | 2 | 600 | 89.17492 | 926 | 30062.66 | 40276.41
| 3098.001 | 144.8222 | 607 | 1.7977e+308 | 1.7977e+308 | 1.7977e+308 | 1 | 1.7977e+308 | 0.2724557 | 45 | 0 | 1.7977e+308 | 712.5186 | -784.5405 | 1.7977e+308 | 1.7977e+308 | 8100000 | 1.7977e+308 | 8100000 | 1.7977e+308 | 370132.6 | -269501.6 | 24.93113 | 1.7977e+308 | 2 | 600 | 89.17494 | 926.2 | 30062.66 | 40276.41
| 3097.192 | 144.3623 | 607.2 | 1.7977e+308 | 1.7977e+308 | 1.7977e+308 | 1 | 1.7977e+308 | 0.2014932 | 45 | 0 | 1.7977e+308 | 712.5186 | -784.5405 | 1.7977e+308 | 1.7977e+308 | 8100000 | 1.7977e+308 | 8100000 | 1.7977e+308 | 371797.1 | -269502.6 | 24.47118 | 1.7977e+308 | 2 | 600 | 89.17494 | 926.4 | 30062.66 | 40276.41
| 3095.799 | 143.9025 | 607.4 | 1.7977e+308 | 1.7977e+308 | 1.7977e+308 | 1 | 1.7977e+308 | 0.1747074 | 45 | 0 | 1.7977e+308 | 712.5187 | -784.5405 | 1.7977e+308 | 1.7977e+308 | 8100000 | 1.7977e+308 | 8100000 | 1.7977e+308 | 369262.1 | -269504.2 | 24.01124 | 1.7977e+308 | 2 | 600 | 89.17496 | 926.6 | 30062.66 | 40276.41
| 3094.77 | 143.434 | 607.6 | 1.7977e+308 | 1.7977e+308 | 1.7977e+308 | 1 | 1.7977e+308 | 0.2138866 | 45 | 0 | 1.7977e+308 | 712.5187 | -784.5405 | 1.7977e+308 | 1.7977e+308 | 8100000 | 1.7977e+308 | 8100000 | 1.7977e+308 | 368960.6 | -269505.4 | 23.54262 | 1.7977e+308 | 2 | 600 | 89.17497 | 926.8 | 30062.66 | 40276.41
| 3093.619 | 142.9655 | 607.8 | 1.7977e+308 | 1.7977e+308 | 1.7977e+308 | 1 | 1.7977e+308 | 0.0559703 | 45 | 0 | 1.7977e+308 | 712.5188 | -784.5405 | 1.7977e+308 | 1.7977e+308 | 8100000 | 1.7977e+308 | 8100000 | 1.7977e+308 | 367202.6 | -269506.8 | 23.074 | 1.7977e+308 | 2 | 600 | 89.17498 | 927 | 30062.66 | 40276.41
| 3092.705 | 142.5144 | 608 | 1.7977e+308 | 1.7977e+308 | 1.7977e+308 | 1 | 1.7977e+308 | 0.3961897 | 45 | 0 | 1.7977e+308 | 712.5188 | -784.5405 | 1.7977e+308 | 1.7977e+308 | 8100000 | 1.7977e+308 | 8100000 | 1.7977e+308 | 368094.8 | -269507.9 | 22.62273 | 1.7977e+308 | 2 | 600 | 89.17499 | 927.2 | 30062.66 | 40276.41
| 3091.22 | 142.0459 | 608.2 | 1.7977e+308 | 1.7977e+308 | 1.7977e+308 | 1 | 1.7977e+308 | 0.1071431 | 45 | 0 | 1.7977e+308 | 712.5189 | -784.5405 | 1.7977e+308 | 1.7977e+308 | 8100000 | 1.7977e+308 | 8100000 | 1.7977e+308 | 359138.9 | -269509.6 | 22.15411 | 1.7977e+308 | 2 | 600 | 89.17501 | 927.4 | 30062.66 | 40276.41
| 3090.352 | 141.5774 | 608.4 | 1.7977e+308 | 1.7977e+308 | 1.7977e+308 | 1 | 1.7977e+308 | 0.1415248 | 45 | 0 | 1.7977e+308 | 712.5189 | -784.5404 | 1.7977e+308 | 1.7977e+308 | 8100000 | 1.7977e+308 | 8100000 | 1.7977e+308 | 357988.5 | -269510.6 | 21.68549 | 1.7977e+308 | 2 | 600 | 89.17502 | 927.6 | 30062.66 | 40276.41
| 3089.219 | 141.1089 | 608.6 | 1.7977e+308 | 1.7977e+308 | 1.7977e+308 | 1 | 1.7977e+308 | 0.09674857 | 45 | 0 | 1.7977e+308 | 712.519 | -784.5404 | 1.7977e+308 | 1.7977e+308 | 8100000 | 1.7977e+308 | 8100000 | 1.7977e+308 | 356924.2 | -269512 | 21.21687 | 1.7977e+308 | 2 | 600 | 89.17503 | 927.8 | 30062.66 | 40276.41
| 3088.462 | 140.6577 | 608.8 | 1.7977e+308 | 1.7977e+308 | 1.7977e+308 | 1 | 1.7977e+308 | 0.06396599 | 45 | 0 | 1.7977e+308 | 712.519 | -784.5404 | 1.7977e+308 | 1.7977e+308 | 8100000 | 1.7977e+308 | 8100000 | 1.7977e+308 | 360193.4 | -269512.9 | 20.76561 | 1.7977e+308 | 2 | 600 | 89.17504 | 928 | 30062.66 | 40276.41
| 3086.974 | 140.1892 | 609 | 1.7977e+308 | 1.7977e+308 | 1.7977e+308 | 1 | 1.7977e+308 | 0.07516001 | 45 | 0 | 1.7977e+308 | 712.5191 | -784.5404 | 1.7977e+308 | 1.7977e+308 | 8100000 | 1.7977e+308 | 8100000 | 1.7977e+308 | 358515.9 | -269514.6 | 20.29699 | 1.7977e+308 | 2 | 600 | 89.17505 | 928.2 | 30062.66 | 40276.41
| 3085.981 | 139.7207 | 609.2 | 1.7977e+308 | 1.7977e+308 | 1.7977e+308 | 1 | 1.7977e+308 | 0.09754807 | 45 | 0 | 1.7977e+308 | 712.5192 | -784.5404 | 1.7977e+308 | 1.7977e+308 | 8100000 | 1.7977e+308 | 8100000 | 1.7977e+308 | 358291.7 | -269515.8 | 19.82837 | 1.7977e+308 | 2 | 600 | 89.17506 | 928.4 | 30062.66 | 40276.41
| 3084.984 | 139.2695 | 609.4 | 1.7977e+308 | 1.7977e+308 | 1.7977e+308 | 1 | 1.7977e+308 | 0.1867006 | 45 | 0 | 1.7977e+308 | 712.5192 | -784.5404 | 1.7977e+308 | 1.7977e+308 | 8100000 | 1.7977e+308 | 8100000 | 1.7977e+308 | 359526.6 | -269517 | 19.37711 | 1.7977e+308 | 2 | 600 | 89.17507 | 928.6 | 30062.66 | 40276.41
| 3083.754 | 138.8011 | 609.6 | 1.7977e+308 | 1.7977e+308 | 1.7977e+308 | 1 | 1.7977e+308 | 0.142724 | 45 | 0 | 1.7977e+308 | 712.5193 | -784.5404 | 1.7977e+308 | 1.7977e+308 | 8100000 | 1.7977e+308 | 8100000 | 1.7977e+308 | 357948.6 | -269518.4 | 18.90849 | 1.7977e+308 | 2 | 600 | 89.17509 | 928.8 | 30062.66 | 40276.41
| 3082.596 | 138.3326 | 609.8 | 1.7977e+308 | 1.7977e+308 | 1.7977e+308 | 1 | 1.7977e+308 | 0.06796377 | 45 | 0 | 1.7977e+308 | 712.5193 | -784.5404 | 1.7977e+308 | 1.7977e+308 | 8100000 | 1.7977e+308 | 8100000 | 1.7977e+308 | 355657.5 | -269519.8 | 18.43987 | 1.7977e+308 | 2 | 600 | 89.1751 | 929 | 30062.66 | 40276.41
| 3081.571 | 137.864 | 610 | 1.7977e+308 | 1.7977e+308 | 1.7977e+308 | 1 | 1.7977e+308 | 0.1431237 | 45 | 0 | 1.7977e+308 | 712.5194 | -784.5403 | 1.7977e+308 | 1.7977e+308 | 8100000 | 1.7977e+308 | 8100000 | 1.7977e+308 | 354538.6 | -269521 | 17.97125 | 1.7977e+308 | 2 | 600 | 89.17511 | 929.2 | 30062.66 | 40276.41
| 3080.537 | 137.4129 | 610.2 | 1.7977e+308 | 1.7977e+308 | 1.7977e+308 | 1 | 1.7977e+308 | 0.2666577 | 45 | 0 | 1.7977e+308 | 712.5194 | -784.5403 | 1.7977e+308 | 1.7977e+308 | 8100000 | 1.7977e+308 | 8100000 | 1.7977e+308 | 354383.3 | -269522.2 | 17.51998 | 1.7977e+308 | 2 | 600 | 89.17512 | 929.4 | 30062.66 | 40276.41
| 3079.391 | 136.9444 | 610.4 | 1.7977e+308 | 1.7977e+308 | 1.7977e+308 | 1 | 1.7977e+308 | 0.2130863 | 45 | 0 | 1.7977e+308 | 712.5195 | -784.5403 | 1.7977e+308 | 1.7977e+308 | 8100000 | 1.7977e+308 | 8100000 | 1.7977e+308 | 354748.2 | -269523.6 | 17.05136 | 1.7977e+308 | 2 | 600 | 89.17513 | 929.6 | 30062.66 | 40276.41
| 3078.128 | 136.4759 | 610.6 | 1.7977e+308 | 1.7977e+308 | 1.7977e+308 | 1 | 1.7977e+308 | 0.1623133 | 45 | 0 | 1.7977e+308 | 712.5195 | -784.5403 | 1.7977e+308 | 1.7977e+308 | 8100000 | 1.7977e+308 | 8100000 | 1.7977e+308 | 353643.2 | -269525 | 16.58275 | 1.7977e+308 | 2 | 600 | 89.17515 | 929.8 | 30062.66 | 40276.41
| 3077.172 | 136.0074 | 610.8 | 1.7977e+308 | 1.7977e+308 | 1.7977e+308 | 1 | 1.7977e+308 | 0.3302236 | 45 | 0 | 1.7977e+308 | 712.5196 | -784.5403 | 1.7977e+308 | 1.7977e+308 | 8100000 | 1.7977e+308 | 8100000 | 1.7977e+308 | 353359 | -269526.2 | 16.11413 | 1.7977e+308 | 2 | 600 | 89.17516 | 930 | 30062.66 | 40276.41
| 3076.039 | 135.5562 | 611 | 1.7977e+308 | 1.7977e+308 | 1.7977e+308 | 1 | 1.7977e+308 | 0.2670573 | 45 | 0 | 1.7977e+308 | 712.5196 | -784.5403 | 1.7977e+308 | 1.7977e+308 | 8100000 | 1.7977e+308 | 8100000 | 1.7977e+308 | 353885.3 | -269527.5 | 15.66286 | 1.7977e+308 | 2 | 600 | 89.17517 | 930.2 | 30062.66 | 40276.41
| 3074.892 | 135.0878 | 611.2 | 1.7977e+308 | 1.7977e+308 | 1.7977e+308 | 1 | 1.7977e+308 | 0.06636451 | 45 | 0 | 1.7977e+308 | 712.5197 | -784.5403 | 1.7977e+308 | 1.7977e+308 | 8100000 | 1.7977e+308 | 8100000 | 1.7977e+308 | 353866.1 | -269528.8 | 15.19424 | 1.7977e+308 | 2 | 600 | 89.17518 | 930.4 | 30062.66 | 40276.41
| 3073.793 | 134.6192 | 611.4 | 1.7977e+308 | 1.7977e+308 | 1.7977e+308 | 1 | 1.7977e+308 | 0.3118332 | 45 | 0 | 1.7977e+308 | 712.5197 | -784.5403 | 1.7977e+308 | 1.7977e+308 | 8100000 | 1.7977e+308 | 8100000 | 1.7977e+308 | 356894.5 | -269530.1 | 14.72563 | 1.7977e+308 | 2 | 600 | 89.17519 | 930.6 | 30062.66 | 40276.41
| 3072.532 | 134.1681 | 611.6 | 1.7977e+308 | 1.7977e+308 | 1.7977e+308 | 1 | 1.7977e+308 | 0.171908 | 45 | 0 | 1.7977e+308 | 712.5198 | -784.5403 | 1.7977e+308 | 1.7977e+308 | 8100000 | 1.7977e+308 | 8100000 | 1.7977e+308 | 354635.5 | -269531.6 | 14.27436 | 1.7977e+308 | 2 | 600 | 89.1752 | 930.8 | 30062.66 | 40276.41
| 3071.494 | 133.6996 | 611.8 | 1.7977e+308 | 1.7977e+308 | 1.7977e+308 | 1 | 1.7977e+308 | 0.02158844 | 45 | 0 | 1.7977e+308 | 712.5198 | -784.5402 | 1.7977e+308 | 1.7977e+308 | 8100000 | 1.7977e+308 | 8100000 | 1.7977e+308 | 355424 | -269532.8 | 13.80575 | 1.7977e+308 | 2 | 600 | 89.17522 | 931 | 30062.66 | 40276.41
| 3070.23 | 133.2311 | 612 | 1.7977e+308 | 1.7977e+308 | 1.7977e+308 | 1 | 1.7977e+308 | 0.09315009 | 45 | 0 | 1.7977e+308 | 712.5199 | -784.5402 | 1.7977e+308 | 1.7977e+308 | 8100000 | 1.7977e+308 | 8100000 | 1.7977e+308 | 354400.4 | -269534.3 | 13.33713 | 1.7977e+308 | 2 | 600 | 89.17523 | 931.2 | 30062.66 | 40276.41
| 3069.075 | 132.7626 | 612.2 | 1.7977e+308 | 1.7977e+308 | 1.7977e+308 | 1 | 1.7977e+308 | 0.09714793 | 45 | 0 | 1.7977e+308 | 712.52 | -784.5402 | 1.7977e+308 | 1.7977e+308 | 8100000 | 1.7977e+308 | 8100000 | 1.7977e+308 | 352191.8 | -269535.6 | 12.86851 | 1.7977e+308 | 2 | 600 | 89.17524 | 931.4 | 30062.66 | 40276.41
| 3068.071 | 132.3115 | 612.4 | 1.7977e+308 | 1.7977e+308 | 1.7977e+308 | 1 | 1.7977e+308 | 0.3358199 | 45 | 0 | 1.7977e+308 | 712.52 | -784.5402 | 1.7977e+308 | 1.7977e+308 | 8100000 | 1.7977e+308 | 8100000 | 1.7977e+308 | 353219.9 | -269536.8 | 12.41725 | 1.7977e+308 | 2 | 600 | 89.17525 | 931.6 | 30062.66 | 40276.41
| 3066.828 | 131.843 | 612.6 | 1.7977e+308 | 1.7977e+308 | 1.7977e+308 | 1 | 1.7977e+308 | 0.2450685 | 45 | 0 | 1.7977e+308 | 712.5201 | -784.5402 | 1.7977e+308 | 1.7977e+308 | 8100000 | 1.7977e+308 | 8100000 | 1.7977e+308 | 352552.9 | -269538.3 | 11.94863 | 1.7977e+308 | 2 | 600 | 89.17527 | 931.8 | 30062.66 | 40276.41
| 3065.939 | 131.3745 | 612.8 | 1.7977e+308 | 1.7977e+308 | 1.7977e+308 | 1 | 1.7977e+308 | 0.02118863 | 45 | 0 | 1.7977e+308 | 712.5201 | -784.5402 | 1.7977e+308 | 1.7977e+308 | 8100000 | 1.7977e+308 | 8100000 | 1.7977e+308 | 353945.6 | -269539.3 | 11.48001 | 1.7977e+308 | 2 | 600 | 89.17527 | 932 | 30062.66 | 40276.41
| 3064.322 | 130.906 | 613 | 1.7977e+308 | 1.7977e+308 | 1.7977e+308 | 1 | 1.7977e+308 | 0.05477059 | 45 | 0 | 1.7977e+308 | 712.5202 | -784.5402 | 1.7977e+308 | 1.7977e+308 | 8100000 | 1.7977e+308 | 8100000 | 1.7977e+308 | 346862.6 | -269541.2 | 11.01139 | 1.7977e+308 | 2 | 600 | 89.17529 | 932.2 | 30062.66 | 40276.41
| 3063.547 | 130.4548 | 613.2 | 1.7977e+308 | 1.7977e+308 | 1.7977e+308 | 1 | 1.7977e+308 | 0.221481 | 45 | 0 | 1.7977e+308 | 712.5202 | -784.5402 | 1.7977e+308 | 1.7977e+308 | 8100000 | 1.7977e+308 | 8100000 | 1.7977e+308 | 347596.1 | -269542.1 | 10.56013 | 1.7977e+308 | 2 | 600 | 89.1753 | 932.4 | 30062.66 | 40276.41
| 3062.123 | 129.9864 | 613.4 | 1.7977e+308 | 1.7977e+308 | 1.7977e+308 | 1 | 1.7977e+308 | 0.1331284 | 45 | 0 | 1.7977e+308 | 712.5203 | -784.5401 | 1.7977e+308 | 1.7977e+308 | 8100000 | 1.7977e+308 | 8100000 | 1.7977e+308 | 344888.7 | -269543.7 | 10.09151 | 1.7977e+308 | 2 | 600 | 89.17531 | 932.6 | 30062.66 | 40276.41
| 3061.249 | 129.5178 | 613.6 | 1.7977e+308 | 1.7977e+308 | 1.7977e+308 | 1 | 1.7977e+308 | 0.1135389 | 45 | 0 | 1.7977e+308 | 712.5203 | -784.5401 | 1.7977e+308 | 1.7977e+308 | 8100000 | 1.7977e+308 | 8100000 | 1.7977e+308 | 346629.6 | -269544.8 | 9.622898 | 1.7977e+308 | 2 | 600 | 89.17532 | 932.8 | 30062.66 | 40276.41
| 3060.322 | 129.0667 | 613.8 | 1.7977e+308 | 1.7977e+308 | 1.7977e+308 | 1 | 1.7977e+308 | 0.06236645 | 45 | 0 | 1.7977e+308 | 712.5204 | -784.5401 | 1.7977e+308 | 1.7977e+308 | 8100000 | 1.7977e+308 | 8100000 | 1.7977e+308 | 350147.5 | -269545.9 | 9.171637 | 1.7977e+308 | 2 | 600 | 89.17533 | 933 | 30062.66 | 40276.41
| 3059.034 | 128.5982 | 614 | 1.7977e+308 | 1.7977e+308 | 1.7977e+308 | 1 | 1.7977e+308 | 0.1471208 | 45 | 0 | 1.7977e+308 | 712.5204 | -784.5401 | 1.7977e+308 | 1.7977e+308 | 8100000 | 1.7977e+308 | 8100000 | 1.7977e+308 | 349864.3 | -269547.4 | 8.70302 | 1.7977e+308 | 2 | 600 | 89.17535 | 933.2 | 30062.66 | 40276.41
| 3057.559 | 128.1297 | 614.2 | 1.7977e+308 | 1.7977e+308 | 1.7977e+308 | 1 | 1.7977e+308 | 0.1507188 | 45 | 0 | 1.7977e+308 | 712.5205 | -784.5401 | 1.7977e+308 | 1.7977e+308 | 8100000 | 1.7977e+308 | 8100000 | 1.7977e+308 | 347163.1 | -269549.1 | 8.234403 | 1.7977e+308 | 2 | 600 | 89.17536 | 933.4 | 30062.66 | 40276.41
| 3056.733 | 127.6612 | 614.4 | 1.7977e+308 | 1.7977e+308 | 1.7977e+308 | 1 | 1.7977e+308 | 0.0415776 | 45 | 0 | 1.7977e+308 | 712.5206 | -784.5401 | 1.7977e+308 | 1.7977e+308 | 8100000 | 1.7977e+308 | 8100000 | 1.7977e+308 | 347644.6 | -269550.1 | 7.765786 | 1.7977e+308 | 2 | 600 | 89.17537 | 933.6 | 30062.66 | 40276.41
| 3055.344 | 127.2101 | 614.6 | 1.7977e+308 | 1.7977e+308 | 1.7977e+308 | 1 | 1.7977e+308 | 0.04917349 | 45 | 0 | 1.7977e+308 | 712.5206 | -784.5401 | 1.7977e+308 | 1.7977e+308 | 8100000 | 1.7977e+308 | 8100000 | 1.7977e+308 | 343572.5 | -269551.7 | 7.314525 | 1.7977e+308 | 2 | 600 | 89.17539 | 933.8 | 30062.66 | 40276.41
| 3054.029 | 126.7416 | 614.8 | 1.7977e+308 | 1.7977e+308 | 1.7977e+308 | 1 | 1.7977e+308 | 0.08155602 | 45 | 0 | 1.7977e+308 | 712.5207 | -784.5401 | 1.7977e+308 | 1.7977e+308 | 8100000 | 1.7977e+308 | 8100000 | 1.7977e+308 | 338980 | -269553.2 | 6.845909 | 1.7977e+308 | 2 | 600 | 89.1754 | 934 | 30062.66 | 40276.41
| 3053.005 | 126.2731 | 615 | 1.7977e+308 | 1.7977e+308 | 1.7977e+308 | 1 | 1.7977e+308 | 0.06916268 | 45 | 0 | 1.7977e+308 | 712.5207 | -784.54 | 1.7977e+308 | 1.7977e+308 | 8100000 | 1.7977e+308 | 8100000 | 1.7977e+308 | 338883.3 | -269554.4 | 6.377292 | 1.7977e+308 | 2 | 600 | 89.17541 | 934.2 | 30062.66 | 40276.41
| 3051.734 | 125.822 | 615.2 | 1.7977e+308 | 1.7977e+308 | 1.7977e+308 | 1 | 1.7977e+308 | 0.0631659 | 45 | 0 | 1.7977e+308 | 712.5208 | -784.54 | 1.7977e+308 | 1.7977e+308 | 8100000 | 1.7977e+308 | 8100000 | 1.7977e+308 | 337773 | -269555.9 | 5.926032 | 1.7977e+308 | 2 | 600 | 89.17542 | 934.4 | 30062.66 | 40276.41
| 3050.482 | 125.3535 | 615.4 | 1.7977e+308 | 1.7977e+308 | 1.7977e+308 | 1 | 1.7977e+308 | 0.05676934 | 45 | 0 | 1.7977e+308 | 712.5209 | -784.54 | 1.7977e+308 | 1.7977e+308 | 8100000 | 1.7977e+308 | 8100000 | 1.7977e+308 | 336877.6 | -269557.3 | 5.457416 | 1.7977e+308 | 2 | 600 | 89.17544 | 934.6 | 30062.66 | 40276.41
| 3049.107 | 124.885 | 615.6 | 1.7977e+308 | 1.7977e+308 | 1.7977e+308 | 1 | 1.7977e+308 | 0.08035658 | 45 | 0 | 1.7977e+308 | 712.5209 | -784.54 | 1.7977e+308 | 1.7977e+308 | 8100000 | 1.7977e+308 | 8100000 | 1.7977e+308 | 334578.9 | -269558.9 | 4.9888 | 1.7977e+308 | 2 | 600 | 89.17545 | 934.8 | 30062.66 | 40276.41
| 3048.108 | 124.4165 | 615.8 | 1.7977e+308 | 1.7977e+308 | 1.7977e+308 | 1 | 1.7977e+308 | 0.2434684 | 45 | 0 | 1.7977e+308 | 712.521 | -784.54 | 1.7977e+308 | 1.7977e+308 | 8100000 | 1.7977e+308 | 8100000 | 1.7977e+308 | 335036.7 | -269560.1 | 4.520184 | 1.7977e+308 | 2 | 600 | 89.17546 | 935 | 30062.66 | 40276.41
| 3047.118 | 123.9567 | 616 | 1.7977e+308 | 1.7977e+308 | 1.7977e+308 | 1 | 1.7977e+308 | 0.1159373 | 45 | 0 | 1.7977e+308 | 712.521 | -784.54 | 1.7977e+308 | 1.7977e+308 | 8100000 | 1.7977e+308 | 8100000 | 1.7977e+308 | 336206.6 | -269561.3 | 4.060246 | 1.7977e+308 | 2 | 600 | 89.17547 | 935.2 | 30062.66 | 40276.41
| 3045.743 | 123.4969 | 616.2 | 1.7977e+308 | 1.7977e+308 | 1.7977e+308 | 1 | 1.7977e+308 | 0.1583143 | 45 | 0 | 1.7977e+308 | 712.5211 | -784.54 | 1.7977e+308 | 1.7977e+308 | 8100000 | 1.7977e+308 | 8100000 | 1.7977e+308 | 333412.7 | -269562.9 | 3.600309 | 1.7977e+308 | 2 | 600 | 89.17549 | 935.4 | 30062.66 | 40276.41
| 3044.648 | 123.0284 | 616.4 | 1.7977e+308 | 1.7977e+308 | 1.7977e+308 | 1 | 1.7977e+308 | 0.05876819 | 45 | 0 | 1.7977e+308 | 712.5211 | -784.54 | 1.7977e+308 | 1.7977e+308 | 8100000 | 1.7977e+308 | 8100000 | 1.7977e+308 | 332503.9 | -269564.1 | 3.131693 | 1.7977e+308 | 2 | 600 | 89.1755 | 935.6 | 30062.66 | 40276.41
| 3043.556 | 122.5685 | 616.6 | 1.7977e+308 | 1.7977e+308 | 1.7977e+308 | 1 | 1.7977e+308 | 0.1003457 | 45 | 0 | 1.7977e+308 | 712.5212 | -784.5399 | 1.7977e+308 | 1.7977e+308 | 8100000 | 1.7977e+308 | 8100000 | 1.7977e+308 | 333113.6 | -269565.4 | 2.671756 | 1.7977e+308 | 2 | 600 | 89.17551 | 935.8 | 30062.66 | 40276.41
| 3042.834 | 122.1087 | 616.8 | 1.7977e+308 | 1.7977e+308 | 1.7977e+308 | 1 | 1.7977e+308 | 0.1563153 | 45 | 0 | 1.7977e+308 | 712.5212 | -784.5399 | 1.7977e+308 | 1.7977e+308 | 8100000 | 1.7977e+308 | 8100000 | 1.7977e+308 | 338332.1 | -269566.4 | 2.211819 | 1.7977e+308 | 2 | 600 | 89.17552 | 936 | 30062.66 | 40276.41
| 3041.669 | 121.6402 | 617 | 1.7977e+308 | 1.7977e+308 | 1.7977e+308 | 1 | 1.7977e+308 | 0.09754713 | 45 | 0 | 1.7977e+308 | 712.5213 | -784.5399 | 1.7977e+308 | 1.7977e+308 | 8100000 | 1.7977e+308 | 8100000 | 1.7977e+308 | 340560.7 | -269567.7 | 1.743204 | 1.7977e+308 | 2 | 600 | 89.17553 | 936.2 | 30062.66 | 40276.41
| 3040.25 | 121.1717 | 617.2 | 1.7977e+308 | 1.7977e+308 | 1.7977e+308 | 1 | 1.7977e+308 | 0.2626576 | 45 | 0 | 1.7977e+308 | 712.5214 | -784.5399 | 1.7977e+308 | 1.7977e+308 | 8100000 | 1.7977e+308 | 8100000 | 1.7977e+308 | 339784.4 | -269569.3 | 1.274589 | 1.7977e+308 | 2 | 600 | 89.17554 | 936.4 | 30062.66 | 40276.41
| 3039.215 | 120.7119 | 617.4 | 1.7977e+308 | 1.7977e+308 | 1.7977e+308 | 1 | 1.7977e+308 | 0.226677 | 45 | 0 | 1.7977e+308 | 712.5214 | -784.5399 | 1.7977e+308 | 1.7977e+308 | 8100000 | 1.7977e+308 | 8100000 | 1.7977e+308 | 340028.3 | -269570.6 | 0.8146519 | 1.7977e+308 | 2 | 600 | 89.17556 | 936.6 | 30062.66 | 40276.41
| 3037.942 | 120.2521 | 617.6 | 1.7977e+308 | 1.7977e+308 | 1.7977e+308 | 1 | 1.7977e+308 | 0.1203347 | 45 | 0 | 1.7977e+308 | 712.5215 | -784.5399 | 1.7977e+308 | 1.7977e+308 | 8100000 | 1.7977e+308 | 8100000 | 1.7977e+308 | 339433 | -269572 | 0.3547152 | 1.7977e+308 | 2 | 600 | 89.17557 | 936.8 | 30062.66 | 40276.41
| 3036.665 | 119.7836 | 617.8 | 1.7977e+308 | 1.7977e+308 | 1.7977e+308 | 1 | 1.7977e+308 | 0.07635853 | 45 | 0 | 1.7977e+308 | 712.5215 | -784.5399 | 1.7977e+308 | 1.7977e+308 | 8100000 | 1.7977e+308 | 8100000 | 1.7977e+308 | 342379.8 | -269573.5 | -0.1138994 | 1.7977e+308 | 2 | 600 | 89.17558 | 937 | 30062.66 | 40276.41
| 3035.348 | 119.3151 | 618 | 1.7977e+308 | 1.7977e+308 | 1.7977e+308 | 1 | 1.7977e+308 | 0.1890972 | 45 | 0 | 1.7977e+308 | 712.5216 | -784.5399 | 1.7977e+308 | 1.7977e+308 | 8100000 | 1.7977e+308 | 8100000 | 1.7977e+308 | 341451.6 | -269575 | -0.5825138 | 1.7977e+308 | 2 | 600 | 89.1756 | 937.2 | 30062.66 | 40276.41
| 3034.359 | 118.864 | 618.2 | 1.7977e+308 | 1.7977e+308 | 1.7977e+308 | 1 | 1.7977e+308 | 0.1247322 | 45 | 0 | 1.7977e+308 | 712.5216 | -784.5399 | 1.7977e+308 | 1.7977e+308 | 8100000 | 1.7977e+308 | 8100000 | 1.7977e+308 | 342893 | -269576.2 | -1.033772 | 1.7977e+308 | 2 | 600 | 89.17561 | 937.4 | 30062.66 | 40276.41
| 3033.258 | 118.3955 | 618.4 | 1.7977e+308 | 1.7977e+308 | 1.7977e+308 | 1 | 1.7977e+308 | 0.1315285 | 45 | 0 | 1.7977e+308 | 712.5217 | -784.5398 | 1.7977e+308 | 1.7977e+308 | 8100000 | 1.7977e+308 | 8100000 | 1.7977e+308 | 343059 | -269577.5 | -1.502386 | 1.7977e+308 | 2 | 600 | 89.17562 | 937.6 | 30062.66 | 40276.41
| 3031.861 | 117.927 | 618.6 | 1.7977e+308 | 1.7977e+308 | 1.7977e+308 | 1 | 1.7977e+308 | 0.2518629 | 45 | 0 | 1.7977e+308 | 712.5217 | -784.5398 | 1.7977e+308 | 1.7977e+308 | 8100000 | 1.7977e+308 | 8100000 | 1.7977e+308 | 342505.8 | -269579.1 | -1.971 | 1.7977e+308 | 2 | 600 | 89.17563 | 937.8 | 30062.66 | 40276.41
| 3030.768 | 117.4672 | 618.8 | 1.7977e+308 | 1.7977e+308 | 1.7977e+308 | 1 | 1.7977e+308 | 0.1633111 | 45 | 0 | 1.7977e+308 | 712.5218 | -784.5398 | 1.7977e+308 | 1.7977e+308 | 8100000 | 1.7977e+308 | 8100000 | 1.7977e+308 | 342064 | -269580.4 | -2.430936 | 1.7977e+308 | 2 | 600 | 89.17564 | 938 | 30062.66 | 40276.41
| 3029.221 | 117.0074 | 619 | 1.7977e+308 | 1.7977e+308 | 1.7977e+308 | 1 | 1.7977e+308 | 0.2014902 | 45 | 0 | 1.7977e+308 | 712.5219 | -784.5398 | 1.7977e+308 | 1.7977e+308 | 8100000 | 1.7977e+308 | 8100000 | 1.7977e+308 | 338330.4 | -269582.1 | -2.890872 | 1.7977e+308 | 2 | 600 | 89.17566 | 938.2 | 30062.66 | 40276.41
| 3028.067 | 116.5389 | 619.2 | 1.7977e+308 | 1.7977e+308 | 1.7977e+308 | 1 | 1.7977e+308 | 0.07555882 | 45 | 0 | 1.7977e+308 | 712.5219 | -784.5398 | 1.7977e+308 | 1.7977e+308 | 8100000 | 1.7977e+308 | 8100000 | 1.7977e+308 | 332732.9 | -269583.5 | -3.359486 | 1.7977e+308 | 2 | 600 | 89.17567 | 938.4 | 30062.66 | 40276.41
| 3027.048 | 116.0704 | 619.4 | 1.7977e+308 | 1.7977e+308 | 1.7977e+308 | 1 | 1.7977e+308 | 0.06576415 | 45 | 0 | 1.7977e+308 | 712.522 | -784.5398 | 1.7977e+308 | 1.7977e+308 | 8100000 | 1.7977e+308 | 8100000 | 1.7977e+308 | 331120.3 | -269584.7 | -3.828099 | 1.7977e+308 | 2 | 600 | 89.17568 | 938.6 | 30062.66 | 40276.41
| 3025.823 | 115.6106 | 619.6 | 1.7977e+308 | 1.7977e+308 | 1.7977e+308 | 1 | 1.7977e+308 | 0.0419771 | 45 | 0 | 1.7977e+308 | 712.522 | -784.5398 | 1.7977e+308 | 1.7977e+308 | 8100000 | 1.7977e+308 | 8100000 | 1.7977e+308 | 330212.8 | -269586.1 | -4.288035 | 1.7977e+308 | 2 | 600 | 89.1757 | 938.8 | 30062.66 | 40276.41
| 3024.532 | 115.1682 | 619.8 | 1.7977e+308 | 1.7977e+308 | 1.7977e+308 | 1 | 1.7977e+308 | 0.03677993 | 45 | 0 | 1.7977e+308 | 712.5221 | -784.5397 | 1.7977e+308 | 1.7977e+308 | 8100000 | 1.7977e+308 | 8100000 | 1.7977e+308 | 329247.4 | -269587.6 | -4.730614 | 1.7977e+308 | 2 | 600 | 89.17571 | 939 | 30062.66 | 40276.41
| 3023.147 | 114.6823 | 620 | 1.7977e+308 | 1.7977e+308 | 1.7977e+308 | 1 | 1.7977e+308 | 0.1910957 | 45 | 0 | 1.7977e+308 | 712.5222 | -784.5397 | 1.7977e+308 | 1.7977e+308 | 8100000 | 1.7977e+308 | 8100000 | 1.7977e+308 | 327677.1 | -269589.2 | -5.216583 | 1.7977e+308 | 2 | 600 | 89.17572 | 939.2 | 30062.66 | 40276.41
| 3022.101 | 114.2225 | 620.2 | 1.7977e+308 | 1.7977e+308 | 1.7977e+308 | 1 | 1.7977e+308 | 0.09234955 | 45 | 0 | 1.7977e+308 | 712.5222 | -784.5397 | 1.7977e+308 | 1.7977e+308 | 8100000 | 1.7977e+308 | 8100000 | 1.7977e+308 | 328764.6 | -269590.4 | -5.676518 | 1.7977e+308 | 2 | 600 | 89.17573 | 939.4 | 30062.66 | 40276.41
| 3020.875 | 113.7627 | 620.4 | 1.7977e+308 | 1.7977e+308 | 1.7977e+308 | 1 | 1.7977e+308 | 0.02558602 | 45 | 0 | 1.7977e+308 | 712.5223 | -784.5397 | 1.7977e+308 | 1.7977e+308 | 8100000 | 1.7977e+308 | 8100000 | 1.7977e+308 | 328354.1 | -269591.8 | -6.136453 | 1.7977e+308 | 2 | 600 | 89.17575 | 939.6 | 30062.66 | 40276.41
| 3019.577 | 113.2942 | 620.6 | 1.7977e+308 | 1.7977e+308 | 1.7977e+308 | 1 | 1.7977e+308 | 0.1707067 | 45 | 0 | 1.7977e+308 | 712.5223 | -784.5397 | 1.7977e+308 | 1.7977e+308 | 8100000 | 1.7977e+308 | 8100000 | 1.7977e+308 | 327391 | -269593.3 | -6.605066 | 1.7977e+308 | 2 | 600 | 89.17576 | 939.8 | 30062.66 | 40276.41
| 3018.395 | 112.8257 | 620.8 | 1.7977e+308 | 1.7977e+308 | 1.7977e+308 | 1 | 1.7977e+308 | 0.1583134 | 45 | 0 | 1.7977e+308 | 712.5224 | -784.5397 | 1.7977e+308 | 1.7977e+308 | 8100000 | 1.7977e+308 | 8100000 | 1.7977e+308 | 330378.6 | -269594.7 | -7.073678 | 1.7977e+308 | 2 | 600 | 89.17577 | 940 | 30062.66 | 40276.41
| 3017.023 | 112.3659 | 621 | 1.7977e+308 | 1.7977e+308 | 1.7977e+308 | 1 | 1.7977e+308 | 0.3761941 | 45 | 0 | 1.7977e+308 | 712.5225 | -784.5397 | 1.7977e+308 | 1.7977e+308 | 8100000 | 1.7977e+308 | 8100000 | 1.7977e+308 | 330252.6 | -269596.3 | -7.533613 | 1.7977e+308 | 2 | 600 | 89.17579 | 940.2 | 30062.66 | 40276.41
| 3015.907 | 111.9061 | 621.2 | 1.7977e+308 | 1.7977e+308 | 1.7977e+308 | 1 | 1.7977e+308 | 0.01878971 | 45 | 0 | 1.7977e+308 | 712.5225 | -784.5397 | 1.7977e+308 | 1.7977e+308 | 8100000 | 1.7977e+308 | 8100000 | 1.7977e+308 | 329753.4 | -269597.6 | -7.993547 | 1.7977e+308 | 2 | 600 | 89.1758 | 940.4 | 30062.66 | 40276.41
| 3014.303 | 111.4377 | 621.4 | 1.7977e+308 | 1.7977e+308 | 1.7977e+308 | 1 | 1.7977e+308 | 0.07315991 | 45 | 0 | 1.7977e+308 | 712.5226 | -784.5396 | 1.7977e+308 | 1.7977e+308 | 8100000 | 1.7977e+308 | 8100000 | 1.7977e+308 | 326566.8 | -269599.4 | -8.462159 | 1.7977e+308 | 2 | 600 | 89.17581 | 940.6 | 30062.66 | 40276.41
| 3012.791 | 110.9692 | 621.6 | 1.7977e+308 | 1.7977e+308 | 1.7977e+308 | 1 | 1.7977e+308 | 0.06236581 | 45 | 0 | 1.7977e+308 | 712.5227 | -784.5396 | 1.7977e+308 | 1.7977e+308 | 8100000 | 1.7977e+308 | 8100000 | 1.7977e+308 | 323767.2 | -269601.1 | -8.930771 | 1.7977e+308 | 2 | 600 | 89.17583 | 940.8 | 30062.66 | 40276.41
| 3011.476 | 110.5094 | 621.8 | 1.7977e+308 | 1.7977e+308 | 1.7977e+308 | 1 | 1.7977e+308 | 0.2086855 | 45 | 0 | 1.7977e+308 | 712.5227 | -784.5396 | 1.7977e+308 | 1.7977e+308 | 8100000 | 1.7977e+308 | 8100000 | 1.7977e+308 | 320369.9 | -269602.6 | -9.390705 | 1.7977e+308 | 2 | 600 | 89.17584 | 941 | 30062.66 | 40276.41
| 3010.139 | 110.0496 | 622 | 1.7977e+308 | 1.7977e+308 | 1.7977e+308 | 1 | 1.7977e+308 | 0.2538607 | 45 | 0 | 1.7977e+308 | 712.5228 | -784.5396 | 1.7977e+308 | 1.7977e+308 | 8100000 | 1.7977e+308 | 8100000 | 1.7977e+308 | 318606 | -269604.1 | -9.850638 | 1.7977e+308 | 2 | 600 | 89.17586 | 941.2 | 30062.66 | 40276.41
| 3008.972 | 109.5811 | 622.2 | 1.7977e+308 | 1.7977e+308 | 1.7977e+308 | 1 | 1.7977e+308 | 0.1431214 | 45 | 0 | 1.7977e+308 | 712.5228 | -784.5396 | 1.7977e+308 | 1.7977e+308 | 8100000 | 1.7977e+308 | 8100000 | 1.7977e+308 | 312734.8 | -269605.5 | -10.31925 | 1.7977e+308 | 2 | 600 | 89.17587 | 941.4 | 30062.66 | 40276.41
| 3007.602 | 109.1213 | 622.4 | 1.7977e+308 | 1.7977e+308 | 1.7977e+308 | 1 | 1.7977e+308 | 0.305832 | 45 | 0 | 1.7977e+308 | 712.5229 | -784.5396 | 1.7977e+308 | 1.7977e+308 | 8100000 | 1.7977e+308 | 8100000 | 1.7977e+308 | 308455.2 | -269607 | -10.77918 | 1.7977e+308 | 2 | 600 | 89.17588 | 941.6 | 30062.66 | 40276.41
| 3006.617 | 108.6615 | 622.6 | 1.7977e+308 | 1.7977e+308 | 1.7977e+308 | 1 | 1.7977e+308 | 0.2266754 | 45 | 0 | 1.7977e+308 | 712.5229 | -784.5396 | 1.7977e+308 | 1.7977e+308 | 8100000 | 1.7977e+308 | 8100000 | 1.7977e+308 | 310296.5 | -269608.2 | -11.23912 | 1.7977e+308 | 2 | 600 | 89.17589 | 941.8 | 30062.66 | 40276.41
| 3005.188 | 108.193 | 622.8 | 1.7977e+308 | 1.7977e+308 | 1.7977e+308 | 1 | 1.7977e+308 | 0.1683074 | 45 | 0 | 1.7977e+308 | 712.523 | -784.5395 | 1.7977e+308 | 1.7977e+308 | 8100000 | 1.7977e+308 | 8100000 | 1.7977e+308 | 310292.1 | -269609.8 | -11.70773 | 1.7977e+308 | 2 | 600 | 89.17591 | 942 | 30062.66 | 40276.41
| 3004.03 | 107.7245 | 623 | 1.7977e+308 | 1.7977e+308 | 1.7977e+308 | 1 | 1.7977e+308 | 0.1439208 | 45 | 0 | 1.7977e+308 | 712.5231 | -784.5395 | 1.7977e+308 | 1.7977e+308 | 8100000 | 1.7977e+308 | 8100000 | 1.7977e+308 | 310561.7 | -269611.2 | -12.17634 | 1.7977e+308 | 2 | 600 | 89.17592 | 942.2 | 30062.66 | 40276.41
| 3002.627 | 107.2648 | 623.2 | 1.7977e+308 | 1.7977e+308 | 1.7977e+308 | 1 | 1.7977e+308 | 0.2178801 | 45 | 0 | 1.7977e+308 | 712.5231 | -784.5395 | 1.7977e+308 | 1.7977e+308 | 8100000 | 1.7977e+308 | 8100000 | 1.7977e+308 | 310693.8 | -269612.8 | -12.63627 | 1.7977e+308 | 2 | 600 | 89.17594 | 942.4 | 30062.66 | 40276.41
| 3001.547 | 106.8049 | 623.4 | 1.7977e+308 | 1.7977e+308 | 1.7977e+308 | 1 | 1.7977e+308 | 0.1297286 | 45 | 0 | 1.7977e+308 | 712.5232 | -784.5395 | 1.7977e+308 | 1.7977e+308 | 8100000 | 1.7977e+308 | 8100000 | 1.7977e+308 | 311667.6 | -269614.1 | -13.0962 | 1.7977e+308 | 2 | 600 | 89.17595 | 942.6 | 30062.66 | 40276.41
| 3000.055 | 106.3365 | 623.6 | 1.7977e+308 | 1.7977e+308 | 1.7977e+308 | 1 | 1.7977e+308 | 0.07515859 | 45 | 0 | 1.7977e+308 | 712.5233 | -784.5395 | 1.7977e+308 | 1.7977e+308 | 8100000 | 1.7977e+308 | 8100000 | 1.7977e+308 | 315554.6 | -269615.8 | -13.56482 | 1.7977e+308 | 2 | 600 | 89.17596 | 942.8 | 30062.66 | 40276.41
| 2998.825 | 105.868 | 623.8 | 1.7977e+308 | 1.7977e+308 | 1.7977e+308 | 1 | 1.7977e+308 | 0.06436452 | 45 | 0 | 1.7977e+308 | 712.5233 | -784.5395 | 1.7977e+308 | 1.7977e+308 | 8100000 | 1.7977e+308 | 8100000 | 1.7977e+308 | 317731.2 | -269617.2 | -14.03343 | 1.7977e+308 | 2 | 600 | 89.17598 | 943 | 30062.66 | 40276.41
| 2997.723 | 105.4082 | 624 | 1.7977e+308 | 1.7977e+308 | 1.7977e+308 | 1 | 1.7977e+308 | 0.1267301 | 45 | 0 | 1.7977e+308 | 712.5234 | -784.5395 | 1.7977e+308 | 1.7977e+308 | 8100000 | 1.7977e+308 | 8100000 | 1.7977e+308 | 319548.3 | -269618.5 | -14.49336 | 1.7977e+308 | 2 | 600 | 89.17599 | 943.2 | 30062.66 | 40276.41
| 2996.206 | 104.9484 | 624.2 | 1.7977e+308 | 1.7977e+308 | 1.7977e+308 | 1 | 1.7977e+308 | 0.08075544 | 45 | 0 | 1.7977e+308 | 712.5234 | -784.5395 | 1.7977e+308 | 1.7977e+308 | 8100000 | 1.7977e+308 | 8100000 | 1.7977e+308 | 318095.9 | -269620.2 | -14.95329 | 1.7977e+308 | 2 | 600 | 89.176 | 943.4 | 30062.66 | 40276.41
| 2995.082 | 104.4799 | 624.4 | 1.7977e+308 | 1.7977e+308 | 1.7977e+308 | 1 | 1.7977e+308 | 0.1443203 | 45 | 0 | 1.7977e+308 | 712.5235 | -784.5394 | 1.7977e+308 | 1.7977e+308 | 8100000 | 1.7977e+308 | 8100000 | 1.7977e+308 | 318938.9 | -269621.5 | -15.4219 | 1.7977e+308 | 2 | 600 | 89.17601 | 943.6 | 30062.66 | 40276.41
| 2993.624 | 104.0201 | 624.6 | 1.7977e+308 | 1.7977e+308 | 1.7977e+308 | 1 | 1.7977e+308 | 0.2458642 | 45 | 0 | 1.7977e+308 | 712.5236 | -784.5394 | 1.7977e+308 | 1.7977e+308 | 8100000 | 1.7977e+308 | 8100000 | 1.7977e+308 | 318117.1 | -269623.2 | -15.88183 | 1.7977e+308 | 2 | 600 | 89.17603 | 943.8 | 30062.66 | 40276.41
| 2992.53 | 103.5603 | 624.8 | 1.7977e+308 | 1.7977e+308 | 1.7977e+308 | 1 | 1.7977e+308 | 0.195492 | 45 | 0 | 1.7977e+308 | 712.5236 | -784.5394 | 1.7977e+308 | 1.7977e+308 | 8100000 | 1.7977e+308 | 8100000 | 1.7977e+308 | 318430.3 | -269624.5 | -16.34176 | 1.7977e+308 | 2 | 600 | 89.17604 | 944 | 30062.66 | 40276.41
| 2991.431 | 103.0918 | 625 | 1.7977e+308 | 1.7977e+308 | 1.7977e+308 | 1 | 1.7977e+308 | 0.1495173 | 45 | 0 | 1.7977e+308 | 712.5237 | -784.5394 | 1.7977e+308 | 1.7977e+308 | 8100000 | 1.7977e+308 | 8100000 | 1.7977e+308 | 318534.5 | -269625.8 | -16.81037 | 1.7977e+308 | 2 | 600 | 89.17605 | 944.2 | 30062.66 | 40276.41
| 2990.108 | 102.6233 | 625.2 | 1.7977e+308 | 1.7977e+308 | 1.7977e+308 | 1 | 1.7977e+308 | 0.2194786 | 45 | 0 | 1.7977e+308 | 712.5237 | -784.5394 | 1.7977e+308 | 1.7977e+308 | 8100000 | 1.7977e+308 | 8100000 | 1.7977e+308 | 318223.8 | -269627.3 | -17.27898 | 1.7977e+308 | 2 | 600 | 89.17607 | 944.4 | 30062.66 | 40276.41
| 2988.731 | 102.1722 | 625.4 | 1.7977e+308 | 1.7977e+308 | 1.7977e+308 | 1 | 1.7977e+308 | 0.1655084 | 45 | 0 | 1.7977e+308 | 712.5238 | -784.5394 | 1.7977e+308 | 1.7977e+308 | 8100000 | 1.7977e+308 | 8100000 | 1.7977e+308 | 317361.7 | -269628.8 | -17.73024 | 1.7977e+308 | 2 | 600 | 89.17608 | 944.6 | 30062.66 | 40276.41
| 2987.241 | 101.7038 | 625.6 | 1.7977e+308 | 1.7977e+308 | 1.7977e+308 | 1 | 1.7977e+308 | 0.1003444 | 45 | 0 | 1.7977e+308 | 712.5239 | -784.5394 | 1.7977e+308 | 1.7977e+308 | 8100000 | 1.7977e+308 | 8100000 | 1.7977e+308 | 313553.3 | -269630.5 | -18.19885 | 1.7977e+308 | 2 | 600 | 89.1761 | 944.8 | 30062.66 | 40276.41
| 2985.99 | 101.2353 | 625.8 | 1.7977e+308 | 1.7977e+308 | 1.7977e+308 | 1 | 1.7977e+308 | 0.1391229 | 45 | 0 | 1.7977e+308 | 712.5239 | -784.5394 | 1.7977e+308 | 1.7977e+308 | 8100000 | 1.7977e+308 | 8100000 | 1.7977e+308 | 313139.6 | -269632 | -18.66745 | 1.7977e+308 | 2 | 600 | 89.17611 | 945 | 30062.66 | 40276.41
| 2984.507 | 100.7668 | 626 | 1.7977e+308 | 1.7977e+308 | 1.7977e+308 | 1 | 1.7977e+308 | 0.07116055 | 45 | 0 | 1.7977e+308 | 712.524 | -784.5393 | 1.7977e+308 | 1.7977e+308 | 8100000 | 1.7977e+308 | 8100000 | 1.7977e+308 | 311094.8 | -269633.7 | -19.13606 | 1.7977e+308 | 2 | 600 | 89.17612 | 945.2 | 30062.66 | 40276.41
| 2983.692 | 100.3157 | 626.2 | 1.7977e+308 | 1.7977e+308 | 1.7977e+308 | 1 | 1.7977e+308 | 0.1567131 | 45 | 0 | 1.7977e+308 | 712.524 | -784.5393 | 1.7977e+308 | 1.7977e+308 | 8100000 | 1.7977e+308 | 8100000 | 1.7977e+308 | 312844.7 | -269634.7 | -19.58732 | 1.7977e+308 | 2 | 600 | 89.17613 | 945.4 | 30062.66 | 40276.41
| 2982.19 | 99.84722 | 626.4 | 1.7977e+308 | 1.7977e+308 | 1.7977e+308 | 1 | 1.7977e+308 | 0.1103388 | 45 | 0 | 1.7977e+308 | 712.5241 | -784.5393 | 1.7977e+308 | 1.7977e+308 | 8100000 | 1.7977e+308 | 8100000 | 1.7977e+308 | 313077.3 | -269636.4 | -20.05593 | 1.7977e+308 | 2 | 600 | 89.17615 | 945.6 | 30062.66 | 40276.41
| 2980.528 | 99.37878 | 626.6 | 1.7977e+308 | 1.7977e+308 | 1.7977e+308 | 1 | 1.7977e+308 | 0.04077736 | 45 | 0 | 1.7977e+308 | 712.5242 | -784.5393 | 1.7977e+308 | 1.7977e+308 | 8100000 | 1.7977e+308 | 8100000 | 1.7977e+308 | 307734.5 | -269638.2 | -20.52453 | 1.7977e+308 | 2 | 600 | 89.17616 | 945.8 | 30062.66 | 40276.41
| 2979.617 | 98.92762 | 626.8 | 1.7977e+308 | 1.7977e+308 | 1.7977e+308 | 1 | 1.7977e+308 | 0.05676847 | 45 | 0 | 1.7977e+308 | 712.5242 | -784.5393 | 1.7977e+308 | 1.7977e+308 | 8100000 | 1.7977e+308 | 8100000 | 1.7977e+308 | 310330.4 | -269639.3 | -20.97579 | 1.7977e+308 | 2 | 600 | 89.17617 | 946 | 30062.66 | 40276.41
| 2978.016 | 98.45918 | 627 | 1.7977e+308 | 1.7977e+308 | 1.7977e+308 | 1 | 1.7977e+308 | 0.1099389 | 45 | 0 | 1.7977e+308 | 712.5243 | -784.5393 | 1.7977e+308 | 1.7977e+308 | 8100000 | 1.7977e+308 | 8100000 | 1.7977e+308 | 308830.6 | -269641.1 | -21.44439 | 1.7977e+308 | 2 | 600 | 89.17619 | 946.2 | 30062.66 | 40276.41
| 2976.687 | 97.9907 | 627.2 | 1.7977e+308 | 1.7977e+308 | 1.7977e+308 | 1 | 1.7977e+308 | 0.2098833 | 45 | 0 | 1.7977e+308 | 712.5244 | -784.5393 | 1.7977e+308 | 1.7977e+308 | 8100000 | 1.7977e+308 | 8100000 | 1.7977e+308 | 307624.4 | -269642.6 | -21.913 | 1.7977e+308 | 2 | 600 | 89.1762 | 946.4 | 30062.66 | 40276.41
| 2975.816 | 97.52219 | 627.4 | 1.7977e+308 | 1.7977e+308 | 1.7977e+308 | 1 | 1.7977e+308 | 0.06316486 | 45 | 0 | 1.7977e+308 | 712.5244 | -784.5392 | 1.7977e+308 | 1.7977e+308 | 8100000 | 1.7977e+308 | 8100000 | 1.7977e+308 | 310138 | -269643.7 | -22.38161 | 1.7977e+308 | 2 | 600 | 89.17621 | 946.6 | 30062.66 | 40276.41
| 2974.308 | 97.07109 | 627.6 | 1.7977e+308 | 1.7977e+308 | 1.7977e+308 | 1 | 1.7977e+308 | 0.1451192 | 45 | 0 | 1.7977e+308 | 712.5245 | -784.5392 | 1.7977e+308 | 1.7977e+308 | 8100000 | 1.7977e+308 | 8100000 | 1.7977e+308 | 310174.8 | -269645.4 | -22.83286 | 1.7977e+308 | 2 | 600 | 89.17623 | 946.8 | 30062.66 | 40276.41
| 2972.807 | 96.60264 | 627.8 | 1.7977e+308 | 1.7977e+308 | 1.7977e+308 | 1 | 1.7977e+308 | 0.08955013 | 45 | 0 | 1.7977e+308 | 712.5245 | -784.5392 | 1.7977e+308 | 1.7977e+308 | 8100000 | 1.7977e+308 | 8100000 | 1.7977e+308 | 305657.9 | -269647.1 | -23.30147 | 1.7977e+308 | 2 | 600 | 89.17624 | 947 | 30062.66 | 40276.41
| 2971.875 | 96.15149 | 628 | 1.7977e+308 | 1.7977e+308 | 1.7977e+308 | 1 | 1.7977e+308 | 0.09114922 | 45 | 0 | 1.7977e+308 | 712.5246 | -784.5392 | 1.7977e+308 | 1.7977e+308 | 8100000 | 1.7977e+308 | 8100000 | 1.7977e+308 | 307928.7 | -269648.2 | -23.75272 | 1.7977e+308 | 2 | 600 | 89.17625 | 947.2 | 30062.66 | 40276.41
| 2970.453 | 95.68302 | 628.2 | 1.7977e+308 | 1.7977e+308 | 1.7977e+308 | 1 | 1.7977e+308 | 0.3254186 | 45 | 0 | 1.7977e+308 | 712.5247 | -784.5392 | 1.7977e+308 | 1.7977e+308 | 8100000 | 1.7977e+308 | 8100000 | 1.7977e+308 | 307769.7 | -269649.8 | -24.22133 | 1.7977e+308 | 2 | 600 | 89.17627 | 947.4 | 30062.66 | 40276.41
| 2969.021 | 95.21456 | 628.4 | 1.7977e+308 | 1.7977e+308 | 1.7977e+308 | 1 | 1.7977e+308 | 0.1767015 | 45 | 0 | 1.7977e+308 | 712.5247 | -784.5392 | 1.7977e+308 | 1.7977e+308 | 8100000 | 1.7977e+308 | 8100000 | 1.7977e+308 | 306272.9 | -269651.5 | -24.68994 | 1.7977e+308 | 2 | 600 | 89.17628 | 947.6 | 30062.66 | 40276.41
| 2967.791 | 94.74608 | 628.6 | 1.7977e+308 | 1.7977e+308 | 1.7977e+308 | 1 | 1.7977e+308 | 0.01599108 | 45 | 0 | 1.7977e+308 | 712.5248 | -784.5392 | 1.7977e+308 | 1.7977e+308 | 8100000 | 1.7977e+308 | 8100000 | 1.7977e+308 | 306675.4 | -269652.9 | -25.15854 | 1.7977e+308 | 2 | 600 | 89.1763 | 947.8 | 30062.66 | 40276.41
| 2966.568 | 94.2776 | 628.8 | 1.7977e+308 | 1.7977e+308 | 1.7977e+308 | 1 | 1.7977e+308 | 0.1571123 | 45 | 0 | 1.7977e+308 | 712.5248 | -784.5391 | 1.7977e+308 | 1.7977e+308 | 8100000 | 1.7977e+308 | 8100000 | 1.7977e+308 | 308044.5 | -269654.3 | -25.62715 | 1.7977e+308 | 2 | 600 | 89.17631 | 948 | 30062.66 | 40276.41
| 2964.778 | 93.82653 | 629 | 1.7977e+308 | 1.7977e+308 | 1.7977e+308 | 1 | 1.7977e+308 | 0.1499163 | 45 | 0 | 1.7977e+308 | 712.5249 | -784.5391 | 1.7977e+308 | 1.7977e+308 | 8100000 | 1.7977e+308 | 8100000 | 1.7977e+308 | 305032.1 | -269656.3 | -26.0784 | 1.7977e+308 | 2 | 600 | 89.17633 | 948.2 | 30062.66 | 40276.41
| 2963.638 | 93.35804 | 629.2 | 1.7977e+308 | 1.7977e+308 | 1.7977e+308 | 1 | 1.7977e+308 | 0.1515153 | 45 | 0 | 1.7977e+308 | 712.525 | -784.5391 | 1.7977e+308 | 1.7977e+308 | 8100000 | 1.7977e+308 | 8100000 | 1.7977e+308 | 302806.8 | -269657.6 | -26.54701 | 1.7977e+308 | 2 | 600 | 89.17634 | 948.4 | 30062.66 | 40276.41
| 2962.142 | 92.88959 | 629.4 | 1.7977e+308 | 1.7977e+308 | 1.7977e+308 | 1 | 1.7977e+308 | 0.08915015 | 45 | 0 | 1.7977e+308 | 712.5251 | -784.5391 | 1.7977e+308 | 1.7977e+308 | 8100000 | 1.7977e+308 | 8100000 | 1.7977e+308 | 301360.4 | -269659.3 | -27.01561 | 1.7977e+308 | 2 | 600 | 89.17635 | 948.6 | 30062.66 | 40276.41
| 2960.854 | 92.42112 | 629.6 | 1.7977e+308 | 1.7977e+308 | 1.7977e+308 | 1 | 1.7977e+308 | 0.01798994 | 45 | 0 | 1.7977e+308 | 712.5251 | -784.5391 | 1.7977e+308 | 1.7977e+308 | 8100000 | 1.7977e+308 | 8100000 | 1.7977e+308 | 301261.5 | -269660.8 | -27.48422 | 1.7977e+308 | 2 | 600 | 89.17637 | 948.8 | 30062.66 | 40276.41
| 2959.356 | 91.97002 | 629.8 | 1.7977e+308 | 1.7977e+308 | 1.7977e+308 | 1 | 1.7977e+308 | 0.05916688 | 45 | 0 | 1.7977e+308 | 712.5252 | -784.5391 | 1.7977e+308 | 1.7977e+308 | 8100000 | 1.7977e+308 | 8100000 | 1.7977e+308 | 299154.6 | -269662.5 | -27.93547 | 1.7977e+308 | 2 | 600 | 89.17638 | 949 | 30062.66 | 40276.41
| 2958.065 | 91.50155 | 630 | 1.7977e+308 | 1.7977e+308 | 1.7977e+308 | 1 | 1.7977e+308 | 0.03558007 | 45 | 0 | 1.7977e+308 | 712.5252 | -784.5391 | 1.7977e+308 | 1.7977e+308 | 8100000 | 1.7977e+308 | 8100000 | 1.7977e+308 | 299453.5 | -269664 | -28.40407 | 1.7977e+308 | 2 | 600 | 89.1764 | 949.2 | 30062.66 | 40276.41
| 2957.021 | 91.03305 | 630.2 | 1.7977e+308 | 1.7977e+308 | 1.7977e+308 | 1 | 1.7977e+308 | 0.1415207 | 45 | 0 | 1.7977e+308 | 712.5253 | -784.5391 | 1.7977e+308 | 1.7977e+308 | 8100000 | 1.7977e+308 | 8100000 | 1.7977e+308 | 302477 | -269665.2 | -28.87268 | 1.7977e+308 | 2 | 600 | 89.17641 | 949.4 | 30062.66 | 40276.41
| 2955.549 | 90.58195 | 630.4 | 1.7977e+308 | 1.7977e+308 | 1.7977e+308 | 1 | 1.7977e+308 | 0.06236504 | 45 | 0 | 1.7977e+308 | 712.5254 | -784.539 | 1.7977e+308 | 1.7977e+308 | 8100000 | 1.7977e+308 | 8100000 | 1.7977e+308 | 301736.4 | -269666.9 | -29.32393 | 1.7977e+308 | 2 | 600 | 89.17642 | 949.6 | 30062.66 | 40276.41
| 2954.423 | 90.11346 | 630.6 | 1.7977e+308 | 1.7977e+308 | 1.7977e+308 | 1 | 1.7977e+308 | 0.1039417 | 45 | 0 | 1.7977e+308 | 712.5254 | -784.539 | 1.7977e+308 | 1.7977e+308 | 8100000 | 1.7977e+308 | 8100000 | 1.7977e+308 | 304718.5 | -269668.2 | -29.79254 | 1.7977e+308 | 2 | 600 | 89.17643 | 949.8 | 30062.66 | 40276.41
| 2952.751 | 89.64502 | 630.8 | 1.7977e+308 | 1.7977e+308 | 1.7977e+308 | 1 | 1.7977e+308 | 0.1655071 | 45 | 0 | 1.7977e+308 | 712.5255 | -784.539 | 1.7977e+308 | 1.7977e+308 | 8100000 | 1.7977e+308 | 8100000 | 1.7977e+308 | 304664.1 | -269670.1 | -30.26114 | 1.7977e+308 | 2 | 600 | 89.17645 | 950 | 30062.66 | 40276.41
| 2951.294 | 89.17657 | 631 | 1.7977e+308 | 1.7977e+308 | 1.7977e+308 | 1 | 1.7977e+308 | 0.0343807 | 45 | 0 | 1.7977e+308 | 712.5256 | -784.539 | 1.7977e+308 | 1.7977e+308 | 8100000 | 1.7977e+308 | 8100000 | 1.7977e+308 | 301920.9 | -269671.7 | -30.72975 | 1.7977e+308 | 2 | 600 | 89.17647 | 950.2 | 30062.66 | 40276.41
| 2950.241 | 88.72543 | 631.2 | 1.7977e+308 | 1.7977e+308 | 1.7977e+308 | 1 | 1.7977e+308 | 0.09554633 | 45 | 0 | 1.7977e+308 | 712.5256 | -784.539 | 1.7977e+308 | 1.7977e+308 | 8100000 | 1.7977e+308 | 8100000 | 1.7977e+308 | 302728.1 | -269673 | -31.181 | 1.7977e+308 | 2 | 600 | 89.17648 | 950.4 | 30062.66 | 40276.41
| 2948.41 | 88.25701 | 631.4 | 1.7977e+308 | 1.7977e+308 | 1.7977e+308 | 1 | 1.7977e+308 | 0.08315326 | 45 | 0 | 1.7977e+308 | 712.5257 | -784.539 | 1.7977e+308 | 1.7977e+308 | 8100000 | 1.7977e+308 | 8100000 | 1.7977e+308 | 300647.6 | -269675 | -31.6496 | 1.7977e+308 | 2 | 600 | 89.1765 | 950.6 | 30062.66 | 40276.41
| 2947.296 | 87.78852 | 631.6 | 1.7977e+308 | 1.7977e+308 | 1.7977e+308 | 1 | 1.7977e+308 | 0.03158224 | 45 | 0 | 1.7977e+308 | 712.5258 | -784.539 | 1.7977e+308 | 1.7977e+308 | 8100000 | 1.7977e+308 | 8100000 | 1.7977e+308 | 300188.3 | -269676.3 | -32.1182 | 1.7977e+308 | 2 | 600 | 89.17651 | 950.8 | 30062.66 | 40276.41
| 2945.8 | 87.32007 | 631.8 | 1.7977e+308 | 1.7977e+308 | 1.7977e+308 | 1 | 1.7977e+308 | 0.08675119 | 45 | 0 | 1.7977e+308 | 712.5258 | -784.5389 | 1.7977e+308 | 1.7977e+308 | 8100000 | 1.7977e+308 | 8100000 | 1.7977e+308 | 299748.2 | -269678 | -32.58681 | 1.7977e+308 | 2 | 600 | 89.17652 | 951 | 30062.66 | 40276.41
| 2944.417 | 86.86896 | 632 | 1.7977e+308 | 1.7977e+308 | 1.7977e+308 | 1 | 1.7977e+308 | 0.1671059 | 45 | 0 | 1.7977e+308 | 712.5259 | -784.5389 | 1.7977e+308 | 1.7977e+308 | 8100000 | 1.7977e+308 | 8100000 | 1.7977e+308 | 296746.1 | -269679.6 | -33.03806 | 1.7977e+308 | 2 | 600 | 89.17654 | 951.2 | 30062.66 | 40276.41
| 2943.022 | 86.4005 | 632.2 | 1.7977e+308 | 1.7977e+308 | 1.7977e+308 | 1 | 1.7977e+308 | 0.1535135 | 45 | 0 | 1.7977e+308 | 712.526 | -784.5389 | 1.7977e+308 | 1.7977e+308 | 8100000 | 1.7977e+308 | 8100000 | 1.7977e+308 | 294857.7 | -269681.2 | -33.50666 | 1.7977e+308 | 2 | 600 | 89.17655 | 951.4 | 30062.66 | 40276.41
| 2941.742 | 85.93203 | 632.4 | 1.7977e+308 | 1.7977e+308 | 1.7977e+308 | 1 | 1.7977e+308 | 0.2950337 | 45 | 0 | 1.7977e+308 | 712.526 | -784.5389 | 1.7977e+308 | 1.7977e+308 | 8100000 | 1.7977e+308 | 8100000 | 1.7977e+308 | 295257.1 | -269682.7 | -33.97527 | 1.7977e+308 | 2 | 600 | 89.17656 | 951.6 | 30062.66 | 40276.41
| 2940.201 | 85.48093 | 632.6 | 1.7977e+308 | 1.7977e+308 | 1.7977e+308 | 1 | 1.7977e+308 | 0.07515762 | 45 | 0 | 1.7977e+308 | 712.5261 | -784.5389 | 1.7977e+308 | 1.7977e+308 | 8100000 | 1.7977e+308 | 8100000 | 1.7977e+308 | 294556.7 | -269684.4 | -34.42651 | 1.7977e+308 | 2 | 600 | 89.17658 | 951.8 | 30062.66 | 40276.41
| 2939.142 | 85.01244 | 632.8 | 1.7977e+308 | 1.7977e+308 | 1.7977e+308 | 1 | 1.7977e+308 | 0.2186766 | 45 | 0 | 1.7977e+308 | 712.5261 | -784.5389 | 1.7977e+308 | 1.7977e+308 | 8100000 | 1.7977e+308 | 8100000 | 1.7977e+308 | 295720.2 | -269685.6 | -34.89512 | 1.7977e+308 | 2 | 600 | 89.17659 | 952 | 30062.66 | 40276.41
| 2937.657 | 84.54399 | 633 | 1.7977e+308 | 1.7977e+308 | 1.7977e+308 | 1 | 1.7977e+308 | 0.2098815 | 45 | 0 | 1.7977e+308 | 712.5262 | -784.5389 | 1.7977e+308 | 1.7977e+308 | 8100000 | 1.7977e+308 | 8100000 | 1.7977e+308 | 296231 | -269687.3 | -35.36372 | 1.7977e+308 | 2 | 600 | 89.17661 | 952.2 | 30062.66 | 40276.41
| 2936.235 | 84.08421 | 633.2 | 1.7977e+308 | 1.7977e+308 | 1.7977e+308 | 1 | 1.7977e+308 | 0.107939 | 45 | 0 | 1.7977e+308 | 712.5263 | -784.5388 | 1.7977e+308 | 1.7977e+308 | 8100000 | 1.7977e+308 | 8100000 | 1.7977e+308 | 296163 | -269688.9 | -35.82365 | 1.7977e+308 | 2 | 600 | 89.17662 | 952.4 | 30062.66 | 40276.41
| 2934.77 | 83.62443 | 633.4 | 1.7977e+308 | 1.7977e+308 | 1.7977e+308 | 1 | 1.7977e+308 | 0.1743015 | 45 | 0 | 1.7977e+308 | 712.5263 | -784.5388 | 1.7977e+308 | 1.7977e+308 | 8100000 | 1.7977e+308 | 8100000 | 1.7977e+308 | 294058.4 | -269690.6 | -36.28357 | 1.7977e+308 | 2 | 600 | 89.17664 | 952.6 | 30062.66 | 40276.41
| 2933.091 | 83.156 | 633.6 | 1.7977e+308 | 1.7977e+308 | 1.7977e+308 | 1 | 1.7977e+308 | 0.08195367 | 45 | 0 | 1.7977e+308 | 712.5264 | -784.5388 | 1.7977e+308 | 1.7977e+308 | 8100000 | 1.7977e+308 | 8100000 | 1.7977e+308 | 290810.7 | -269692.5 | -36.75217 | 1.7977e+308 | 2 | 600 | 89.17665 | 952.8 | 30062.66 | 40276.41
| 2931.904 | 82.68752 | 633.8 | 1.7977e+308 | 1.7977e+308 | 1.7977e+308 | 1 | 1.7977e+308 | 0.02158779 | 45 | 0 | 1.7977e+308 | 712.5265 | -784.5388 | 1.7977e+308 | 1.7977e+308 | 8100000 | 1.7977e+308 | 8100000 | 1.7977e+308 | 291278.2 | -269693.9 | -37.22078 | 1.7977e+308 | 2 | 600 | 89.17667 | 953 | 30062.66 | 40276.41
| 2930.624 | 82.22773 | 634 | 1.7977e+308 | 1.7977e+308 | 1.7977e+308 | 1 | 1.7977e+308 | 0.185495 | 45 | 0 | 1.7977e+308 | 712.5265 | -784.5388 | 1.7977e+308 | 1.7977e+308 | 8100000 | 1.7977e+308 | 8100000 | 1.7977e+308 | 292513.5 | -269695.3 | -37.6807 | 1.7977e+308 | 2 | 600 | 89.17668 | 953.2 | 30062.66 | 40276.41
| 2929.399 | 81.76793 | 634.2 | 1.7977e+308 | 1.7977e+308 | 1.7977e+308 | 1 | 1.7977e+308 | 0.1563115 | 45 | 0 | 1.7977e+308 | 712.5266 | -784.5388 | 1.7977e+308 | 1.7977e+308 | 8100000 | 1.7977e+308 | 8100000 | 1.7977e+308 | 293366.1 | -269696.8 | -38.14063 | 1.7977e+308 | 2 | 600 | 89.17669 | 953.4 | 30062.66 | 40276.41
| 2927.721 | 81.29949 | 634.4 | 1.7977e+308 | 1.7977e+308 | 1.7977e+308 | 1 | 1.7977e+308 | 0.204684 | 45 | 0 | 1.7977e+308 | 712.5267 | -784.5388 | 1.7977e+308 | 1.7977e+308 | 8100000 | 1.7977e+308 | 8100000 | 1.7977e+308 | 292853 | -269698.6 | -38.60923 | 1.7977e+308 | 2 | 600 | 89.17671 | 953.6 | 30062.66 | 40276.41
| 2926.143 | 80.83105 | 634.6 | 1.7977e+308 | 1.7977e+308 | 1.7977e+308 | 1 | 1.7977e+308 | 0.1443182 | 45 | 0 | 1.7977e+308 | 712.5267 | -784.5387 | 1.7977e+308 | 1.7977e+308 | 8100000 | 1.7977e+308 | 8100000 | 1.7977e+308 | 291776.7 | -269700.4 | -39.07783 | 1.7977e+308 | 2 | 600 | 89.17672 | 953.8 | 30062.66 | 40276.41
| 2924.778 | 80.37127 | 634.8 | 1.7977e+308 | 1.7977e+308 | 1.7977e+308 | 1 | 1.7977e+308 | 0.1415197 | 45 | 0 | 1.7977e+308 | 712.5268 | -784.5387 | 1.7977e+308 | 1.7977e+308 | 8100000 | 1.7977e+308 | 8100000 | 1.7977e+308 | 286345.4 | -269702 | -39.53776 | 1.7977e+308 | 2 | 600 | 89.17674 | 954 | 30062.66 | 40276.41
| 2923.531 | 79.91147 | 635 | 1.7977e+308 | 1.7977e+308 | 1.7977e+308 | 1 | 1.7977e+308 | 0.05836688 | 45 | 0 | 1.7977e+308 | 712.5269 | -784.5387 | 1.7977e+308 | 1.7977e+308 | 8100000 | 1.7977e+308 | 8100000 | 1.7977e+308 | 287552.9 | -269703.4 | -39.99768 | 1.7977e+308 | 2 | 600 | 89.17675 | 954.2 | 30062.66 | 40276.41
| 2922.02 | 79.44302 | 635.2 | 1.7977e+308 | 1.7977e+308 | 1.7977e+308 | 1 | 1.7977e+308 | 0.07235892 | 45 | 0 | 1.7977e+308 | 712.5269 | -784.5387 | 1.7977e+308 | 1.7977e+308 | 8100000 | 1.7977e+308 | 8100000 | 1.7977e+308 | 286614.8 | -269705.1 | -40.46628 | 1.7977e+308 | 2 | 600 | 89.17677 | 954.4 | 30062.66 | 40276.41
| 2920.608 | 78.98324 | 635.4 | 1.7977e+308 | 1.7977e+308 | 1.7977e+308 | 1 | 1.7977e+308 | 0.2186758 | 45 | 0 | 1.7977e+308 | 712.527 | -784.5387 | 1.7977e+308 | 1.7977e+308 | 8100000 | 1.7977e+308 | 8100000 | 1.7977e+308 | 286549.3 | -269706.7 | -40.92621 | 1.7977e+308 | 2 | 600 | 89.17678 | 954.6 | 30062.66 | 40276.41
| 2919.266 | 78.52346 | 635.6 | 1.7977e+308 | 1.7977e+308 | 1.7977e+308 | 1 | 1.7977e+308 | 0.2270709 | 45 | 0 | 1.7977e+308 | 712.5271 | -784.5387 | 1.7977e+308 | 1.7977e+308 | 8100000 | 1.7977e+308 | 8100000 | 1.7977e+308 | 286902.4 | -269708.3 | -41.38613 | 1.7977e+308 | 2 | 600 | 89.17679 | 954.8 | 30062.66 | 40276.41
| 2917.525 | 78.05503 | 635.8 | 1.7977e+308 | 1.7977e+308 | 1.7977e+308 | 1 | 1.7977e+308 | 0.0759568 | 45 | 0 | 1.7977e+308 | 712.5271 | -784.5386 | 1.7977e+308 | 1.7977e+308 | 8100000 | 1.7977e+308 | 8100000 | 1.7977e+308 | 285548.8 | -269710.2 | -41.85473 | 1.7977e+308 | 2 | 600 | 89.17681 | 955 | 30062.66 | 40276.41
| 2916.005 | 77.58658 | 636 | 1.7977e+308 | 1.7977e+308 | 1.7977e+308 | 1 | 1.7977e+308 | 0.1519136 | 45 | 0 | 1.7977e+308 | 712.5272 | -784.5386 | 1.7977e+308 | 1.7977e+308 | 8100000 | 1.7977e+308 | 8100000 | 1.7977e+308 | 283484 | -269711.9 | -42.32333 | 1.7977e+308 | 2 | 600 | 89.17683 | 955.2 | 30062.66 | 40276.41
| 2914.883 | 77.12678 | 636.2 | 1.7977e+308 | 1.7977e+308 | 1.7977e+308 | 1 | 1.7977e+308 | 0.1403201 | 45 | 0 | 1.7977e+308 | 712.5273 | -784.5386 | 1.7977e+308 | 1.7977e+308 | 8100000 | 1.7977e+308 | 8100000 | 1.7977e+308 | 284886.8 | -269713.2 | -42.78325 | 1.7977e+308 | 2 | 600 | 89.17684 | 955.4 | 30062.66 | 40276.41
| 2913.08 | 76.66703 | 636.4 | 1.7977e+308 | 1.7977e+308 | 1.7977e+308 | 1 | 1.7977e+308 | 0.0619647 | 45 | 0 | 1.7977e+308 | 712.5274 | -784.5386 | 1.7977e+308 | 1.7977e+308 | 8100000 | 1.7977e+308 | 8100000 | 1.7977e+308 | 281986.2 | -269715.2 | -43.24318 | 1.7977e+308 | 2 | 600 | 89.17686 | 955.6 | 30062.66 | 40276.41
| 2911.778 | 76.19857 | 636.6 | 1.7977e+308 | 1.7977e+308 | 1.7977e+308 | 1 | 1.7977e+308 | 0.063164 | 45 | 0 | 1.7977e+308 | 712.5274 | -784.5386 | 1.7977e+308 | 1.7977e+308 | 8100000 | 1.7977e+308 | 8100000 | 1.7977e+308 | 282363.1 | -269716.7 | -43.71178 | 1.7977e+308 | 2 | 600 | 89.17687 | 955.8 | 30062.66 | 40276.41
| 2910.334 | 75.73011 | 636.8 | 1.7977e+308 | 1.7977e+308 | 1.7977e+308 | 1 | 1.7977e+308 | 0.1487152 | 45 | 0 | 1.7977e+308 | 712.5275 | -784.5386 | 1.7977e+308 | 1.7977e+308 | 8100000 | 1.7977e+308 | 8100000 | 1.7977e+308 | 282421.7 | -269718.4 | -44.18038 | 1.7977e+308 | 2 | 600 | 89.17689 | 956 | 30062.66 | 40276.41
| 2908.961 | 75.27033 | 637 | 1.7977e+308 | 1.7977e+308 | 1.7977e+308 | 1 | 1.7977e+308 | 0.1451172 | 45 | 0 | 1.7977e+308 | 712.5275 | -784.5386 | 1.7977e+308 | 1.7977e+308 | 8100000 | 1.7977e+308 | 8100000 | 1.7977e+308 | 282966.1 | -269719.9 | -44.6403 | 1.7977e+308 | 2 | 600 | 89.1769 | 956.2 | 30062.66 | 40276.41
| 2907.407 | 74.81057 | 637.2 | 1.7977e+308 | 1.7977e+308 | 1.7977e+308 | 1 | 1.7977e+308 | 0.05876645 | 45 | 0 | 1.7977e+308 | 712.5276 | -784.5385 | 1.7977e+308 | 1.7977e+308 | 8100000 | 1.7977e+308 | 8100000 | 1.7977e+308 | 282731 | -269721.7 | -45.10022 | 1.7977e+308 | 2 | 600 | 89.17692 | 956.4 | 30062.66 | 40276.41
| 2905.945 | 74.34212 | 637.4 | 1.7977e+308 | 1.7977e+308 | 1.7977e+308 | 1 | 1.7977e+308 | 0.2238721 | 45 | 0 | 1.7977e+308 | 712.5277 | -784.5385 | 1.7977e+308 | 1.7977e+308 | 8100000 | 1.7977e+308 | 8100000 | 1.7977e+308 | 282054.3 | -269723.3 | -45.56882 | 1.7977e+308 | 2 | 600 | 89.17693 | 956.6 | 30062.66 | 40276.41
| 2904.555 | 73.88234 | 637.6 | 1.7977e+308 | 1.7977e+308 | 1.7977e+308 | 1 | 1.7977e+308 | 0.1555111 | 45 | 0 | 1.7977e+308 | 712.5278 | -784.5385 | 1.7977e+308 | 1.7977e+308 | 8100000 | 1.7977e+308 | 8100000 | 1.7977e+308 | 284594.4 | -269724.9 | -46.02874 | 1.7977e+308 | 2 | 600 | 89.17694 | 956.8 | 30062.66 | 40276.41
| 2902.98 | 73.42257 | 637.8 | 1.7977e+308 | 1.7977e+308 | 1.7977e+308 | 1 | 1.7977e+308 | 0.2110793 | 45 | 0 | 1.7977e+308 | 712.5278 | -784.5385 | 1.7977e+308 | 1.7977e+308 | 8100000 | 1.7977e+308 | 8100000 | 1.7977e+308 | 284090.1 | -269726.7 | -46.48867 | 1.7977e+308 | 2 | 600 | 89.17696 | 957 | 30062.66 | 40276.41
| 2901.276 | 72.95414 | 638 | 1.7977e+308 | 1.7977e+308 | 1.7977e+308 | 1 | 1.7977e+308 | 0.1231296 | 45 | 0 | 1.7977e+308 | 712.5279 | -784.5385 | 1.7977e+308 | 1.7977e+308 | 8100000 | 1.7977e+308 | 8100000 | 1.7977e+308 | 281499.5 | -269728.6 | -46.95726 | 1.7977e+308 | 2 | 600 | 89.17698 | 957.2 | 30062.66 | 40276.41
| 2899.746 | 72.4857 | 638.2 | 1.7977e+308 | 1.7977e+308 | 1.7977e+308 | 1 | 1.7977e+308 | 0.1647057 | 45 | 0 | 1.7977e+308 | 712.528 | -784.5385 | 1.7977e+308 | 1.7977e+308 | 8100000 | 1.7977e+308 | 8100000 | 1.7977e+308 | 279998.4 | -269730.3 | -47.42586 | 1.7977e+308 | 2 | 600 | 89.17699 | 957.4 | 30062.66 | 40276.41
| 2898.435 | 72.02591 | 638.4 | 1.7977e+308 | 1.7977e+308 | 1.7977e+308 | 1 | 1.7977e+308 | 0.1936891 | 45 | 0 | 1.7977e+308 | 712.528 | -784.5385 | 1.7977e+308 | 1.7977e+308 | 8100000 | 1.7977e+308 | 8100000 | 1.7977e+308 | 279548.9 | -269731.8 | -47.88578 | 1.7977e+308 | 2 | 600 | 89.17701 | 957.6 | 30062.66 | 40276.41
| 2896.806 | 71.56616 | 638.6 | 1.7977e+308 | 1.7977e+308 | 1.7977e+308 | 1 | 1.7977e+308 | 0.2846369 | 45 | 0 | 1.7977e+308 | 712.5281 | -784.5384 | 1.7977e+308 | 1.7977e+308 | 8100000 | 1.7977e+308 | 8100000 | 1.7977e+308 | 278893.7 | -269733.6 | -48.34571 | 1.7977e+308 | 2 | 600 | 89.17702 | 957.8 | 30062.66 | 40276.41
| 2895.269 | 71.09771 | 638.8 | 1.7977e+308 | 1.7977e+308 | 1.7977e+308 | 1 | 1.7977e+308 | 0.1703023 | 45 | 0 | 1.7977e+308 | 712.5282 | -784.5384 | 1.7977e+308 | 1.7977e+308 | 8100000 | 1.7977e+308 | 8100000 | 1.7977e+308 | 275373.4 | -269735.4 | -48.8143 | 1.7977e+308 | 2 | 600 | 89.17704 | 958 | 30062.66 | 40276.41
| 2893.687 | 70.62927 | 639 | 1.7977e+308 | 1.7977e+308 | 1.7977e+308 | 1 | 1.7977e+308 | 0.07235848 | 45 | 0 | 1.7977e+308 | 712.5283 | -784.5384 | 1.7977e+308 | 1.7977e+308 | 8100000 | 1.7977e+308 | 8100000 | 1.7977e+308 | 272037.7 | -269737.1 | -49.2829 | 1.7977e+308 | 2 | 600 | 89.17706 | 958.2 | 30062.66 | 40276.41
| 2892.226 | 70.1695 | 639.2 | 1.7977e+308 | 1.7977e+308 | 1.7977e+308 | 1 | 1.7977e+308 | 0.1623068 | 45 | 0 | 1.7977e+308 | 712.5283 | -784.5384 | 1.7977e+308 | 1.7977e+308 | 8100000 | 1.7977e+308 | 8100000 | 1.7977e+308 | 271496.7 | -269738.8 | -49.74282 | 1.7977e+308 | 2 | 600 | 89.17707 | 958.4 | 30062.66 | 40276.41
| 2890.869 | 69.70972 | 639.4 | 1.7977e+308 | 1.7977e+308 | 1.7977e+308 | 1 | 1.7977e+308 | 0.08115339 | 45 | 0 | 1.7977e+308 | 712.5284 | -784.5384 | 1.7977e+308 | 1.7977e+308 | 8100000 | 1.7977e+308 | 8100000 | 1.7977e+308 | 272093 | -269740.4 | -50.20274 | 1.7977e+308 | 2 | 600 | 89.17708 | 958.6 | 30062.66 | 40276.41
| 2889.351 | 69.24128 | 639.6 | 1.7977e+308 | 1.7977e+308 | 1.7977e+308 | 1 | 1.7977e+308 | 0.07515681 | 45 | 0 | 1.7977e+308 | 712.5285 | -784.5384 | 1.7977e+308 | 1.7977e+308 | 8100000 | 1.7977e+308 | 8100000 | 1.7977e+308 | 272784 | -269742.1 | -50.67134 | 1.7977e+308 | 2 | 600 | 89.1771 | 958.8 | 30062.66 | 40276.41
| 2887.54 | 68.78154 | 639.8 | 1.7977e+308 | 1.7977e+308 | 1.7977e+308 | 1 | 1.7977e+308 | 0.1447168 | 45 | 0 | 1.7977e+308 | 712.5285 | -784.5383 | 1.7977e+308 | 1.7977e+308 | 8100000 | 1.7977e+308 | 8100000 | 1.7977e+308 | 271018.9 | -269744.1 | -51.13126 | 1.7977e+308 | 2 | 600 | 89.17712 | 959 | 30062.66 | 40276.41
| 2886.266 | 68.32175 | 640 | 1.7977e+308 | 1.7977e+308 | 1.7977e+308 | 1 | 1.7977e+308 | 0.05396895 | 45 | 0 | 1.7977e+308 | 712.5286 | -784.5383 | 1.7977e+308 | 1.7977e+308 | 8100000 | 1.7977e+308 | 8100000 | 1.7977e+308 | 271491.6 | -269745.5 | -51.59118 | 1.7977e+308 | 2 | 600 | 89.17713 | 959.2 | 30062.66 | 40276.41
| 2884.753 | 67.8533 | 640.2 | 1.7977e+308 | 1.7977e+308 | 1.7977e+308 | 1 | 1.7977e+308 | 0.1539114 | 45 | 0 | 1.7977e+308 | 712.5287 | -784.5383 | 1.7977e+308 | 1.7977e+308 | 8100000 | 1.7977e+308 | 8100000 | 1.7977e+308 | 272052 | -269747.3 | -52.05978 | 1.7977e+308 | 2 | 600 | 89.17715 | 959.4 | 30062.66 | 40276.41
| 2882.971 | 67.38489 | 640.4 | 1.7977e+308 | 1.7977e+308 | 1.7977e+308 | 1 | 1.7977e+308 | 0.1902904 | 45 | 0 | 1.7977e+308 | 712.5288 | -784.5383 | 1.7977e+308 | 1.7977e+308 | 8100000 | 1.7977e+308 | 8100000 | 1.7977e+308 | 269202.4 | -269749.2 | -52.52837 | 1.7977e+308 | 2 | 600 | 89.17716 | 959.6 | 30062.66 | 40276.41
| 2881.4 | 66.92512 | 640.6 | 1.7977e+308 | 1.7977e+308 | 1.7977e+308 | 1 | 1.7977e+308 | 0.1339228 | 45 | 0 | 1.7977e+308 | 712.5288 | -784.5383 | 1.7977e+308 | 1.7977e+308 | 8100000 | 1.7977e+308 | 8100000 | 1.7977e+308 | 268061.6 | -269751 | -52.98829 | 1.7977e+308 | 2 | 600 | 89.17718 | 959.8 | 30062.66 | 40276.41
| 2879.679 | 66.46538 | 640.8 | 1.7977e+308 | 1.7977e+308 | 1.7977e+308 | 1 | 1.7977e+308 | 0.1087373 | 45 | 0 | 1.7977e+308 | 712.5289 | -784.5383 | 1.7977e+308 | 1.7977e+308 | 8100000 | 1.7977e+308 | 8100000 | 1.7977e+308 | 266877.5 | -269752.9 | -53.44821 | 1.7977e+308 | 2 | 600 | 89.1772 | 960 | 30062.66 | 40276.41
| 2878.462 | 65.99691 | 641 | 1.7977e+308 | 1.7977e+308 | 1.7977e+308 | 1 | 1.7977e+308 | 0.07555641 | 45 | 0 | 1.7977e+308 | 712.529 | -784.5382 | 1.7977e+308 | 1.7977e+308 | 8100000 | 1.7977e+308 | 8100000 | 1.7977e+308 | 267641.2 | -269754.3 | -53.91681 | 1.7977e+308 | 2 | 600 | 89.17721 | 960.2 | 30062.66 | 40276.41
| 2876.52 | 65.53718 | 641.2 | 1.7977e+308 | 1.7977e+308 | 1.7977e+308 | 1 | 1.7977e+308 | 0.1515125 | 45 | 0 | 1.7977e+308 | 712.529 | -784.5382 | 1.7977e+308 | 1.7977e+308 | 8100000 | 1.7977e+308 | 8100000 | 1.7977e+308 | 264234.7 | -269756.5 | -54.37673 | 1.7977e+308 | 2 | 600 | 89.17723 | 960.4 | 30062.66 | 40276.41
| 2875.239 | 65.07739 | 641.4 | 1.7977e+308 | 1.7977e+308 | 1.7977e+308 | 1 | 1.7977e+308 | 0.1289255 | 45 | 0 | 1.7977e+308 | 712.5291 | -784.5382 | 1.7977e+308 | 1.7977e+308 | 8100000 | 1.7977e+308 | 8100000 | 1.7977e+308 | 265037.3 | -269757.9 | -54.83664 | 1.7977e+308 | 2 | 600 | 89.17724 | 960.6 | 30062.66 | 40276.41
| 2873.636 | 64.60896 | 641.6 | 1.7977e+308 | 1.7977e+308 | 1.7977e+308 | 1 | 1.7977e+308 | 0.01399191 | 45 | 0 | 1.7977e+308 | 712.5292 | -784.5382 | 1.7977e+308 | 1.7977e+308 | 8100000 | 1.7977e+308 | 8100000 | 1.7977e+308 | 265732.4 | -269759.7 | -55.30524 | 1.7977e+308 | 2 | 600 | 89.17726 | 960.8 | 30062.66 | 40276.41
| 2872.536 | 64.23593 | 641.76 | 1.7977e+308 | 1.7977e+308 | 1.7977e+308 | 1 | 1.7977e+308 | 0.08115308 | 45 | 0 | 1.7977e+308 | 712.5292 | -784.5382 | 1.7977e+308 | 1.7977e+308 | 8100000 | 1.7977e+308 | 8100000 | 1.7977e+308 | 265732.4 | -269761 | -55.67838 | 1.7977e+308 | 2 | 600 | 89.17727 | 960.96 | 30062.66 | 40276.41
Thermal Drift Hold Segment | 2872.084 | 64.20995 | 641.84 | 1.7977e+308 | 1.7977e+308 | 1.7977e+308 | 1 | 1.7977e+308 | 0.1047394 | 45 | 0 | 1.7977e+308 | 712.5293 | -784.5382 | 1.7977e+308 | 1.7977e+308 | 8100000 | 1.7977e+308 | 8100000 | 1.7977e+308 | 265732.4 | -269761.5 | -55.70441 | 1.7977e+308 | 3 | 400 | 89.17727 | 961.04 | 30062.66 | 40276.41
| 2871.412 | 64.21001 | 641.92 | 1.7977e+308 | 1.7977e+308 | 1.7977e+308 | 1 | 1.7977e+308 | 0.09894277 | 45 | 0 | 1.7977e+308 | 712.5293 | -784.5382 | 1.7977e+308 | 1.7977e+308 | 8100000 | 1.7977e+308 | 8100000 | 1.7977e+308 | 265732.4 | -269762.2 | -55.70441 | 1.7977e+308 | 3 | 400 | 89.17728 | 961.12 | 30062.66 | 40276.41
| 2864.157 | 64.21089 | 644.8 | 1.7977e+308 | 1.7977e+308 | 1.7977e+308 | 1 | 1.7977e+308 | 0.1798956 | 45 | 0 | 1.7977e+308 | 712.5297 | -784.5381 | 1.7977e+308 | 1.7977e+308 | 8100000 | 1.7977e+308 | 8100000 | 1.7977e+308 | 265732.4 | -269771.5 | -55.70436 | 1.7977e+308 | 3 | 400 | 89.17736 | 964 | 30062.66 | 40276.41
| 2860.124 | 64.21141 | 646.8 | 1.7977e+308 | 1.7977e+308 | 1.7977e+308 | 1 | 1.7977e+308 | 0.2190727 | 45 | 0 | 1.7977e+308 | 712.5299 | -784.538 | 1.7977e+308 | 1.7977e+308 | 8100000 | 1.7977e+308 | 8100000 | 1.7977e+308 | 954.7925 | -269776.9 | -55.70433 | 1.7977e+308 | 3 | 400 | 89.17741 | 966 | 30062.66 | 40276.41
| 2856.853 | 64.21185 | 648.8 | 1.7977e+308 | 1.7977e+308 | 1.7977e+308 | 1 | 1.7977e+308 | 0.1231283 | 45 | 0 | 1.7977e+308 | 712.5301 | -784.538 | 1.7977e+308 | 1.7977e+308 | 8100000 | 1.7977e+308 | 8100000 | 1.7977e+308 | -82.5392 | -269781.5 | -55.7043 | 1.7977e+308 | 3 | 400 | 89.17745 | 968 | 30062.66 | 40276.41
| 2855.393 | 64.21212 | 650.8 | 1.7977e+308 | 1.7977e+308 | 1.7977e+308 | 1 | 1.7977e+308 | 0.1635047 | 45 | 0 | 1.7977e+308 | 712.5302 | -784.538 | 1.7977e+308 | 1.7977e+308 | 8100000 | 1.7977e+308 | 8100000 | 1.7977e+308 | -83.55513 | -269784.4 | -55.70428 | 1.7977e+308 | 3 | 400 | 89.17748 | 970 | 30062.66 | 40276.41
| 2853.916 | 64.2124 | 652.8 | 1.7977e+308 | 1.7977e+308 | 1.7977e+308 | 1 | 1.7977e+308 | 0.01519114 | 45 | 0 | 1.7977e+308 | 712.5303 | -784.538 | 1.7977e+308 | 1.7977e+308 | 8100000 | 1.7977e+308 | 8100000 | 1.7977e+308 | -83.5559 | -269787.2 | -55.70427 | 1.7977e+308 | 3 | 400 | 89.17751 | 972 | 30062.66 | 40276.41
| 2851.729 | 64.21273 | 654.8 | 1.7977e+308 | 1.7977e+308 | 1.7977e+308 | 1 | 1.7977e+308 | 0.09074702 | 45 | 0 | 1.7977e+308 | 712.5305 | -784.5379 | 1.7977e+308 | 1.7977e+308 | 8100000 | 1.7977e+308 | 8100000 | 1.7977e+308 | -83.55548 | -269790.8 | -55.70425 | 1.7977e+308 | 3 | 400 | 89.17754 | 974 | 30062.66 | 40276.41
| 2849.8 | 64.21305 | 656.8 | 1.7977e+308 | 1.7977e+308 | 1.7977e+308 | 1 | 1.7977e+308 | 0.06636122 | 45 | 0 | 1.7977e+308 | 712.5306 | -784.5379 | 1.7977e+308 | 1.7977e+308 | 8100000 | 1.7977e+308 | 8100000 | 1.7977e+308 | -83.55335 | -269794.1 | -55.70423 | 1.7977e+308 | 3 | 400 | 89.17757 | 976 | 30062.66 | 40276.41
| 2848.069 | 64.21335 | 658.8 | 1.7977e+308 | 1.7977e+308 | 1.7977e+308 | 1 | 1.7977e+308 | 0.1599065 | 45 | 0 | 1.7977e+308 | 712.5307 | -784.5379 | 1.7977e+308 | 1.7977e+308 | 8100000 | 1.7977e+308 | 8100000 | 1.7977e+308 | -83.55415 | -269797.2 | -55.70421 | 1.7977e+308 | 3 | 400 | 89.1776 | 978 | 30062.66 | 40276.41
| 2846.989 | 64.21358 | 660.8 | 1.7977e+308 | 1.7977e+308 | 1.7977e+308 | 1 | 1.7977e+308 | 0.2330636 | 45 | 0 | 1.7977e+308 | 712.5308 | -784.5378 | 1.7977e+308 | 1.7977e+308 | 8100000 | 1.7977e+308 | 8100000 | 1.7977e+308 | -83.54818 | -269799.7 | -55.7042 | 1.7977e+308 | 3 | 400 | 89.17762 | 980 | 30062.66 | 40276.41
| 2845.605 | 64.21384 | 662.8 | 1.7977e+308 | 1.7977e+308 | 1.7977e+308 | 1 | 1.7977e+308 | 0.1003412 | 45 | 0 | 1.7977e+308 | 712.5309 | -784.5378 | 1.7977e+308 | 1.7977e+308 | 8100000 | 1.7977e+308 | 8100000 | 1.7977e+308 | -83.55042 | -269802.4 | -55.70418 | 1.7977e+308 | 3 | 400 | 89.17764 | 982 | 30062.66 | 40276.41
| 2844.703 | 64.21406 | 664.8 | 1.7977e+308 | 1.7977e+308 | 1.7977e+308 | 1 | 1.7977e+308 | 0.1902884 | 45 | 0 | 1.7977e+308 | 712.531 | -784.5378 | 1.7977e+308 | 1.7977e+308 | 8100000 | 1.7977e+308 | 8100000 | 1.7977e+308 | -83.55247 | -269804.7 | -55.70417 | 1.7977e+308 | 3 | 400 | 89.17766 | 984 | 30062.66 | 40276.41
| 2843.464 | 64.21431 | 666.8 | 1.7977e+308 | 1.7977e+308 | 1.7977e+308 | 1 | 1.7977e+308 | 0.06835988 | 45 | 0 | 1.7977e+308 | 712.5311 | -784.5378 | 1.7977e+308 | 1.7977e+308 | 8100000 | 1.7977e+308 | 8100000 | 1.7977e+308 | -83.55689 | -269807.3 | -55.70416 | 1.7977e+308 | 3 | 400 | 89.17769 | 986 | 30062.66 | 40276.41
| 2843.512 | 64.21432 | 667.04 | 1.7977e+308 | 1.7977e+308 | 1.7977e+308 | 1 | 1.7977e+308 | 0.1527104 | 45 | 0 | 1.7977e+308 | 712.5312 | -784.5378 | 1.7977e+308 | 1.7977e+308 | 8100000 | 1.7977e+308 | 8100000 | 1.7977e+308 | -83.55191 | -269807.4 | -55.70415 | 1.7977e+308 | 3 | 400 | 89.17769 | 986.24 | 30062.66 | 40276.41
| 2843.485 | 64.21433 | 667.12 | 1.7977e+308 | 1.7977e+308 | 1.7977e+308 | 1 | 1.7977e+308 | 0.2038803 | 45 | 0 | 1.7977e+308 | 712.5312 | -784.5378 | 1.7977e+308 | 1.7977e+308 | 8100000 | 1.7977e+308 | 8100000 | 1.7977e+308 | -83.55191 | -269807.5 | -55.70415 | 1.7977e+308 | 3 | 400 | 89.17769 | 986.32 | 30062.66 | 40276.41
| 2842.007 | 64.21471 | 670.8 | 1.7977e+308 | 1.7977e+308 | 1.7977e+308 | 1 | 1.7977e+308 | 0.1874898 | 45 | 0 | 1.7977e+308 | 712.5313 | -784.5377 | 1.7977e+308 | 1.7977e+308 | 8100000 | 1.7977e+308 | 8100000 | 1.7977e+308 | -83.55191 | -269811.5 | -55.70413 | 1.7977e+308 | 3 | 400 | 89.17772 | 990 | 30062.66 | 40276.41
| 2841.604 | 64.21488 | 672.8 | 1.7977e+308 | 1.7977e+308 | 1.7977e+308 | 1 | 1.7977e+308 | 0.04237508 | 45 | 0 | 1.7977e+308 | 712.5314 | -784.5377 | 1.7977e+308 | 1.7977e+308 | 8100000 | 1.7977e+308 | 8100000 | 1.7977e+308 | -83.55191 | -269813.3 | -55.70412 | 1.7977e+308 | 3 | 400 | 89.17774 | 992 | 30062.66 | 40276.41
| 2840.765 | 64.21509 | 674.8 | 1.7977e+308 | 1.7977e+308 | 1.7977e+308 | 1 | 1.7977e+308 | 0.2054791 | 45 | 0 | 1.7977e+308 | 712.5315 | -784.5377 | 1.7977e+308 | 1.7977e+308 | 8100000 | 1.7977e+308 | 8100000 | 1.7977e+308 | -83.55191 | -269815.5 | -55.70411 | 1.7977e+308 | 3 | 400 | 89.17776 | 994 | 30062.66 | 40276.41
| 2840.18 | 64.21528 | 676.8 | 1.7977e+308 | 1.7977e+308 | 1.7977e+308 | 1 | 1.7977e+308 | 0.1023397 | 45 | 0 | 1.7977e+308 | 712.5316 | -784.5377 | 1.7977e+308 | 1.7977e+308 | 8100000 | 1.7977e+308 | 8100000 | 1.7977e+308 | -83.55191 | -269817.5 | -55.7041 | 1.7977e+308 | 3 | 400 | 89.17778 | 996 | 30062.66 | 40276.41
| 2839.996 | 64.21543 | 678.8 | 1.7977e+308 | 1.7977e+308 | 1.7977e+308 | 1 | 1.7977e+308 | 0.09594348 | 45 | 0 | 1.7977e+308 | 712.5316 | -784.5377 | 1.7977e+308 | 1.7977e+308 | 8100000 | 1.7977e+308 | 8100000 | 1.7977e+308 | -83.54686 | -269819 | -55.70409 | 1.7977e+308 | 3 | 400 | 89.17779 | 998 | 30062.66 | 40276.41
| 2839.564 | 64.2156 | 680.8 | 1.7977e+308 | 1.7977e+308 | 1.7977e+308 | 1 | 1.7977e+308 | 0.09634321 | 45 | 0 | 1.7977e+308 | 712.5317 | -784.5377 | 1.7977e+308 | 1.7977e+308 | 8100000 | 1.7977e+308 | 8100000 | 1.7977e+308 | -83.55122 | -269820.9 | -55.70408 | 1.7977e+308 | 3 | 400 | 89.17781 | 1000 | 30062.66 | 40276.41
| 2839.512 | 64.21574 | 682.8 | 1.7977e+308 | 1.7977e+308 | 1.7977e+308 | 1 | 1.7977e+308 | 0.111934 | 45 | 0 | 1.7977e+308 | 712.5318 | -784.5376 | 1.7977e+308 | 1.7977e+308 | 8100000 | 1.7977e+308 | 8100000 | 1.7977e+308 | -83.54708 | -269822.3 | -55.70407 | 1.7977e+308 | 3 | 400 | 89.17782 | 1002 | 30062.66 | 40276.41
| 2839.365 | 64.21588 | 684.8 | 1.7977e+308 | 1.7977e+308 | 1.7977e+308 | 1 | 1.7977e+308 | 0.0903467 | 45 | 0 | 1.7977e+308 | 712.5318 | -784.5376 | 1.7977e+308 | 1.7977e+308 | 8100000 | 1.7977e+308 | 8100000 | 1.7977e+308 | -83.54651 | -269823.8 | -55.70406 | 1.7977e+308 | 3 | 400 | 89.17783 | 1004 | 30062.66 | 40276.41
| 2839.209 | 64.21603 | 686.8 | 1.7977e+308 | 1.7977e+308 | 1.7977e+308 | 1 | 1.7977e+308 | 0.1471132 | 45 | 0 | 1.7977e+308 | 712.5319 | -784.5376 | 1.7977e+308 | 1.7977e+308 | 8100000 | 1.7977e+308 | 8100000 | 1.7977e+308 | -83.54656 | -269825.3 | -55.70405 | 1.7977e+308 | 3 | 400 | 89.17785 | 1006 | 30062.66 | 40276.41
| 2839.32 | 64.21615 | 688.8 | 1.7977e+308 | 1.7977e+308 | 1.7977e+308 | 1 | 1.7977e+308 | 0.06016447 | 45 | 0 | 1.7977e+308 | 712.5319 | -784.5376 | 1.7977e+308 | 1.7977e+308 | 8100000 | 1.7977e+308 | 8100000 | 1.7977e+308 | -83.54877 | -269826.6 | -55.70405 | 1.7977e+308 | 3 | 400 | 89.17786 | 1008 | 30062.66 | 40276.41
| 2839.35 | 64.21628 | 690.8 | 1.7977e+308 | 1.7977e+308 | 1.7977e+308 | 1 | 1.7977e+308 | 0.2598465 | 45 | 0 | 1.7977e+308 | 712.532 | -784.5376 | 1.7977e+308 | 1.7977e+308 | 8100000 | 1.7977e+308 | 8100000 | 1.7977e+308 | -83.54904 | -269828 | -55.70404 | 1.7977e+308 | 3 | 400 | 89.17787 | 1010 | 30062.66 | 40276.41
| 2839.548 | 64.21639 | 692.8 | 1.7977e+308 | 1.7977e+308 | 1.7977e+308 | 1 | 1.7977e+308 | 0.1075364 | 45 | 0 | 1.7977e+308 | 712.532 | -784.5376 | 1.7977e+308 | 1.7977e+308 | 8100000 | 1.7977e+308 | 8100000 | 1.7977e+308 | -83.53437 | -269829.1 | -55.70403 | 1.7977e+308 | 3 | 400 | 89.17788 | 1012 | 30062.66 | 40276.41
| 2839.523 | 64.21652 | 694.8 | 1.7977e+308 | 1.7977e+308 | 1.7977e+308 | 1 | 1.7977e+308 | 0.1131331 | 45 | 0 | 1.7977e+308 | 712.5321 | -784.5376 | 1.7977e+308 | 1.7977e+308 | 8100000 | 1.7977e+308 | 8100000 | 1.7977e+308 | -83.53586 | -269830.5 | -55.70402 | 1.7977e+308 | 3 | 400 | 89.1779 | 1014 | 30062.66 | 40276.41
| 2839.619 | 64.21664 | 696.8 | 1.7977e+308 | 1.7977e+308 | 1.7977e+308 | 1 | 1.7977e+308 | 0.2294643 | 45 | 0 | 1.7977e+308 | 712.5322 | -784.5376 | 1.7977e+308 | 1.7977e+308 | 8100000 | 1.7977e+308 | 8100000 | 1.7977e+308 | -83.53355 | -269831.8 | -55.70402 | 1.7977e+308 | 3 | 400 | 89.17791 | 1016 | 30062.66 | 40276.41
| 2839.706 | 64.21677 | 698.8 | 1.7977e+308 | 1.7977e+308 | 1.7977e+308 | 1 | 1.7977e+308 | 0.04717209 | 45 | 0 | 1.7977e+308 | 712.5322 | -784.5375 | 1.7977e+308 | 1.7977e+308 | 8100000 | 1.7977e+308 | 8100000 | 1.7977e+308 | -83.53944 | -269833.1 | -55.70401 | 1.7977e+308 | 3 | 400 | 89.17792 | 1018 | 30062.66 | 40276.41
| 2840.094 | 64.21686 | 700.8 | 1.7977e+308 | 1.7977e+308 | 1.7977e+308 | 1 | 1.7977e+308 | 0.0327806 | 45 | 0 | 1.7977e+308 | 712.5323 | -784.5375 | 1.7977e+308 | 1.7977e+308 | 8100000 | 1.7977e+308 | 8100000 | 1.7977e+308 | -83.53951 | -269834.1 | -55.704 | 1.7977e+308 | 3 | 400 | 89.17793 | 1020 | 30062.66 | 40276.41
| 2840.134 | 64.21699 | 702.8 | 1.7977e+308 | 1.7977e+308 | 1.7977e+308 | 1 | 1.7977e+308 | 0.04757183 | 45 | 0 | 1.7977e+308 | 712.5323 | -784.5375 | 1.7977e+308 | 1.7977e+308 | 8100000 | 1.7977e+308 | 8100000 | 1.7977e+308 | -83.53852 | -269835.4 | -55.704 | 1.7977e+308 | 3 | 400 | 89.17794 | 1022 | 30062.66 | 40276.41
| 2840.475 | 64.21709 | 704.8 | 1.7977e+308 | 1.7977e+308 | 1.7977e+308 | 1 | 1.7977e+308 | 0.1443145 | 45 | 0 | 1.7977e+308 | 712.5324 | -784.5375 | 1.7977e+308 | 1.7977e+308 | 8100000 | 1.7977e+308 | 8100000 | 1.7977e+308 | -83.54007 | -269836.5 | -55.70399 | 1.7977e+308 | 3 | 400 | 89.17795 | 1024 | 30062.66 | 40276.41
| 2840.679 | 64.2172 | 706.8 | 1.7977e+308 | 1.7977e+308 | 1.7977e+308 | 1 | 1.7977e+308 | 0.05037015 | 45 | 0 | 1.7977e+308 | 712.5324 | -784.5375 | 1.7977e+308 | 1.7977e+308 | 8100000 | 1.7977e+308 | 8100000 | 1.7977e+308 | -83.54082 | -269837.7 | -55.70398 | 1.7977e+308 | 3 | 400 | 89.17796 | 1026 | 30062.66 | 40276.41
| 2841.234 | 64.21728 | 708.8 | 1.7977e+308 | 1.7977e+308 | 1.7977e+308 | 1 | 1.7977e+308 | 0.08275095 | 45 | 0 | 1.7977e+308 | 712.5324 | -784.5375 | 1.7977e+308 | 1.7977e+308 | 8100000 | 1.7977e+308 | 8100000 | 1.7977e+308 | -83.54581 | -269838.5 | -55.70398 | 1.7977e+308 | 3 | 400 | 89.17797 | 1028 | 30062.66 | 40276.41
| 2841.598 | 64.21737 | 710.8 | 1.7977e+308 | 1.7977e+308 | 1.7977e+308 | 1 | 1.7977e+308 | 0.09994074 | 45 | 0 | 1.7977e+308 | 712.5325 | -784.5375 | 1.7977e+308 | 1.7977e+308 | 8100000 | 1.7977e+308 | 8100000 | 1.7977e+308 | -83.55426 | -269839.5 | -55.70397 | 1.7977e+308 | 3 | 400 | 89.17798 | 1030 | 30062.66 | 40276.41
| 2842.071 | 64.21746 | 712.8 | 1.7977e+308 | 1.7977e+308 | 1.7977e+308 | 1 | 1.7977e+308 | 0.1639028 | 45 | 0 | 1.7977e+308 | 712.5325 | -784.5375 | 1.7977e+308 | 1.7977e+308 | 8100000 | 1.7977e+308 | 8100000 | 1.7977e+308 | -83.5535 | -269840.4 | -55.70397 | 1.7977e+308 | 3 | 400 | 89.17798 | 1032 | 30062.66 | 40276.41
| 2842.58 | 64.21754 | 714.8 | 1.7977e+308 | 1.7977e+308 | 1.7977e+308 | 1 | 1.7977e+308 | 0.04597273 | 45 | 0 | 1.7977e+308 | 712.5325 | -784.5375 | 1.7977e+308 | 1.7977e+308 | 8100000 | 1.7977e+308 | 8100000 | 1.7977e+308 | -83.55059 | -269841.3 | -55.70396 | 1.7977e+308 | 3 | 400 | 89.17799 | 1034 | 30062.66 | 40276.41
| 2842.919 | 64.21764 | 716.8 | 1.7977e+308 | 1.7977e+308 | 1.7977e+308 | 1 | 1.7977e+308 | 0.1035386 | 45 | 0 | 1.7977e+308 | 712.5326 | -784.5375 | 1.7977e+308 | 1.7977e+308 | 8100000 | 1.7977e+308 | 8100000 | 1.7977e+308 | -83.54979 | -269842.3 | -55.70396 | 1.7977e+308 | 3 | 400 | 89.178 | 1036 | 30062.66 | 40276.41
END