## Test 004
Segment | Displacement Into Surface | Load On Sample | Time On Sample | Stiffness | Modulus | Phase Angle | _CSM | _HarmonicDamping | _HarmonicDisplacement | _HarmonicFrequency | _HarmonicLoad | _HarmonicStiffness | _HarmonicSystemDamping | _HarmonicSystemStiffness | Contact Area | Contact Depth | Frame Stiffness | Hardness | Harmonic Frame Stiffness | Load By Stiffness Squared | Load vs Disp Slope | Raw Displacement | Raw Load | Reduced Modulus | Segment Number | Segment Type | Support Spring Stiffness | Time | X Position | Y Position
| nm | mN | s | N/m | GPa | deg |  | N/m | nm | Hz | uN | N/m | N/m | N/m | nm^2 | nm | N/m | GPa | N/m | 1/GPa | N/m | nm | mN | GPa |  |  | N/m | s | um | um
Load Segment Type | 0 | 0 | 0 | 726.5276 | 0 | 93.15003 | 1 | 1362.77 | 1.670997 | 45 | 2.284831 | 726.4624 | 709.825 | -801.5983 | 1.7977e+308 | 1.7977e+308 | 8100000 | 1.7977e+308 | 8100000 | 1.7977e+308 | 123.0154 | -86388.5 | -105.8878 | 1.7977e+308 | 0 | 0 | 72.11715 | 286.6 | 54551.68 | 60278.84
| 0.3894214 | 0.0001146083 | 0.2 | 827.3057 | 1.7977e+308 | 88.80003 | 1 | 1220.711 | 1.87386 | 45 | 2.292649 | 827.2213 | 709.825 | -801.5984 | -1621476.2 | 0.2855224 | 8100000 | -7.068146e-05 | 8100000 | 0.0001642119 | 132.8864 | -86388.21 | -105.8876 | 1.7977e+308 | 0 | 0 | 72.11704 | 286.8 | 54551.68 | 60278.84
| 0.3493984 | 0.0001881879 | 0.24 | 875.8948 | 1.7977e+308 | 86.51003 | 1 | 1214.308 | 1.883357 | 45 | 2.296069 | 875.8001 | 709.825 | -801.5984 | -1712649.2 | 0.1882593 | 8100000 | -0.0001098811 | 8100000 | 0.0002405517 | 132.8864 | -86388.27 | -105.8876 | 1.7977e+308 | 0 | 0 | 72.11706 | 286.84 | 54551.68 | 60278.84
| 1.478032 | 0.0005941386 | 0.6 | 1193.784 | 1.7977e+308 | 73.69003 | 1 | 1337.19 | 1.706154 | 45 | 2.381579 | 1193.608 | 709.825 | -801.5988 | -881106.7 | 1.104762 | 8100000 | -0.0006743094 | 8100000 | 0.0004088431 | 150.4332 | -86387.32 | -105.8871 | 1.7977e+308 | 0 | 0 | 72.11666 | 287.2 | 54551.68 | 60278.84
| 1.798108 | 0.0009899064 | 0.8 | 1379.264 | 1.7977e+308 | 67.81002 | 1 | 1413.147 | 1.595428 | 45 | 2.439238 | 1379.03 | 709.825 | -801.5989 | -753671.2 | 1.259829 | 8100000 | -0.001313446 | 8100000 | 0.0005102931 | 167.7675 | -86387.09 | -105.8867 | 1.7977e+308 | 0 | 0 | 72.11657 | 287.4 | 54551.68 | 60278.84
| 2.141856 | 0.001452428 | 1 | 2153.829 | 1.7977e+308 | 47.64002 | 1 | 1479.82 | 1.294366 | 45 | 2.596576 | 2153.256 | 709.825 | -801.599 | -456926.8 | 1.636095 | 8100000 | -0.003178688 | 8100000 | 0.0003070386 | 191.257 | -86386.85 | -105.8862 | 1.7977e+308 | 0 | 0 | 72.11646 | 287.6 | 54551.68 | 60278.84
| 2.874088 | 0.001884213 | 1.2 | 2095.636 | 1.7977e+308 | 44.57002 | 1 | 1271.713 | 1.480661 | 45 | 2.688439 | 2095.094 | 709.825 | -801.5992 | -38408.45 | 2.199753 | 8100000 | -0.04905726 | 8100000 | 0.0004207452 | 210.3355 | -86386.21 | -105.8857 | 1.7977e+308 | 0 | 0 | 72.11621 | 287.8 | 54551.68 | 60278.84
| 3.136439 | 0.002353205 | 1.4 | 3244.204 | 5.262879 | 22.52001 | 1 | 1009.71 | 1.079379 | 45 | 2.852618 | 3242.905 | 709.825 | -801.5993 | 238930.1 | 2.592421 | 8100000 | 0.009848927 | 8100000 | 0.0002192624 | 237.1258 | -86386.05 | -105.8853 | 5.688492 | 0 | 0 | 72.11613 | 288 | 54551.68 | 60278.84
| 3.956217 | 0.002915592 | 1.6 | 3238.099 | 3.039774 | 33.22001 | 1 | 1592.257 | 1.045434 | 45 | 3.043184 | 3236.805 | 709.825 | -801.5996 | 703652.1 | 3.280915 | 8100000 | 0.004143514 | 8100000 | 0.0002726888 | 258.4816 | -86385.33 | -105.8846 | 3.308533 | 0 | 0 | 72.11584 | 288.2 | 54551.68 | 60278.84
| 4.117421 | 0.003530597 | 1.8 | 4259.339 | 3.658039 | 32.07001 | 1 | 2162.601 | 0.8062005 | 45 | 3.287499 | 4257.101 | 709.825 | -801.5996 | 843980.5 | 3.495741 | 8100000 | 0.004183268 | 8100000 | 0.0001908466 | 287.3635 | -86385.27 | -105.884 | 3.973749 | 0 | 0 | 72.11581 | 288.4 | 54551.68 | 60278.84
| 4.457694 | 0.004165846 | 2 | 5206.975 | 3.964113 | 18.21001 | 1 | 1445.655 | 0.7722552 | 45 | 3.578722 | 5203.63 | 709.825 | -801.5997 | 1076108.3 | 3.857656 | 8100000 | 0.003871214 | 8100000 | 0.0001506791 | 319.588 | -86385.02 | -105.8834 | 4.302114 | 0 | 0 | 72.11571 | 288.6 | 54551.68 | 60278.84
| 4.922027 | 0.004859908 | 2.2 | 5013.825 | 3.483547 | 32.91001 | 1 | 2721.536 | 0.7670018 | 45 | 3.845514 | 5010.723 | 709.825 | -801.5999 | 1288144.1 | 4.195051 | 8100000 | 0.003772798 | 8100000 | 0.0001895878 | 351.6945 | -86384.66 | -105.8826 | 3.786268 | 0 | 0 | 72.11556 | 288.8 | 54551.68 | 60278.84
| 5.169536 | 0.005674841 | 2.4 | 4797.933 | 3.263177 | 38.13001 | 1 | 3132.166 | 0.7973101 | 45 | 4.047806 | 4795.093 | 709.825 | -801.6 | 1342445.0 | 4.28246 | 8100000 | 0.004227242 | 8100000 | 0.0002417497 | 387.0905 | -86384.51 | -105.8818 | 3.549199 | 0 | 0 | 72.1155 | 289 | 54551.68 | 60278.84
| 5.722652 | 0.006465214 | 2.6 | 5695.235 | 3.441891 | 9.600003 | 1 | 824.509 | 0.8696459 | 45 | 4.312644 | 5691.233 | 709.825 | -801.6002 | 1702100.0 | 4.871255 | 8100000 | 0.003798375 | 8100000 | 0.0001954701 | 426.4304 | -86384.05 | -105.881 | 3.741481 | 0 | 0 | 72.11531 | 289.2 | 54551.68 | 60278.84
| 6.003944 | 0.007346345 | 2.8 | 5561.039 | 3.278017 | 11.86 | 1 | 996.1895 | 0.9444064 | 45 | 4.589208 | 5557.223 | 709.825 | -801.6002 | 1787307.2 | 5.013166 | 8100000 | 0.004110287 | 8100000 | 0.0002329594 | 467.4545 | -86383.87 | -105.8801 | 3.565174 | 0 | 0 | 72.11524 | 289.4 | 54551.68 | 60278.84
| 6.63202 | 0.008337457 | 3 | 6873.035 | 3.651421 | 10.84 | 1 | 1158.955 | 0.811454 | 45 | 5.011384 | 6867.208 | 709.825 | -801.6004 | 2205463.2 | 5.722219 | 8100000 | 0.003780365 | 8100000 | 0.0001730841 | 505.9057 | -86383.34 | -105.8791 | 3.966642 | 0 | 0 | 72.11502 | 289.6 | 54551.68 | 60278.84
| 6.678962 | 0.009443794 | 3.2 | 6452.918 | 3.492157 | 16.34001 | 1 | 1652.828 | 0.9023789 | 45 | 5.309448 | 6447.781 | 709.825 | -801.6004 | 2123331.0 | 5.581343 | 8100000 | 0.004447632 | 8100000 | 0.0002224103 | 555.8875 | -86383.39 | -105.878 | 3.795524 | 0 | 0 | 72.11503 | 289.8 | 54551.68 | 60278.84
| 7.441695 | 0.01056204 | 3.4 | 6400.473 | 3.200077 | 9.630003 | 1 | 946.626 | 0.9957285 | 45 | 5.649534 | 6395.419 | 709.825 | -801.6007 | 2483136.9 | 6.204047 | 8100000 | 0.004253506 | 8100000 | 0.0002528391 | 600.4815 | -86382.73 | -105.8768 | 3.481257 | 0 | 0 | 72.11476 | 290 | 54551.68 | 60278.84
| 7.650427 | 0.0117934 | 3.6 | 7706.059 | 3.7338 | 5.120002 | 1 | 615.4691 | 0.873283 | 45 | 6.047279 | 7698.735 | 709.825 | -801.6007 | 2652853.1 | 6.502622 | 8100000 | 0.004445554 | 8100000 | 0.0001947579 | 652.4802 | -86382.62 | -105.8756 | 4.055087 | 0 | 0 | 72.11471 | 290.2 | 54551.68 | 60278.84
| 8.196076 | 0.01313568 | 3.8 | 7672.741 | 3.564346 | 16.87001 | 1 | 2078.97 | 0.9019749 | 45 | 6.469455 | 7665.48 | 709.825 | -801.6009 | 2882908.1 | 6.912081 | 8100000 | 0.0045564 | 8100000 | 0.0002188126 | 705.2673 | -86382.17 | -105.8742 | 3.873107 | 0 | 0 | 72.11453 | 290.4 | 54551.68 | 60278.84
| 8.376664 | 0.01457598 | 4 | 9706.636 | 4.380217 | 10.15 | 1 | 1589.657 | 0.7807417 | 45 | 7.053856 | 9695.018 | 709.825 | -801.601 | 3070817.1 | 7.250426 | 8100000 | 0.004746612 | 8100000 | 0.0001517123 | 765.144 | -86382.09 | -105.8727 | 4.747513 | 0 | 0 | 72.11449 | 290.6 | 54551.68 | 60278.84
| 9.015524 | 0.01611733 | 4.2 | 11857.91 | 5.037941 | 12.99 | 1 | 2544.008 | 0.6663784 | 45 | 7.549327 | 11840.58 | 709.825 | -801.6012 | 3478580.3 | 7.99612 | 8100000 | 0.004633307 | 8100000 | 0.0001124081 | 822.7465 | -86381.55 | -105.8712 | 5.449184 | 0 | 0 | 72.11426 | 290.8 | 54551.68 | 60278.84
| 9.467894 | 0.01781161 | 4.4 | 10891.22 | 4.534531 | 7.730003 | 1 | 1365.055 | 0.7969062 | 45 | 8.102455 | 10876.6 | 709.825 | -801.6013 | 3610898.4 | 8.241337 | 8100000 | 0.004932737 | 8100000 | 0.0001472552 | 883.1353 | -86381.19 | -105.8694 | 4.912397 | 0 | 0 | 72.11412 | 291 | 54551.68 | 60278.84
| 9.750062 | 0.01958832 | 4.6 | 9571.955 | 3.986187 | 19.49001 | 1 | 3097.514 | 0.924201 | 45 | 8.587176 | 9560.657 | 709.825 | -801.6014 | 3596856.6 | 8.215241 | 8100000 | 0.005445956 | 8100000 | 0.0002096605 | 952.2353 | -86381.01 | -105.8677 | 4.325771 | 0 | 0 | 72.11404 | 291.2 | 54551.68 | 60278.84
| 10.12298 | 0.02149554 | 4.8 | 9911.247 | 4.044327 | 19.68001 | 1 | 3251.296 | 0.9528929 | 45 | 9.206759 | 9899.135 | 709.825 | -801.6015 | 3747652.4 | 8.496382 | 8100000 | 0.005735734 | 8100000 | 0.0002145914 | 1026.419 | -86380.73 | -105.8657 | 4.388065 | 0 | 0 | 72.11393 | 291.4 | 54551.68 | 60278.84
| 10.95763 | 0.02350359 | 5 | 10652.9 | 4.119613 | 9.040003 | 1 | 1562.606 | 0.9811807 | 45 | 9.77357 | 10638.9 | 709.825 | -801.6018 | 4174672.2 | 9.302897 | 8100000 | 0.005630044 | 8100000 | 0.0002031045 | 1658.917 | -86380 | -105.8637 | 4.468697 | 0 | 0 | 72.11362 | 291.6 | 54551.68 | 60278.84
| 11.07545 | 0.02591349 | 5.2 | 11026.02 | 4.263171 | 12.45 | 1 | 2251.519 | 1.004619 | 45 | 10.50358 | 11011.03 | 709.825 | -801.6019 | 4179860.3 | 9.312788 | 8100000 | 0.006199608 | 8100000 | 0.0002090303 | 2069.714 | -86379.98 | -105.8613 | 4.622343 | 0 | 0 | 72.11361 | 291.8 | 54551.68 | 60278.84
| 11.9765 | 0.0294323 | 5.4 | 11643.66 | 4.301644 | 16.33001 | 1 | 3169.194 | 0.9832013 | 45 | 11.09092 | 11626.94 | 709.825 | -801.6022 | 4579353.3 | 10.08069 | 8100000 | 0.006427174 | 8100000 | 0.0002128954 | 2341.299 | -86379.17 | -105.8577 | 4.663497 | 0 | 0 | 72.11329 | 292 | 54551.68 | 60278.84
| 12.45667 | 0.03374247 | 5.6 | 14603.72 | 5.225879 | 12.14 | 1 | 2960.834 | 0.847016 | 45 | 11.93527 | 14577.44 | 709.825 | -801.6023 | 4909185.2 | 10.72377 | 8100000 | 0.006873335 | 8100000 | 0.0001551567 | 2619.051 | -86378.79 | -105.8533 | 5.649152 | 0 | 0 | 72.11313 | 292.2 | 54551.68 | 60278.84
| 13.33191 | 0.0386412 | 5.8 | 14583.07 | 5.056186 | 15.72001 | 1 | 3869.099 | 0.8971258 | 45 | 12.81969 | 14556.86 | 709.825 | -801.6027 | 5223879.0 | 11.34461 | 8100000 | 0.007397032 | 8100000 | 0.000178186 | 2845.102 | -86378.01 | -105.8484 | 5.468607 | 0 | 0 | 72.1128 | 292.4 | 54551.68 | 60278.84
| 13.82229 | 0.04405287 | 6 | 15964.22 | 5.435983 | 15.01001 | 1 | 4054.717 | 0.8724751 | 45 | 13.66795 | 15932.82 | 709.825 | -801.6028 | 5428865.9 | 11.75269 | 8100000 | 0.008114561 | 8100000 | 0.0001695116 | 3113.084 | -86377.62 | -105.8429 | 5.872426 | 0 | 0 | 72.11263 | 292.6 | 54551.68 | 60278.84
| 14.54498 | 0.0499287 | 6.2 | 14890.34 | 5.000014 | 6.230002 | 1 | 1532.497 | 1.031291 | 45 | 14.58755 | 14863.01 | 709.825 | -801.6031 | 5567442.3 | 12.03016 | 8100000 | 0.008967978 | 8100000 | 0.0002208319 | 3392.461 | -86377 | -105.837 | 5.408802 | 0 | 0 | 72.11239 | 292.8 | 54551.68 | 60278.84
| 15.38598 | 0.05634581 | 6.4 | 16650.71 | 5.4051 | 12.86 | 1 | 3607.978 | 0.9589549 | 45 | 15.55602 | 16616.55 | 709.825 | -801.6034 | 5972338.4 | 12.84799 | 8100000 | 0.009434464 | 8100000 | 0.0001993044 | 3659.687 | -86376.25 | -105.8306 | 5.839625 | 0 | 0 | 72.11207 | 293 | 54551.68 | 60278.84
| 16.10902 | 0.06332383 | 6.6 | 20146.66 | 6.328939 | 1.950001 | 1 | 654.4302 | 0.8526738 | 45 | 16.46194 | 20096.68 | 709.825 | -801.6036 | 6413982.2 | 13.75167 | 8100000 | 0.009872779 | 8100000 | 0.0001529965 | 3932.59 | -86375.63 | -105.8235 | 6.818105 | 0 | 0 | 72.11181 | 293.2 | 54551.68 | 60278.84
| 16.82558 | 0.07085353 | 6.8 | 19855.34 | 6.142305 | 7.480003 | 1 | 2492.821 | 0.9165233 | 45 | 17.5682 | 19806.79 | 709.825 | -801.6039 | 6606498.6 | 14.14921 | 8100000 | 0.01072482 | 8100000 | 0.0001762493 | 4231.354 | -86375.01 | -105.816 | 6.620886 | 0 | 0 | 72.11156 | 293.4 | 54551.68 | 60278.84
| 17.6585 | 0.07885604 | 7 | 22048.25 | 6.634596 | 12.59 | 1 | 4729.417 | 0.8744958 | 45 | 18.98425 | 21988.4 | 709.825 | -801.6042 | 7003695.3 | 14.97611 | 8100000 | 0.0112592 | 8100000 | 0.0001590769 | 4519.091 | -86374.27 | -105.8079 | 7.140605 | 0 | 0 | 72.11124 | 293.6 | 54551.68 | 60278.84
| 18.48542 | 0.08754841 | 7.2 | 25514.9 | 7.464249 | 10.47 | 1 | 4549.64 | 0.8090299 | 45 | 20.26641 | 25434.78 | 709.825 | -801.6045 | 7448307.6 | 15.91197 | 8100000 | 0.01175413 | 8100000 | 0.0001318807 | 4805.125 | -86373.54 | -105.7992 | 8.012896 | 0 | 0 | 72.11095 | 293.8 | 54551.68 | 60278.84
| 19.36555 | 0.09671849 | 7.4 | 27859.03 | 7.951826 | 15.89001 | 1 | 7672.713 | 0.7767011 | 45 | 21.77335 | 27763.54 | 709.825 | -801.6048 | 7847849.9 | 16.76177 | 8100000 | 0.0123242 | 8100000 | 0.0001222076 | 5093.536 | -86372.76 | -105.7899 | 8.523444 | 0 | 0 | 72.11062 | 294 | 54551.68 | 60278.84
| 20.15878 | 0.1065159 | 7.6 | 29092.19 | 8.152778 | 18.39001 | 1 | 9368.417 | 0.7859957 | 45 | 23.34674 | 28988.08 | 709.825 | -801.6051 | 8151422.0 | 17.41279 | 8100000 | 0.01306716 | 8100000 | 0.0001234191 | 5402.052 | -86372.07 | -105.7801 | 8.733416 | 0 | 0 | 72.11033 | 294.2 | 54551.68 | 60278.84
| 20.66187 | 0.1169566 | 7.8 | 36487.85 | 10.04704 | 19.09001 | 1 | 12291.36 | 0.6760775 | 45 | 25.41364 | 36324.22 | 709.825 | -801.6053 | 8542425.0 | 18.25785 | 8100000 | 0.01369126 | 8100000 | 8.614871e-05 | 5742.036 | -86371.66 | -105.7696 | 10.69996 | 0 | 0 | 72.11016 | 294.4 | 54551.68 | 60278.84
| 21.49738 | 0.1279908 | 8 | 34537.99 | 9.375137 | 7.370003 | 1 | 4342.152 | 0.8017561 | 45 | 27.15512 | 34391.34 | 709.825 | -801.6056 | 8753968.1 | 18.71803 | 8100000 | 0.01462088 | 8100000 | 0.0001052217 | 6093.382 | -86370.92 | -105.7585 | 10.00504 | 0 | 0 | 72.10986 | 294.6 | 54551.68 | 60278.84
| 22.10143 | 0.1397324 | 8.2 | 32066.66 | 8.659035 | 10.55 | 1 | 5796.801 | 0.9185442 | 45 | 29.09401 | 31940.21 | 709.825 | -801.6058 | 8806794.5 | 18.83326 | 8100000 | 0.01586643 | 8100000 | 0.0001332632 | 6477.189 | -86370.41 | -105.7467 | 9.261241 | 0 | 0 | 72.10964 | 294.8 | 54551.68 | 60278.84
| 22.97969 | 0.1521412 | 8.4 | 34723.86 | 9.189307 | 0.5400002 | 1 | 315.8117 | 0.921373 | 45 | 31.11987 | 34575.64 | 709.825 | -801.6061 | 9199405.1 | 19.69359 | 8100000 | 0.01653816 | 8100000 | 0.0001237404 | 9060.07 | -86369.63 | -105.7343 | 9.81234 | 0 | 0 | 72.10932 | 295 | 54551.68 | 60278.84
| 23.61111 | 0.1660168 | 8.6 | 30408.62 | 8.054552 | 0.9900004 | 1 | 507.1475 | 1.095545 | 45 | 32.31603 | 30294.89 | 709.825 | -801.6064 | 9118821.9 | 19.51646 | 8100000 | 0.01820595 | 8100000 | 0.0001760676 | 10664.72 | -86369.1 | -105.7204 | 8.630813 | 0 | 0 | 72.1091 | 295.2 | 54551.68 | 60278.84
| 24.73276 | 0.1848139 | 8.8 | 31379.24 | 8.15371 | 9.090003 | 1 | 4870.385 | 1.104031 | 45 | 34.05263 | 31258.15 | 709.825 | -801.6068 | 9481318.7 | 20.3155 | 8100000 | 0.01949243 | 8100000 | 0.0001840647 | 11698.73 | -86368.07 | -105.7015 | 8.734388 | 0 | 0 | 72.10867 | 295.4 | 54551.68 | 60278.84
| 25.42584 | 0.2066773 | 9 | 28778.32 | 7.512708 | 2.690001 | 1 | 1307.157 | 1.28871 | 45 | 35.9622 | 28676.43 | 709.825 | -801.607 | 9356427.6 | 20.03957 | 8100000 | 0.02208934 | 8100000 | 0.0002447275 | 12682.04 | -86367.47 | -105.6796 | 8.063707 | 0 | 0 | 72.10843 | 295.6 | 54551.68 | 60278.84
| 26.60607 | 0.2304995 | 9.2 | 36018.78 | 9.070829 | 1.610001 | 1 | 982.8638 | 1.0911 | 45 | 38.26658 | 35859.33 | 709.825 | -801.6075 | 10151174.3 | 21.80651 | 8100000 | 0.02270668 | 8100000 | 0.0001742339 | 13532.6 | -86366.39 | -105.6557 | 9.689365 | 0 | 0 | 72.10797 | 295.8 | 54551.68 | 60278.84
| 27.52116 | 0.2562724 | 9.4 | 38610.73 | 9.585362 | 4.870002 | 1 | 3203.327 | 1.076552 | 45 | 40.65305 | 38427.56 | 709.825 | -801.6078 | 10479175.5 | 22.54316 | 8100000 | 0.02445539 | 8100000 | 0.0001685801 | 14438.94 | -86365.57 | -105.6299 | 10.22278 | 0 | 0 | 72.10763 | 296 | 54551.68 | 60278.84
| 28.7917 | 0.2838084 | 9.6 | 38896.9 | 9.49935 | 9.120003 | 1 | 6083.164 | 1.105244 | 45 | 42.43558 | 38711.01 | 709.825 | -801.6083 | 10822818.6 | 23.31938 | 8100000 | 0.02622315 | 8100000 | 0.0001839568 | 15189.04 | -86364.39 | -105.6022 | 10.13373 | 0 | 0 | 72.10715 | 296.2 | 54551.68 | 60278.84
| 29.79415 | 0.313157 | 9.8 | 48597.2 | 11.56498 | -6.680002 | 1 | -5566.344 | 0.9508735 | 45 | 45.48072 | 48307.37 | 709.825 | -801.6087 | 11543400.4 | 24.9612 | 8100000 | 0.02712867 | 8100000 | 0.000130035 | 15906.7 | -86363.49 | -105.5728 | 12.25939 | 0 | 0 | 72.10677 | 296.4 | 54551.68 | 60278.84
| 30.71599 | 0.344097 | 10 | 47364.62 | 11.19435 | 1.19 | 1 | 958.9955 | 1.044223 | 45 | 48.34508 | 47089.27 | 709.825 | -801.609 | 11676875.6 | 25.26735 | 8100000 | 0.02946825 | 8100000 | 0.0001504158 | 16831.66 | -86362.66 | -105.5418 | 11.87996 | 0 | 0 | 72.10643 | 296.6 | 54551.68 | 60278.84
| 31.9588 | 0.3765271 | 10.2 | 47818.83 | 11.1381 | 6.450002 | 1 | 5281.139 | 1.08908 | 45 | 51.22409 | 47538.19 | 709.825 | -801.6095 | 12018296.8 | 26.05327 | 8100000 | 0.03132949 | 8100000 | 0.0001614801 | 17551.19 | -86361.51 | -105.5093 | 11.8223 | 0 | 0 | 72.10595 | 296.8 | 54551.68 | 60278.84
| 32.86642 | 0.4108446 | 10.4 | 54704.77 | 12.53343 | 4.320002 | 1 | 4041.689 | 1.003004 | 45 | 53.84999 | 54337.79 | 709.825 | -801.6098 | 12527957.1 | 27.23375 | 8100000 | 0.03279422 | 8100000 | 0.0001346319 | 18424.52 | -86360.7 | -105.4749 | 13.24675 | 0 | 0 | 72.10562 | 297 | 54551.68 | 60278.84
| 34.00128 | 0.4465218 | 10.6 | 67356.27 | 15.09651 | 4.930002 | 1 | 5690.427 | 0.8700515 | 45 | 57.63591 | 66800.78 | 709.825 | -801.6103 | 13296359.9 | 29.02934 | 8100000 | 0.03358226 | 8100000 | 9.651778e-05 | 19185.39 | -86359.66 | -105.4392 | 15.83201 | 0 | 0 | 72.10519 | 297.2 | 54551.68 | 60278.84
| 35.20501 | 0.4837781 | 10.8 | 70421.77 | 15.5533 | 5.400002 | 1 | 6521.157 | 0.8906613 | 45 | 61.74138 | 69814.8 | 709.825 | -801.6107 | 13730862.2 | 30.05272 | 8100000 | 0.0352329 | 8100000 | 9.566499e-05 | 23996.75 | -86358.55 | -105.4018 | 16.28855 | 0 | 0 | 72.10472 | 297.4 | 54551.68 | 60278.84
| 36.26186 | 0.5240088 | 11 | 71526.12 | 15.62993 | 7.870003 | 1 | 9687.044 | 0.9351136 | 45 | 66.17327 | 70900.05 | 709.825 | -801.6112 | 14032846.4 | 30.76727 | 8100000 | 0.03734159 | 8100000 | 0.0001004454 | 26684.68 | -86357.58 | -105.3615 | 16.36501 | 0 | 0 | 72.10431 | 297.6 | 54551.68 | 60278.84
| 37.6629 | 0.5733767 | 11.2 | 68476.48 | 14.78953 | 7.900003 | 1 | 9308.499 | 1.02523 | 45 | 69.45296 | 67902.44 | 709.825 | -801.6117 | 14292132.0 | 31.3829 | 8100000 | 0.04011834 | 8100000 | 0.0001199162 | 28496.38 | -86356.27 | -105.3121 | 15.52449 | 0 | 0 | 72.10378 | 297.8 | 54551.68 | 60278.84
| 38.70667 | 0.6277334 | 11.4 | 61473.82 | 13.28214 | 11.78 | 1 | 12553.91 | 1.185259 | 45 | 72.89879 | 61010.79 | 709.825 | -801.6121 | 14151231.6 | 31.04812 | 8100000 | 0.04435893 | 8100000 | 0.0001628979 | 30228.72 | -86355.32 | -105.2577 | 14.00611 | 0 | 0 | 72.10338 | 298 | 54551.68 | 60278.84
| 40.28374 | 0.6856996 | 11.6 | 72242.54 | 15.23126 | 6.820002 | 1 | 8465.221 | 1.070087 | 45 | 76.30455 | 71603.92 | 709.825 | -801.6127 | 15038286.4 | 33.16502 | 8100000 | 0.04559692 | 8100000 | 0.0001288453 | 31440.93 | -86353.84 | -105.1996 | 15.96681 | 0 | 0 | 72.10276 | 298.2 | 54551.68 | 60278.84
| 41.36259 | 0.7475641 | 11.8 | 63835.71 | 13.49844 | 10.47 | 1 | 11553.79 | 1.250725 | 45 | 79.53832 | 63336.56 | 709.825 | -801.6131 | 14793853.4 | 32.57953 | 8100000 | 0.05053208 | 8100000 | 0.0001799044 | 32752.74 | -86352.85 | -105.1376 | 14.22484 | 0 | 0 | 72.10235 | 298.4 | 54551.68 | 60278.84
| 43.00896 | 0.8116573 | 12 | 77057.24 | 15.85725 | 6.500002 | 1 | 8602.986 | 1.114944 | 45 | 84.75592 | 76331.09 | 709.825 | -801.6137 | 15845198.3 | 35.10908 | 8100000 | 0.05122418 | 8100000 | 0.0001340499 | 33807.71 | -86351.29 | -105.0734 | 16.59163 | 0 | 0 | 72.10172 | 298.6 | 54551.68 | 60278.84
| 44.43353 | 0.8782479 | 12.2 | 87843.65 | 17.76447 | 4.260002 | 1 | 6410.905 | 1.047053 | 45 | 90.40059 | 86901.21 | 709.825 | -801.6143 | 16596932.5 | 36.93514 | 8100000 | 0.05291628 | 8100000 | 0.0001116136 | 34718.13 | -86349.96 | -105.0068 | 18.4808 | 0 | 0 | 72.10114 | 298.8 | 54551.68 | 60278.84
| 45.6393 | 0.946924 | 12.4 | 69870.3 | 14.24041 | 8.240003 | 1 | 9913.131 | 1.344075 | 45 | 92.99034 | 69272.76 | 709.825 | -801.6148 | 15996242.5 | 35.47486 | 8100000 | 0.05919665 | 8100000 | 0.0001902175 | 35983.17 | -86348.84 | -104.938 | 14.97297 | 0 | 0 | 72.10069 | 299 | 54551.68 | 60278.84
| 47.24466 | 1.0176 | 12.6 | 72971.52 | 14.64587 | 13.95 | 1 | 17762.75 | 1.313363 | 45 | 96.78408 | 72320 | 709.825 | -801.6154 | 16535660.5 | 36.78578 | 8100000 | 0.06153974 | 8100000 | 0.0001874093 | 41004.12 | -86347.33 | -104.8672 | 15.38038 | 0 | 0 | 72.10006 | 299.2 | 54551.68 | 60278.84
| 48.75033 | 1.092556 | 12.8 | 89376.23 | 17.49969 | 3.800001 | 1 | 5815.821 | 1.167074 | 45 | 102.46 | 88400.8 | 709.825 | -801.616 | 17676832.2 | 39.58215 | 8100000 | 0.06180725 | 8100000 | 0.0001341283 | 43939.01 | -86345.91 | -104.7922 | 18.21983 | 0 | 0 | 72.09947 | 299.4 | 54551.68 | 60278.84
| 50.1744 | 1.177166 | 13 | 83064.65 | 16.20758 | -0.1 | 1 | -144.6151 | 1.302452 | 45 | 106.0456 | 82221.48 | 709.825 | -801.6165 | 17662012.0 | 39.54564 | 8100000 | 0.06664958 | 8100000 | 0.0001673115 | 46022.04 | -86344.57 | -104.7074 | 16.94028 | 0 | 0 | 72.09891 | 299.6 | 54551.68 | 60278.84
| 51.90181 | 1.26616 | 13.2 | 90261.77 | 17.31027 | 5.450002 | 1 | 8437.83 | 1.254767 | 45 | 111.5075 | 89267.03 | 709.825 | -801.6172 | 18404618.3 | 41.38107 | 8100000 | 0.0687958 | 8100000 | 0.0001524059 | 47572.88 | -86342.93 | -104.6183 | 18.03287 | 0 | 0 | 72.09824 | 299.8 | 54551.68 | 60278.84
| 53.60869 | 1.359566 | 13.4 | 88484.5 | 16.81518 | 6.690002 | 1 | 10170.19 | 1.321041 | 45 | 115.355 | 87528.34 | 709.825 | -801.6179 | 18688108.2 | 42.08493 | 8100000 | 0.07275035 | 8100000 | 0.000170289 | 48545.89 | -86341.31 | -104.5248 | 17.54321 | 0 | 0 | 72.09757 | 300 | 54551.68 | 60278.84
| 55.32241 | 1.45559 | 13.6 | 78266.99 | 14.90248 | 7.140003 | 1 | 9607.41 | 1.530776 | 45 | 118.3533 | 77517.97 | 709.825 | -801.6186 | 18401804.4 | 41.37409 | 8100000 | 0.07910041 | 8100000 | 0.000233025 | 49518.51 | -86339.69 | -104.4287 | 15.6377 | 0 | 0 | 72.09689 | 300.2 | 54551.68 | 60278.84
| 57.0866 | 1.554366 | 13.8 | 82136 | 15.40939 | 1.850001 | 1 | 2597.943 | 1.515419 | 45 | 122.0698 | 81311.48 | 709.825 | -801.6193 | 19012877.7 | 42.89337 | 8100000 | 0.08175334 | 8100000 | 0.0002259472 | 50211.97 | -86338.01 | -104.3298 | 16.14485 | 0 | 0 | 72.0962 | 300.4 | 54551.68 | 60278.84
| 58.62134 | 1.655606 | 14 | 86014.56 | 15.94784 | 7.050003 | 1 | 10424.04 | 1.479858 | 45 | 125.716 | 85110.76 | 709.825 | -801.6199 | 19530071.9 | 44.18535 | 8100000 | 0.08477216 | 8100000 | 0.0002194491 | 53668.03 | -86336.56 | -104.2284 | 16.68186 | 0 | 0 | 72.09559 | 300.6 | 54551.68 | 60278.84
| 60.41371 | 1.757825 | 14.2 | 109003.6 | 19.62676 | 8.350003 | 1 | 15666.45 | 1.229713 | 45 | 132.6839 | 107556.1 | 709.825 | -801.6206 | 21170734.4 | 48.31898 | 8100000 | 0.0830309 | 8100000 | 0.0001450825 | 55560.1 | -86334.85 | -104.1261 | 20.30472 | 0 | 0 | 72.09488 | 300.8 | 54551.68 | 60278.84
| 62.31825 | 1.866512 | 14.4 | 101036.1 | 18.08419 | 13.41 | 1 | 23598.42 | 1.347714 | 45 | 137.149 | 99791.31 | 709.825 | -801.6213 | 21227518.8 | 48.46296 | 8100000 | 0.08792888 | 8100000 | 0.0001793076 | 56741.71 | -86333.03 | -104.0173 | 18.79538 | 0 | 0 | 72.09413 | 301 | 54551.68 | 60278.84
| 64.04372 | 1.981242 | 14.6 | 97738.73 | 17.39709 | 5.840002 | 1 | 9793.191 | 1.470968 | 45 | 141.6122 | 96573.43 | 709.825 | -801.622 | 21376346.3 | 48.84062 | 8100000 | 0.09268384 | 8100000 | 0.0002033877 | 57446.68 | -86331.39 | -103.9024 | 18.11859 | 0 | 0 | 72.09345 | 301.2 | 54551.68 | 60278.84
| 65.84903 | 2.096586 | 14.8 | 89343.79 | 15.91929 | 6.720002 | 1 | 10315.29 | 1.637058 | 45 | 144.3447 | 88369.07 | 709.825 | -801.6227 | 21143190.7 | 48.24916 | 8100000 | 0.09916126 | 8100000 | 0.0002575755 | 58534.9 | -86329.67 | -103.787 | 16.65342 | 0 | 0 | 72.09273 | 301.4 | 54551.68 | 60278.84
| 67.54614 | 2.215245 | 15 | 99905.46 | 17.45623 | 2.480001 | 1 | 4237.078 | 1.517037 | 45 | 148.6368 | 98688.24 | 709.825 | -801.6234 | 22191433.1 | 50.91607 | 8100000 | 0.09982434 | 8100000 | 0.0002176527 | 59373.98 | -86328.06 | -103.6682 | 18.17695 | 0 | 0 | 72.09206 | 301.6 | 54551.68 | 60278.84
| 69.20517 | 2.334632 | 15.2 | 105083.4 | 18.14077 | 0.9900004 | 1 | 1776.271 | 1.494003 | 45 | 153.8095 | 103737.5 | 709.825 | -801.6241 | 22826969.3 | 52.54246 | 8100000 | 0.1022751 | 8100000 | 0.0002073343 | 64282.95 | -86326.48 | -103.5487 | 18.85099 | 0 | 0 | 72.09141 | 301.8 | 54551.68 | 60278.84
| 70.81252 | 2.459121 | 15.4 | 113461.8 | 19.32787 | 4.490002 | 1 | 8721.171 | 1.432174 | 45 | 159.5939 | 111894.4 | 709.825 | -801.6247 | 23610633.0 | 54.55734 | 8100000 | 0.1041531 | 8100000 | 0.0001873275 | 66377.8 | -86324.96 | -103.4241 | 20.01337 | 0 | 0 | 72.09078 | 302 | 54551.68 | 60278.84
| 73.2404 | 2.592295 | 15.6 | 102261.2 | 17.36481 | 8.090003 | 1 | 14238.03 | 1.607963 | 45 | 162.7124 | 100986.2 | 709.825 | -801.6257 | 23482845.3 | 54.22809 | 8100000 | 0.110391 | 8100000 | 0.0002430992 | 67014.69 | -86322.61 | -103.2907 | 18.08672 | 0 | 0 | 72.0898 | 302.2 | 54551.68 | 60278.84
| 74.98006 | 2.729969 | 15.8 | 97420.83 | 16.53805 | 0.2200001 | 1 | 364.0369 | 1.72556 | 45 | 164.7256 | 96263.05 | 709.825 | -801.6263 | 23379973.6 | 53.96323 | 8100000 | 0.1167653 | 8100000 | 0.0002820815 | 68083.17 | -86320.95 | -103.1529 | 17.26848 | 0 | 0 | 72.08911 | 302.4 | 54551.68 | 60278.84
| 76.75375 | 2.867639 | 16 | 100513 | 16.8869 | 0.7800003 | 1 | 1338.228 | 1.707375 | 45 | 168.1568 | 99281.01 | 709.825 | -801.627 | 23920259.7 | 55.35622 | 8100000 | 0.1198833 | 8100000 | 0.0002783562 | 69060.33 | -86319.26 | -103.0151 | 17.61423 | 0 | 0 | 72.08841 | 302.6 | 54551.68 | 60278.84
| 78.7429 | 3.006292 | 16.2 | 94177 | 15.8441 | 7.235003 | 1 | 11717.45 | 1.824972 | 45 | 169.7713 | 93094.61 | 709.825 | -801.6278 | 23705368.3 | 54.80161 | 8100000 | 0.126819 | 8100000 | 0.0003324008 | 69568.89 | -86317.35 | -102.8764 | 16.57853 | 0 | 0 | 72.08761 | 302.8 | 54551.68 | 60278.84
| 80.65993 | 3.14967 | 16.4 | 96805.2 | 16.1089 | 7.550003 | 1 | 12570.31 | 1.795068 | 45 | 171.7698 | 95661.92 | 709.825 | -801.6286 | 24268979.2 | 56.25781 | 8100000 | 0.1297817 | 8100000 | 0.0003296009 | 72211.49 | -86315.52 | -102.7328 | 16.84214 | 0 | 0 | 72.08685 | 303 | 54551.68 | 60278.84
| 82.58054 | 3.294082 | 16.6 | 107027 | 17.43892 | 7.010003 | 1 | 12887.52 | 1.664944 | 45 | 175.8499 | 105631.2 | 709.825 | -801.6294 | 25515834.7 | 59.497 | 8100000 | 0.1290995 | 8100000 | 0.0002820127 | 73836.03 | -86313.68 | -102.5883 | 18.15987 | 0 | 0 | 72.08609 | 303.2 | 54551.68 | 60278.84
| 84.48299 | 3.443732 | 16.8 | 101882 | 16.60462 | -0.9600003 | 1 | -1675.08 | 1.784157 | 45 | 178.1103 | 100616.5 | 709.825 | -801.6301 | 25375834.1 | 59.13211 | 8100000 | 0.1357091 | 8100000 | 0.0003253531 | 74955.16 | -86311.85 | -102.4385 | 17.33452 | 0 | 0 | 72.08533 | 303.4 | 54551.68 | 60278.84
| 86.4413 | 3.59448 | 17 | 105010.7 | 16.92309 | 1.620001 | 1 | 2906.708 | 1.754657 | 45 | 180.5652 | 103666.8 | 709.825 | -801.6309 | 26003031.2 | 60.76907 | 8100000 | 0.1382331 | 8100000 | 0.0003196607 | 75712.77 | -86309.98 | -102.2876 | 17.65006 | 0 | 0 | 72.08456 | 303.6 | 54551.68 | 60278.84
| 88.36313 | 3.750949 | 17.2 | 105884.1 | 16.93748 | 3.340001 | 1 | 6050.381 | 1.765972 | 45 | 183.4716 | 104517.9 | 709.825 | -801.6317 | 26394744.1 | 61.79435 | 8100000 | 0.1421097 | 8100000 | 0.0003280954 | 76557.39 | -86308.13 | -102.131 | 17.6643 | 0 | 0 | 72.08378 | 303.8 | 54551.68 | 60278.84
| 90.17446 | 3.907427 | 17.4 | 101644.4 | 16.2804 | 7.510003 | 1 | 13125.53 | 1.838309 | 45 | 184.6483 | 100384.7 | 709.825 | -801.6324 | 26222352.1 | 61.34286 | 8100000 | 0.1490113 | 8100000 | 0.0003708898 | 77362.7 | -86306.4 | -101.9744 | 17.01265 | 0 | 0 | 72.08307 | 304 | 54551.68 | 60278.84
| 92.12318 | 4.063895 | 17.6 | 107935.7 | 17.01499 | 2.400001 | 1 | 4428.249 | 1.774459 | 45 | 187.7511 | 106516.3 | 709.825 | -801.6332 | 27190856.5 | 63.88488 | 8100000 | 0.1494581 | 8100000 | 0.000342084 | 80169.61 | -86304.53 | -101.8178 | 17.741 | 0 | 0 | 72.0823 | 304.2 | 54551.68 | 60278.84
| 94.06387 | 4.2215 | 17.8 | 117559.8 | 18.19079 | 7.070003 | 1 | 14269.82 | 1.658075 | 45 | 192.2671 | 115878 | 709.825 | -801.6339 | 28420813.1 | 67.13182 | 8100000 | 0.1485355 | 8100000 | 0.0002995504 | 81511.6 | -86302.67 | -101.6601 | 18.90014 | 0 | 0 | 72.08152 | 304.4 | 54551.68 | 60278.84
| 96.03189 | 4.385442 | 18 | 119751.3 | 18.36568 | 6.620002 | 1 | 13600.03 | 1.660904 | 45 | 195.9729 | 118006.7 | 709.825 | -801.6347 | 28961655.2 | 68.56595 | 8100000 | 0.1514224 | 8100000 | 0.0002998981 | 82359.89 | -86300.78 | -101.496 | 19.07185 | 0 | 0 | 72.08073 | 304.6 | 54551.68 | 60278.84
| 98.06118 | 4.550654 | 18.2 | 116394.4 | 17.80068 | 0.09000003 | 1 | 176.4724 | 1.747384 | 45 | 199.1041 | 114745.6 | 709.825 | -801.6355 | 29026650.0 | 68.73855 | 8100000 | 0.156775 | 8100000 | 0.0003294049 | 82763.97 | -86298.83 | -101.3307 | 18.51647 | 0 | 0 | 72.07993 | 304.8 | 54551.68 | 60278.84
| 99.60985 | 4.722863 | 18.4 | 119162.5 | 18.10682 | 5.010002 | 1 | 10222.09 | 1.733645 | 45 | 202.9761 | 117434.9 | 709.825 | -801.6361 | 29457660.0 | 69.8845 | 8100000 | 0.1603272 | 8100000 | 0.0003261721 | 84339.61 | -86297.36 | -101.1583 | 18.81763 | 0 | 0 | 72.07931 | 305 | 54551.68 | 60278.84
| 101.7076 | 4.89496 | 18.6 | 132983.8 | 19.78546 | 4.620002 | 1 | 10505.47 | 1.593418 | 45 | 207.8741 | 130835.8 | 709.825 | -801.637 | 31036179.5 | 74.10108 | 8100000 | 0.1577179 | 8100000 | 0.000271439 | 85105.66 | -86295.34 | -100.9861 | 20.45922 | 0 | 0 | 72.07847 | 305.2 | 54551.68 | 60278.84
| 103.6924 | 5.067066 | 18.8 | 130925.7 | 19.39062 | 2.140001 | 1 | 4782.07 | 1.657268 | 45 | 212.3471 | 128843.1 | 709.825 | -801.6378 | 31246808.1 | 74.66599 | 8100000 | 0.1621627 | 8100000 | 0.0002898862 | 87630.9 | -86293.43 | -100.8139 | 20.07458 | 0 | 0 | 72.07768 | 305.4 | 54551.68 | 60278.84
| 105.6984 | 5.240686 | 19 | 120190.4 | 17.90092 | 3.730001 | 1 | 7666.224 | 1.822955 | 45 | 214.892 | 118433.1 | 709.825 | -801.6386 | 30623587.1 | 72.99603 | 8100000 | 0.1711323 | 8100000 | 0.0003557698 | 88233.59 | -86291.5 | -100.6401 | 18.61514 | 0 | 0 | 72.07688 | 305.6 | 54551.68 | 60278.84
| 107.5176 | 5.421865 | 19.2 | 123418.1 | 18.22563 | 7.270003 | 1 | 15403.47 | 1.784564 | 45 | 217.2579 | 121565.8 | 709.825 | -801.6393 | 31210805.5 | 74.56939 | 8100000 | 0.1737176 | 8100000 | 0.0003490695 | 89577.02 | -86289.76 | -100.4588 | 18.93436 | 0 | 0 | 72.07615 | 305.8 | 54551.68 | 60278.84
| 109.4642 | 5.60307 | 19.4 | 124869.3 | 18.3095 | -0.08000003 | 1 | -173.0948 | 1.801941 | 45 | 220.1468 | 122973.5 | 709.825 | -801.6401 | 31672989.2 | 75.8106 | 8100000 | 0.1769037 | 8100000 | 0.0003523996 | 90611.39 | -86287.88 | -100.2775 | 19.01672 | 0 | 0 | 72.07539 | 306 | 54551.68 | 60278.84
| 111.4977 | 5.78592 | 19.6 | 135095 | 19.47558 | 3.000001 | 1 | 6919.36 | 1.697276 | 45 | 224.479 | 132878.8 | 709.825 | -801.6409 | 32995717.4 | 79.37633 | 8100000 | 0.1753537 | 8100000 | 0.0003108956 | 91210.42 | -86285.93 | -100.0945 | 20.15742 | 0 | 0 | 72.07456 | 306.2 | 54551.68 | 60278.84
| 113.3371 | 5.977158 | 19.8 | 134192 | 19.27397 | 7.650003 | 1 | 17620.31 | 1.722331 | 45 | 228.005 | 132005.1 | 709.825 | -801.6416 | 33200714.0 | 79.9307 | 8100000 | 0.180031 | 8100000 | 0.0003255085 | 92156.22 | -86284.16 | -99.9031 | 19.96077 | 0 | 0 | 72.07383 | 306.4 | 54551.68 | 60278.84
| 115.5943 | 6.168363 | 20 | 143883.4 | 20.33903 | 6.380002 | 1 | 15715.31 | 1.654845 | 45 | 234.0719 | 141372.1 | 709.825 | -801.6425 | 34495038.3 | 83.44134 | 8100000 | 0.1788189 | 8100000 | 0.0002921928 | 93787.51 | -86281.98 | -99.71174 | 20.99697 | 0 | 0 | 72.07293 | 306.6 | 54551.68 | 60278.84
| 117.4455 | 6.359635 | 20.2 | 135527.6 | 19.21617 | 4.900002 | 1 | 11356.37 | 1.778503 | 45 | 236.5083 | 133297.3 | 709.825 | -801.6433 | 34057169.1 | 82.2517 | 8100000 | 0.1867341 | 8100000 | 0.0003395452 | 94860.07 | -86280.2 | -99.52034 | 19.90434 | 0 | 0 | 72.07219 | 306.8 | 54551.68 | 60278.84
| 119.3825 | 6.5509 | 20.4 | 143257.1 | 20.05867 | 5.060002 | 1 | 12390.62 | 1.713037 | 45 | 240.7047 | 140767.5 | 709.825 | -801.644 | 35099283.3 | 85.08629 | 8100000 | 0.1866391 | 8100000 | 0.0003130325 | 95898.5 | -86278.34 | -99.32894 | 20.72485 | 0 | 0 | 72.07141 | 307 | 54551.68 | 60278.84
| 121.1506 | 6.744108 | 20.6 | 145059.7 | 20.19357 | 3.600001 | 1 | 8912.871 | 1.723544 | 45 | 244.7194 | 142507.6 | 709.825 | -801.6447 | 35537508.3 | 86.28161 | 8100000 | 0.1897744 | 8100000 | 0.0003143053 | 97270.05 | -86276.65 | -99.13561 | 20.85584 | 0 | 0 | 72.07072 | 307.2 | 54551.68 | 60278.84
| 123.139 | 6.9466 | 20.8 | 140359.9 | 19.5268 | 1.940001 | 1 | 4643.671 | 1.804367 | 45 | 247.6424 | 137969.1 | 709.825 | -801.6455 | 35441836.3 | 86.02049 | 8100000 | 0.196 | 8100000 | 0.0003457857 | 98001.18 | -86274.73 | -98.93298 | 20.20734 | 0 | 0 | 72.06992 | 307.4 | 54551.68 | 60278.84
| 125.1955 | 7.149155 | 21 | 150352 | 20.61464 | 6.040002 | 1 | 15531.51 | 1.709805 | 45 | 252.4183 | 147612 | 709.825 | -801.6464 | 36726139.1 | 89.5334 | 8100000 | 0.1946612 | 8100000 | 0.0003101395 | 98786.97 | -86272.75 | -98.73028 | 21.26405 | 0 | 0 | 72.06909 | 307.6 | 54551.68 | 60278.84
| 127.3798 | 7.351632 | 21.2 | 147789.1 | 20.18338 | 4.060001 | 1 | 10242.58 | 1.769614 | 45 | 256.0675 | 145141 | 709.825 | -801.6472 | 36922428.8 | 90.07173 | 8100000 | 0.1991102 | 8100000 | 0.0003300801 | 100049.2 | -86270.64 | -98.52765 | 20.84595 | 0 | 0 | 72.06822 | 307.8 | 54551.68 | 60278.84
| 129.3435 | 7.554195 | 21.4 | 158189.7 | 21.31687 | 1.16 | 1 | 3123.018 | 1.690408 | 45 | 260.9812 | 155159.5 | 709.825 | -801.648 | 38179536.8 | 93.528 | 8100000 | 0.1978598 | 8100000 | 0.0002960414 | 101595.3 | -86268.75 | -98.32495 | 21.94256 | 0 | 0 | 72.06744 | 308 | 54551.68 | 60278.84
| 131.4989 | 7.75881 | 21.6 | 148307.9 | 20.02984 | 6.070002 | 1 | 15399.68 | 1.808005 | 45 | 263.3472 | 145641.2 | 709.8249 | -801.6489 | 37719785.5 | 92.26225 | 8100000 | 0.205696 | 8100000 | 0.0003459293 | 101406.6 | -86266.67 | -98.12018 | 20.69684 | 0 | 0 | 72.06657 | 308.2 | 54551.68 | 60278.84
| 133.3131 | 7.973994 | 21.8 | 147418.5 | 19.85313 | 11.33 | 1 | 28846.3 | 1.811643 | 45 | 266.0279 | 144783.4 | 709.8249 | -801.6496 | 37895203.0 | 92.74497 | 8100000 | 0.2104223 | 8100000 | 0.0003598262 | 102830.7 | -86264.92 | -97.90488 | 20.52505 | 0 | 0 | 72.06585 | 308.4 | 54551.68 | 60278.84
| 135.78 | 8.189127 | 22 | 153923.7 | 20.4624 | 6.340002 | 1 | 16691.6 | 1.784971 | 45 | 269.8452 | 151053.3 | 709.8249 | -801.6506 | 39031292.2 | 95.87811 | 8100000 | 0.2098093 | 8100000 | 0.000338959 | 102429.7 | -86262.53 | -97.68957 | 21.11657 | 0 | 0 | 72.06485 | 308.6 | 54551.68 | 60278.84
| 137.6652 | 8.404305 | 22.2 | 155936.2 | 20.60904 | 10.47 | 1 | 28121.69 | 1.77204 | 45 | 274.2517 | 152990.9 | 709.8249 | -801.6514 | 39525029.6 | 97.24338 | 8100000 | 0.2126325 | 8100000 | 0.0003389445 | 102971 | -86260.72 | -97.47426 | 21.25863 | 0 | 0 | 72.0641 | 308.8 | 54551.68 | 60278.84
| 139.9076 | 8.619525 | 22.4 | 142176.8 | 18.94221 | 7.160003 | 1 | 17448.97 | 1.955912 | 45 | 273.856 | 139724.3 | 709.8249 | -801.6523 | 38509840.1 | 94.43857 | 8100000 | 0.2238266 | 8100000 | 0.0004181639 | 103014.3 | -86258.54 | -97.25888 | 19.63664 | 0 | 0 | 72.0632 | 309 | 54551.68 | 60278.84
| 142.1273 | 8.834677 | 22.6 | 147607.1 | 19.44093 | 6.590002 | 1 | 16652.3 | 1.899741 | 45 | 275.6952 | 144965.4 | 709.8249 | -801.6531 | 39523024.1 | 97.23783 | 8100000 | 0.2235324 | 8100000 | 0.0003976463 | 103059.9 | -86256.4 | -97.04358 | 20.12364 | 0 | 0 | 72.06231 | 309.2 | 54551.68 | 60278.84
| 144.095 | 9.049849 | 22.8 | 160309.7 | 20.77436 | 7.780003 | 1 | 21365.58 | 1.778507 | 45 | 280.737 | 157198.5 | 709.8249 | -801.6539 | 41151447.3 | 101.7557 | 8100000 | 0.2199157 | 8100000 | 0.0003453365 | 103532.6 | -86254.5 | -96.82827 | 21.41863 | 0 | 0 | 72.06152 | 309.4 | 54551.68 | 60278.84
| 146.6166 | 9.264978 | 23 | 157861.8 | 20.35695 | 4.730002 | 1 | 12743.28 | 1.830638 | 45 | 282.9594 | 154844 | 709.8249 | -801.655 | 41454402.0 | 102.5987 | 8100000 | 0.223498 | 8100000 | 0.0003645954 | 103221.3 | -86252.05 | -96.61296 | 21.01435 | 0 | 0 | 72.0605 | 309.6 | 54551.68 | 60278.84
| 148.2029 | 9.480181 | 23.2 | 159304.7 | 20.46361 | 3.580001 | 1 | 9721.869 | 1.841549 | 45 | 286.7922 | 156232 | 709.8249 | -801.6556 | 41803308.0 | 103.5706 | 8100000 | 0.2267806 | 8100000 | 0.0003663366 | 104620.3 | -86250.54 | -96.39765 | 21.11775 | 0 | 0 | 72.05987 | 309.8 | 54551.68 | 60278.84
| 150.4976 | 9.695327 | 23.4 | 159420.2 | 20.3575 | 2.450001 | 1 | 6652.588 | 1.854481 | 45 | 288.7126 | 156343.1 | 709.8249 | -801.6565 | 42274813.9 | 104.8854 | 8100000 | 0.2293405 | 8100000 | 0.0003741075 | 105440.9 | -86248.31 | -96.18234 | 21.01488 | 0 | 0 | 72.05895 | 310 | 54551.68 | 60278.84
| 152.257 | 9.910516 | 23.6 | 155028.5 | 19.81283 | 3.700001 | 1 | 9782.619 | 1.913078 | 45 | 290.0828 | 152117.1 | 709.8249 | -801.6572 | 42069161.1 | 104.3117 | 8100000 | 0.2355768 | 8100000 | 0.000404384 | 106571.6 | -86246.63 | -95.96703 | 20.48585 | 0 | 0 | 72.05824 | 310.2 | 54551.68 | 60278.84
| 154.2251 | 10.12576 | 23.8 | 170082.2 | 21.36469 | 5.700002 | 1 | 16544.8 | 1.774063 | 45 | 295.5702 | 166584.3 | 709.8249 | -801.658 | 43951015.1 | 109.5742 | 8100000 | 0.2303874 | 8100000 | 0.0003432658 | 107864.5 | -86244.73 | -95.75165 | 21.98866 | 0 | 0 | 72.05747 | 310.4 | 54551.68 | 60278.84
| 156.0355 | 10.3397 | 24 | 162518.1 | 20.46453 | 1.970001 | 1 | 5450.022 | 1.872667 | 45 | 297.0303 | 159321.4 | 709.8249 | -801.6587 | 43503097.9 | 108.3191 | 8100000 | 0.2376774 | 8100000 | 0.0003839065 | 108850.2 | -86242.99 | -95.53758 | 21.11864 | 0 | 0 | 72.05674 | 310.6 | 54551.68 | 60278.84
| 157.5887 | 10.55126 | 24.2 | 174946 | 21.75749 | 2.240001 | 1 | 6664.525 | 1.772447 | 45 | 302.3369 | 171247.3 | 709.8249 | -801.6593 | 44941468.7 | 112.3551 | 8100000 | 0.2347777 | 8100000 | 0.000338078 | 110420.7 | -86241.51 | -95.32592 | 22.36685 | 0 | 0 | 72.05612 | 310.8 | 54551.68 | 60278.84
| 159.7082 | 10.76277 | 24.4 | 170355.4 | 21.15103 | -3.810001 | 1 | -11060.3 | 1.83266 | 45 | 304.9775 | 166846.4 | 709.8249 | -801.6602 | 44930594.8 | 112.3245 | 8100000 | 0.239542 | 8100000 | 0.0003636911 | 114284.7 | -86239.46 | -95.11427 | 21.78258 | 0 | 0 | 72.05528 | 311 | 54551.68 | 60278.84
| 161.3767 | 10.99195 | 24.6 | 164665.9 | 20.48661 | 4.150001 | 1 | 11649.12 | 1.904997 | 45 | 306.7151 | 161385.1 | 709.8249 | -801.6609 | 44570229.2 | 111.3119 | 8100000 | 0.2466209 | 8100000 | 0.0003975465 | 117042.8 | -86237.86 | -94.88497 | 21.14004 | 0 | 0 | 72.05461 | 311.2 | 54551.68 | 60278.84
| 163.3209 | 11.22111 | 24.8 | 164971.1 | 20.44074 | 3.490001 | 1 | 9808.941 | 1.916716 | 45 | 308.9277 | 161678.3 | 709.8249 | -801.6616 | 44924325.0 | 112.3069 | 8100000 | 0.2497781 | 8100000 | 0.0004043343 | 118353 | -86235.99 | -94.65567 | 21.09559 | 0 | 0 | 72.05383 | 311.4 | 54551.68 | 60278.84
| 166.5334 | 11.45017 | 25 | 148401.5 | 18.55432 | 2.840001 | 1 | 7187.169 | 2.103418 | 45 | 305.223 | 145731.6 | 709.8249 | -801.6629 | 43626892.9 | 108.6659 | 8100000 | 0.2624568 | 8100000 | 0.000509866 | 116479.3 | -86232.85 | -94.42638 | 19.25687 | 0 | 0 | 72.05253 | 311.6 | 54551.68 | 60278.84
| 169.5624 | 11.67925 | 25.2 | 124202.8 | 16.06194 | 10.15 | 1 | 21753.89 | 2.374175 | 45 | 293.1098 | 122327 | 709.8249 | -801.6642 | 40172533.3 | 99.03709 | 8100000 | 0.2907273 | 8100000 | 0.00074246 | 112507.4 | -86229.89 | -94.19709 | 16.79543 | 0 | 0 | 72.05131 | 311.8 | 54551.68 | 60278.84
| 171.4645 | 11.92605 | 25.4 | 168074.8 | 20.34782 | 5.900002 | 1 | 16930.41 | 1.825387 | 45 | 300.6944 | 164658.2 | 709.8249 | -801.6649 | 47031408.6 | 118.2468 | 8100000 | 0.2535764 | 8100000 | 0.0004140113 | 107149.1 | -86228.05 | -93.95016 | 21.0055 | 0 | 0 | 72.05053 | 312 | 54551.68 | 60278.84
| 173.4012 | 12.15164 | 25.6 | 163726.2 | 19.82881 | 3.310001 | 1 | 9232.58 | 1.889642 | 45 | 302.2434 | 160482.3 | 709.8249 | -801.6657 | 46850909.3 | 117.7367 | 8100000 | 0.2593682 | 8100000 | 0.0004445486 | 105603.9 | -86226.19 | -93.72444 | 20.5014 | 0 | 0 | 72.04977 | 312.2 | 54551.68 | 60278.84
| 175.5365 | 12.36686 | 25.8 | 169552.6 | 20.32903 | 5.480002 | 1 | 15853.39 | 1.846806 | 45 | 306.6314 | 166076.2 | 709.8249 | -801.6666 | 47945247.1 | 120.8329 | 8100000 | 0.2579372 | 8100000 | 0.000421863 | 105301.8 | -86224.13 | -93.50906 | 20.98727 | 0 | 0 | 72.0489 | 312.4 | 54551.68 | 60278.84
| 177.3878 | 12.58205 | 26 | 172750.7 | 20.58254 | 5.360002 | 1 | 15791.89 | 1.828217 | 45 | 309.1167 | 169143.3 | 709.8249 | -801.6673 | 48625822.9 | 122.7626 | 8100000 | 0.2587524 | 8100000 | 0.000413459 | 105554.7 | -86222.35 | -93.29375 | 21.23297 | 0 | 0 | 72.04817 | 312.6 | 54551.68 | 60278.84
| 179.1437 | 12.79724 | 26.2 | 163635 | 19.60185 | 2.000001 | 1 | 5570.603 | 1.950664 | 45 | 311.5022 | 160394.7 | 709.8249 | -801.668 | 47823940.0 | 120.4893 | 8100000 | 0.2675906 | 8100000 | 0.0004686886 | 107055.9 | -86220.66 | -93.07844 | 20.28047 | 0 | 0 | 72.04747 | 312.8 | 54551.68 | 60278.84
| 180.5174 | 13.01246 | 26.4 | 171091.4 | 20.31628 | -0.1800001 | 1 | -526.3747 | 1.881156 | 45 | 313.6855 | 167552.3 | 709.8249 | -801.6685 | 48877052.4 | 123.4757 | 8100000 | 0.2662284 | 8100000 | 0.0004359371 | 108659.9 | -86219.36 | -92.86313 | 20.9749 | 0 | 0 | 72.04691 | 313 | 54551.68 | 60278.84
| 182.6006 | 13.22645 | 26.6 | 150718.6 | 18.23235 | 3.720001 | 1 | 9565.724 | 2.104632 | 45 | 310.3794 | 147965.4 | 709.8249 | -801.6694 | 46513439.4 | 116.7837 | 8100000 | 0.2843576 | 8100000 | 0.0005709925 | 115186.4 | -86217.35 | -92.64899 | 18.94096 | 0 | 0 | 72.04609 | 313.2 | 54551.68 | 60278.84
| 183.6753 | 13.43804 | 26.8 | 183559.7 | 21.46681 | 0.8900003 | 1 | 2773.388 | 1.772046 | 45 | 316.6858 | 179492.1 | 709.8249 | -801.6698 | 50737309.7 | 128.7693 | 8100000 | 0.2648553 | 8100000 | 0.0003911129 | 122075.1 | -86216.35 | -92.43732 | 22.08706 | 0 | 0 | 72.04567 | 313.4 | 54551.68 | 60278.84
| 185.5179 | 13.66721 | 27 | 223790.7 | 25.54373 | 1.36 | 1 | 5148.615 | 1.513412 | 45 | 328.461 | 217773.9 | 709.8249 | -801.6705 | 54559384.4 | 139.7143 | 8100000 | 0.2505016 | 8100000 | 0.0002676188 | 125418.8 | -86214.57 | -92.20802 | 25.96759 | 0 | 0 | 72.04494 | 313.6 | 54551.68 | 60278.84
| 187.3183 | 13.91403 | 27.2 | 201640.2 | 23.16367 | 3.520001 | 1 | 12050.4 | 1.7086 | 45 | 335.4172 | 196742.5 | 709.8249 | -801.6712 | 53114136.1 | 135.5651 | 8100000 | 0.2619647 | 8100000 | 0.0003355981 | 127914.6 | -86212.84 | -91.96109 | 23.71354 | 0 | 0 | 72.04422 | 313.8 | 54551.68 | 60278.84
| 189.1163 | 14.16084 | 27.4 | 170157.7 | 19.95344 | 1.05 | 1 | 3037.283 | 2.00805 | 45 | 333.1011 | 166656.7 | 709.8249 | -801.672 | 50011041.1 | 126.6999 | 8100000 | 0.2831543 | 8100000 | 0.0004796301 | 129494.5 | -86211.11 | -91.71415 | 20.62258 | 0 | 0 | 72.04348 | 314 | 54551.68 | 60278.84
| 191.175 | 14.42527 | 27.6 | 170221.1 | 19.89337 | 3.400001 | 1 | 9854.709 | 2.000372 | 45 | 332.4787 | 166717.6 | 709.8249 | -801.6728 | 50332976.7 | 127.6168 | 8100000 | 0.2865969 | 8100000 | 0.0004882226 | 130256.2 | -86209.12 | -91.44957 | 20.56419 | 0 | 0 | 72.04267 | 314.2 | 54551.68 | 60278.84
| 193.0399 | 14.68972 | 27.8 | 169359.9 | 19.7593 | 2.020001 | 1 | 5820.246 | 2.00805 | 45 | 331.7145 | 165891.3 | 709.8249 | -801.6735 | 50463022.8 | 127.9873 | 8100000 | 0.2910987 | 8100000 | 0.000502242 | 131368.7 | -86207.32 | -91.18499 | 20.43376 | 0 | 0 | 72.04193 | 314.4 | 54551.68 | 60278.84
| 195.1107 | 14.93651 | 28 | 180274.7 | 20.73867 | -2.570001 | 1 | -7882.002 | 1.910254 | 45 | 335.6793 | 176349.9 | 709.8249 | -801.6744 | 52207959.9 | 132.97 | 8100000 | 0.2860965 | 8100000 | 0.0004507132 | 135069.8 | -86205.32 | -90.93806 | 21.38409 | 0 | 0 | 72.04109 | 314.6 | 54551.68 | 60278.84
| 197.0525 | 15.20096 | 28.2 | 168309.8 | 19.53359 | 3.720001 | 1 | 10665.71 | 2.029469 | 45 | 333.7023 | 164883.6 | 709.8249 | -801.6751 | 50928968.5 | 129.316 | 8100000 | 0.2984737 | 8100000 | 0.0005262268 | 137583 | -86203.44 | -90.67348 | 20.21395 | 0 | 0 | 72.04031 | 314.8 | 54551.68 | 60278.84
| 198.9211 | 15.48304 | 28.4 | 181082.2 | 20.70345 | 10.25 | 1 | 31881.49 | 1.882775 | 45 | 337.3564 | 177122.5 | 709.8249 | -801.6759 | 52845033.2 | 134.7939 | 8100000 | 0.2929895 | 8100000 | 0.0004630473 | 138885.5 | -86201.63 | -90.39126 | 21.35001 | 0 | 0 | 72.03956 | 315 | 54551.68 | 60278.84
| 201.0913 | 15.74747 | 28.6 | 184412.5 | 20.94417 | 6.010002 | 1 | 18895.98 | 1.883988 | 45 | 340.0557 | 180307.4 | 709.8249 | -801.6768 | 53630740.6 | 137.0468 | 8100000 | 0.2936276 | 8100000 | 0.0004540992 | 139769 | -86199.53 | -90.12669 | 21.5828 | 0 | 0 | 72.0387 | 315.2 | 54551.68 | 60278.84
| 203.5011 | 16.02951 | 28.8 | 201291.9 | 22.48054 | 0.3000001 | 1 | 1021.706 | 1.771644 | 45 | 346.5546 | 196410.9 | 709.8249 | -801.6778 | 55970090.3 | 143.7762 | 8100000 | 0.2863942 | 8100000 | 0.0003879613 | 138125.2 | -86197.18 | -89.84447 | 23.06071 | 0 | 0 | 72.0377 | 315.4 | 54551.68 | 60278.84
| 205.5083 | 16.31159 | 29 | 190710.1 | 21.39095 | -3.770001 | 1 | -12227.28 | 1.875098 | 45 | 348.6255 | 186323.3 | 709.8249 | -801.6785 | 55131490.7 | 141.3602 | 8100000 | 0.295867 | 8100000 | 0.0004398142 | 136374.7 | -86195.24 | -89.56226 | 22.01397 | 0 | 0 | 72.03693 | 315.6 | 54551.68 | 60278.84
| 207.8381 | 16.59364 | 29.2 | 208296.6 | 22.99325 | 6.200002 | 1 | 21971.34 | 1.740527 | 45 | 354.1325 | 203074.4 | 709.8249 | -801.6795 | 57464187.0 | 148.0905 | 8100000 | 0.2887648 | 8100000 | 0.0003750577 | 134365.7 | -86192.97 | -89.28004 | 23.55092 | 0 | 0 | 72.03596 | 315.8 | 54551.68 | 60278.84
| 209.7592 | 16.85808 | 29.4 | 199450.7 | 22.07164 | 6.720002 | 1 | 22838.92 | 1.836707 | 45 | 358.5195 | 194657.5 | 709.8249 | -801.6803 | 56867950.4 | 146.3673 | 8100000 | 0.2964426 | 8100000 | 0.0004155829 | 133942.2 | -86191.12 | -89.01547 | 22.66868 | 0 | 0 | 72.0352 | 316 | 54551.68 | 60278.84
| 211.9275 | 17.12251 | 29.6 | 192147.4 | 21.29741 | 3.900001 | 1 | 12738.59 | 1.918743 | 45 | 359.4324 | 187694.9 | 709.8249 | -801.6811 | 56426923.7 | 145.094 | 8100000 | 0.3034457 | 8100000 | 0.0004547986 | 133748.9 | -86189.02 | -88.75089 | 21.92379 | 0 | 0 | 72.03432 | 316.2 | 54551.68 | 60278.84
| 213.7845 | 17.38695 | 29.8 | 187272.6 | 20.78578 | 4.280002 | 1 | 13636.14 | 1.964813 | 45 | 359.0669 | 183040.7 | 709.8249 | -801.6819 | 56100484.1 | 144.1522 | 8100000 | 0.3099252 | 8100000 | 0.0004861782 | 134118.5 | -86187.22 | -88.48631 | 21.42967 | 0 | 0 | 72.03358 | 316.4 | 54551.68 | 60278.84
| 215.7277 | 17.66022 | 30 | 211562.9 | 23.00979 | 5.760002 | 1 | 20713.98 | 1.773666 | 45 | 366.117 | 206177.7 | 709.8249 | -801.6827 | 59201099.5 | 153.1214 | 8100000 | 0.2983089 | 8100000 | 0.0003869348 | 134478.6 | -86185.35 | -88.21291 | 23.56671 | 0 | 0 | 72.0328 | 316.6 | 54551.68 | 60278.84
| 217.8588 | 17.93346 | 30.2 | 193048.5 | 21.19043 | -3.570001 | 1 | -11716.23 | 1.951477 | 45 | 367.108 | 188554.7 | 709.8249 | -801.6835 | 57497448.5 | 148.1867 | 8100000 | 0.3119002 | 8100000 | 0.0004719022 | 136460.4 | -86183.28 | -87.93952 | 21.82059 | 0 | 0 | 72.03195 | 316.8 | 54551.68 | 60278.84
| 219.9864 | 18.19789 | 30.4 | 201070.7 | 21.85893 | -0.03000001 | 1 | -104.821 | 1.891668 | 45 | 369.6295 | 196200.3 | 709.8249 | -801.6844 | 58851560.4 | 152.1077 | 8100000 | 0.3092168 | 8100000 | 0.000441412 | 136542.7 | -86181.22 | -87.67494 | 22.46437 | 0 | 0 | 72.03109 | 317 | 54551.68 | 60278.84
| 221.7359 | 18.47117 | 30.6 | 202375.4 | 21.93008 | 1.820001 | 1 | 6245.88 | 1.894901 | 45 | 372.8027 | 197442.3 | 709.8249 | -801.6851 | 59256479.1 | 153.2821 | 8100000 | 0.3117156 | 8100000 | 0.0004422826 | 137332.6 | -86179.53 | -87.40154 | 22.53274 | 0 | 0 | 72.03038 | 317.2 | 54551.68 | 60278.84
| 224.2445 | 18.74439 | 30.8 | 217754.9 | 23.26146 | 4.790002 | 1 | 17699.73 | 1.787407 | 45 | 378.9176 | 212054.2 | 709.8249 | -801.6861 | 61458738.5 | 159.6843 | 8100000 | 0.3049914 | 8100000 | 0.0003876644 | 136916.7 | -86177.09 | -87.12815 | 23.80678 | 0 | 0 | 72.02938 | 317.4 | 54551.68 | 60278.84
| 226.1804 | 19.02647 | 31 | 184527.9 | 20.15264 | 1.700001 | 1 | 5344.125 | 2.088878 | 45 | 375.2543 | 180417.8 | 709.8249 | -801.6869 | 57726329.1 | 148.8487 | 8100000 | 0.3295978 | 8100000 | 0.0005479675 | 137010.5 | -86175.22 | -86.84593 | 20.81611 | 0 | 0 | 72.0286 | 317.6 | 54551.68 | 60278.84
| 228.1888 | 19.29091 | 31.2 | 181123.2 | 19.79157 | 5.500002 | 1 | 16979.03 | 2.095344 | 45 | 371.2441 | 177161.7 | 709.8249 | -801.6877 | 57539575.7 | 148.3085 | 8100000 | 0.3352633 | 8100000 | 0.0005766668 | 136449.3 | -86173.27 | -86.58135 | 20.46517 | 0 | 0 | 72.02779 | 317.8 | 54551.68 | 60278.84
| 230.0158 | 19.573 | 31.4 | 212726 | 22.59628 | 5.400002 | 1 | 19515.65 | 1.822566 | 45 | 378.002 | 207282.3 | 709.8249 | -801.6884 | 61912990.6 | 161.008 | 8100000 | 0.3161372 | 8100000 | 0.0004241669 | 136977 | -86171.51 | -86.29913 | 23.1715 | 0 | 0 | 72.02705 | 318 | 54551.68 | 60278.84
| 232.6347 | 19.83739 | 31.6 | 200867.5 | 21.40702 | 0.9800004 | 1 | 3336.648 | 1.943801 | 45 | 379.4954 | 196006.8 | 709.8249 | -801.6895 | 61074573.5 | 158.5657 | 8100000 | 0.324806 | 8100000 | 0.0004821542 | 135221.6 | -86168.96 | -86.03456 | 22.02946 | 0 | 0 | 72.026 | 318.2 | 54551.68 | 60278.84
| 234.2088 | 20.1195 | 31.8 | 206109.5 | 21.8455 | 7.930003 | 1 | 27883.46 | 1.890862 | 45 | 382.1927 | 200995 | 709.8249 | -801.6901 | 61909238.1 | 160.997 | 8100000 | 0.3249838 | 8100000 | 0.0004644532 | 136305.2 | -86167.45 | -85.75234 | 22.45146 | 0 | 0 | 72.02536 | 318.4 | 54551.68 | 60278.84
| 236.5105 | 20.38391 | 32 | 204026 | 21.57241 | 3.600001 | 1 | 12467.9 | 1.936123 | 45 | 384.5206 | 199013.2 | 709.8249 | -801.691 | 62108888.8 | 161.5791 | 8100000 | 0.3281964 | 8100000 | 0.0004802166 | 136072.7 | -86165.21 | -85.48776 | 22.18876 | 0 | 0 | 72.02445 | 318.6 | 54551.68 | 60278.84
| 238.39 | 20.65718 | 32.2 | 224140.3 | 23.33389 | 9.070003 | 1 | 34687.15 | 1.774881 | 45 | 390.571 | 218105 | 709.8249 | -801.6918 | 64740039.5 | 169.2686 | 8100000 | 0.3190789 | 8100000 | 0.000403229 | 136014.5 | -86163.4 | -85.21436 | 23.8758 | 0 | 0 | 72.02368 | 318.8 | 54551.68 | 60278.84
| 240.6958 | 20.93042 | 32.4 | 219281.5 | 22.80187 | 1.11 | 1 | 4118.674 | 1.858533 | 45 | 395.3842 | 213501.6 | 709.8249 | -801.6927 | 64685296.5 | 169.1083 | 8100000 | 0.323573 | 8100000 | 0.0004268689 | 136068.1 | -86161.15 | -84.94097 | 23.36811 | 0 | 0 | 72.02276 | 319 | 54551.68 | 60278.84
| 242.5814 | 21.19487 | 32.6 | 230207.6 | 23.72858 | 2.130001 | 1 | 8293.09 | 1.793875 | 45 | 400.3898 | 223845.8 | 709.8249 | -801.6935 | 66193340.5 | 173.53 | 8100000 | 0.3201963 | 8100000 | 0.0003922039 | 136272 | -86159.33 | -84.67639 | 24.25141 | 0 | 0 | 72.022 | 319.2 | 54551.68 | 60278.84
| 244.4495 | 21.47695 | 32.8 | 216056.8 | 22.39287 | 5.760002 | 1 | 21144.27 | 1.910261 | 45 | 402.5027 | 210443.5 | 709.8249 | -801.6942 | 64954323.1 | 169.8963 | 8100000 | 0.330647 | 8100000 | 0.0004511879 | 137450 | -86157.53 | -84.39417 | 22.97673 | 0 | 0 | 72.02125 | 319.4 | 54551.68 | 60278.84
| 246.7189 | 21.74137 | 33 | 207360.1 | 21.54022 | 6.230002 | 1 | 21981.32 | 1.986639 | 45 | 402.451 | 202184.1 | 709.8249 | -801.6951 | 64334943.2 | 168.0826 | 8100000 | 0.3379403 | 8100000 | 0.0004958581 | 137182.9 | -86155.33 | -84.12959 | 22.15777 | 0 | 0 | 72.02033 | 319.6 | 54551.68 | 60278.84
| 248.7984 | 22.02344 | 33.2 | 204463 | 21.22322 | 7.210003 | 1 | 25125.17 | 2.008462 | 45 | 402.1149 | 199429 | 709.8249 | -801.696 | 64311240.7 | 168.0132 | 8100000 | 0.3424509 | 8100000 | 0.0005166261 | 136775.7 | -86153.31 | -83.84738 | 21.85223 | 0 | 0 | 72.0195 | 319.8 | 54551.68 | 60278.84
| 251.0287 | 22.29668 | 33.4 | 200149.2 | 20.77748 | 4.810002 | 1 | 16366.08 | 2.04847 | 45 | 399.879 | 195322.8 | 709.8249 | -801.6969 | 64128510.3 | 167.4785 | 8100000 | 0.3476876 | 8100000 | 0.0005458246 | 136751.6 | -86151.15 | -83.57398 | 21.42164 | 0 | 0 | 72.0186 | 320 | 54551.68 | 60278.84
| 252.7909 | 22.56996 | 33.6 | 246087.6 | 24.78702 | 7.640003 | 1 | 31926.61 | 1.718306 | 45 | 412.6716 | 238831.6 | 709.8249 | -801.6976 | 69751754.6 | 184.0045 | 8100000 | 0.3235755 | 8100000 | 0.0003654871 | 136614.9 | -86149.45 | -83.30058 | 25.25437 | 0 | 0 | 72.01789 | 320.2 | 54551.68 | 60278.84
| 255.0182 | 22.8432 | 33.8 | 208454 | 21.37585 | 2.300001 | 1 | 8127.611 | 2.019778 | 45 | 409.1779 | 203224.1 | 709.8249 | -801.6985 | 65954933.1 | 172.8303 | 8100000 | 0.3463456 | 8100000 | 0.0005155337 | 137041.2 | -86147.28 | -83.02718 | 21.99941 | 0 | 0 | 72.017 | 320.4 | 54551.68 | 60278.84
| 256.9316 | 23.11647 | 34 | 219951 | 22.31595 | -3.380001 | 1 | -12602.19 | 1.925215 | 45 | 411.4305 | 214136.3 | 709.8249 | -801.6992 | 67750890.9 | 178.1079 | 8100000 | 0.341198 | 8100000 | 0.000468587 | 136844.5 | -86145.44 | -82.75378 | 22.90303 | 0 | 0 | 72.01623 | 320.6 | 54551.68 | 60278.84
| 259.1098 | 23.38971 | 34.2 | 230263.4 | 23.1417 | -0.6700002 | 1 | -2611.458 | 1.86581 | 45 | 416.2847 | 223898.5 | 709.8249 | -801.7001 | 69386337.8 | 182.9263 | 8100000 | 0.337094 | 8100000 | 0.0004326091 | 137324.9 | -86143.32 | -82.48038 | 23.69258 | 0 | 0 | 72.01535 | 320.8 | 54551.68 | 60278.84
| 261.0962 | 23.66298 | 34.4 | 212726.8 | 21.55834 | 5.180002 | 1 | 18716.09 | 2.000785 | 45 | 414.8189 | 207283 | 709.8249 | -801.7009 | 67601684.6 | 177.6689 | 8100000 | 0.3500353 | 8100000 | 0.0005127972 | 137902.8 | -86141.4 | -82.20699 | 22.17521 | 0 | 0 | 72.01455 | 321 | 54551.68 | 60278.84
| 263.0321 | 23.94506 | 34.6 | 229628 | 22.95927 | 3.170001 | 1 | 12320.09 | 1.886016 | 45 | 420.2741 | 223297.7 | 709.8249 | -801.7017 | 70029347.8 | 184.8239 | 8100000 | 0.3419289 | 8100000 | 0.0004453351 | 138331.9 | -86139.53 | -81.92477 | 23.51848 | 0 | 0 | 72.01378 | 321.2 | 54551.68 | 60278.84
| 264.9424 | 24.20951 | 34.8 | 209281.4 | 21.15657 | 5.880002 | 1 | 20925.37 | 2.04443 | 45 | 417.6433 | 204010.4 | 709.8249 | -801.7024 | 67776423.8 | 178.183 | 8100000 | 0.3571966 | 8100000 | 0.0005420574 | 139305.5 | -86137.68 | -81.66019 | 21.78792 | 0 | 0 | 72.01301 | 321.4 | 54551.68 | 60278.84
| 266.7932 | 24.4916 | 35 | 192537.5 | 19.7202 | 3.930001 | 1 | 12862.48 | 2.189105 | 45 | 410.9099 | 188067.2 | 709.8249 | -801.7032 | 65463939.1 | 171.39 | 8100000 | 0.3741235 | 8100000 | 0.0006478985 | 140472.6 | -86135.9 | -81.37797 | 20.39571 | 0 | 0 | 72.01226 | 321.6 | 54551.68 | 60278.84
| 268.8927 | 24.77367 | 35.2 | 214737.2 | 21.50648 | 8.490003 | 1 | 31104.35 | 1.95795 | 45 | 412.5372 | 209191.3 | 709.8249 | -801.704 | 69196772.3 | 182.3672 | 8100000 | 0.3580177 | 8100000 | 0.0005268616 | 141160.5 | -86133.86 | -81.09575 | 22.12528 | 0 | 0 | 72.01142 | 321.8 | 54551.68 | 60278.84
| 270.988 | 25.05574 | 35.4 | 244583.5 | 23.99509 | 6.620002 | 1 | 27458.25 | 1.768823 | 45 | 421.3357 | 237414.7 | 709.8249 | -801.7049 | 73182993.2 | 194.1562 | 8100000 | 0.3423711 | 8100000 | 0.0004107462 | 141250.7 | -86131.83 | -80.81353 | 24.50454 | 0 | 0 | 72.01058 | 322 | 54551.68 | 60278.84
| 272.8808 | 25.33783 | 35.6 | 229390 | 22.62997 | -3.160001 | 1 | -12273.73 | 1.90299 | 45 | 423.6235 | 223072.6 | 709.8249 | -801.7056 | 71792967.9 | 190.0377 | 8100000 | 0.3529291 | 8100000 | 0.0004722165 | 141426.8 | -86130 | -80.53131 | 23.20374 | 0 | 0 | 72.00982 | 322.2 | 54551.68 | 60278.84
| 275.0498 | 25.61989 | 35.8 | 228730.1 | 22.50327 | 4.140001 | 1 | 16040.87 | 1.917539 | 45 | 426.1284 | 222448.6 | 709.8249 | -801.7065 | 72132468.8 | 191.0429 | 8100000 | 0.3551784 | 8100000 | 0.0004802322 | 141826.7 | -86127.89 | -80.24909 | 23.08247 | 0 | 0 | 72.00895 | 322.4 | 54551.68 | 60278.84
| 276.9187 | 25.90198 | 36 | 247901.1 | 24.08437 | 0.7700003 | 1 | 3219.526 | 1.80479 | 45 | 432.7153 | 240539.4 | 709.8249 | -801.7073 | 74664703.3 | 198.5548 | 8100000 | 0.3469107 | 8100000 | 0.0004133299 | 143295.2 | -86126.09 | -79.96687 | 24.58924 | 0 | 0 | 72.00819 | 322.6 | 54551.68 | 60278.84
| 279.2029 | 26.18404 | 36.2 | 244955.3 | 23.7491 | 6.830002 | 1 | 28379.5 | 1.833483 | 45 | 437.5734 | 237765 | 709.8249 | -801.7081 | 74825627.3 | 199.0331 | 8100000 | 0.3499341 | 8100000 | 0.0004279407 | 143076.3 | -86123.87 | -79.68466 | 24.27091 | 0 | 0 | 72.00731 | 322.8 | 54551.68 | 60278.84
| 281.0072 | 26.46614 | 36.4 | 233372.1 | 22.71514 | 7.910003 | 1 | 31402.63 | 1.924814 | 45 | 439.2544 | 226836.6 | 709.8249 | -801.7088 | 73788137.4 | 195.9516 | 8100000 | 0.3586774 | 8100000 | 0.0004765554 | 143921.1 | -86122.13 | -79.40243 | 23.2852 | 0 | 0 | 72.00664 | 323 | 54551.68 | 60278.84
| 283.2822 | 26.75701 | 36.6 | 231326.4 | 22.46999 | 3.530001 | 1 | 13821.92 | 1.95876 | 45 | 439.7959 | 224903.4 | 709.8249 | -801.7097 | 73983440.1 | 196.5313 | 8100000 | 0.3616622 | 8100000 | 0.000490352 | 143755.7 | -86119.91 | -79.1114 | 23.0506 | 0 | 0 | 72.0058 | 323.2 | 54551.68 | 60278.84
| 285.5123 | 27.0479 | 36.8 | 220764.3 | 21.52732 | 5.150002 | 1 | 19294.23 | 2.038372 | 45 | 438.1952 | 214907 | 709.8249 | -801.7105 | 73003119.9 | 193.6228 | 8100000 | 0.3705033 | 8100000 | 0.0005442475 | 142957.2 | -86117.75 | -78.82036 | 22.14535 | 0 | 0 | 72.00498 | 323.4 | 54551.68 | 60278.84
| 287.2267 | 27.33 | 37 | 254650.4 | 24.31347 | 6.980002 | 1 | 30125.97 | 1.799538 | 45 | 446.1493 | 246888.6 | 709.8249 | -801.7111 | 77412241.4 | 206.734 | 8100000 | 0.3530449 | 8100000 | 0.000413306 | 142840.4 | -86116.1 | -78.53814 | 24.80641 | 0 | 0 | 72.00434 | 323.6 | 54551.68 | 60278.84
| 289.2618 | 27.61208 | 37.2 | 246115.2 | 23.52665 | 0.1800001 | 1 | 745.3667 | 1.88804 | 45 | 449.4613 | 238857.6 | 709.8249 | -801.7119 | 76870192.3 | 205.1181 | 8100000 | 0.3592039 | 8100000 | 0.0004470362 | 143806.2 | -86114.12 | -78.25592 | 24.05935 | 0 | 0 | 72.00357 | 323.8 | 54551.68 | 60278.84
| 291.1922 | 27.9118 | 37.4 | 226854.8 | 21.87883 | 1.880001 | 1 | 7214.585 | 2.028673 | 45 | 446.2901 | 220674.4 | 709.8249 | -801.7126 | 74785399.5 | 198.9135 | 8100000 | 0.3732253 | 8100000 | 0.0005318787 | 144342.5 | -86112.26 | -77.95606 | 22.4835 | 0 | 0 | 72.00288 | 324 | 54551.68 | 60278.84
| 293.4036 | 28.19386 | 37.6 | 221150.5 | 21.34934 | 0.3700001 | 1 | 1382.504 | 2.070298 | 45 | 444.0288 | 215273 | 709.8249 | -801.7134 | 74406678.2 | 197.7882 | 8100000 | 0.3789158 | 8100000 | 0.0005653264 | 144688.6 | -86110.11 | -77.67384 | 21.97386 | 0 | 0 | 72.00206 | 324.2 | 54551.68 | 60278.84
| 295.5904 | 28.47593 | 37.8 | 223503.2 | 21.47574 | 7.410003 | 1 | 28180.36 | 2.027058 | 45 | 442.9626 | 217501.7 | 709.8249 | -801.7142 | 75162643.1 | 200.035 | 8100000 | 0.3788575 | 8100000 | 0.0005590248 | 143966.7 | -86107.98 | -77.39162 | 22.09567 | 0 | 0 | 72.00124 | 324.4 | 54551.68 | 60278.84
| 297.5467 | 28.77565 | 38 | 227567.7 | 21.75466 | 0.2500001 | 1 | 959.8146 | 2.012914 | 45 | 443.9468 | 221349 | 709.8249 | -801.7149 | 76061750.7 | 202.7101 | 8100000 | 0.3783196 | 8100000 | 0.0005449097 | 143983.5 | -86106.09 | -77.09176 | 22.36413 | 0 | 0 | 72.00052 | 324.6 | 54551.68 | 60278.84
| 299.6387 | 29.05773 | 38.2 | 235598.1 | 22.34459 | 4.410002 | 1 | 17591.76 | 1.94583 | 45 | 445.235 | 228939.2 | 709.8249 | -801.7157 | 77547279.1 | 207.1368 | 8100000 | 0.3747098 | 8100000 | 0.0005133796 | 145584.1 | -86104.06 | -76.80954 | 22.93047 | 0 | 0 | 71.99974 | 324.8 | 54551.68 | 60278.84
| 301.7678 | 29.3398 | 38.4 | 245691.7 | 23.10269 | 2.440001 | 1 | 10124.48 | 1.892891 | 45 | 450.267 | 238458.7 | 709.8249 | -801.7165 | 79244712.8 | 212.205 | 8100000 | 0.370243 | 8100000 | 0.0004766469 | 145476 | -86102 | -76.52732 | 23.65537 | 0 | 0 | 71.99896 | 325 | 54551.68 | 60278.84
| 303.8735 | 29.63951 | 38.6 | 243845.3 | 22.89027 | 1.04 | 1 | 4280.196 | 1.918351 | 45 | 452.6468 | 236719.1 | 709.8249 | -801.7173 | 79413886.8 | 212.7107 | 8100000 | 0.3732283 | 8100000 | 0.0004888355 | 145479.3 | -86099.95 | -76.22746 | 23.45258 | 0 | 0 | 71.99817 | 325.2 | 54551.68 | 60278.84
| 305.6884 | 29.9216 | 38.8 | 221302.6 | 21.03784 | -0.9200003 | 1 | -3448.893 | 2.089293 | 45 | 448.4524 | 215417.1 | 709.8249 | -801.7179 | 76590025.3 | 204.2833 | 8100000 | 0.3906723 | 8100000 | 0.0005991457 | 146863.4 | -86098.2 | -75.94524 | 21.67329 | 0 | 0 | 71.99751 | 325.4 | 54551.68 | 60278.84
| 307.4655 | 30.22134 | 39 | 244041.1 | 22.81347 | 2.540001 | 1 | 10471.07 | 1.914714 | 45 | 452.512 | 236903.5 | 709.8249 | -801.7186 | 80041492.9 | 214.5877 | 8100000 | 0.3775709 | 8100000 | 0.0004976323 | 147769.9 | -86096.48 | -75.64538 | 23.3792 | 0 | 0 | 71.99685 | 325.6 | 54551.68 | 60278.84
| 309.5505 | 30.52106 | 39.2 | 254351.5 | 23.5887 | 0.7000003 | 1 | 3000.725 | 1.858542 | 45 | 456.8747 | 246607.6 | 709.8249 | -801.7194 | 81699742.1 | 219.5538 | 8100000 | 0.3735759 | 8100000 | 0.0004626492 | 148325.9 | -86094.46 | -75.34552 | 24.11839 | 0 | 0 | 71.99607 | 325.8 | 54551.68 | 60278.84
| 311.6066 | 30.80313 | 39.4 | 238323 | 22.23719 | 3.500001 | 1 | 14108.29 | 1.982203 | 45 | 458.1677 | 231511.3 | 709.8249 | -801.7201 | 80068813.9 | 214.6694 | 8100000 | 0.3847082 | 8100000 | 0.0005318434 | 148430.7 | -86092.47 | -75.0633 | 22.82751 | 0 | 0 | 71.99532 | 326 | 54551.68 | 60278.84
| 313.6467 | 31.10285 | 39.6 | 231323.2 | 21.62962 | 4.890002 | 1 | 19170.13 | 2.02706 | 45 | 455.921 | 224900.4 | 709.8249 | -801.7209 | 79445257.8 | 212.8045 | 8100000 | 0.3915004 | 8100000 | 0.0005700098 | 149261.5 | -86090.49 | -74.76344 | 22.24383 | 0 | 0 | 71.99457 | 326.2 | 54551.68 | 60278.84
| 315.8688 | 31.40255 | 39.8 | 261117.8 | 23.94474 | 2.620001 | 1 | 11536.28 | 1.837933 | 45 | 463.9406 | 252963.1 | 709.8249 | -801.7217 | 83738375.5 | 225.6723 | 8100000 | 0.3750079 | 8100000 | 0.000451661 | 149178.2 | -86088.33 | -74.46358 | 24.45675 | 0 | 0 | 71.99374 | 326.4 | 54551.68 | 60278.84
| 317.7332 | 31.70228 | 40 | 239396.9 | 22.15989 | 3.420001 | 1 | 13845.54 | 1.993115 | 45 | 462.6742 | 232524.6 | 709.8249 | -801.7224 | 81319440.6 | 218.414 | 8100000 | 0.3898488 | 8100000 | 0.0005424683 | 149177.5 | -86086.53 | -74.16372 | 22.75337 | 0 | 0 | 71.99305 | 326.6 | 54551.68 | 60278.84
| 319.8725 | 32.00199 | 40.2 | 243029.6 | 22.38775 | 6.390002 | 1 | 26332.06 | 1.962806 | 45 | 464.4363 | 235950.2 | 709.8249 | -801.7232 | 82219690.6 | 221.1129 | 8100000 | 0.3892254 | 8100000 | 0.0005313484 | 148893.4 | -86084.45 | -73.86386 | 22.97183 | 0 | 0 | 71.99226 | 326.8 | 54551.68 | 60278.84
| 321.8884 | 32.30171 | 40.4 | 224535.8 | 20.89713 | 5.320002 | 1 | 20267.49 | 2.097378 | 45 | 458.5277 | 218479.5 | 709.8249 | -801.724 | 79842851.8 | 213.9934 | 8100000 | 0.4045661 | 8100000 | 0.0006283113 | 149005 | -86082.49 | -73.564 | 21.53734 | 0 | 0 | 71.99151 | 327 | 54551.68 | 60278.84
| 323.8303 | 32.60144 | 40.6 | 220610.7 | 20.55382 | 5.200002 | 1 | 19469.36 | 2.118392 | 45 | 455.1239 | 214761.5 | 709.8249 | -801.7247 | 79509558.9 | 212.9967 | 8100000 | 0.4100317 | 8100000 | 0.0006569074 | 150237.8 | -86080.61 | -73.26414 | 21.20515 | 0 | 0 | 71.99079 | 327.2 | 54551.68 | 60278.84
| 325.6869 | 32.90117 | 40.8 | 246882.7 | 22.54297 | 2.970001 | 1 | 12385.99 | 1.917545 | 45 | 458.4848 | 239580.4 | 709.8249 | -801.7254 | 83759938.5 | 225.7371 | 8100000 | 0.3928032 | 8100000 | 0.0005293596 | 151253.5 | -86078.82 | -72.96428 | 23.12048 | 0 | 0 | 71.9901 | 327.4 | 54551.68 | 60278.84
| 327.8015 | 33.20088 | 41 | 275743.3 | 24.77341 | 5.840002 | 1 | 27190.47 | 1.766405 | 45 | 472.073 | 266665.4 | 709.8249 | -801.7261 | 87665365.1 | 237.4977 | 8100000 | 0.3787229 | 8100000 | 0.0004282135 | 151627 | -86076.76 | -72.66442 | 25.24151 | 0 | 0 | 71.98932 | 327.6 | 54551.68 | 60278.84
| 329.7838 | 33.5006 | 41.2 | 239948.4 | 21.89688 | 8.590003 | 1 | 35079.5 | 1.995137 | 45 | 468.6135 | 233044.9 | 709.8248 | -801.7269 | 83538556.1 | 225.0719 | 8100000 | 0.4010197 | 8100000 | 0.0005706077 | 151459.5 | -86074.84 | -72.36456 | 22.50084 | 0 | 0 | 71.98858 | 327.8 | 54551.68 | 60278.84
| 331.8688 | 33.80032 | 41.4 | 249476.4 | 22.58075 | 4.810002 | 1 | 20295.74 | 1.946643 | 45 | 471.2298 | 242022.3 | 709.8248 | -801.7276 | 85262237.8 | 230.2551 | 8100000 | 0.3964278 | 8100000 | 0.000532577 | 151589.5 | -86072.82 | -72.0647 | 23.15664 | 0 | 0 | 71.98782 | 328 | 54551.68 | 60278.84
| 334.2947 | 34.10001 | 41.6 | 246368.1 | 22.26879 | 2.210001 | 1 | 9193.476 | 1.97776 | 45 | 471.6393 | 239095.8 | 709.8248 | -801.7286 | 85339153.5 | 230.4866 | 8100000 | 0.3995822 | 8100000 | 0.0005509425 | 151975.1 | -86070.45 | -71.76484 | 22.85781 | 0 | 0 | 71.98691 | 328.2 | 54551.68 | 60278.84
| 336.2487 | 34.41737 | 41.8 | 260287.5 | 23.30224 | 7.500003 | 1 | 33092.56 | 1.878751 | 45 | 476.3597 | 252183.8 | 709.8248 | -801.7293 | 87526120.1 | 237.0775 | 8100000 | 0.393224 | 8100000 | 0.0004981862 | 151656.7 | -86068.56 | -71.44734 | 23.84564 | 0 | 0 | 71.98619 | 328.4 | 54551.68 | 60278.84
| 337.9164 | 34.71712 | 42 | 265940.4 | 23.70557 | 4.020001 | 1 | 18036.68 | 1.869457 | 45 | 481.0448 | 257486.6 | 709.8248 | -801.7299 | 88496792.6 | 240.0078 | 8100000 | 0.3922981 | 8100000 | 0.0004813884 | 153897.9 | -86066.95 | -71.14747 | 24.22953 | 0 | 0 | 71.98557 | 328.6 | 54551.68 | 60278.84
| 340.1064 | 35.01683 | 42.2 | 240253.3 | 21.66425 | 4.360002 | 1 | 17726.47 | 2.050098 | 45 | 478.0945 | 233332.5 | 709.8248 | -801.7307 | 85441351.5 | 230.7942 | 8100000 | 0.4098346 | 8100000 | 0.0005949201 | 153940.3 | -86064.83 | -70.84761 | 22.27716 | 0 | 0 | 71.98476 | 328.8 | 54551.68 | 60278.84
| 342.15 | 35.31654 | 42.4 | 242419.4 | 21.77859 | 5.050002 | 1 | 20726.28 | 2.025852 | 45 | 477.0625 | 235375 | 709.8248 | -801.7315 | 86136327.2 | 232.8872 | 8100000 | 0.4100076 | 8100000 | 0.0005893375 | 154580.5 | -86062.84 | -70.54775 | 22.38714 | 0 | 0 | 71.98401 | 329 | 54551.68 | 60278.84
| 344.1632 | 35.6339 | 42.6 | 252989.7 | 22.53602 | 3.440001 | 1 | 14696.3 | 1.957152 | 45 | 479.4374 | 245327.3 | 709.8248 | -801.7322 | 88005657.5 | 238.5248 | 8100000 | 0.4049047 | 8100000 | 0.0005459823 | 154711.4 | -86060.89 | -70.23025 | 23.11383 | 0 | 0 | 71.98326 | 329.2 | 54551.68 | 60278.84
| 345.8476 | 35.93365 | 42.8 | 251659.6 | 22.39862 | 6.650002 | 1 | 28360.49 | 1.961597 | 45 | 480.4392 | 244076.4 | 709.8248 | -801.7328 | 88082764.6 | 238.7576 | 8100000 | 0.4079533 | 8100000 | 0.0005564101 | 156309.5 | -86059.27 | -69.93039 | 22.98225 | 0 | 0 | 71.98264 | 329.4 | 54551.68 | 60278.84
| 348.2077 | 36.25098 | 43 | 259559.7 | 22.9368 | 2.450001 | 1 | 10724.05 | 1.93533 | 45 | 485.6286 | 251500.5 | 709.8248 | -801.7337 | 89639111.2 | 243.4601 | 8100000 | 0.4044103 | 8100000 | 0.0005276744 | 155347.3 | -86056.96 | -69.61289 | 23.49702 | 0 | 0 | 71.98175 | 329.6 | 54551.68 | 60278.84
| 350.1188 | 36.56835 | 43.2 | 259712.6 | 22.90348 | 1.760001 | 1 | 7705.238 | 1.938159 | 45 | 486.4017 | 251644.1 | 709.8248 | -801.7344 | 89988361.2 | 244.5164 | 8100000 | 0.4063676 | 8100000 | 0.0005316673 | 156032.8 | -86055.11 | -69.29539 | 23.4652 | 0 | 0 | 71.98105 | 329.8 | 54551.68 | 60278.84
| 352.0647 | 36.86808 | 43.4 | 244820.3 | 21.73209 | 3.750001 | 1 | 15520.54 | 2.045655 | 45 | 485.5242 | 237637.7 | 709.8248 | -801.7351 | 88202913.3 | 239.1203 | 8100000 | 0.4179916 | 8100000 | 0.0006032211 | 156079.8 | -86053.23 | -68.99552 | 22.34242 | 0 | 0 | 71.98034 | 330 | 54551.68 | 60278.84
| 354.1026 | 37.18544 | 43.6 | 256032.1 | 22.52655 | 4.080001 | 1 | 17643.51 | 1.962811 | 45 | 486.8045 | 248187.2 | 709.8248 | -801.7359 | 90205884.7 | 245.1745 | 8100000 | 0.4122285 | 8100000 | 0.0005562943 | 156646.1 | -86051.25 | -68.67802 | 23.10476 | 0 | 0 | 71.97958 | 330.2 | 54551.68 | 60278.84
| 356.1237 | 37.5028 | 43.8 | 272031.4 | 23.69156 | 0.03000001 | 1 | 134.8769 | 1.876329 | 45 | 492.3311 | 263192.3 | 709.8248 | -801.7366 | 92698883.8 | 252.7272 | 8100000 | 0.4045658 | 8100000 | 0.0004969884 | 156940.7 | -86049.29 | -68.36052 | 24.21621 | 0 | 0 | 71.97882 | 330.4 | 54551.68 | 60278.84
| 358.1626 | 37.82016 | 44 | 280575.5 | 24.29237 | 5.060002 | 1 | 23938.03 | 1.840363 | 45 | 499.5445 | 271182 | 709.8248 | -801.7374 | 94128398.8 | 257.0664 | 8100000 | 0.4017933 | 8100000 | 0.0004711342 | 158698.8 | -86047.31 | -68.04302 | 24.78642 | 0 | 0 | 71.97807 | 330.6 | 54551.68 | 60278.84
| 360.1988 | 38.11988 | 44.2 | 267230.6 | 23.22113 | 10.09 | 1 | 45888.99 | 1.919166 | 45 | 502.7169 | 258695.9 | 709.8248 | -801.7381 | 92858982.4 | 253.2129 | 8100000 | 0.4105136 | 8100000 | 0.0005234795 | 159390.4 | -86045.33 | -67.74316 | 23.76833 | 0 | 0 | 71.97732 | 330.8 | 54551.68 | 60278.84
| 362.3605 | 38.43723 | 44.4 | 240390.6 | 21.172 | 6.410002 | 1 | 26135.63 | 2.11961 | 45 | 496.2512 | 233461.9 | 709.8248 | -801.7389 | 89301485.4 | 242.4393 | 8100000 | 0.4304209 | 8100000 | 0.0006522857 | 159416.2 | -86043.23 | -67.42566 | 21.80281 | 0 | 0 | 71.97652 | 331 | 54551.68 | 60278.84
| 364.4392 | 38.77222 | 44.6 | 259512.7 | 22.5381 | 8.370003 | 1 | 36876.85 | 1.966853 | 45 | 498.3085 | 251456.4 | 709.8248 | -801.7397 | 92586459.8 | 252.3862 | 8100000 | 0.4187677 | 8100000 | 0.0005645782 | 158812.2 | -86041.21 | -67.09052 | 23.11582 | 0 | 0 | 71.97573 | 331.2 | 54551.68 | 60278.84
| 366.2289 | 39.0896 | 44.8 | 249553.5 | 21.76505 | 4.420002 | 1 | 18648.71 | 2.053739 | 45 | 497.0313 | 242094.8 | 709.8248 | -801.7404 | 91386969.0 | 248.7503 | 8100000 | 0.4277371 | 8100000 | 0.0006155374 | 159092.8 | -86039.48 | -66.77301 | 22.37412 | 0 | 0 | 71.97508 | 331.4 | 54551.68 | 60278.84
| 368.1065 | 39.40697 | 45 | 257501.8 | 22.31099 | 0.2200001 | 1 | 952.6877 | 1.997567 | 45 | 496.9307 | 249567.9 | 709.8248 | -801.7411 | 92897495.8 | 253.3297 | 8100000 | 0.4241984 | 8100000 | 0.0005828185 | 160335.9 | -86037.66 | -66.45551 | 22.89827 | 0 | 0 | 71.97439 | 331.6 | 54551.68 | 60278.84
| 370.3738 | 39.72431 | 45.2 | 266043.4 | 22.88604 | -1.520001 | 1 | -6816.263 | 1.940586 | 45 | 498.4817 | 257583.1 | 709.8248 | -801.7419 | 94563212.9 | 258.3875 | 8100000 | 0.4200821 | 8100000 | 0.0005503921 | 160765.6 | -86035.45 | -66.13801 | 23.44854 | 0 | 0 | 71.97354 | 331.8 | 54551.68 | 60278.84
| 372.5005 | 40.04166 | 45.4 | 278903.4 | 23.79179 | 5.740002 | 1 | 27018.64 | 1.869057 | 45 | 504.968 | 269619.7 | 709.8248 | -801.7427 | 96679323.2 | 264.8244 | 8100000 | 0.4141699 | 8100000 | 0.0005048068 | 160234.4 | -86033.38 | -65.82051 | 24.31148 | 0 | 0 | 71.97275 | 332 | 54551.68 | 60278.84
| 374.5582 | 40.35902 | 45.6 | 275395.4 | 23.47792 | 3.260001 | 1 | 15122.34 | 1.910278 | 45 | 508.0739 | 266340 | 709.8248 | -801.7435 | 96620791.0 | 264.6462 | 8100000 | 0.4177054 | 8100000 | 0.0005218528 | 160004.4 | -86031.39 | -65.503 | 24.01296 | 0 | 0 | 71.97199 | 332.2 | 54551.68 | 60278.84
| 376.7244 | 40.67637 | 45.8 | 262992.9 | 22.507 | 2.690001 | 1 | 11927.67 | 1.995143 | 45 | 507.1671 | 254722.5 | 709.8248 | -801.7443 | 95331823.4 | 260.724 | 8100000 | 0.426682 | 8100000 | 0.0005767332 | 159098 | -86029.28 | -65.1855 | 23.08604 | 0 | 0 | 71.97118 | 332.4 | 54551.68 | 60278.84
| 378.6572 | 40.99374 | 46 | 269092.7 | 22.91181 | 3.020001 | 1 | 13695.46 | 1.956752 | 45 | 508.7552 | 260440.5 | 709.8248 | -801.745 | 96540522.0 | 264.4018 | 8100000 | 0.4246273 | 8100000 | 0.0005551808 | 159482.5 | -86027.41 | -64.868 | 23.47316 | 0 | 0 | 71.97046 | 332.6 | 54551.68 | 60278.84
| 380.7304 | 41.32874 | 46.2 | 262509.3 | 22.38307 | -0.5000002 | 1 | -2214.484 | 2.009692 | 45 | 509.4101 | 254268.8 | 709.8248 | -801.7458 | 95965803.5 | 262.6525 | 8100000 | 0.4306611 | 8100000 | 0.0005881438 | 158090.7 | -86025.39 | -64.53286 | 22.96735 | 0 | 0 | 71.9697 | 332.8 | 54551.68 | 60278.84
| 382.7476 | 41.6461 | 46.4 | 240192.1 | 20.73715 | 4.100001 | 1 | 16661.36 | 2.146285 | 45 | 500.2335 | 233274.7 | 709.8248 | -801.7465 | 92692441.5 | 252.7077 | 8100000 | 0.4492934 | 8100000 | 0.0007079093 | 157595.1 | -86023.43 | -64.21535 | 21.38262 | 0 | 0 | 71.96894 | 333 | 54551.68 | 60278.84
| 384.8033 | 41.96346 | 46.6 | 257117.4 | 21.90165 | 5.170002 | 1 | 22472.99 | 2.011309 | 45 | 501.6604 | 249206.9 | 709.8248 | -801.7473 | 95882090.3 | 262.3978 | 8100000 | 0.4376569 | 8100000 | 0.0006224851 | 158755.9 | -86021.43 | -63.89785 | 22.50542 | 0 | 0 | 71.96819 | 333.2 | 54551.68 | 60278.84
| 386.7329 | 42.26319 | 46.8 | 270658.8 | 22.83844 | 3.530001 | 1 | 16104.62 | 1.932506 | 45 | 505.5471 | 261907.3 | 709.8248 | -801.748 | 98253457.4 | 269.6209 | 8100000 | 0.4301445 | 8100000 | 0.0005657682 | 158620.9 | -86019.57 | -63.59799 | 23.40306 | 0 | 0 | 71.96747 | 333.4 | 54551.68 | 60278.84
| 388.6564 | 42.58056 | 47 | 257848.6 | 21.87206 | 4.410002 | 1 | 19207.8 | 2.018584 | 45 | 504.306 | 249893.7 | 709.8248 | -801.7487 | 96672306.0 | 264.803 | 8100000 | 0.4404628 | 8100000 | 0.0006280619 | 159522.8 | -86017.7 | -63.28048 | 22.47699 | 0 | 0 | 71.96677 | 333.6 | 54551.68 | 60278.84
| 390.8882 | 42.8979 | 47.2 | 263177.1 | 22.20179 | 5.870002 | 1 | 26121.05 | 1.978172 | 45 | 505.2902 | 254895.3 | 709.8248 | -801.7495 | 97931090.6 | 268.6381 | 8100000 | 0.4380417 | 8100000 | 0.00060738 | 159077 | -86015.53 | -62.96298 | 22.79356 | 0 | 0 | 71.96593 | 333.8 | 54551.68 | 60278.84
| 392.8868 | 43.22408 | 47.4 | 286391.4 | 23.84077 | 2.760001 | 1 | 13293.82 | 1.853299 | 45 | 511.7512 | 276611.3 | 709.8248 | -801.7503 | 101551263.4 | 279.6918 | 8100000 | 0.4256381 | 8100000 | 0.0005168047 | 160204.3 | -86013.59 | -62.63666 | 24.35801 | 0 | 0 | 71.96519 | 334 | 54551.68 | 60278.84
| 394.9289 | 43.54144 | 47.6 | 287211.6 | 23.85083 | 6.120002 | 1 | 29652.43 | 1.859765 | 45 | 517.312 | 277376.3 | 709.8248 | -801.751 | 102053603.3 | 281.2284 | 8100000 | 0.4266527 | 8100000 | 0.0005176302 | 160945.4 | -86011.61 | -62.31916 | 24.36757 | 0 | 0 | 71.96443 | 334.2 | 54551.68 | 60278.84
| 396.9825 | 43.86762 | 47.8 | 260449.8 | 21.87663 | 6.080002 | 1 | 26789.96 | 2.030709 | 45 | 513.6824 | 252336.1 | 709.8248 | -801.7518 | 98594094.2 | 270.6598 | 8100000 | 0.4449316 | 8100000 | 0.0006341862 | 160753.7 | -86009.61 | -61.99283 | 22.48138 | 0 | 0 | 71.96368 | 334.4 | 54551.68 | 60278.84
| 398.7212 | 44.18501 | 48 | 283052 | 23.46291 | 6.550002 | 1 | 31308.03 | 1.890075 | 45 | 518.7966 | 273494.8 | 709.8248 | -801.7524 | 102189628.8 | 281.6447 | 8100000 | 0.4323825 | 8100000 | 0.0005408328 | 161883.5 | -86007.93 | -61.67533 | 23.99868 | 0 | 0 | 71.96302 | 334.6 | 54551.68 | 60278.84
| 400.987 | 44.50235 | 48.2 | 288831.9 | 23.82385 | 7.010003 | 1 | 34191.37 | 1.871485 | 45 | 524.3526 | 278887.3 | 709.8248 | -801.7533 | 103425803.7 | 285.4293 | 8100000 | 0.4302829 | 8100000 | 0.0005231344 | 162132.7 | -86005.72 | -61.35783 | 24.34194 | 0 | 0 | 71.96219 | 334.8 | 54551.68 | 60278.84
| 402.9325 | 44.83736 | 48.4 | 259642 | 21.69809 | 5.840002 | 1 | 25647.28 | 2.062231 | 45 | 519.8562 | 251577.8 | 709.8248 | -801.754 | 99497208.4 | 273.4156 | 8100000 | 0.4506394 | 8100000 | 0.000652245 | 161719.5 | -86003.84 | -61.02268 | 22.30971 | 0 | 0 | 71.96146 | 335 | 54551.68 | 60278.84
| 404.8641 | 45.15473 | 48.6 | 262686.3 | 21.87314 | 8.280003 | 1 | 36908.14 | 2.026264 | 45 | 519.3412 | 254434.8 | 709.8248 | -801.7547 | 100324505.7 | 275.9421 | 8100000 | 0.4500867 | 8100000 | 0.0006417253 | 164124.2 | -86001.96 | -60.70518 | 22.47803 | 0 | 0 | 71.96075 | 335.2 | 54551.68 | 60278.84
| 407.0059 | 45.47208 | 48.8 | 297548.2 | 24.31282 | 3.320001 | 1 | 16600.12 | 1.837944 | 45 | 526.9104 | 287005.3 | 709.8248 | -801.7555 | 105695662.9 | 292.389 | 8100000 | 0.4302171 | 8100000 | 0.0005036754 | 164513.3 | -85999.88 | -60.38767 | 24.8058 | 0 | 0 | 71.95996 | 335.4 | 54551.68 | 60278.84
| 409.0278 | 45.80708 | 49 | 293575.4 | 23.97886 | 2.160001 | 1 | 10652.74 | 1.884014 | 45 | 532.6227 | 283307.2 | 709.8248 | -801.7563 | 105570216.2 | 292.004 | 8100000 | 0.4339016 | 8100000 | 0.0005212116 | 164613.3 | -85997.92 | -60.05253 | 24.48913 | 0 | 0 | 71.9592 | 335.6 | 54551.68 | 60278.84
| 411.105 | 46.14208 | 49.2 | 267216.9 | 22.0603 | 6.270002 | 1 | 28331.18 | 2.042026 | 45 | 529.7691 | 258683 | 709.8248 | -801.757 | 102174253.8 | 281.5976 | 8100000 | 0.4516018 | 8100000 | 0.0006337092 | 164817.6 | -85995.9 | -59.71739 | 22.65779 | 0 | 0 | 71.95843 | 335.8 | 54551.68 | 60278.84
| 412.9345 | 46.45946 | 49.4 | 277405.5 | 22.74036 | 8.760003 | 1 | 41204.81 | 1.953119 | 45 | 528.4635 | 268219.6 | 709.8248 | -801.7577 | 104044697.7 | 287.3256 | 8100000 | 0.4465336 | 8100000 | 0.0005920587 | 165811.2 | -85994.13 | -59.39988 | 23.30931 | 0 | 0 | 71.95776 | 336 | 54551.68 | 60278.84
| 414.9892 | 46.79446 | 49.6 | 287916.9 | 23.43997 | 8.750003 | 1 | 42667.63 | 1.908666 | 45 | 535.375 | 278034.1 | 709.8248 | -801.7585 | 105925200.8 | 293.0935 | 8100000 | 0.4417689 | 8100000 | 0.0005535804 | 165936 | -85992.13 | -59.06474 | 23.97684 | 0 | 0 | 71.95699 | 336.2 | 54551.68 | 60278.84
| 417.227 | 47.12944 | 49.8 | 271102 | 22.20525 | 6.180002 | 1 | 28315.35 | 2.025458 | 45 | 532.795 | 262322.3 | 709.8248 | -801.7593 | 103887562.5 | 286.844 | 8100000 | 0.4536582 | 8100000 | 0.0006288505 | 167263.9 | -85989.95 | -58.7296 | 22.79688 | 0 | 0 | 71.95616 | 336.4 | 54551.68 | 60278.84
| 419.0059 | 47.46446 | 50 | 273376.3 | 22.33184 | 1.610001 | 1 | 7407.932 | 2.016567 | 45 | 531.8765 | 264451 | 709.8248 | -801.76 | 104521945.0 | 288.7886 | 8100000 | 0.45411 | 8100000 | 0.0006228272 | 168134.9 | -85988.22 | -58.39445 | 22.91825 | 0 | 0 | 71.95551 | 336.6 | 54551.68 | 60278.84
| 421.4003 | 47.79944 | 50.2 | 285692.7 | 23.13795 | 4.630002 | 1 | 22281.16 | 1.935743 | 45 | 534.3784 | 275959.4 | 709.8248 | -801.7608 | 106844797.9 | 295.9173 | 8100000 | 0.4473726 | 8100000 | 0.0005743084 | 167700.2 | -85985.89 | -58.05931 | 23.68901 | 0 | 0 | 71.95461 | 336.8 | 54551.68 | 60278.84
| 423.5994 | 48.13443 | 50.4 | 277623.7 | 22.52464 | 6.080002 | 1 | 28503.54 | 1.995554 | 45 | 537.0748 | 268423.6 | 709.8248 | -801.7617 | 106078573.9 | 293.5643 | 8100000 | 0.453762 | 8100000 | 0.0006124397 | 166384.1 | -85983.75 | -57.72416 | 23.10293 | 0 | 0 | 71.95379 | 337 | 54551.68 | 60278.84
| 425.4324 | 48.46944 | 50.6 | 286100.5 | 23.08097 | 2.940001 | 1 | 14148.51 | 1.951505 | 45 | 538.4226 | 276339.9 | 709.8248 | -801.7623 | 107643552.2 | 298.3718 | 8100000 | 0.4502773 | 8100000 | 0.0005806995 | 167306.6 | -85981.97 | -57.38902 | 23.63464 | 0 | 0 | 71.95312 | 337.2 | 54551.68 | 60278.84
| 427.5115 | 48.80444 | 50.8 | 269705.6 | 21.90144 | 2.700001 | 1 | 12268.81 | 2.054152 | 45 | 535.1106 | 261014.6 | 709.8248 | -801.7631 | 105502317.4 | 291.7956 | 8100000 | 0.4625912 | 8100000 | 0.0006579611 | 166394.6 | -85979.95 | -57.05388 | 22.50522 | 0 | 0 | 71.95234 | 337.4 | 54551.68 | 60278.84
| 429.491 | 49.13945 | 51 | 310888 | 24.73859 | 3.410001 | 1 | 17789.6 | 1.827844 | 45 | 546.7532 | 299396.8 | 709.8248 | -801.7639 | 111727217.9 | 310.9449 | 8100000 | 0.4398163 | 8100000 | 0.0004985892 | 166059.4 | -85978.02 | -56.71873 | 25.20861 | 0 | 0 | 71.9516 | 337.6 | 54551.68 | 60278.84
| 431.685 | 49.46562 | 51.2 | 299326.4 | 23.86893 | 3.210001 | 1 | 16141.63 | 1.905031 | 45 | 549.2395 | 288659.4 | 709.8248 | -801.7647 | 110688394.0 | 307.7427 | 8100000 | 0.4468907 | 8100000 | 0.0005414196 | 165309.2 | -85975.89 | -56.39241 | 24.38476 | 0 | 0 | 71.95079 | 337.8 | 54551.68 | 60278.84
| 433.4966 | 49.79182 | 51.4 | 260894.4 | 21.18823 | 6.020002 | 1 | 26567.6 | 2.132148 | 45 | 540.1771 | 252753.4 | 709.8248 | -801.7654 | 105033969.3 | 290.3588 | 8100000 | 0.4740544 | 8100000 | 0.0007173798 | 165971.6 | -85974.14 | -56.06608 | 21.81847 | 0 | 0 | 71.95011 | 338 | 54551.68 | 60278.84
| 435.6604 | 50.12681 | 51.6 | 287349.5 | 22.9502 | 8.320003 | 1 | 40462.76 | 1.946252 | 45 | 544.2623 | 277504.9 | 709.8248 | -801.7661 | 109741564.3 | 304.8263 | 8100000 | 0.4567714 | 8100000 | 0.0005953467 | 165904 | -85972.03 | -55.73094 | 23.50982 | 0 | 0 | 71.94932 | 338.2 | 54551.68 | 60278.84
| 437.5703 | 50.46182 | 51.8 | 324227.4 | 25.49419 | 12.57 | 1 | 69331.44 | 1.748233 | 45 | 556.9574 | 311748.7 | 709.8248 | -801.7669 | 114932936.0 | 320.8425 | 8100000 | 0.4390545 | 8100000 | 0.0004707434 | 167379 | -85970.18 | -55.39579 | 25.92101 | 0 | 0 | 71.94861 | 338.4 | 54551.68 | 60278.84
| 439.4766 | 50.79683 | 52 | 295268.7 | 23.42159 | 13.65 | 1 | 68986.65 | 1.91554 | 45 | 559.987 | 284883.9 | 709.8248 | -801.7676 | 111566607.9 | 310.4496 | 8100000 | 0.455305 | 8100000 | 0.0005713767 | 167691.2 | -85968.33 | -55.06065 | 23.95933 | 0 | 0 | 71.9479 | 338.6 | 54551.68 | 60278.84
| 441.7077 | 51.13182 | 52.2 | 321631.7 | 25.21124 | 5.130002 | 1 | 27697.37 | 1.829866 | 45 | 566.8692 | 309348.2 | 709.8248 | -801.7684 | 115461095.6 | 322.4754 | 8100000 | 0.4428489 | 8100000 | 0.0004847238 | 167619.4 | -85966.15 | -54.7255 | 25.65461 | 0 | 0 | 71.94708 | 338.8 | 54551.68 | 60278.84
| 443.904 | 51.46681 | 52.4 | 282159.3 | 22.42537 | 9.430003 | 1 | 45149.81 | 2.043647 | 45 | 563.1957 | 272661.3 | 709.8248 | -801.7692 | 110480291.1 | 307.1015 | 8100000 | 0.4658461 | 8100000 | 0.0006339559 | 167161.1 | -85964.01 | -54.39036 | 23.00787 | 0 | 0 | 71.94626 | 339 | 54551.68 | 60278.84
| 446.0162 | 51.80181 | 52.6 | 291750.6 | 23.03599 | 4.160001 | 1 | 20421.49 | 1.999598 | 45 | 562.9817 | 281607.5 | 709.8248 | -801.77 | 112344834.8 | 312.8499 | 8100000 | 0.4610965 | 8100000 | 0.0005968183 | 166848.6 | -85961.96 | -54.05521 | 23.59172 | 0 | 0 | 71.94547 | 339.2 | 54551.68 | 60278.84
| 447.9022 | 52.13682 | 52.8 | 323167.8 | 25.17327 | -3.165001 | 1 | -17150.94 | 1.846638 | 45 | 573.2072 | 310769 | 709.8248 | -801.7707 | 116892563.2 | 326.9044 | 8100000 | 0.4460234 | 8100000 | 0.0004895634 | 166579.7 | -85960.13 | -53.72007 | 25.61882 | 0 | 0 | 71.94477 | 339.4 | 54551.68 | 60278.84
| 449.6196 | 52.47185 | 53 | 292859 | 23.04477 | -1.910001 | 1 | -9401.294 | 2.019804 | 45 | 569.5747 | 282640.1 | 709.8248 | -801.7713 | 113119728.8 | 315.2413 | 8100000 | 0.4638612 | 8100000 | 0.0005999703 | 169364.7 | -85958.47 | -53.38492 | 23.6001 | 0 | 0 | 71.94414 | 339.6 | 54551.68 | 60278.84
| 451.771 | 52.80684 | 53.2 | 308321.7 | 24.05778 | 1.450001 | 1 | 7495.465 | 1.938172 | 45 | 574.298 | 297016 | 709.8248 | -801.7721 | 115733234.9 | 323.3171 | 8100000 | 0.4562807 | 8100000 | 0.0005447567 | 170648.9 | -85956.37 | -53.04977 | 24.56402 | 0 | 0 | 71.94334 | 339.8 | 54551.68 | 60278.84
| 453.8021 | 53.14185 | 53.4 | 288399.4 | 22.65605 | 5.010002 | 1 | 24340.38 | 2.044456 | 45 | 569.8866 | 278484.1 | 709.8248 | -801.7729 | 113237054.5 | 315.6035 | 8100000 | 0.4692973 | 8100000 | 0.0006265684 | 171176.5 | -85954.4 | -52.71463 | 23.22868 | 0 | 0 | 71.94259 | 340 | 54551.68 | 60278.84
| 456.0539 | 53.47683 | 53.6 | 319410.5 | 24.72589 | 5.650002 | 1 | 30319.26 | 1.881191 | 45 | 579.3831 | 307292.9 | 709.8248 | -801.7737 | 118049151.1 | 330.4862 | 8100000 | 0.4530048 | 8100000 | 0.0005140296 | 170188.2 | -85952.21 | -52.37948 | 25.19661 | 0 | 0 | 71.94174 | 340.2 | 54551.68 | 60278.84
| 458.3193 | 53.82946 | 53.8 | 281836.5 | 22.12233 | 8.630003 | 1 | 41212.23 | 2.082849 | 45 | 572.0916 | 272359.8 | 709.8248 | -801.7746 | 113065141.9 | 315.0728 | 8100000 | 0.4760924 | 8100000 | 0.0006645785 | 169495.3 | -85949.99 | -52.0267 | 22.71733 | 0 | 0 | 71.9409 | 340.4 | 54551.68 | 60278.84
| 460.2273 | 54.16447 | 54 | 282212 | 22.11295 | 0.6200002 | 1 | 2939.94 | 2.090527 | 45 | 568.4659 | 272710.5 | 709.8248 | -801.7753 | 113456503.8 | 316.2811 | 8100000 | 0.477403 | 8100000 | 0.0006669361 | 169164.3 | -85948.14 | -51.69155 | 22.70833 | 0 | 0 | 71.9402 | 340.6 | 54551.68 | 60278.84
| 462.2428 | 54.49948 | 54.2 | 296938.2 | 23.06057 | 6.900002 | 1 | 34563.23 | 1.979798 | 45 | 569.627 | 286437.7 | 709.8248 | -801.776 | 116144474.8 | 324.5892 | 8100000 | 0.4692387 | 8100000 | 0.000606151 | 170673.2 | -85946.19 | -51.35641 | 23.61518 | 0 | 0 | 71.93944 | 340.8 | 54551.68 | 60278.84
| 464.2106 | 54.84331 | 54.4 | 296234.2 | 22.97551 | 7.900003 | 1 | 39541.84 | 1.992326 | 45 | 573.2147 | 285782.5 | 709.8248 | -801.7767 | 116393387.6 | 325.3594 | 8100000 | 0.4711892 | 8100000 | 0.0006128777 | 171240.8 | -85944.27 | -51.01244 | 23.53399 | 0 | 0 | 71.93872 | 341 | 54551.68 | 60278.84
| 466.1728 | 55.18713 | 54.6 | 273966.8 | 21.46186 | -1.01 | 1 | -4660.296 | 2.139023 | 45 | 565.2215 | 265003.6 | 709.8248 | -801.7775 | 113072271.4 | 315.0948 | 8100000 | 0.4880696 | 8100000 | 0.0007210454 | 171774.9 | -85942.37 | -50.66847 | 22.0823 | 0 | 0 | 71.93799 | 341.2 | 54551.68 | 60278.84
| 468.2295 | 55.52214 | 54.8 | 297776.4 | 23.00036 | -1.19 | 1 | -5952.055 | 1.980203 | 45 | 567.2837 | 287217.6 | 709.8248 | -801.7782 | 117371628.1 | 328.3876 | 8100000 | 0.4730456 | 8100000 | 0.0006140536 | 172400.6 | -85940.37 | -50.33333 | 23.55771 | 0 | 0 | 71.93722 | 341.4 | 54551.68 | 60278.84
| 470.376 | 55.87477 | 55 | 316599.6 | 24.22438 | 3.080001 | 1 | 16349.12 | 1.882405 | 45 | 572.869 | 304690.4 | 709.8248 | -801.779 | 120476516.8 | 338.013 | 8100000 | 0.4637814 | 8100000 | 0.000546658 | 172280.1 | -85938.28 | -49.98054 | 24.722 | 0 | 0 | 71.93643 | 341.6 | 54551.68 | 60278.84
| 472.5129 | 56.20977 | 55.2 | 340910.8 | 25.83697 | 7.270003 | 1 | 41628.99 | 1.782183 | 45 | 586.3118 | 327142.2 | 709.8248 | -801.7798 | 123964944.6 | 348.8521 | 8100000 | 0.4534328 | 8100000 | 0.0004742975 | 171534 | -85936.2 | -49.64539 | 26.24314 | 0 | 0 | 71.93563 | 341.8 | 54551.68 | 60278.84
| 474.8499 | 56.56239 | 55.4 | 270523.7 | 21.07948 | 6.950002 | 1 | 31810.52 | 2.183882 | 45 | 574.1661 | 261780.7 | 709.8248 | -801.7807 | 114024823.9 | 318.0363 | 8100000 | 0.4960533 | 8100000 | 0.0007579453 | 171685.1 | -85933.91 | -49.29261 | 21.71351 | 0 | 0 | 71.93477 | 342 | 54551.68 | 60278.84
| 477.1096 | 56.89738 | 55.6 | 292202.1 | 22.45046 | 6.210002 | 1 | 30598.11 | 2.019 | 45 | 571.1473 | 282028.1 | 709.8248 | -801.7816 | 118237618.2 | 331.0702 | 8100000 | 0.4812121 | 8100000 | 0.0006535012 | 168794.8 | -85931.71 | -48.95746 | 23.0319 | 0 | 0 | 71.93391 | 342.2 | 54551.68 | 60278.84
| 479.1452 | 57.25002 | 55.8 | 348187.6 | 26.17938 | 2.380001 | 1 | 13839.35 | 1.76117 | 45 | 587.0382 | 333837.2 | 709.8248 | -801.7823 | 126205759.0 | 355.828 | 8100000 | 0.4536245 | 8100000 | 0.0004630947 | 168722.7 | -85929.73 | -48.60468 | 26.56428 | 0 | 0 | 71.93317 | 342.4 | 54551.68 | 60278.84
| 481.1997 | 57.58502 | 56 | 296705.7 | 22.67049 | 3.290001 | 1 | 16404.7 | 2.03557 | 45 | 581.9505 | 286221.3 | 709.8248 | -801.7831 | 119711256.6 | 335.6387 | 8100000 | 0.4810326 | 8100000 | 0.000641473 | 168048 | -85927.73 | -48.26953 | 23.2425 | 0 | 0 | 71.9324 | 342.6 | 54551.68 | 60278.84
| 483.4421 | 57.92001 | 56.2 | 296539.8 | 22.61407 | 2.370001 | 1 | 11804.02 | 2.024659 | 45 | 578.059 | 286066.9 | 709.8248 | -801.7839 | 120134748.9 | 336.9525 | 8100000 | 0.4821254 | 8100000 | 0.0006459268 | 167880.7 | -85925.55 | -47.93438 | 23.18852 | 0 | 0 | 71.93156 | 342.8 | 54551.68 | 60278.84
| 485.4088 | 58.25502 | 56.4 | 299579 | 22.77715 | 4.740002 | 1 | 23885.49 | 2.004049 | 45 | 579.3325 | 288894.2 | 709.8248 | -801.7846 | 120977019.2 | 339.5666 | 8100000 | 0.4815379 | 8100000 | 0.0006365484 | 165377.8 | -85923.64 | -47.59924 | 23.34448 | 0 | 0 | 71.93083 | 343 | 54551.68 | 60278.84
| 487.707 | 58.59001 | 56.6 | 308551.6 | 23.32004 | 6.860002 | 1 | 35659.2 | 1.944643 | 45 | 580.6021 | 297229.3 | 709.8248 | -801.7855 | 122819952.4 | 345.2916 | 8100000 | 0.4770398 | 8100000 | 0.0006035158 | 163686.5 | -85921.4 | -47.26409 | 23.8626 | 0 | 0 | 71.92998 | 343.2 | 54551.68 | 60278.84
| 489.3382 | 58.92504 | 56.8 | 315531.5 | 23.75455 | 1.920001 | 1 | 10151.54 | 1.92969 | 45 | 584.83 | 303701 | 709.8248 | -801.7861 | 124101486.3 | 349.2768 | 8100000 | 0.4748133 | 8100000 | 0.0005804103 | 165075.6 | -85919.82 | -46.92894 | 24.27608 | 0 | 0 | 71.92937 | 343.4 | 54551.68 | 60278.84
| 491.4536 | 59.2424 | 57 | 338171.6 | 25.21939 | 0.4900002 | 1 | 2766.877 | 1.83068 | 45 | 592.8272 | 324618.9 | 709.8248 | -801.7869 | 127565283.7 | 360.0653 | 8100000 | 0.4644085 | 8100000 | 0.000508018 | 164632.8 | -85917.77 | -46.61143 | 25.66228 | 0 | 0 | 71.92859 | 343.6 | 54551.68 | 60278.84
| 493.4149 | 59.57741 | 57.2 | 327733.5 | 24.48014 | 3.850001 | 1 | 21141.17 | 1.89534 | 45 | 596.8381 | 314988.8 | 709.8248 | -801.7876 | 126606074.0 | 357.0753 | 8100000 | 0.4705731 | 8100000 | 0.0005439521 | 165891.2 | -85915.86 | -46.27628 | 24.96422 | 0 | 0 | 71.92787 | 343.8 | 54551.68 | 60278.84
| 495.494 | 59.91241 | 57.4 | 300451.6 | 22.64333 | 4.920002 | 1 | 24866.87 | 2.044866 | 45 | 592.9545 | 289705.6 | 709.8248 | -801.7884 | 123027937.5 | 345.9381 | 8100000 | 0.4869822 | 8100000 | 0.0006508614 | 165812.5 | -85913.84 | -45.94114 | 23.21651 | 0 | 0 | 71.92709 | 344 | 54551.68 | 60278.84
| 497.3709 | 60.24743 | 57.6 | 308155.2 | 23.11156 | 2.750001 | 1 | 14218.26 | 1.993139 | 45 | 590.7683 | 296861.5 | 709.8248 | -801.7891 | 124571215.6 | 350.7384 | 8100000 | 0.4836385 | 8100000 | 0.0006221859 | 167117.8 | -85912.02 | -45.60599 | 23.66383 | 0 | 0 | 71.92639 | 344.2 | 54551.68 | 60278.84
| 499.5626 | 60.58242 | 57.8 | 367721.1 | 27.0338 | 3.870001 | 1 | 23738.29 | 1.729246 | 45 | 608.2669 | 351752.3 | 709.8248 | -801.7899 | 132667187.6 | 375.9993 | 8100000 | 0.4566496 | 8100000 | 0.0004393699 | 167617 | -85909.89 | -45.27084 | 27.36284 | 0 | 0 | 71.92558 | 344.4 | 54551.68 | 60278.84
| 501.4658 | 60.8998 | 58 | 318547.3 | 23.70987 | 1.26 | 1 | 6721.094 | 1.979803 | 45 | 605.3566 | 306493.9 | 709.8248 | -801.7906 | 126928795.0 | 358.081 | 8100000 | 0.479795 | 8100000 | 0.0005885571 | 167814 | -85908.04 | -44.95333 | 24.23362 | 0 | 0 | 71.92487 | 344.6 | 54551.68 | 60278.84
| 503.564 | 61.25244 | 58.2 | 286519.6 | 21.60365 | 4.950002 | 1 | 23895.54 | 2.151556 | 45 | 595.8994 | 276730.9 | 709.8248 | -801.7914 | 122156037.5 | 343.2283 | 8100000 | 0.5014279 | 8100000 | 0.0007317039 | 168427.5 | -85906 | -44.60054 | 22.21884 | 0 | 0 | 71.92409 | 344.8 | 54551.68 | 60278.84
| 505.3013 | 61.58747 | 58.4 | 278954 | 21.09964 | 4.340002 | 1 | 20402.34 | 2.179441 | 45 | 587.6609 | 269667 | 709.8248 | -801.792 | 121025251.7 | 339.7163 | 8100000 | 0.5088811 | 8100000 | 0.0007761541 | 169398.6 | -85904.32 | -44.2654 | 21.73296 | 0 | 0 | 71.92346 | 345 | 54551.68 | 60278.84
| 507.3845 | 61.92247 | 58.6 | 330869.3 | 24.40342 | 0.7700003 | 1 | 4259.03 | 1.879985 | 45 | 596.1644 | 317884.4 | 709.8248 | -801.7928 | 129794536.7 | 367.0213 | 8100000 | 0.4770807 | 8100000 | 0.0005546972 | 170114.6 | -85902.29 | -43.93025 | 24.89159 | 0 | 0 | 71.92268 | 345.2 | 54551.68 | 60278.84
| 509.2589 | 62.25749 | 58.8 | 311472.1 | 23.10495 | 2.960001 | 1 | 15465.17 | 1.990716 | 45 | 596.2916 | 299938.4 | 709.8248 | -801.7935 | 127335169.9 | 359.3478 | 8100000 | 0.4889261 | 8100000 | 0.0006293236 | 172561.1 | -85900.47 | -43.5951 | 23.65753 | 0 | 0 | 71.92198 | 345.4 | 54551.68 | 60278.84
| 511.043 | 62.59251 | 59 | 293311.6 | 21.91323 | 0.2700001 | 1 | 1327.617 | 2.092555 | 45 | 590.6507 | 283061.6 | 709.8248 | -801.7941 | 124653176.9 | 350.9935 | 8100000 | 0.5021333 | 8100000 | 0.0007134846 | 175145.6 | -85898.75 | -43.25995 | 22.51655 | 0 | 0 | 71.92132 | 345.6 | 54551.68 | 60278.84
| 512.9045 | 62.94517 | 59.2 | 321758.4 | 23.70737 | 2.550001 | 1 | 13743.92 | 1.928077 | 45 | 595.7171 | 309465.4 | 709.8248 | -801.7948 | 129526017.8 | 366.1829 | 8100000 | 0.4859655 | 8100000 | 0.0005962431 | 177414.8 | -85896.94 | -42.90716 | 24.23125 | 0 | 0 | 71.92064 | 345.8 | 54551.68 | 60278.84
| 515.0545 | 63.29781 | 59.4 | 313392.5 | 23.1262 | -2.620001 | 1 | -13772.33 | 1.980613 | 45 | 596.6241 | 301718.9 | 709.8248 | -801.7956 | 128689619.0 | 363.5724 | 8100000 | 0.4918641 | 8100000 | 0.0006320218 | 177773.9 | -85894.84 | -42.55437 | 23.6778 | 0 | 0 | 71.91984 | 346 | 54551.68 | 60278.84
| 517.0417 | 63.65046 | 59.6 | 309086.6 | 22.81534 | 0.7000003 | 1 | 3625.28 | 2.00769 | 45 | 596.1756 | 297725.7 | 709.8248 | -801.7964 | 128375893.1 | 362.5935 | 8100000 | 0.4958132 | 8100000 | 0.0006533742 | 177532.2 | -85892.91 | -42.20158 | 23.38098 | 0 | 0 | 71.9191 | 346.2 | 54551.68 | 60278.84
| 519.1349 | 64.0031 | 59.8 | 316384.7 | 23.24428 | -0.2400001 | 1 | -1274.61 | 1.966065 | 45 | 597.0787 | 304491.3 | 709.8248 | -801.7971 | 129920144.7 | 367.4136 | 8100000 | 0.4926341 | 8100000 | 0.0006270334 | 177826.4 | -85890.87 | -41.84879 | 23.79039 | 0 | 0 | 71.91832 | 346.4 | 54551.68 | 60278.84
| 520.7497 | 64.35578 | 60 | 302561.8 | 22.34065 | 2.600001 | 1 | 13205.6 | 2.043253 | 45 | 594.9238 | 291667.1 | 709.8248 | -801.7977 | 127936359.5 | 361.2225 | 8100000 | 0.5030296 | 8100000 | 0.000689414 | 182542.3 | -85889.31 | -41.496 | 22.9267 | 0 | 0 | 71.91772 | 346.6 | 54551.68 | 60278.84
| 523.1034 | 64.7084 | 60.2 | 321993.2 | 23.5329 | 1.540001 | 1 | 8301.611 | 1.93899 | 45 | 599.1332 | 309682.7 | 709.8248 | -801.7986 | 131510364.1 | 372.3819 | 8100000 | 0.4920403 | 8100000 | 0.0006120513 | 183035.1 | -85887.02 | -41.14322 | 24.06529 | 0 | 0 | 71.91684 | 346.8 | 54551.68 | 60278.84
| 525.0564 | 65.07869 | 60.4 | 318094.3 | 23.25028 | 3.620001 | 1 | 19310.6 | 1.961621 | 45 | 600.0265 | 306074.5 | 709.8248 | -801.7993 | 131264810.0 | 371.6144 | 8100000 | 0.4957817 | 8100000 | 0.000630736 | 183540.8 | -85885.11 | -40.77279 | 23.79612 | 0 | 0 | 71.91612 | 347 | 54551.68 | 60278.84
| 527.1001 | 65.44898 | 60.6 | 330789 | 24.02694 | 2.520001 | 1 | 13949.25 | 1.905448 | 45 | 604.6277 | 317810.2 | 709.8248 | -801.8001 | 133532639.1 | 378.7073 | 8100000 | 0.4901347 | 8100000 | 0.0005865721 | 183380.7 | -85883.12 | -40.40236 | 24.53476 | 0 | 0 | 71.91536 | 347.2 | 54551.68 | 60278.84
| 529.2795 | 65.81925 | 60.8 | 341013.9 | 24.64389 | 5.310002 | 1 | 30337.44 | 1.866652 | 45 | 611.9673 | 327237.1 | 709.8248 | -801.8009 | 135389403.9 | 384.5217 | 8100000 | 0.4861477 | 8100000 | 0.0005550466 | 183028.5 | -85881 | -40.03193 | 25.1191 | 0 | 0 | 71.91455 | 347.4 | 54551.68 | 60278.84
| 531.3169 | 66.18954 | 61 | 307474.9 | 22.47028 | 2.070001 | 1 | 10675.46 | 2.050529 | 45 | 606.1798 | 296230.1 | 709.8248 | -801.8017 | 130705222.7 | 369.8658 | 8100000 | 0.5064032 | 8100000 | 0.0006865791 | 183068.6 | -85879.01 | -39.6615 | 23.05089 | 0 | 0 | 71.91379 | 347.6 | 54551.68 | 60278.84
| 533.2759 | 66.54219 | 61.2 | 284803.7 | 21.03191 | 0.5700002 | 1 | 2726.698 | 2.179849 | 45 | 598.0234 | 275129.9 | 709.8247 | -801.8024 | 126916981.9 | 358.0442 | 8100000 | 0.524297 | 8100000 | 0.000804501 | 184552.3 | -85877.11 | -39.30871 | 21.66757 | 0 | 0 | 71.91307 | 347.8 | 54551.68 | 60278.84
| 535.6339 | 66.91245 | 61.4 | 282311.9 | 20.84059 | -2.220001 | 1 | -10546.86 | 2.159643 | 45 | 587.8684 | 272803.7 | 709.8247 | -801.8033 | 126861686.7 | 357.8719 | 8100000 | 0.5274441 | 8100000 | 0.0008233213 | 183361.6 | -85874.8 | -38.93828 | 21.48267 | 0 | 0 | 71.91218 | 348 | 54551.68 | 60278.84
| 537.543 | 67.28275 | 61.6 | 318251.5 | 23.0416 | 1.420001 | 1 | 7568.426 | 1.943033 | 45 | 593.6199 | 306220 | 709.8247 | -801.804 | 133620636.5 | 378.9827 | 8100000 | 0.5035356 | 8100000 | 0.0006514536 | 183336.5 | -85872.95 | -38.56785 | 23.59707 | 0 | 0 | 71.91147 | 348.2 | 54551.68 | 60278.84
| 539.5201 | 67.65304 | 61.8 | 321122.6 | 23.18961 | 7.690003 | 1 | 41596.17 | 1.923231 | 45 | 597.8771 | 308877.2 | 709.8247 | -801.8047 | 134428752.9 | 381.5126 | 8100000 | 0.5032632 | 8100000 | 0.0006433782 | 183665.1 | -85871.02 | -38.19742 | 23.73827 | 0 | 0 | 71.91075 | 348.4 | 54551.68 | 60278.84
| 541.7015 | 68.02331 | 62 | 331540.2 | 23.80799 | 4.120001 | 1 | 22882.1 | 1.894538 | 45 | 603.4575 | 318503.5 | 709.8247 | -801.8055 | 136442163.5 | 387.8212 | 8100000 | 0.4985505 | 8100000 | 0.0006068847 | 182790.5 | -85868.89 | -37.82699 | 24.32687 | 0 | 0 | 71.90992 | 348.6 | 54551.68 | 60278.84
| 543.7526 | 68.3936 | 62.2 | 342181.1 | 24.44693 | 1.570001 | 1 | 8974.054 | 1.859784 | 45 | 609.3263 | 328311.7 | 709.8247 | -801.8063 | 138362767.5 | 393.846 | 8100000 | 0.4943064 | 8100000 | 0.0005728279 | 182043.9 | -85866.89 | -37.45656 | 24.93278 | 0 | 0 | 71.90915 | 348.8 | 54551.68 | 60278.84
| 545.7359 | 68.74625 | 62.4 | 315264.3 | 22.71644 | 4.890002 | 1 | 25890.67 | 2.004865 | 45 | 608.9922 | 303453.4 | 709.8247 | -801.807 | 134645553.4 | 382.1916 | 8100000 | 0.510572 | 8100000 | 0.0006782975 | 182725.7 | -85864.97 | -37.10377 | 23.28644 | 0 | 0 | 71.90843 | 349 | 54551.68 | 60278.84
| 547.8862 | 69.11653 | 62.6 | 316219.6 | 22.73925 | 6.750002 | 1 | 35923.42 | 1.992741 | 45 | 609.0919 | 304338.4 | 709.8247 | -801.8078 | 135209405.6 | 383.9577 | 8100000 | 0.5111814 | 8100000 | 0.0006778365 | 181773.5 | -85862.87 | -36.73334 | 23.30826 | 0 | 0 | 71.90762 | 349.2 | 54551.68 | 60278.84
| 549.6251 | 69.48684 | 62.8 | 308404.3 | 22.23115 | 0.7300003 | 1 | 3772.706 | 2.04649 | 45 | 606.4054 | 297092.6 | 709.8247 | -801.8085 | 134150672.2 | 380.6419 | 8100000 | 0.5179761 | 8100000 | 0.0007164444 | 183428.7 | -85861.18 | -36.36291 | 22.82172 | 0 | 0 | 71.90698 | 349.4 | 54551.68 | 60278.84
| 551.704 | 69.83948 | 63 | 338012.8 | 24.04028 | -0.02000001 | 1 | -115.4929 | 1.893327 | 45 | 612.8146 | 324472.6 | 709.8247 | -801.8093 | 139284749.6 | 396.7406 | 8100000 | 0.5014151 | 8100000 | 0.0005994534 | 183552.7 | -85859.16 | -36.01012 | 24.54741 | 0 | 0 | 71.90621 | 349.6 | 54551.68 | 60278.84
| 554.209 | 70.20974 | 63.2 | 299508.9 | 21.60793 | 2.180001 | 1 | 10961.69 | 2.103473 | 45 | 606.2962 | 288829 | 709.8247 | -801.8102 | 133433469.5 | 378.3969 | 8100000 | 0.5261778 | 8100000 | 0.0007675357 | 182972.6 | -85856.71 | -35.63969 | 22.22295 | 0 | 0 | 71.90527 | 349.8 | 54551.68 | 60278.84
| 556.2178 | 70.58003 | 63.4 | 334351.8 | 23.72661 | -2.080001 | 1 | -11635.27 | 1.910301 | 45 | 612.2646 | 321097.5 | 709.8247 | -801.8109 | 139652759.1 | 397.8964 | 8100000 | 0.5053966 | 8100000 | 0.000619149 | 182574.6 | -85854.75 | -35.26926 | 24.24953 | 0 | 0 | 71.90453 | 350 | 54551.68 | 60278.84
| 558.1007 | 70.95032 | 63.6 | 309529.3 | 22.16198 | 3.970001 | 1 | 20632.72 | 2.044471 | 45 | 609.3543 | 298136.5 | 709.8247 | -801.8116 | 135920390.1 | 386.1856 | 8100000 | 0.5219991 | 8100000 | 0.0007262253 | 182142.1 | -85852.92 | -34.89883 | 22.75537 | 0 | 0 | 71.90382 | 350.2 | 54551.68 | 60278.84
| 560.042 | 71.30298 | 63.8 | 317408.2 | 22.61438 | 9.450003 | 1 | 50703.05 | 1.97779 | 45 | 610.7979 | 305439.2 | 709.8247 | -801.8124 | 137634598.9 | 391.561 | 8100000 | 0.51806 | 8100000 | 0.0006940521 | 183385.5 | -85851.03 | -34.54604 | 23.18882 | 0 | 0 | 71.9031 | 350.4 | 54551.68 | 60278.84
| 562.1065 | 71.67326 | 64 | 307632.3 | 21.98404 | -4.730002 | 1 | -24458.96 | 2.053766 | 45 | 609.1151 | 296376.2 | 709.8247 | -801.8131 | 136297844.3 | 387.3688 | 8100000 | 0.5258577 | 8100000 | 0.0007427009 | 184547.8 | -85849.02 | -34.17561 | 22.58457 | 0 | 0 | 71.90234 | 350.6 | 54551.68 | 60278.84
| 564.3071 | 72.04354 | 64.2 | 306901 | 21.90405 | -0.4300002 | 1 | -2215.718 | 2.048513 | 45 | 604.1143 | 295697.3 | 709.8247 | -801.8139 | 136578332.0 | 388.2482 | 8100000 | 0.5274888 | 8100000 | 0.0007500998 | 184109.9 | -85846.87 | -33.80518 | 22.50774 | 0 | 0 | 71.90152 | 350.8 | 54551.68 | 60278.84
| 566.2112 | 72.41384 | 64.4 | 343577.3 | 24.13049 | 2.690001 | 1 | 15445.56 | 1.864636 | 45 | 613.7594 | 329596.8 | 709.8247 | -801.8147 | 142910359.1 | 408.138 | 8100000 | 0.5067081 | 8100000 | 0.0006015798 | 184286.1 | -85845.02 | -33.43475 | 24.63299 | 0 | 0 | 71.9008 | 351 | 54551.68 | 60278.84
| 568.322 | 72.78412 | 64.6 | 351073.9 | 24.56038 | 4.150001 | 1 | 24354.36 | 1.846855 | 45 | 621.5964 | 336489.6 | 709.8247 | -801.8154 | 144401813.3 | 412.8331 | 8100000 | 0.5040388 | 8100000 | 0.0005791089 | 183353.3 | -85842.96 | -33.06432 | 25.04013 | 0 | 0 | 71.90002 | 351.2 | 54551.68 | 60278.84
| 570.4798 | 73.14558 | 64.8 | 353605.9 | 24.67824 | 6.010002 | 1 | 35583.75 | 1.852109 | 45 | 629.497 | 338814.9 | 709.8247 | -801.8162 | 145196902.2 | 415.3377 | 8100000 | 0.5037682 | 8100000 | 0.0005736799 | 183498.5 | -85840.86 | -32.70271 | 25.15158 | 0 | 0 | 71.89922 | 351.4 | 54551.68 | 60278.84
| 572.5081 | 73.50705 | 65 | 324305.6 | 22.83329 | 4.690002 | 1 | 25513.27 | 2.006485 | 45 | 626.1518 | 311821 | 709.8247 | -801.817 | 141122005.2 | 402.5133 | 8100000 | 0.5208759 | 8100000 | 0.0006853949 | 182832.9 | -85838.89 | -32.3411 | 23.39814 | 0 | 0 | 71.89847 | 351.6 | 54551.68 | 60278.84
| 574.485 | 73.87734 | 65.2 | 347740 | 24.24283 | 11.75 | 1 | 69183.37 | 1.874336 | 45 | 636.7927 | 333425.7 | 709.8247 | -801.8177 | 145136564.2 | 415.1476 | 8100000 | 0.5090195 | 8100000 | 0.0005991322 | 183184.6 | -85836.96 | -31.97066 | 24.73948 | 0 | 0 | 71.89772 | 351.8 | 54551.68 | 60278.84
| 576.476 | 74.24763 | 65.4 | 302815.8 | 21.47673 | 1.710001 | 1 | 8688.026 | 2.148334 | 45 | 625.6614 | 291903.1 | 709.8247 | -801.8185 | 137960288.5 | 392.5829 | 8100000 | 0.5381812 | 8100000 | 0.0007940469 | 183291.9 | -85835.02 | -31.60023 | 22.09662 | 0 | 0 | 71.89699 | 352 | 54551.68 | 60278.84
| 578.7585 | 74.6179 | 65.6 | 327071.4 | 22.90035 | 3.520001 | 1 | 19286.44 | 1.99517 | 45 | 626.8186 | 314377.1 | 709.8247 | -801.8193 | 142756513.3 | 407.6539 | 8100000 | 0.5226935 | 8100000 | 0.0006840355 | 182723.7 | -85832.79 | -31.2298 | 23.46221 | 0 | 0 | 71.89614 | 352.2 | 54551.68 | 60278.84
| 580.8237 | 74.97055 | 65.8 | 362889.1 | 25.06825 | 6.190002 | 1 | 37581.13 | 1.831095 | 45 | 638.2443 | 347328.4 | 709.8247 | -801.8201 | 148539445.8 | 425.8785 | 8100000 | 0.5047181 | 8100000 | 0.0005582947 | 181242.4 | -85830.78 | -30.87701 | 25.51981 | 0 | 0 | 71.89537 | 352.4 | 54551.68 | 60278.84
| 582.7991 | 75.34084 | 66 | 363104.9 | 25.04681 | 5.130002 | 1 | 31124.8 | 1.851706 | 45 | 644.6135 | 347526.1 | 709.8247 | -801.8208 | 148952110.7 | 427.1812 | 8100000 | 0.5058058 | 8100000 | 0.0005603856 | 181855.2 | -85828.86 | -30.50658 | 25.49959 | 0 | 0 | 71.89464 | 352.6 | 54551.68 | 60278.84
| 584.6028 | 75.71115 | 66.2 | 368759.9 | 25.36839 | 5.740002 | 1 | 35370.01 | 1.844836 | 45 | 652.4711 | 352702.7 | 709.8247 | -801.8215 | 150040490.1 | 430.6182 | 8100000 | 0.5046048 | 8100000 | 0.0005460007 | 182513.3 | -85827.11 | -30.13614 | 25.80262 | 0 | 0 | 71.89396 | 352.8 | 54551.68 | 60278.84
| 586.8266 | 76.06379 | 66.4 | 318350 | 22.24734 | 7.180003 | 1 | 38520.74 | 2.092566 | 45 | 644.3474 | 306311.2 | 709.8247 | -801.8223 | 142748325.0 | 407.6281 | 8100000 | 0.5328524 | 8100000 | 0.0007360187 | 182506.5 | -85824.94 | -29.78335 | 22.83725 | 0 | 0 | 71.89314 | 353 | 54551.68 | 60278.84
| 588.8395 | 76.41644 | 66.6 | 329110.9 | 22.86213 | 2.310001 | 1 | 12722.78 | 2.036393 | 45 | 642.9211 | 316261 | 709.8247 | -801.8231 | 144993408.9 | 414.6966 | 8100000 | 0.5270339 | 8100000 | 0.0006918673 | 182487.9 | -85822.98 | -29.43056 | 23.4257 | 0 | 0 | 71.89239 | 353.2 | 54551.68 | 60278.84
| 590.8006 | 76.80437 | 66.8 | 354223.2 | 24.35889 | 0.6000002 | 1 | 3543.219 | 1.913538 | 45 | 647.9211 | 339381.7 | 709.8247 | -801.8238 | 149269120.5 | 428.182 | 8100000 | 0.5145362 | 8100000 | 0.0006002781 | 182958.2 | -85821.07 | -29.04249 | 24.84943 | 0 | 0 | 71.89166 | 353.4 | 54551.68 | 60278.84
| 592.7333 | 77.15703 | 67 | 369334.1 | 25.25516 | 4.100001 | 1 | 25259.71 | 1.863831 | 45 | 658.5483 | 353228 | 709.8247 | -801.8245 | 151759923.9 | 436.0519 | 8100000 | 0.508415 | 8100000 | 0.000554699 | 184543.1 | -85819.19 | -28.6897 | 25.69598 | 0 | 0 | 71.89095 | 353.6 | 54551.68 | 60278.84
| 594.5839 | 77.52733 | 67.2 | 316715.7 | 22.03692 | 5.900002 | 1 | 31412.42 | 2.12126 | 45 | 648.2887 | 304797.8 | 709.8247 | -801.8252 | 143818045.9 | 410.995 | 8100000 | 0.5390654 | 8100000 | 0.0007579428 | 186047.8 | -85817.39 | -28.31926 | 22.63535 | 0 | 0 | 71.89025 | 353.8 | 54551.68 | 60278.84
| 596.8255 | 77.89761 | 67.4 | 346578.4 | 23.79158 | 5.380002 | 1 | 31221.98 | 1.955568 | 45 | 651.2491 | 332357.7 | 709.8247 | -801.826 | 149291942.6 | 428.2541 | 8100000 | 0.5217804 | 8100000 | 0.0006359775 | 185749.5 | -85815.21 | -27.94883 | 24.31127 | 0 | 0 | 71.88942 | 354 | 54551.68 | 60278.84
| 598.9504 | 78.26789 | 67.6 | 331277.1 | 22.83513 | 4.010001 | 1 | 22252.06 | 2.040031 | 45 | 649.2154 | 318260.7 | 709.8247 | -801.8268 | 147232431.8 | 421.7546 | 8100000 | 0.5315941 | 8100000 | 0.0006993934 | 185188.8 | -85813.13 | -27.5784 | 23.3999 | 0 | 0 | 71.88863 | 354.2 | 54551.68 | 60278.84
| 600.8454 | 78.63819 | 67.8 | 313882.8 | 21.7761 | 4.620002 | 1 | 24351.15 | 2.124494 | 45 | 642.349 | 302173.3 | 709.8247 | -801.8275 | 144437392.4 | 412.9452 | 8100000 | 0.5444448 | 8100000 | 0.0007827429 | 186436.7 | -85811.29 | -27.20796 | 22.38474 | 0 | 0 | 71.88792 | 354.4 | 54551.68 | 60278.84
| 603.1173 | 79.00846 | 68 | 310472.2 | 21.54072 | 7.240003 | 1 | 37881.62 | 2.118432 | 45 | 636.8136 | 299011.2 | 709.8247 | -801.8284 | 144219353.1 | 412.2585 | 8100000 | 0.5478354 | 8100000 | 0.0008038014 | 186457 | -85809.07 | -26.83753 | 22.15825 | 0 | 0 | 71.88708 | 354.6 | 54551.68 | 60278.84
| 604.9471 | 79.38759 | 68.2 | 327141 | 22.49882 | 3.530001 | 1 | 19345.35 | 2.024271 | 45 | 636.0983 | 314441.4 | 709.8247 | -801.8291 | 147609476.7 | 422.9439 | 8100000 | 0.5378218 | 8100000 | 0.0007274504 | 187258.4 | -85807.29 | -26.45828 | 23.07822 | 0 | 0 | 71.88641 | 354.8 | 54551.68 | 60278.84
| 607.1466 | 79.76669 | 68.4 | 363090.9 | 24.62023 | 1.780001 | 1 | 10772.19 | 1.859388 | 45 | 644.9821 | 347513.2 | 709.8247 | -801.8299 | 153760641.3 | 442.3807 | 8100000 | 0.5187718 | 8100000 | 0.0005933508 | 186615.2 | -85805.15 | -26.07903 | 25.09673 | 0 | 0 | 71.88557 | 355 | 54551.68 | 60278.84
| 609.0712 | 80.13698 | 68.6 | 399539.8 | 26.82331 | 1.36 | 1 | 9018.017 | 1.742191 | 45 | 662.1436 | 380758.5 | 709.8247 | -801.8306 | 158892003.8 | 458.6413 | 8100000 | 0.5043488 | 8100000 | 0.0004923043 | 187403.1 | -85803.27 | -25.70859 | 27.16648 | 0 | 0 | 71.88486 | 355.2 | 54551.68 | 60278.84
| 610.9542 | 80.50729 | 68.8 | 330121.4 | 22.58623 | 4.110001 | 1 | 22732.26 | 2.06226 | 45 | 654.165 | 317193.9 | 709.8247 | -801.8313 | 149227409.5 | 428.0503 | 8100000 | 0.539494 | 8100000 | 0.0007244501 | 187762.4 | -85801.44 | -25.33816 | 23.16188 | 0 | 0 | 71.88417 | 355.4 | 54551.68 | 60278.84
| 613.3341 | 80.87755 | 69 | 320566.9 | 21.98566 | 4.200002 | 1 | 22583.37 | 2.103481 | 45 | 648.6913 | 308363 | 709.8247 | -801.8322 | 147979868.6 | 424.1126 | 8100000 | 0.5465443 | 8100000 | 0.0007718117 | 188168.3 | -85799.12 | -24.96773 | 22.58612 | 0 | 0 | 71.88327 | 355.6 | 54551.68 | 60278.84
| 615.3959 | 81.26548 | 69.2 | 337876.3 | 22.97446 | 7.950003 | 1 | 45180.87 | 1.987093 | 45 | 649.1527 | 324346.7 | 709.8247 | -801.833 | 151429401.6 | 435.0071 | 8100000 | 0.5366559 | 8100000 | 0.00069809 | 186828.4 | -85797.11 | -24.57965 | 23.53298 | 0 | 0 | 71.88251 | 355.8 | 54551.68 | 60278.84
| 617.5524 | 81.63576 | 69.4 | 347733.2 | 23.52474 | 12.25 | 1 | 72320.65 | 1.927888 | 45 | 656.0633 | 333419.5 | 709.8247 | -801.8338 | 153475479.1 | 441.4783 | 8100000 | 0.531914 | 8100000 | 0.0006620774 | 186300.4 | -85795 | -24.20922 | 24.05753 | 0 | 0 | 71.8817 | 356 | 54551.68 | 60278.84
| 619.4326 | 82.00606 | 69.6 | 302728.4 | 20.86981 | 9.220003 | 1 | 47236.71 | 2.17865 | 45 | 642.3293 | 291821.9 | 709.8247 | -801.8345 | 145491246.9 | 416.2652 | 8100000 | 0.5636495 | 8100000 | 0.0008775267 | 186531.1 | -85793.17 | -23.83878 | 21.51093 | 0 | 0 | 71.881 | 356.2 | 54551.68 | 60278.84
| 621.4448 | 82.37636 | 69.8 | 354881.7 | 23.89026 | 7.230003 | 1 | 43026.86 | 1.900206 | 45 | 649.6856 | 339986 | 709.8247 | -801.8352 | 155330879.2 | 447.3522 | 8100000 | 0.5303283 | 8100000 | 0.0006414401 | 187085 | -85791.21 | -23.46835 | 24.40501 | 0 | 0 | 71.88026 | 356.4 | 54551.68 | 60278.84
| 623.4238 | 82.75547 | 70 | 378459.5 | 25.27338 | 5.730002 | 1 | 36197.32 | 1.833525 | 45 | 664.7918 | 361565.9 | 709.8247 | -801.8359 | 159139236.1 | 459.4258 | 8100000 | 0.5200193 | 8100000 | 0.0005666025 | 185848.8 | -85789.29 | -23.0891 | 25.71315 | 0 | 0 | 71.87952 | 356.6 | 54551.68 | 60278.84
| 625.594 | 83.13457 | 70.2 | 347462.1 | 23.38459 | 4.950002 | 1 | 28783.71 | 1.981436 | 45 | 661.0323 | 333170.3 | 709.8247 | -801.8367 | 154950424.0 | 446.1473 | 8100000 | 0.5365237 | 8100000 | 0.0006752855 | 185820.1 | -85787.17 | -22.70984 | 23.92409 | 0 | 0 | 71.87872 | 356.8 | 54551.68 | 60278.84
| 627.4391 | 83.50488 | 70.4 | 331272.5 | 22.40889 | 3.030001 | 1 | 16801.26 | 2.075194 | 45 | 659.7022 | 318256.5 | 709.8247 | -801.8374 | 152497499.2 | 438.3843 | 8100000 | 0.5475819 | 8100000 | 0.0007462113 | 186308.6 | -85785.38 | -22.33941 | 22.99209 | 0 | 0 | 71.87802 | 357 | 54551.68 | 60278.84
| 629.5964 | 83.87516 | 70.6 | 337794.6 | 22.75632 | 1.450001 | 1 | 8185.373 | 2.029528 | 45 | 656.7011 | 324271.5 | 709.8247 | -801.8382 | 154073115.2 | 443.3697 | 8100000 | 0.5443854 | 8100000 | 0.0007208561 | 185897.5 | -85783.27 | -21.96897 | 23.32457 | 0 | 0 | 71.87722 | 357.2 | 54551.68 | 60278.84
| 631.7045 | 84.24545 | 70.8 | 360696.1 | 24.07126 | 0.8300003 | 1 | 4988.593 | 1.92688 | 45 | 663.9127 | 345318.9 | 709.8247 | -801.839 | 158227053.9 | 456.5319 | 8100000 | 0.5324339 | 8100000 | 0.0006350154 | 186128.4 | -85781.22 | -21.59854 | 24.57681 | 0 | 0 | 71.87644 | 357.4 | 54551.68 | 60278.84
| 633.7157 | 84.61574 | 71 | 362200.4 | 24.12837 | 5.600002 | 1 | 33912.85 | 1.915565 | 45 | 665.7628 | 346697.4 | 709.8247 | -801.8398 | 158848674.1 | 458.5038 | 8100000 | 0.5326814 | 8100000 | 0.0006325196 | 185782.9 | -85779.26 | -21.2281 | 24.63097 | 0 | 0 | 71.87568 | 357.6 | 54551.68 | 60278.84
| 635.7496 | 84.98603 | 71.2 | 335887 | 22.55389 | 6.370002 | 1 | 35912.64 | 2.048523 | 45 | 663.1271 | 322513.2 | 709.8247 | -801.8405 | 154899117.4 | 445.9848 | 8100000 | 0.5486541 | 8100000 | 0.0007387233 | 186183.9 | -85777.28 | -20.85767 | 23.13093 | 0 | 0 | 71.87494 | 357.8 | 54551.68 | 60278.84
| 637.999 | 85.35631 | 71.4 | 383311.8 | 25.31245 | 5.450002 | 1 | 34839.7 | 1.832719 | 45 | 672.3305 | 365992.1 | 709.8247 | -801.8414 | 162779790.1 | 470.9882 | 8100000 | 0.5243667 | 8100000 | 0.0005697075 | 185566.5 | -85775.08 | -20.48724 | 25.74995 | 0 | 0 | 71.87409 | 358 | 54551.68 | 60278.84
| 640.3688 | 85.7354 | 71.6 | 381253.6 | 25.14675 | 6.550002 | 1 | 41713.03 | 1.856563 | 45 | 678.946 | 364115.3 | 709.8247 | -801.8422 | 163007042.5 | 471.7106 | 8100000 | 0.5259613 | 8100000 | 0.0005784327 | 183465 | -85772.76 | -20.10798 | 25.59383 | 0 | 0 | 71.87321 | 358.2 | 54551.68 | 60278.84
| 642.419 | 86.09687 | 71.8 | 370654 | 24.48292 | 4.800002 | 1 | 29692.91 | 1.92284 | 45 | 682.3735 | 354435.2 | 709.8247 | -801.843 | 161904464.5 | 468.2063 | 8100000 | 0.5317757 | 8100000 | 0.0006145689 | 183298.8 | -85770.76 | -19.74637 | 24.96685 | 0 | 0 | 71.87245 | 358.4 | 54551.68 | 60278.84
| 644.3747 | 86.46716 | 72 | 352951.6 | 23.41324 | 3.360001 | 1 | 19807.09 | 2.011344 | 45 | 679.8209 | 338214.1 | 709.8247 | -801.8437 | 159521028.5 | 460.6374 | 8100000 | 0.5420424 | 8100000 | 0.000680678 | 182510.2 | -85768.86 | -19.37593 | 23.95138 | 0 | 0 | 71.87172 | 358.6 | 54551.68 | 60278.84
| 646.3223 | 86.83746 | 72.2 | 375996.5 | 24.73684 | 4.870002 | 1 | 30544.01 | 1.906271 | 45 | 685.9037 | 359317.2 | 709.8247 | -801.8445 | 163446445.7 | 473.1076 | 8100000 | 0.53129 | 8100000 | 0.0006023658 | 182558.6 | -85766.97 | -19.00549 | 25.20696 | 0 | 0 | 71.871 | 358.8 | 54551.68 | 60278.84
| 648.3544 | 87.20776 | 72.4 | 358001.7 | 23.64777 | 5.020002 | 1 | 30043.01 | 2.004071 | 45 | 688.1253 | 342848.6 | 709.8247 | -801.8452 | 161102145.2 | 465.6575 | 8100000 | 0.5413196 | 8100000 | 0.0006672762 | 182284.2 | -85764.99 | -18.63506 | 24.17457 | 0 | 0 | 71.87024 | 359 | 54551.68 | 60278.84
| 650.5449 | 87.5604 | 72.6 | 335749.2 | 22.32647 | 5.600002 | 1 | 31529.1 | 2.102274 | 45 | 679.3003 | 322386.1 | 709.8247 | -801.846 | 157728782.5 | 454.9516 | 8100000 | 0.5551327 | 8100000 | 0.0007617254 | 182423.5 | -85762.85 | -18.28226 | 22.9131 | 0 | 0 | 71.86942 | 359.2 | 54551.68 | 60278.84
| 652.6183 | 87.93069 | 72.8 | 327985.8 | 21.85423 | 7.220003 | 1 | 39829.48 | 2.128947 | 45 | 674.7335 | 315221.8 | 709.8247 | -801.8468 | 156655345.3 | 451.5486 | 8100000 | 0.5613003 | 8100000 | 0.0008015876 | 181082.7 | -85760.83 | -17.91183 | 22.45985 | 0 | 0 | 71.86865 | 359.4 | 54551.68 | 60278.84
| 654.5323 | 88.30099 | 73 | 337312 | 22.36019 | 8.090003 | 1 | 45913.23 | 2.054183 | 45 | 670.2223 | 323826.8 | 709.8247 | -801.8475 | 158752444.9 | 458.1985 | 8100000 | 0.5562181 | 8100000 | 0.0007610664 | 181484.7 | -85758.97 | -17.54139 | 22.94542 | 0 | 0 | 71.86794 | 359.6 | 54551.68 | 60278.84
| 656.6044 | 88.65364 | 73.2 | 370212.5 | 24.22935 | 6.530002 | 1 | 40430.27 | 1.904252 | 45 | 677.0303 | 354031.4 | 709.8247 | -801.8483 | 164671528.6 | 477.0042 | 8100000 | 0.5383665 | 8100000 | 0.0006343299 | 181504.2 | -85756.95 | -17.1886 | 24.7267 | 0 | 0 | 71.86717 | 359.8 | 54551.68 | 60278.84
| 658.5948 | 89.02394 | 73.4 | 362494 | 23.74971 | -0.9500003 | 1 | -5742.663 | 1.964467 | 45 | 680.1226 | 346966.5 | 709.8247 | -801.849 | 163854215.9 | 474.4043 | 8100000 | 0.5433118 | 8100000 | 0.000664394 | 183325.4 | -85755.01 | -16.81816 | 24.27149 | 0 | 0 | 71.86643 | 360 | 54551.68 | 60278.84
| 660.6489 | 89.39423 | 73.6 | 374463.7 | 24.41398 | -0.8600003 | 1 | -5363.154 | 1.915164 | 45 | 684.0114 | 357917.1 | 709.8247 | -801.8498 | 166116970.9 | 481.6044 | 8100000 | 0.5381402 | 8100000 | 0.0006251881 | 183897.2 | -85753.01 | -16.44772 | 24.90159 | 0 | 0 | 71.86566 | 360.2 | 54551.68 | 60278.84
| 662.5158 | 89.74689 | 73.8 | 391479.6 | 25.38174 | 9.510003 | 1 | 62421.14 | 1.837976 | 45 | 694.4276 | 373431.3 | 709.8247 | -801.8505 | 168933785.6 | 490.5779 | 8100000 | 0.5312549 | 8100000 | 0.0005742776 | 186077.2 | -85751.2 | -16.09493 | 25.81519 | 0 | 0 | 71.86497 | 360.4 | 54551.68 | 60278.84
| 664.6488 | 90.11718 | 74 | 386396.4 | 25.04732 | 9.410003 | 1 | 60985.72 | 1.880409 | 45 | 701.4321 | 368803.3 | 709.8247 | -801.8513 | 168667877.4 | 489.7303 | 8100000 | 0.5342877 | 8100000 | 0.0005919188 | 186195.5 | -85749.12 | -15.72449 | 25.50006 | 0 | 0 | 71.86418 | 360.6 | 54551.68 | 60278.84
| 666.7696 | 90.48747 | 74.2 | 361827.4 | 23.58623 | 4.970002 | 1 | 30047.22 | 2.016197 | 45 | 699.3339 | 346355.7 | 709.8247 | -801.8521 | 165363514.7 | 479.2061 | 8100000 | 0.5472033 | 8100000 | 0.0006778072 | 185844.2 | -85747.05 | -15.35405 | 24.11604 | 0 | 0 | 71.86338 | 360.8 | 54551.68 | 60278.84
| 668.5408 | 90.87542 | 74.4 | 363390.4 | 23.65287 | 6.700002 | 1 | 40758.94 | 1.994778 | 45 | 696.9191 | 347787.6 | 709.8247 | -801.8527 | 165921879.3 | 480.9833 | 8100000 | 0.5477 | 8100000 | 0.0006748702 | 186085.4 | -85745.33 | -14.96598 | 24.17943 | 0 | 0 | 71.86273 | 361 | 54551.68 | 60278.84
| 670.6038 | 91.24571 | 74.6 | 384309.9 | 24.83165 | 3.810001 | 1 | 24378.01 | 1.915569 | 45 | 702.8436 | 366902 | 709.8247 | -801.8535 | 169547090.7 | 492.5332 | 8100000 | 0.5381733 | 8100000 | 0.0006058567 | 188016.6 | -85743.32 | -14.59554 | 25.29652 | 0 | 0 | 71.86196 | 361.2 | 54551.68 | 60278.84
| 672.573 | 91.61601 | 74.8 | 368092.4 | 23.86294 | 1.32 | 1 | 8092.068 | 1.998416 | 45 | 702.2104 | 352092.1 | 709.8247 | -801.8542 | 167466604.4 | 485.9025 | 8100000 | 0.5470703 | 8100000 | 0.0006630989 | 189442.7 | -85741.4 | -14.2251 | 24.37907 | 0 | 0 | 71.86123 | 361.4 | 54551.68 | 60278.84
| 674.8605 | 91.98629 | 75 | 381652.4 | 24.60824 | 5.140002 | 1 | 32710.75 | 1.936585 | 45 | 707.1352 | 364479 | 709.8247 | -801.8551 | 170036738.9 | 494.0947 | 8100000 | 0.5409789 | 8100000 | 0.0006193095 | 188531.2 | -85739.17 | -13.85467 | 25.0854 | 0 | 0 | 71.86038 | 361.6 | 54551.68 | 60278.84
| 676.7363 | 92.37423 | 75.2 | 373375.4 | 24.10362 | 2.320001 | 1 | 14425.29 | 1.98306 | 45 | 706.7884 | 356922.8 | 709.8247 | -801.8558 | 169123905.1 | 491.184 | 8100000 | 0.5461926 | 8100000 | 0.0006498007 | 188892 | -85737.34 | -13.46659 | 24.60751 | 0 | 0 | 71.85968 | 361.8 | 54551.68 | 60278.84
| 678.8812 | 92.74452 | 75.4 | 341069.1 | 22.23481 | 6.540002 | 1 | 37426.78 | 2.12693 | 45 | 698.9612 | 327287.8 | 709.8247 | -801.8566 | 164022308.2 | 474.939 | 8100000 | 0.5654384 | 8100000 | 0.0007818515 | 188535.5 | -85735.25 | -13.09615 | 22.82523 | 0 | 0 | 71.85888 | 362 | 54551.68 | 60278.84
| 680.8021 | 93.11482 | 75.6 | 362998.8 | 23.44887 | -0.3800001 | 1 | -2301.462 | 2.014582 | 45 | 698.3241 | 347428.9 | 709.8247 | -801.8573 | 168255328.1 | 488.4155 | 8100000 | 0.5534138 | 8100000 | 0.0006929932 | 188651.3 | -85733.38 | -12.72572 | 23.9853 | 0 | 0 | 71.85817 | 362.2 | 54551.68 | 60278.84
| 682.9764 | 93.50274 | 75.8 | 378400.6 | 24.29669 | 3.270001 | 1 | 20606.42 | 1.944668 | 45 | 702.6058 | 361512.1 | 709.8247 | -801.8581 | 171151705.6 | 497.6515 | 8100000 | 0.546315 | 8100000 | 0.0006403854 | 189949.2 | -85731.26 | -12.33764 | 24.79052 | 0 | 0 | 71.85736 | 362.4 | 54551.68 | 60278.84
| 684.9254 | 93.87304 | 76 | 362091.5 | 23.33756 | 4.840002 | 1 | 29277.9 | 2.01822 | 45 | 700.3894 | 346597.6 | 709.8247 | -801.8588 | 168905019.0 | 490.4862 | 8100000 | 0.5557742 | 8100000 | 0.0007021421 | 189155.9 | -85729.36 | -11.9672 | 23.87929 | 0 | 0 | 71.85663 | 362.6 | 54551.68 | 60278.84
| 687.0213 | 94.26097 | 76.2 | 393664.7 | 25.1137 | 0.6700002 | 1 | 4378.354 | 1.888899 | 45 | 707.6626 | 375419.2 | 709.8247 | -801.8596 | 174216609.0 | 507.4377 | 8100000 | 0.5410562 | 8100000 | 0.0005964851 | 189948.8 | -85727.32 | -11.57912 | 25.56267 | 0 | 0 | 71.85586 | 362.8 | 54551.68 | 60278.84
| 689.1252 | 94.63126 | 76.4 | 404110.9 | 25.68392 | 4.960002 | 1 | 33332.21 | 1.863439 | 45 | 718.4483 | 384907.7 | 709.8247 | -801.8604 | 176112137.0 | 513.4966 | 8100000 | 0.5373353 | 8100000 | 0.0005682694 | 190398.6 | -85725.27 | -11.20869 | 26.09939 | 0 | 0 | 71.85507 | 363 | 54551.68 | 60278.84
| 691.0528 | 95.01921 | 76.6 | 385745.3 | 24.59605 | 7.940003 | 1 | 51241.05 | 1.93497 | 45 | 717.8053 | 368210.1 | 709.8247 | -801.8611 | 173863052.9 | 506.3081 | 8100000 | 0.5465175 | 8100000 | 0.0006262256 | 189869.2 | -85723.39 | -10.82061 | 25.07387 | 0 | 0 | 71.85435 | 363.2 | 54551.68 | 60278.84
| 693.0433 | 95.3895 | 76.8 | 378648.8 | 24.16068 | -1.34 | 1 | -8445.428 | 1.997611 | 45 | 721.2084 | 361738.7 | 709.8247 | -801.8618 | 173172604.9 | 504.1027 | 8100000 | 0.5508348 | 8100000 | 0.0006524513 | 191724 | -85721.45 | -10.45017 | 24.66161 | 0 | 0 | 71.85362 | 363.4 | 54551.68 | 60278.84
| 695.0592 | 95.77744 | 77 | 371177.9 | 23.70756 | 0.2100001 | 1 | 1295.385 | 2.031558 | 45 | 719.4044 | 354914.2 | 709.8247 | -801.8626 | 172367486.6 | 501.5319 | 8100000 | 0.5556584 | 8100000 | 0.0006817414 | 191115.2 | -85719.49 | -10.06209 | 24.23142 | 0 | 0 | 71.85285 | 363.6 | 54551.68 | 60278.84
| 697.0175 | 96.16538 | 77.2 | 362208.5 | 23.17509 | 4.720002 | 1 | 28557.45 | 2.053381 | 45 | 712.6875 | 346704.8 | 709.8247 | -801.8633 | 171227850.9 | 497.8945 | 8100000 | 0.5616223 | 8100000 | 0.0007188234 | 192330.7 | -85717.58 | -9.674015 | 23.72443 | 0 | 0 | 71.85214 | 363.8 | 54551.68 | 60278.84
| 699.2724 | 96.53566 | 77.4 | 365702.4 | 23.33742 | 4.080001 | 1 | 24899.01 | 2.036812 | 45 | 712.8635 | 349904.7 | 709.8247 | -801.8642 | 172292468.1 | 501.2924 | 8100000 | 0.5603011 | 8100000 | 0.0007078689 | 192422 | -85715.38 | -9.303577 | 23.87916 | 0 | 0 | 71.85129 | 364 | 54551.68 | 60278.84
| 701.4733 | 96.92358 | 77.6 | 385949.7 | 24.44891 | 5.480002 | 1 | 35263.31 | 1.933759 | 45 | 714.1029 | 368396.3 | 709.8247 | -801.865 | 175996156.1 | 513.1257 | 8100000 | 0.5507142 | 8100000 | 0.0006381 | 191008.8 | -85713.23 | -8.915498 | 24.93466 | 0 | 0 | 71.85047 | 364.2 | 54551.68 | 60278.84
| 703.5001 | 97.31152 | 77.8 | 398496.2 | 25.13377 | 4.510002 | 1 | 29892.69 | 1.899813 | 45 | 722.2821 | 379810.6 | 709.8247 | -801.8657 | 178255153.8 | 520.3524 | 8100000 | 0.5459114 | 8100000 | 0.0006009476 | 190074.6 | -85711.25 | -8.52742 | 25.58159 | 0 | 0 | 71.84971 | 364.4 | 54551.68 | 60278.84
| 705.5461 | 97.69945 | 78 | 419680 | 26.31882 | 3.920001 | 1 | 27284.01 | 1.831515 | 45 | 731.0281 | 399006.6 | 709.8247 | -801.8665 | 181563926.9 | 530.9498 | 8100000 | 0.5380995 | 8100000 | 0.0005439716 | 190994.9 | -85709.25 | -8.139341 | 26.69488 | 0 | 0 | 71.84895 | 364.6 | 54551.68 | 60278.84
| 707.355 | 98.06977 | 78.2 | 381974.5 | 24.13925 | -0.5100002 | 1 | -3242.366 | 2.004483 | 45 | 729.6023 | 364772.8 | 709.8247 | -801.8672 | 176518719.7 | 514.7968 | 8100000 | 0.5555771 | 8100000 | 0.0006591542 | 192807.9 | -85707.5 | -7.768902 | 24.64129 | 0 | 0 | 71.84829 | 364.8 | 54551.68 | 60278.84
| 709.5624 | 98.45769 | 78.4 | 366038.3 | 23.21287 | 2.640001 | 1 | 16108.57 | 2.069144 | 45 | 723.7484 | 350212.2 | 709.8247 | -801.868 | 174338106.7 | 507.8259 | 8100000 | 0.5647514 | 8100000 | 0.0007206383 | 192455.4 | -85705.34 | -7.380824 | 23.76045 | 0 | 0 | 71.84745 | 365 | 54551.68 | 60278.84
| 711.7031 | 98.84562 | 78.6 | 393397.4 | 24.71915 | 4.960002 | 1 | 32487.63 | 1.942651 | 45 | 730.012 | 375176 | 709.8247 | -801.8688 | 179162482.1 | 523.257 | 8100000 | 0.5517094 | 8100000 | 0.0006263473 | 191872.4 | -85703.25 | -6.992745 | 25.19024 | 0 | 0 | 71.84666 | 365.2 | 54551.68 | 60278.84
| 713.502 | 99.23357 | 78.8 | 322718.7 | 20.79098 | 5.140002 | 1 | 27842.09 | 2.283333 | 45 | 709.6636 | 310353.7 | 709.8247 | -801.8695 | 166518425.4 | 482.8826 | 8100000 | 0.5959315 | 8100000 | 0.000934396 | 192534.7 | -85701.5 | -6.604666 | 21.4347 | 0 | 0 | 71.84599 | 365.4 | 54551.68 | 60278.84
| 715.5107 | 99.60387 | 79 | 343255.7 | 21.87865 | 5.980002 | 1 | 34408.19 | 2.132997 | 45 | 704.5211 | 329300.8 | 709.8247 | -801.8702 | 171223387.4 | 497.8802 | 8100000 | 0.5817188 | 8100000 | 0.0008290131 | 193375.2 | -85699.55 | -6.234227 | 22.48333 | 0 | 0 | 71.84524 | 365.6 | 54551.68 | 60278.84
| 717.6583 | 99.9918 | 79.2 | 354909.8 | 22.48875 | 3.180001 | 1 | 18843.5 | 2.068741 | 45 | 702.8197 | 340011.8 | 709.8247 | -801.871 | 173877537.4 | 506.3544 | 8100000 | 0.5750702 | 8100000 | 0.0007784828 | 194607.2 | -85697.45 | -5.846147 | 23.06857 | 0 | 0 | 71.84444 | 365.8 | 54551.68 | 60278.84
| 719.6851 | 100.3797 | 79.4 | 364600.9 | 22.99632 | 3.800001 | 1 | 23117.89 | 2.013375 | 45 | 702.3888 | 348896.2 | 709.8247 | -801.8718 | 176019277.4 | 513.1996 | 8100000 | 0.5702769 | 8100000 | 0.0007405104 | 195199.5 | -85695.47 | -5.458068 | 23.55386 | 0 | 0 | 71.84369 | 366 | 54551.68 | 60278.84
| 721.9033 | 100.7677 | 79.6 | 379881.9 | 23.8125 | 3.720001 | 1 | 23537.91 | 1.952756 | 45 | 708.5118 | 362864 | 709.8247 | -801.8726 | 179069103.2 | 522.958 | 8100000 | 0.5627306 | 8100000 | 0.0006847697 | 194383.3 | -85693.31 | -5.069988 | 24.33115 | 0 | 0 | 71.84286 | 366.2 | 54551.68 | 60278.84
| 723.9671 | 101.1556 | 79.8 | 359053.9 | 22.63277 | 2.930001 | 1 | 17553.77 | 2.048535 | 45 | 703.5911 | 343813.5 | 709.8247 | -801.8734 | 175853951.8 | 512.671 | 8100000 | 0.575225 | 8100000 | 0.0007694691 | 194124 | -85691.29 | -4.681909 | 23.20641 | 0 | 0 | 71.8421 | 366.4 | 54551.68 | 60278.84
| 725.7623 | 101.5612 | 80 | 365614.4 | 22.97257 | 2.170001 | 1 | 13222.56 | 2.01378 | 45 | 703.3586 | 349824.2 | 709.8247 | -801.874 | 177340533.1 | 517.4256 | 8100000 | 0.5726902 | 8100000 | 0.0007450781 | 195534.1 | -85689.54 | -4.276189 | 23.53118 | 0 | 0 | 71.84142 | 366.6 | 54551.68 | 60278.84
| 728.0086 | 101.9491 | 80.2 | 362156.3 | 22.75138 | 2.860001 | 1 | 17275.69 | 2.029137 | 45 | 702.6629 | 346657.1 | 709.8247 | -801.8749 | 177169753.1 | 516.8793 | 8100000 | 0.5754318 | 8100000 | 0.0007622755 | 194724.8 | -85687.35 | -3.888109 | 23.31985 | 0 | 0 | 71.84058 | 366.8 | 54551.68 | 60278.84
| 729.9377 | 102.3371 | 80.4 | 380510.5 | 23.73785 | 0.6600002 | 1 | 4174.936 | 1.945483 | 45 | 705.548 | 363437.4 | 709.8247 | -801.8756 | 180714454.7 | 528.2277 | 8100000 | 0.5662915 | 8100000 | 0.000693139 | 193941.7 | -85685.47 | -3.500029 | 24.26021 | 0 | 0 | 71.83987 | 367 | 54551.68 | 60278.84
| 731.8752 | 102.725 | 80.6 | 343610.9 | 21.69633 | 7.180003 | 1 | 41421.25 | 2.109156 | 45 | 699.0265 | 329627.8 | 709.8247 | -801.8763 | 174285331.6 | 507.6573 | 8100000 | 0.589407 | 8100000 | 0.0008532235 | 193874.5 | -85683.58 | -3.111949 | 22.30802 | 0 | 0 | 71.83914 | 367.2 | 54551.68 | 60278.84
| 734.0263 | 103.1129 | 80.8 | 397982.3 | 24.65164 | 7.880003 | 1 | 52389.85 | 1.855766 | 45 | 709.1819 | 379343.8 | 709.8247 | -801.8771 | 184295542.5 | 539.7094 | 8100000 | 0.5594977 | 8100000 | 0.0006384196 | 193783.6 | -85681.48 | -2.723869 | 25.12643 | 0 | 0 | 71.83835 | 367.4 | 54551.68 | 60278.84
| 736.3723 | 103.5008 | 81 | 383185.2 | 23.79468 | 0.2200001 | 1 | 1399.283 | 1.949121 | 45 | 711.5803 | 365876.8 | 709.8247 | -801.878 | 182450710.6 | 533.7924 | 8100000 | 0.5672811 | 8100000 | 0.0006912688 | 192192.4 | -85679.19 | -2.335789 | 24.31422 | 0 | 0 | 71.83747 | 367.6 | 54551.68 | 60278.84
| 737.9166 | 103.8888 | 81.2 | 376210.5 | 23.39374 | 2.800001 | 1 | 17541.37 | 1.979835 | 45 | 711.037 | 359512.7 | 709.8246 | -801.8786 | 181519549.4 | 530.8075 | 8100000 | 0.5723285 | 8100000 | 0.0007198262 | 193656.2 | -85677.69 | -1.947708 | 23.93281 | 0 | 0 | 71.8369 | 367.8 | 54551.68 | 60278.84
| 739.9074 | 104.2768 | 81.4 | 329286 | 20.83747 | 4.800002 | 1 | 26500.9 | 2.197661 | 45 | 696.0686 | 316422.6 | 709.8246 | -801.8793 | 172639652.8 | 502.4009 | 8100000 | 0.6040139 | 8100000 | 0.0009431087 | 194461 | -85675.75 | -1.559627 | 21.47966 | 0 | 0 | 71.83615 | 368 | 54551.68 | 60278.84
| 742.4453 | 104.6647 | 81.6 | 366894.7 | 22.8214 | -1.27 | 1 | -7766.076 | 1.995192 | 45 | 698.8766 | 350996.1 | 709.8246 | -801.8803 | 180796806.3 | 528.4915 | 8100000 | 0.5789076 | 8100000 | 0.0007624964 | 194362.2 | -85673.27 | -1.171547 | 23.38678 | 0 | 0 | 71.83521 | 368.2 | 54551.68 | 60278.84
| 744.1164 | 105.0526 | 81.8 | 412738 | 25.32902 | -2.810001 | 1 | -19239.39 | 1.814546 | 45 | 712.0215 | 392726.5 | 709.8246 | -801.8809 | 188503363.7 | 553.2217 | 8100000 | 0.5572984 | 8100000 | 0.0006047539 | 196056.5 | -85671.64 | -0.783466 | 25.76554 | 0 | 0 | 71.83459 | 368.4 | 54551.68 | 60278.84
| 746.4885 | 105.4405 | 82 | 395745.3 | 24.34857 | 6.420002 | 1 | 42362.82 | 1.889715 | 45 | 715.9846 | 377310.9 | 709.8246 | -801.8818 | 186461491.8 | 546.662 | 8100000 | 0.5654815 | 8100000 | 0.0006602322 | 196281.6 | -85669.32 | -0.3953851 | 24.83966 | 0 | 0 | 71.8337 | 368.6 | 54551.68 | 60278.84
| 748.3386 | 105.8285 | 82.2 | 416021.1 | 25.4487 | 4.610002 | 1 | 31839.43 | 1.840815 | 45 | 729.2898 | 395697.8 | 709.8246 | -801.8824 | 189850298.2 | 557.5518 | 8100000 | 0.5574312 | 8100000 | 0.0005996426 | 196651.9 | -85667.52 | -0.007304083 | 25.8782 | 0 | 0 | 71.83302 | 368.8 | 54551.68 | 60278.84
| 750.6582 | 106.2164 | 82.4 | 394851.5 | 24.24048 | 4.640002 | 1 | 30489.3 | 1.935382 | 45 | 729.5069 | 376498.3 | 709.8246 | -801.8833 | 187160069.5 | 548.9057 | 8100000 | 0.5675164 | 8100000 | 0.0006681051 | 195032.8 | -85665.25 | 0.3807771 | 24.73726 | 0 | 0 | 71.83214 | 369 | 54551.68 | 60278.84
| 752.3238 | 106.6132 | 82.6 | 385535 | 23.71026 | -0.3100001 | 1 | -1989.661 | 1.987111 | 45 | 729.7421 | 368018.5 | 709.8246 | -801.8839 | 185920221.0 | 544.924 | 8100000 | 0.5734351 | 8100000 | 0.0007034026 | 194387.4 | -85663.64 | 0.7776784 | 24.23399 | 0 | 0 | 71.83153 | 369.2 | 54551.68 | 60278.84
| 754.3962 | 107.0011 | 82.8 | 450396.9 | 27.28647 | -0.7200003 | 1 | -5354.434 | 1.751907 | 45 | 746.1439 | 426672 | 709.8246 | -801.8847 | 195648815.1 | 576.2182 | 8100000 | 0.546904 | 8100000 | 0.000517271 | 193645.5 | -85661.62 | 1.16576 | 27.59823 | 0 | 0 | 71.83076 | 369.4 | 54551.68 | 60278.84
| 756.4363 | 107.3891 | 83 | 391633.2 | 23.98766 | 4.230002 | 1 | 27568.2 | 1.994386 | 45 | 745.4765 | 373571.2 | 709.8246 | -801.8855 | 187743556.7 | 550.7801 | 8100000 | 0.5719986 | 8100000 | 0.0006866281 | 194151.4 | -85659.63 | 1.553841 | 24.49748 | 0 | 0 | 71.83 | 369.6 | 54551.68 | 60278.84
| 758.2248 | 107.777 | 83.2 | 374453.5 | 23.03232 | 4.130001 | 1 | 25783.11 | 2.067938 | 45 | 740.3956 | 357907.8 | 709.8246 | -801.8861 | 185120311.7 | 542.3562 | 8100000 | 0.5821998 | 8100000 | 0.0007537913 | 195380.5 | -85657.89 | 1.941923 | 23.58822 | 0 | 0 | 71.82933 | 369.8 | 54551.68 | 60278.84
| 760.2754 | 108.1738 | 83.4 | 361236.5 | 22.29666 | 2.990001 | 1 | 18018.44 | 2.122092 | 45 | 733.146 | 345814.2 | 709.8246 | -801.8869 | 183040891.1 | 535.6848 | 8100000 | 0.5909815 | 8100000 | 0.0008129415 | 195745 | -85655.89 | 2.338825 | 22.88453 | 0 | 0 | 71.82857 | 370 | 54551.68 | 60278.84
| 762.594 | 108.5617 | 83.6 | 352162.5 | 21.78341 | 3.550001 | 1 | 20885.12 | 2.143915 | 45 | 723.2176 | 337489.5 | 709.8246 | -801.8878 | 181701396.6 | 531.3904 | 8100000 | 0.5974731 | 8100000 | 0.0008584421 | 194892.4 | -85653.62 | 2.726906 | 22.39177 | 0 | 0 | 71.82771 | 370.2 | 54551.68 | 60278.84
| 764.4733 | 108.9496 | 83.8 | 388628.5 | 23.71723 | 6.300002 | 1 | 40849.66 | 1.964886 | 45 | 731.4926 | 370836.2 | 709.8246 | -801.8885 | 188812511.0 | 554.2154 | 8100000 | 0.5770255 | 8100000 | 0.0007074198 | 198901.9 | -85651.79 | 3.114988 | 24.24062 | 0 | 0 | 71.82701 | 370.4 | 54551.68 | 60278.84
| 766.3277 | 109.3376 | 84 | 372256.4 | 22.81165 | 3.830001 | 1 | 23769.84 | 2.038034 | 45 | 725.3219 | 355900.1 | 709.8246 | -801.8891 | 186268052.0 | 546.0408 | 8100000 | 0.5869906 | 8100000 | 0.0007737593 | 202639.6 | -85649.99 | 3.50307 | 23.37746 | 0 | 0 | 71.82631 | 370.6 | 54551.68 | 60278.84
| 768.7312 | 109.7431 | 84.2 | 376318 | 22.99695 | 1.840001 | 1 | 11524.26 | 2.019444 | 45 | 724.9683 | 359610.8 | 709.8246 | -801.89 | 187504962.4 | 550.0136 | 8100000 | 0.5852813 | 8100000 | 0.0007599555 | 201754.5 | -85647.63 | 3.908793 | 23.55445 | 0 | 0 | 71.82542 | 370.8 | 54551.68 | 60278.84
| 770.999 | 110.1487 | 84.4 | 369258.2 | 22.58977 | 5.990002 | 1 | 36969.5 | 2.040055 | 45 | 722.7734 | 353158.6 | 709.8246 | -801.8909 | 186652715.6 | 547.2761 | 8100000 | 0.5901265 | 8100000 | 0.0007922088 | 200103.2 | -85645.41 | 4.314515 | 23.16527 | 0 | 0 | 71.82457 | 371 | 54551.68 | 60278.84
| 772.7367 | 110.5543 | 84.6 | 395964.4 | 24.0059 | 4.300002 | 1 | 28322.32 | 1.924069 | 45 | 726.8586 | 377510 | 709.8246 | -801.8915 | 191648092.6 | 563.3348 | 8100000 | 0.576861 | 8100000 | 0.000691487 | 201259.9 | -85643.72 | 4.720238 | 24.5148 | 0 | 0 | 71.82392 | 371.2 | 54551.68 | 60278.84
| 775.2307 | 110.9422 | 84.8 | 354357.7 | 21.74908 | 3.930001 | 1 | 23266.13 | 2.121286 | 45 | 720.1798 | 339505.1 | 709.8246 | -801.8925 | 184517285.6 | 540.4209 | 8100000 | 0.6012565 | 8100000 | 0.0008664305 | 199417.8 | -85641.28 | 5.10832 | 22.35876 | 0 | 0 | 71.82299 | 371.4 | 54551.68 | 60278.84
| 776.9517 | 111.3478 | 85 | 384502.1 | 23.33249 | 3.050001 | 1 | 19513.69 | 1.970949 | 45 | 722.934 | 367077.1 | 709.8246 | -801.8931 | 190536757.2 | 559.7595 | 8100000 | 0.5843902 | 8100000 | 0.0007385927 | 198316.9 | -85639.61 | 5.514043 | 23.87447 | 0 | 0 | 71.82235 | 371.6 | 54551.68 | 60278.84
| 778.7077 | 111.7534 | 85.2 | 363145.7 | 22.17709 | 0.2600001 | 1 | 1571.055 | 2.068749 | 45 | 717.3702 | 347563.5 | 709.8246 | -801.8938 | 186848489.4 | 547.9049 | 8100000 | 0.5980964 | 8100000 | 0.0008310355 | 200195.9 | -85637.9 | 5.919766 | 22.76987 | 0 | 0 | 71.82169 | 371.8 | 54551.68 | 60278.84
| 781.2051 | 112.1413 | 85.4 | 425992.9 | 25.52289 | 1.15 | 1 | 8105.504 | 1.810105 | 45 | 731.2609 | 404708.6 | 709.8246 | -801.8947 | 197991078.0 | 583.7699 | 8100000 | 0.5663958 | 8100000 | 0.0006060127 | 199654.3 | -85635.45 | 6.307849 | 25.948 | 0 | 0 | 71.82077 | 372 | 54551.68 | 60278.84
| 783.2203 | 112.5469 | 85.6 | 389284.5 | 23.50825 | -2.420001 | 1 | -15666.18 | 1.970142 | 45 | 730.8486 | 371433.5 | 709.8246 | -801.8954 | 192596209.3 | 566.3862 | 8100000 | 0.5843672 | 8100000 | 0.0007283162 | 198711.3 | -85633.48 | 6.713572 | 24.04184 | 0 | 0 | 71.82002 | 372.2 | 54551.68 | 60278.84
| 785.4377 | 112.9437 | 85.8 | 441570 | 26.31596 | 7.090003 | 1 | 51980.65 | 1.775755 | 45 | 747.8784 | 418742.4 | 709.8246 | -801.8963 | 201038424.9 | 593.6046 | 8100000 | 0.5618013 | 8100000 | 0.0005680457 | 197948.1 | -85631.32 | 7.110475 | 26.69221 | 0 | 0 | 71.81918 | 372.4 | 54551.68 | 60278.84
| 787.9486 | 113.3404 | 86 | 408429 | 24.47087 | 9.150003 | 1 | 62495.79 | 1.907906 | 45 | 749.8498 | 388823.2 | 709.8246 | -801.8972 | 196766582.8 | 579.8212 | 8100000 | 0.5760144 | 8100000 | 0.0006663037 | 195333.3 | -85628.86 | 7.507379 | 24.95544 | 0 | 0 | 71.81825 | 372.6 | 54551.68 | 60278.84
| 789.961 | 113.7371 | 86.2 | 407887.7 | 24.41507 | -3.000001 | 1 | -20312.14 | 1.940237 | 45 | 752.9333 | 388332.7 | 709.8246 | -801.898 | 197078798.6 | 580.8278 | 8100000 | 0.577115 | 8100000 | 0.0006704119 | 195433.8 | -85626.89 | 7.904283 | 24.90262 | 0 | 0 | 71.8175 | 372.8 | 54551.68 | 60278.84
| 792.2748 | 114.1339 | 86.4 | 415888.6 | 24.81369 | 1.930001 | 1 | 13300.5 | 1.916393 | 45 | 756.9756 | 395577.9 | 709.8246 | -801.8988 | 198821699.6 | 586.4495 | 8100000 | 0.5740514 | 8100000 | 0.0006471146 | 193860.8 | -85624.63 | 8.301186 | 25.27956 | 0 | 0 | 71.81663 | 373 | 54551.68 | 60278.84
| 794.2866 | 114.5218 | 86.6 | 443666.7 | 26.29629 | 4.330002 | 1 | 31785.4 | 1.823847 | 45 | 767.8894 | 420627.4 | 709.8246 | -801.8996 | 203232460.0 | 600.6922 | 8100000 | 0.5635016 | 8100000 | 0.000570552 | 193022 | -85622.67 | 8.68927 | 26.67379 | 0 | 0 | 71.81588 | 373.2 | 54551.68 | 60278.84
| 796.1555 | 114.9098 | 86.8 | 414045.2 | 24.66281 | 5.340002 | 1 | 36741.83 | 1.958424 | 45 | 773.2276 | 393909.8 | 709.8246 | -801.9003 | 199304788.6 | 588.0083 | 8100000 | 0.576553 | 8100000 | 0.0006573281 | 193407.9 | -85620.85 | 9.077354 | 25.13699 | 0 | 0 | 71.81519 | 373.4 | 54551.68 | 60278.84
| 798.2188 | 115.2977 | 87 | 388096.7 | 23.25027 | 1.960001 | 1 | 12644.16 | 2.069156 | 45 | 765.1043 | 370351.9 | 709.8246 | -801.901 | 195396471.8 | 575.405 | 8100000 | 0.5900706 | 8100000 | 0.0007506916 | 193630 | -85618.84 | 9.465437 | 23.79611 | 0 | 0 | 71.81442 | 373.6 | 54551.68 | 60278.84
| 800.1859 | 115.6857 | 87.2 | 371687.8 | 22.36319 | 7.420003 | 1 | 46175.05 | 2.114823 | 45 | 756.203 | 355380.3 | 709.8246 | -801.9018 | 192710078.9 | 566.7527 | 8100000 | 0.6003093 | 8100000 | 0.0008211899 | 195693.9 | -85616.92 | 9.853521 | 22.9483 | 0 | 0 | 71.81368 | 373.8 | 54551.68 | 60278.84
| 802.2914 | 116.0736 | 87.4 | 393950 | 23.509 | 6.940002 | 1 | 45628.12 | 2.009749 | 45 | 758.969 | 375678.6 | 709.8246 | -801.9026 | 197228660.8 | 581.3111 | 8100000 | 0.588523 | 8100000 | 0.0007334522 | 195675.8 | -85614.86 | 10.24161 | 24.04255 | 0 | 0 | 71.81291 | 374 | 54551.68 | 60278.84
| 804.401 | 116.4615 | 87.6 | 411748.6 | 24.4284 | 3.330001 | 1 | 22749.49 | 1.946705 | 45 | 762.505 | 391830.6 | 709.8246 | -801.9034 | 200623960.5 | 592.2664 | 8100000 | 0.5804966 | 8100000 | 0.000673657 | 194586.3 | -85612.8 | 10.62969 | 24.91524 | 0 | 0 | 71.81211 | 374.2 | 54551.68 | 60278.84
| 805.8533 | 116.8495 | 87.8 | 410147.6 | 24.32781 | 4.480002 | 1 | 30521.16 | 1.956808 | 45 | 764.6669 | 390380.5 | 709.8246 | -801.9039 | 200597552.9 | 592.1811 | 8100000 | 0.5825072 | 8100000 | 0.0006811885 | 197279.2 | -85611.4 | 11.01777 | 24.82 | 0 | 0 | 71.81158 | 374.4 | 54551.68 | 60278.84
| 808.1788 | 117.2374 | 88 | 393406.4 | 23.40774 | 6.350002 | 1 | 41660.4 | 2.025107 | 45 | 762.8443 | 375184.2 | 709.8246 | -801.9048 | 198271481.0 | 584.6744 | 8100000 | 0.5912975 | 8100000 | 0.0007428553 | 198218.1 | -85609.13 | 11.40586 | 23.94615 | 0 | 0 | 71.81071 | 374.6 | 54551.68 | 60278.84
| 810.4966 | 117.6342 | 88.2 | 372983.9 | 22.30844 | 5.350002 | 1 | 33313.8 | 2.1124 | 45 | 754.8021 | 356565 | 709.8246 | -801.9056 | 194946944.2 | 573.9566 | 8100000 | 0.6034164 | 8100000 | 0.0008292281 | 196637.7 | -85606.86 | 11.80276 | 22.89582 | 0 | 0 | 71.80984 | 374.8 | 54551.68 | 60278.84
| 812.1792 | 118.031 | 88.4 | 367839.3 | 22.02501 | 5.750002 | 1 | 35347.23 | 2.121291 | 45 | 748.4634 | 351860.5 | 709.8246 | -801.9062 | 194191151.4 | 571.5218 | 8100000 | 0.6078081 | 8100000 | 0.0008554614 | 198715.6 | -85605.23 | 12.19967 | 22.62392 | 0 | 0 | 71.80922 | 375 | 54551.68 | 60278.84
| 814.1886 | 118.4277 | 88.6 | 390529.6 | 23.18359 | 1.820001 | 1 | 11810.57 | 2.011772 | 45 | 748.2836 | 372566.9 | 709.8246 | -801.907 | 198915413.9 | 586.7519 | 8100000 | 0.5953673 | 8100000 | 0.0007614933 | 199539.2 | -85603.27 | 12.59657 | 23.73254 | 0 | 0 | 71.80847 | 375.2 | 54551.68 | 60278.84
| 816.1292 | 118.8245 | 88.8 | 428361.1 | 25.16384 | -0.3350001 | 1 | -2383.374 | 1.874367 | 45 | 761.0128 | 406845.4 | 709.8246 | -801.9077 | 205518912.5 | 608.0842 | 8100000 | 0.5781682 | 8100000 | 0.0006350481 | 201245.8 | -85601.37 | 12.99348 | 25.60994 | 0 | 0 | 71.80775 | 375.4 | 54551.68 | 60278.84
| 818.2917 | 119.2301 | 89 | 409182.4 | 24.11487 | 3.260001 | 1 | 22137.77 | 1.954789 | 45 | 761.0662 | 389506 | 709.8246 | -801.9085 | 202941554.6 | 599.7522 | 8100000 | 0.5875094 | 8100000 | 0.0006983491 | 201196.8 | -85599.26 | 13.3992 | 24.61818 | 0 | 0 | 71.80694 | 375.6 | 54551.68 | 60278.84
| 820.46 | 119.6268 | 89.2 | 396181.8 | 23.40266 | 4.250002 | 1 | 28006.42 | 2.007327 | 45 | 758.6592 | 377707.6 | 709.8246 | -801.9093 | 201160254.5 | 593.998 | 8100000 | 0.5946842 | 8100000 | 0.0007474121 | 200373.1 | -85597.14 | 13.79611 | 23.94131 | 0 | 0 | 71.80613 | 375.8 | 54551.68 | 60278.84
| 822.1036 | 120.0236 | 89.4 | 366391.4 | 21.8411 | 4.050001 | 1 | 24759.95 | 2.141095 | 45 | 750.6873 | 350535.4 | 709.8246 | -801.9099 | 195710294.2 | 576.4163 | 8100000 | 0.6132718 | 8100000 | 0.0008767927 | 202076.5 | -85595.55 | 14.19301 | 22.44723 | 0 | 0 | 71.80553 | 376 | 54551.68 | 60278.84
| 824.3974 | 120.4292 | 89.6 | 392703.1 | 23.17443 | 10.3 | 1 | 67918.02 | 1.979038 | 45 | 751.7654 | 374544.4 | 709.8246 | -801.9108 | 201283768.2 | 594.3969 | 8100000 | 0.5983054 | 8100000 | 0.0007658149 | 204508.1 | -85593.3 | 14.59874 | 23.7238 | 0 | 0 | 71.80466 | 376.2 | 54551.68 | 60278.84
| 826.1899 | 120.8348 | 89.8 | 380749.3 | 22.53482 | 6.930002 | 1 | 44100.35 | 2.046124 | 45 | 747.9071 | 363655.2 | 709.8246 | -801.9115 | 199354734.9 | 588.1695 | 8100000 | 0.6061294 | 8100000 | 0.0008173997 | 206969.5 | -85591.56 | 15.00446 | 23.11267 | 0 | 0 | 71.804 | 376.4 | 54551.68 | 60278.84
| 828.4222 | 121.2403 | 90 | 359967.6 | 21.44306 | -4.770002 | 1 | -28695.03 | 2.140692 | 45 | 738.6334 | 344651.1 | 709.8246 | -801.9123 | 195523819.7 | 575.8154 | 8100000 | 0.6200796 | 8100000 | 0.000917574 | 206756.7 | -85589.37 | 15.41019 | 22.06419 | 0 | 0 | 71.80316 | 376.6 | 54551.68 | 60278.84
| 830.6222 | 121.6636 | 90.2 | 398481.5 | 23.40134 | -1.780001 | 1 | -11780.5 | 1.964086 | 45 | 744.7388 | 379797.3 | 709.8246 | -801.9131 | 203523793.4 | 601.6337 | 8100000 | 0.5977854 | 8100000 | 0.0007513891 | 205866.7 | -85587.22 | 15.83356 | 23.94004 | 0 | 0 | 71.80235 | 376.8 | 54551.68 | 60278.84
| 832.3913 | 122.0692 | 90.4 | 401850.3 | 23.55763 | 1.660001 | 1 | 11069.65 | 1.952366 | 45 | 746.2235 | 382856.4 | 709.8246 | -801.9138 | 204430750.9 | 604.5655 | 8100000 | 0.5971174 | 8100000 | 0.0007413068 | 207201.2 | -85585.5 | 16.23928 | 24.08882 | 0 | 0 | 71.80168 | 377 | 54551.68 | 60278.84
| 834.2835 | 122.4924 | 90.6 | 455122.7 | 26.35159 | 4.160001 | 1 | 31280.83 | 1.774144 | 45 | 765.0907 | 430910.7 | 709.8246 | -801.9145 | 213035672.2 | 632.4274 | 8100000 | 0.5749853 | 8100000 | 0.0005799262 | 207858.2 | -85583.65 | 16.66265 | 26.72556 | 0 | 0 | 71.80098 | 377.2 | 54551.68 | 60278.84
| 836.3836 | 122.898 | 90.8 | 431965.8 | 25.09036 | 0.4800002 | 1 | 3426.462 | 1.879623 | 45 | 769.3451 | 410095.7 | 709.8246 | -801.9153 | 210127627.9 | 623.0022 | 8100000 | 0.5848729 | 8100000 | 0.000645902 | 206598.6 | -85581.6 | 17.06838 | 25.54066 | 0 | 0 | 71.80019 | 377.4 | 54551.68 | 60278.84
| 838.4021 | 123.3212 | 91 | 405402.5 | 23.67224 | -4.420002 | 1 | -29783.28 | 1.992781 | 45 | 770.0636 | 386079.3 | 709.8246 | -801.916 | 206190382.1 | 610.2562 | 8100000 | 0.5980938 | 8100000 | 0.0007358438 | 206854.3 | -85579.63 | 17.49174 | 24.19784 | 0 | 0 | 71.79945 | 377.6 | 54551.68 | 60278.84
| 840.3907 | 123.7268 | 91.2 | 409665.9 | 23.87049 | 0.9400003 | 1 | 6382.366 | 1.978636 | 45 | 770.0744 | 389944.1 | 709.8246 | -801.9168 | 207309286.9 | 613.8766 | 8100000 | 0.5968222 | 8100000 | 0.0007229774 | 206585.9 | -85577.69 | 17.89747 | 24.38624 | 0 | 0 | 71.7987 | 377.8 | 54551.68 | 60278.84
| 842.5074 | 124.15 | 91.4 | 409886.6 | 23.85634 | 5.070002 | 1 | 34539.88 | 1.974191 | 45 | 771.6549 | 390144.1 | 709.8246 | -801.9176 | 207761693.8 | 615.3409 | 8100000 | 0.5975596 | 8100000 | 0.0007246693 | 206638.6 | -85575.62 | 18.32084 | 24.3728 | 0 | 0 | 71.79791 | 378 | 54551.68 | 60278.84
| 844.2291 | 124.5556 | 91.6 | 407086.2 | 23.69226 | 4.860002 | 1 | 32886.29 | 1.992377 | 45 | 773.4405 | 387606.1 | 709.8246 | -801.9182 | 207579938.6 | 614.7526 | 8100000 | 0.6000368 | 8100000 | 0.0007370742 | 207395.2 | -85573.94 | 18.72656 | 24.21687 | 0 | 0 | 71.79727 | 378.2 | 54551.68 | 60278.84
| 846.6775 | 124.9612 | 91.8 | 429799.6 | 24.84422 | 4.590002 | 1 | 32699.81 | 1.904681 | 45 | 778.3507 | 408142.9 | 709.8246 | -801.9191 | 211861400.8 | 628.6204 | 8100000 | 0.589825 | 8100000 | 0.0006633819 | 206769.8 | -85571.54 | 19.13229 | 25.30839 | 0 | 0 | 71.79636 | 378.4 | 54551.68 | 60278.84
| 848.5608 | 125.3844 | 92 | 435428.6 | 25.11725 | 2.500001 | 1 | 18003.86 | 1.910743 | 45 | 788.7671 | 413215.5 | 709.8246 | -801.9198 | 213086923.0 | 632.5936 | 8100000 | 0.588419 | 8100000 | 0.0006485302 | 207760.2 | -85569.71 | 19.55566 | 25.56601 | 0 | 0 | 71.79564 | 378.6 | 54551.68 | 60278.84
| 850.5356 | 125.79 | 92.2 | 380567.2 | 22.25688 | 1.19 | 1 | 7531.376 | 2.137462 | 45 | 775.3975 | 363489.2 | 709.8246 | -801.9205 | 203833857.9 | 602.6359 | 8100000 | 0.6171201 | 8100000 | 0.0008517339 | 208308.3 | -85567.78 | 19.96138 | 22.84639 | 0 | 0 | 71.79492 | 378.8 | 54551.68 | 60278.84
| 852.5916 | 126.2132 | 92.4 | 410530.5 | 23.77018 | -1.22 | 1 | -8306.455 | 1.995207 | 45 | 778.1585 | 390727.4 | 709.8246 | -801.9213 | 209821999.7 | 622.0121 | 8100000 | 0.6015251 | 8100000 | 0.0007344031 | 208979.6 | -85565.77 | 20.38475 | 24.29094 | 0 | 0 | 71.79415 | 379 | 54551.68 | 60278.84
| 854.7078 | 126.6364 | 92.6 | 456452.7 | 26.14544 | 4.450002 | 1 | 33562.91 | 1.833958 | 45 | 793.3794 | 432102.8 | 709.8246 | -801.9221 | 217412550.2 | 646.6307 | 8100000 | 0.5824706 | 8100000 | 0.0005960569 | 208682.9 | -85563.7 | 20.80812 | 26.53248 | 0 | 0 | 71.79336 | 379.2 | 54551.68 | 60278.84
| 856.7881 | 127.042 | 92.8 | 390672.9 | 22.702 | 4.480002 | 1 | 29135.67 | 2.097454 | 45 | 782.4238 | 372697.3 | 709.8246 | -801.9229 | 207006687.0 | 612.8974 | 8100000 | 0.6137096 | 8100000 | 0.0008162843 | 209200.9 | -85561.67 | 21.21385 | 23.27263 | 0 | 0 | 71.79259 | 379.4 | 54551.68 | 60278.84
| 858.7736 | 127.4652 | 93 | 392681.1 | 22.78297 | 5.140002 | 1 | 33614.34 | 2.076035 | 45 | 778.9935 | 374524.5 | 709.8246 | -801.9236 | 207755780.3 | 615.3218 | 8100000 | 0.613534 | 8100000 | 0.0008106482 | 208698.9 | -85559.73 | 21.63721 | 23.35005 | 0 | 0 | 71.79184 | 379.6 | 54551.68 | 60278.84
| 861.094 | 127.8884 | 93.2 | 383661.9 | 22.29803 | 10.74 | 1 | 69325.52 | 2.074419 | 45 | 771.738 | 366311.3 | 709.8246 | -801.9245 | 206448644.8 | 611.0918 | 8100000 | 0.6194685 | 8100000 | 0.0008520296 | 207407.6 | -85557.45 | 22.06058 | 22.88585 | 0 | 0 | 71.79098 | 379.8 | 54551.68 | 60278.84
| 863.1576 | 128.294 | 93.4 | 391374.9 | 22.66594 | 7.550003 | 1 | 49373.31 | 2.050575 | 45 | 770.5898 | 373336.1 | 709.8246 | -801.9253 | 208368441.9 | 617.305 | 8100000 | 0.6157075 | 8100000 | 0.0008213744 | 207023.8 | -85555.44 | 22.46631 | 23.23814 | 0 | 0 | 71.7902 | 380 | 54551.68 | 60278.84
| 865.1036 | 128.7172 | 93.6 | 393438.2 | 22.7502 | 1.640001 | 1 | 10717.34 | 2.045726 | 45 | 766.2565 | 375213.1 | 709.8246 | -801.926 | 209118461.0 | 619.7336 | 8100000 | 0.6155231 | 8100000 | 0.0008154632 | 206662.5 | -85553.54 | 22.88968 | 23.31872 | 0 | 0 | 71.78947 | 380.2 | 54551.68 | 60278.84
| 867.1085 | 129.1228 | 93.8 | 424691.2 | 24.32719 | 1.31 | 1 | 9207.075 | 1.918828 | 45 | 772.9747 | 403533.5 | 709.8246 | -801.9267 | 215086200.7 | 639.079 | 8100000 | 0.6003306 | 8100000 | 0.0007020648 | 206699.4 | -85551.58 | 23.29541 | 24.81941 | 0 | 0 | 71.78873 | 380.4 | 54551.68 | 60278.84
| 869.1487 | 129.5461 | 94 | 441036.6 | 25.14925 | 2.600001 | 1 | 18954.27 | 1.870332 | 45 | 781.5948 | 418262.6 | 709.8246 | -801.9275 | 218096020.4 | 648.8505 | 8100000 | 0.5939863 | 8100000 | 0.0006531239 | 208092 | -85549.59 | 23.71877 | 25.59618 | 0 | 0 | 71.78797 | 380.6 | 54551.68 | 60278.84
| 871.0855 | 129.9516 | 94.2 | 423347 | 24.21097 | 6.360002 | 1 | 44751.11 | 1.939035 | 45 | 783.3785 | 402319.8 | 709.8246 | -801.9282 | 215636134.9 | 640.8636 | 8100000 | 0.6026432 | 8100000 | 0.0007110652 | 207881.7 | -85547.7 | 24.1245 | 24.70928 | 0 | 0 | 71.78725 | 380.8 | 54551.68 | 60278.84
| 873.0255 | 130.3749 | 94.4 | 447840.1 | 25.45557 | 0.6700002 | 1 | 4950.875 | 1.870333 | 45 | 792.28 | 424376.8 | 709.8246 | -801.9289 | 219892054.2 | 654.6861 | 8100000 | 0.592904 | 8100000 | 0.000637483 | 208937.2 | -85545.81 | 24.54787 | 25.88467 | 0 | 0 | 71.78653 | 381 | 54551.68 | 60278.84
| 875.0894 | 130.7981 | 94.6 | 432613.9 | 24.6412 | 4.710002 | 1 | 33767.61 | 1.933378 | 45 | 795.1339 | 410679.8 | 709.8246 | -801.9297 | 217936258.5 | 648.3316 | 8100000 | 0.6001668 | 8100000 | 0.0006853639 | 209665.6 | -85543.79 | 24.97124 | 25.11656 | 0 | 0 | 71.78575 | 381.2 | 54551.68 | 60278.84
| 877.0435 | 131.2037 | 94.8 | 457444.7 | 25.90487 | 5.350002 | 1 | 40470.95 | 1.854168 | 45 | 804.8584 | 432991.6 | 709.8246 | -801.9304 | 222119911.5 | 661.9295 | 8100000 | 0.5906886 | 8100000 | 0.0006148789 | 209754.3 | -85541.88 | 25.37697 | 26.30687 | 0 | 0 | 71.78502 | 381.4 | 54551.68 | 60278.84
| 879.2608 | 131.6269 | 95 | 406465.5 | 23.2546 | -0.3800001 | 1 | -2564.198 | 2.070784 | 45 | 799.84 | 387043.3 | 709.8246 | -801.9313 | 214256223.4 | 636.3861 | 8100000 | 0.6143434 | 8100000 | 0.0007813004 | 209243.3 | -85539.71 | 25.80034 | 23.80024 | 0 | 0 | 71.7842 | 381.6 | 54551.68 | 60278.84
| 881.4831 | 132.0501 | 95.2 | 398884.3 | 22.84582 | 1.920001 | 1 | 12714.77 | 2.088162 | 45 | 792.6128 | 380163.2 | 709.8246 | -801.9321 | 213272863.6 | 633.1966 | 8100000 | 0.6191604 | 8100000 | 0.0008138896 | 208437.1 | -85537.54 | 26.22371 | 23.41012 | 0 | 0 | 71.78336 | 381.8 | 54551.68 | 60278.84
| 883.3235 | 132.4734 | 95.4 | 448568.9 | 25.36372 | 2.000001 | 1 | 14811.9 | 1.894986 | 45 | 804.3985 | 425031.1 | 709.8246 | -801.9328 | 222089369.4 | 661.8301 | 8100000 | 0.5964867 | 8100000 | 0.0006456408 | 209753.6 | -85535.74 | 26.64708 | 25.79822 | 0 | 0 | 71.78268 | 382 | 54551.68 | 60278.84
| 885.2805 | 132.879 | 95.6 | 424795.4 | 24.11882 | 3.440001 | 1 | 24211.98 | 1.99117 | 45 | 803.5424 | 403627.6 | 709.8246 | -801.9335 | 218657757.8 | 650.6753 | 8100000 | 0.6077029 | 8100000 | 0.000722133 | 210902.6 | -85533.83 | 27.05281 | 24.62191 | 0 | 0 | 71.78195 | 382.2 | 54551.68 | 60278.84
| 887.2275 | 133.3022 | 95.8 | 415669.7 | 23.63302 | 0.8900003 | 1 | 6127.132 | 2.024714 | 45 | 799.0039 | 395379.9 | 709.8246 | -801.9342 | 217436360.5 | 646.7081 | 8100000 | 0.613063 | 8100000 | 0.0007565909 | 212008.2 | -85531.93 | 27.47618 | 24.16054 | 0 | 0 | 71.78122 | 382.4 | 54551.68 | 60278.84
| 889.4547 | 133.7254 | 96 | 414426.4 | 23.5438 | 2.760001 | 1 | 18965.22 | 2.025522 | 45 | 797.8732 | 394254.9 | 709.8246 | -801.9351 | 217664133.2 | 647.4478 | 8100000 | 0.6143658 | 8100000 | 0.0007635539 | 212053.9 | -85529.75 | 27.89955 | 24.07567 | 0 | 0 | 71.78039 | 382.6 | 54551.68 | 60278.84
| 891.5299 | 134.1486 | 96.2 | 415170.9 | 23.55804 | -1.06 | 1 | -7294.878 | 2.02431 | 45 | 797.9711 | 394928.6 | 709.8246 | -801.9358 | 218201273.6 | 649.1924 | 8100000 | 0.614793 | 8100000 | 0.0007632259 | 211241.5 | -85527.72 | 28.32292 | 24.08921 | 0 | 0 | 71.77962 | 382.8 | 54551.68 | 60278.84
| 893.5484 | 134.5718 | 96.4 | 413270.5 | 23.43978 | -0.2000001 | 1 | -1372.274 | 2.024715 | 45 | 794.5164 | 393208.6 | 709.8246 | -801.9366 | 218243168.6 | 649.3285 | 8100000 | 0.6166142 | 8100000 | 0.0007726913 | 211278.8 | -85525.75 | 28.74629 | 23.97665 | 0 | 0 | 71.77886 | 383 | 54551.68 | 60278.84
| 895.6873 | 134.9951 | 96.6 | 434708.5 | 24.50171 | 5.820002 | 1 | 41968.27 | 1.932976 | 45 | 800.056 | 412566.9 | 709.8246 | -801.9374 | 222381732.5 | 662.7811 | 8100000 | 0.6070421 | 8100000 | 0.0007005553 | 211981 | -85523.66 | 29.16966 | 24.98463 | 0 | 0 | 71.77806 | 383.2 | 54551.68 | 60278.84
| 897.912 | 135.4183 | 96.8 | 442499.9 | 24.87181 | 4.240002 | 1 | 31044.47 | 1.921661 | 45 | 806.955 | 419578.5 | 709.8246 | -801.9382 | 224105463.5 | 668.3894 | 8100000 | 0.6042614 | 8100000 | 0.0006782216 | 210973.1 | -85521.48 | 29.59303 | 25.33444 | 0 | 0 | 71.77723 | 383.4 | 54551.68 | 60278.84
| 899.8141 | 135.8415 | 97 | 394836.4 | 22.44862 | 1.570001 | 1 | 10294.4 | 2.114838 | 45 | 794.806 | 376484.5 | 709.8246 | -801.9389 | 215918546.7 | 641.7802 | 8100000 | 0.6291332 | 8100000 | 0.0008545135 | 211479.5 | -85519.62 | 30.0164 | 23.03014 | 0 | 0 | 71.77652 | 383.6 | 54551.68 | 60278.84
| 901.8656 | 136.2647 | 97.2 | 451312.4 | 25.27579 | 2.450001 | 1 | 18254.19 | 1.887714 | 45 | 806.2086 | 427493.5 | 709.8246 | -801.9397 | 226264400.7 | 675.4181 | 8100000 | 0.6022368 | 8100000 | 0.0006560692 | 211313 | -85517.62 | 30.43977 | 25.71542 | 0 | 0 | 71.77576 | 383.8 | 54551.68 | 60278.84
| 903.892 | 136.688 | 97.4 | 432204.9 | 24.279 | 1.920001 | 1 | 13725.42 | 1.968541 | 45 | 806.5889 | 410311.3 | 709.8246 | -801.9405 | 223586024.3 | 666.699 | 8100000 | 0.611344 | 8100000 | 0.000717582 | 211381.6 | -85515.64 | 30.86314 | 24.77375 | 0 | 0 | 71.775 | 384 | 54551.68 | 60278.84
| 906.0245 | 137.1112 | 97.6 | 500051.5 | 27.74277 | 3.630001 | 1 | 29825.5 | 1.756775 | 45 | 827.6503 | 470975.9 | 709.8246 | -801.9412 | 233919562.6 | 700.3789 | 8100000 | 0.5861467 | 8100000 | 0.0005377298 | 209131.5 | -85513.55 | 31.28651 | 28.02244 | 0 | 0 | 71.77421 | 384.2 | 54551.68 | 60278.84
| 908.1984 | 137.5344 | 97.8 | 431885.4 | 24.21204 | 4.110001 | 1 | 29402.63 | 2.00451 | 45 | 822.4032 | 410023.3 | 709.8246 | -801.9421 | 224403679.8 | 669.36 | 8100000 | 0.6128884 | 8100000 | 0.0007230944 | 208575.1 | -85511.42 | 31.70988 | 24.7103 | 0 | 0 | 71.77339 | 384.4 | 54551.68 | 60278.84
| 910.2983 | 137.9576 | 98 | 407891 | 22.98561 | 4.300002 | 1 | 29136.29 | 2.099078 | 45 | 815.7595 | 388335.6 | 709.8246 | -801.9429 | 220490694.8 | 656.6319 | 8100000 | 0.6256846 | 8100000 | 0.0008131642 | 206637.9 | -85509.37 | 32.13325 | 23.54363 | 0 | 0 | 71.77261 | 384.6 | 54551.68 | 60278.84
| 912.1799 | 138.3632 | 98.2 | 388684.5 | 22.01705 | 6.370002 | 1 | 41313 | 2.154445 | 45 | 802.2813 | 370887.2 | 709.8246 | -801.9436 | 216970764.7 | 645.1962 | 8100000 | 0.6377045 | 8100000 | 0.000898146 | 207250 | -85507.54 | 32.53898 | 22.61627 | 0 | 0 | 71.7719 | 384.8 | 54551.68 | 60278.84
| 914.2299 | 138.7865 | 98.4 | 408303.9 | 22.9648 | 4.410002 | 1 | 29913.48 | 2.059473 | 45 | 801.2582 | 388709.9 | 709.8246 | -801.9443 | 221310635.6 | 659.2977 | 8100000 | 0.6271116 | 8100000 | 0.0008163956 | 207131.5 | -85505.53 | 32.96235 | 23.52376 | 0 | 0 | 71.77114 | 385 | 54551.68 | 60278.84
| 916.2087 | 139.192 | 98.6 | 439528.7 | 24.5058 | -1.810001 | 1 | -13151.81 | 1.932171 | 45 | 804.3858 | 416906.2 | 709.8246 | -801.9451 | 227270442.6 | 678.6951 | 8100000 | 0.6124512 | 8100000 | 0.0007065789 | 207538.3 | -85503.6 | 33.36808 | 24.9885 | 0 | 0 | 71.7704 | 385.2 | 54551.68 | 60278.84
| 918.1226 | 139.6153 | 98.8 | 538179.9 | 29.5723 | -1.740001 | 1 | -15308.44 | 1.649276 | 45 | 831.3678 | 504649.9 | 709.8246 | -801.9458 | 241011962.9 | 723.5567 | 8100000 | 0.5792878 | 8100000 | 0.0004727143 | 210011.7 | -85501.73 | 33.79146 | 29.71204 | 0 | 0 | 71.76969 | 385.4 | 54551.68 | 60278.84
| 920.4531 | 140.0209 | 99 | 477452.3 | 26.38179 | 6.040002 | 1 | 47619.84 | 1.854173 | 45 | 839.1729 | 450875.5 | 709.8246 | -801.9466 | 233957606.2 | 700.5031 | 8100000 | 0.5984881 | 8100000 | 0.0006023563 | 207848 | -85499.45 | 34.19719 | 26.75382 | 0 | 0 | 71.76883 | 385.6 | 54551.68 | 60278.84
| 922.1771 | 140.4441 | 99.2 | 388795.7 | 21.92317 | 7.540003 | 1 | 48996.41 | 2.180311 | 45 | 814.1613 | 370988.5 | 709.8246 | -801.9473 | 218836401.1 | 651.2557 | 8100000 | 0.6417767 | 8100000 | 0.0009111318 | 209081.7 | -85497.77 | 34.62056 | 22.52611 | 0 | 0 | 71.76818 | 385.8 | 54551.68 | 60278.84
| 924.2444 | 140.8673 | 99.4 | 427320.4 | 23.80307 | 5.820002 | 1 | 41289.38 | 2.012595 | 45 | 819.5358 | 405906.5 | 709.8246 | -801.9481 | 226751579.0 | 677.0049 | 8100000 | 0.6212408 | 8100000 | 0.0007565258 | 209562.9 | -85495.75 | 35.04393 | 24.3222 | 0 | 0 | 71.7674 | 386 | 54551.68 | 60278.84
| 926.2626 | 141.2729 | 99.6 | 383372.9 | 21.6187 | 5.310002 | 1 | 33944.62 | 2.186373 | 45 | 802.0056 | 366047.8 | 709.8246 | -801.9488 | 218415286.5 | 649.8876 | 8100000 | 0.6468088 | 8100000 | 0.0009426204 | 209870.2 | -85493.78 | 35.44966 | 22.23332 | 0 | 0 | 71.76665 | 386.2 | 54551.68 | 60278.84
| 928.3667 | 141.6961 | 99.8 | 427682.8 | 23.77501 | 8.880003 | 1 | 63341.39 | 1.969757 | 45 | 808.2899 | 406233.5 | 709.8246 | -801.9496 | 227635139.2 | 679.8833 | 8100000 | 0.6224704 | 8100000 | 0.0007596879 | 211586.5 | -85491.72 | 35.87303 | 24.29554 | 0 | 0 | 71.76588 | 386.4 | 54551.68 | 60278.84
| 930.3404 | 142.1194 | 100 | 471907.6 | 25.97718 | 3.900001 | 1 | 30343.13 | 1.835584 | 45 | 818.9624 | 445927.8 | 709.8246 | -801.9503 | 235172811.4 | 704.4709 | 8100000 | 0.6043189 | 8100000 | 0.0006258352 | 212126.9 | -85489.8 | 36.29641 | 26.37472 | 0 | 0 | 71.76513 | 386.6 | 54551.68 | 60278.84
| 932.4627 | 142.5426 | 100.2 | 460123.6 | 25.35425 | 10.81 | 1 | 82978.41 | 1.878827 | 45 | 831.269 | 435391.1 | 709.8246 | -801.9511 | 233839878.4 | 700.1188 | 8100000 | 0.6095735 | 8100000 | 0.0006602619 | 212592.3 | -85487.72 | 36.71978 | 25.78931 | 0 | 0 | 71.76434 | 386.8 | 54551.68 | 60278.84
| 934.5084 | 142.9658 | 100.4 | 463591.5 | 25.50492 | 7.420003 | 1 | 56999.25 | 1.892972 | 45 | 835.5372 | 438494.9 | 709.8246 | -801.9519 | 234789062.1 | 703.2177 | 8100000 | 0.6089118 | 8100000 | 0.000652352 | 212036.9 | -85485.72 | 37.14315 | 25.9311 | 0 | 0 | 71.76357 | 387 | 54551.68 | 60278.84
| 936.6551 | 143.389 | 100.6 | 447309.2 | 24.6608 | 7.460003 | 1 | 55398.93 | 1.9641 | 45 | 838.1008 | 423900 | 709.8246 | -801.9527 | 232650169.7 | 696.2358 | 8100000 | 0.616329 | 8100000 | 0.0007027827 | 211710.3 | -85483.62 | 37.56652 | 25.13509 | 0 | 0 | 71.76277 | 387.2 | 54551.68 | 60278.84
| 938.6875 | 143.8123 | 100.8 | 454568.7 | 25.00108 | 2.380001 | 1 | 17853.35 | 1.953997 | 45 | 840.1856 | 430414.1 | 709.8246 | -801.9534 | 234235208.1 | 701.4094 | 8100000 | 0.6139652 | 8100000 | 0.0006825233 | 209839.6 | -85481.63 | 37.9899 | 25.45645 | 0 | 0 | 71.76202 | 387.4 | 54551.68 | 60278.84
| 940.5052 | 144.2355 | 101 | 442209.6 | 24.36414 | 11.415 | 1 | 84431.85 | 1.975821 | 45 | 843.4553 | 419317.5 | 709.8246 | -801.9541 | 232540419.9 | 695.8776 | 8100000 | 0.62026 | 8100000 | 0.0007233302 | 210969 | -85479.86 | 38.41327 | 24.8544 | 0 | 0 | 71.76134 | 387.6 | 54551.68 | 60278.84
| 942.7521 | 144.6587 | 101.2 | 401779.5 | 22.34945 | 6.590002 | 1 | 44127.69 | 2.15849 | 45 | 830.006 | 382792.1 | 709.8246 | -801.955 | 225435285.1 | 672.7183 | 8100000 | 0.6416863 | 8100000 | 0.0008787996 | 210719.4 | -85477.66 | 38.83664 | 22.93513 | 0 | 0 | 71.76049 | 387.8 | 54551.68 | 60278.84
| 944.6231 | 145.082 | 101.4 | 399068.1 | 22.20031 | 6.870002 | 1 | 45723.82 | 2.136263 | 45 | 816.6353 | 380330.1 | 709.8246 | -801.9557 | 225202116.2 | 671.9591 | 8100000 | 0.6442301 | 8100000 | 0.0008933882 | 210954.6 | -85475.84 | 39.26002 | 22.79214 | 0 | 0 | 71.7598 | 388 | 54551.68 | 60278.84
| 946.9347 | 145.5052 | 101.6 | 491387.1 | 26.759 | 3.700001 | 1 | 29904.73 | 1.804064 | 45 | 836.0862 | 463282 | 709.8245 | -801.9565 | 241407678.1 | 724.8513 | 8100000 | 0.6027364 | 8100000 | 0.0005909513 | 210490.6 | -85473.57 | 39.68339 | 27.10645 | 0 | 0 | 71.75893 | 388.2 | 54551.68 | 60278.84
| 949.112 | 145.9284 | 101.8 | 471473.8 | 25.72572 | 3.270001 | 1 | 25407.31 | 1.890953 | 45 | 842.351 | 445540.4 | 709.8245 | -801.9573 | 238999635.7 | 716.9754 | 8100000 | 0.61058 | 8100000 | 0.0006437918 | 209135.9 | -85471.44 | 40.10676 | 26.13866 | 0 | 0 | 71.75812 | 388.4 | 54551.68 | 60278.84
| 951.0266 | 146.334 | 102 | 461251.2 | 25.1913 | 2.750001 | 1 | 20920.79 | 1.937833 | 45 | 845.0906 | 436400.5 | 709.8245 | -801.9581 | 237809729.5 | 713.0858 | 8100000 | 0.6153407 | 8100000 | 0.000674514 | 210024.8 | -85469.57 | 40.5125 | 25.63581 | 0 | 0 | 71.75741 | 388.6 | 54551.68 | 60278.84
| 952.9568 | 146.7572 | 102.2 | 453547.2 | 24.78595 | 1.26 | 1 | 9426.531 | 1.975418 | 45 | 847.059 | 429498.1 | 709.8245 | -801.9588 | 236949443.7 | 710.2744 | 8100000 | 0.619361 | 8100000 | 0.0006996409 | 210063.3 | -85467.69 | 40.93587 | 25.25336 | 0 | 0 | 71.75669 | 388.8 | 54551.68 | 60278.84
| 955.1897 | 147.1805 | 102.4 | 439422.8 | 24.06086 | 3.460001 | 1 | 25150.19 | 2.025531 | 45 | 844.178 | 416810.9 | 709.8245 | -801.9596 | 235023841.1 | 703.9844 | 8100000 | 0.6262363 | 8100000 | 0.0007474904 | 210290.3 | -85465.5 | 41.35924 | 24.56694 | 0 | 0 | 71.75585 | 389 | 54551.68 | 60278.84
| 956.9897 | 147.6037 | 102.6 | 429842.6 | 23.57221 | 6.690002 | 1 | 47781.52 | 2.047759 | 45 | 839.9346 | 408181.6 | 709.8245 | -801.9603 | 233634111.5 | 699.4471 | 8100000 | 0.6317729 | 8100000 | 0.0007834278 | 210907.1 | -85463.75 | 41.78262 | 24.1027 | 0 | 0 | 71.75518 | 389.2 | 54551.68 | 60278.84
| 958.9581 | 148.0269 | 102.8 | 436201.9 | 23.86349 | 1.34 | 1 | 9660.824 | 2.029977 | 45 | 838.8332 | 413911.9 | 709.8245 | -801.961 | 235164113.5 | 704.4425 | 8100000 | 0.6294623 | 8100000 | 0.0007629328 | 211486.9 | -85461.83 | 42.20599 | 24.37959 | 0 | 0 | 71.75445 | 389.4 | 54551.68 | 60278.84
| 960.9885 | 148.4502 | 103 | 421754.7 | 23.13605 | 5.700002 | 1 | 39930.73 | 2.074837 | 45 | 834.2243 | 400881.4 | 709.8245 | -801.9618 | 232884890.2 | 697.0017 | 8100000 | 0.6374401 | 8100000 | 0.00081843 | 212096.4 | -85459.84 | 42.62937 | 23.6872 | 0 | 0 | 71.75369 | 389.6 | 54551.68 | 60278.84
| 963.208 | 148.8734 | 103.2 | 376812 | 20.9576 | 4.270002 | 1 | 26821.22 | 2.259527 | 45 | 814.0172 | 360061.9 | 709.8245 | -801.9626 | 223645628.7 | 666.893 | 8100000 | 0.6656665 | 8100000 | 0.001028226 | 213196.2 | -85457.67 | 43.05274 | 21.59578 | 0 | 0 | 71.75286 | 389.8 | 54551.68 | 60278.84
| 965.3383 | 149.2966 | 103.4 | 435541.5 | 23.76136 | -1.460001 | 1 | -10516.42 | 1.984715 | 45 | 818.9909 | 413317.2 | 709.8245 | -801.9634 | 236329905.1 | 708.2503 | 8100000 | 0.6317297 | 8100000 | 0.0007718122 | 213301.3 | -85455.58 | 43.47612 | 24.28256 | 0 | 0 | 71.75207 | 390 | 54551.68 | 60278.84
| 967.2378 | 149.7022 | 103.6 | 417350.8 | 22.85738 | -1.29 | 1 | -8922.077 | 2.059076 | 45 | 815.804 | 396900.6 | 709.8245 | -801.9641 | 233256803.1 | 698.2155 | 8100000 | 0.6417914 | 8100000 | 0.0008428426 | 213857 | -85453.73 | 43.88185 | 23.42116 | 0 | 0 | 71.75136 | 390.2 | 54551.68 | 60278.84
| 969.1271 | 150.1431 | 103.8 | 444735.1 | 24.17251 | 2.630001 | 1 | 19326.04 | 1.942281 | 45 | 818.1458 | 421587.6 | 709.8245 | -801.9648 | 238678714.3 | 715.9263 | 8100000 | 0.6290594 | 8100000 | 0.0007444288 | 214725 | -85451.89 | 44.32286 | 24.67283 | 0 | 0 | 71.75065 | 390.4 | 54551.68 | 60278.84
| 971.3292 | 150.5663 | 104 | 445259.5 | 24.17341 | 6.890002 | 1 | 50900.57 | 1.941877 | 45 | 823.9796 | 422058.8 | 709.8245 | -801.9656 | 239225399.4 | 717.7136 | 8100000 | 0.629391 | 8100000 | 0.0007447699 | 214749.2 | -85449.73 | 44.74624 | 24.67368 | 0 | 0 | 71.74983 | 390.6 | 54551.68 | 60278.84
| 973.416 | 151.0072 | 104.2 | 448670.5 | 24.31808 | 4.590002 | 1 | 34062.96 | 1.939857 | 45 | 825.7692 | 425122.4 | 709.8245 | -801.9664 | 240227800.4 | 720.9916 | 8100000 | 0.6286 | 8100000 | 0.0007356364 | 213008.2 | -85447.69 | 45.18725 | 24.81077 | 0 | 0 | 71.74905 | 390.8 | 54551.68 | 60278.84
| 975.4355 | 151.4304 | 104.4 | 516614.2 | 27.67534 | 1.04 | 1 | 8798.962 | 1.739809 | 45 | 843.6652 | 485640.3 | 709.8245 | -801.9672 | 250791433.3 | 755.5949 | 8100000 | 0.6038102 | 8100000 | 0.000556418 | 211446.1 | -85445.72 | 45.61063 | 27.95982 | 0 | 0 | 71.74828 | 391 | 54551.68 | 60278.84
| 977.5289 | 151.8625 | 104.6 | 519947.7 | 27.81676 | 0.9800004 | 1 | 8341.453 | 1.763654 | 45 | 860.406 | 488584.9 | 709.8245 | -801.9679 | 251669089.0 | 758.4745 | 8100000 | 0.6034212 | 8100000 | 0.0005508734 | 211309 | -85443.67 | 46.04283 | 28.09112 | 0 | 0 | 71.74752 | 391.2 | 54551.68 | 60278.84
| 979.5669 | 152.2857 | 104.8 | 429936.5 | 23.3411 | 3.530001 | 1 | 25133.23 | 2.084943 | 45 | 851.1547 | 408266.3 | 709.8245 | -801.9687 | 238062863.9 | 713.9131 | 8100000 | 0.6396869 | 8100000 | 0.0008079252 | 210047.1 | -85441.68 | 46.4662 | 23.88267 | 0 | 0 | 71.74675 | 391.4 | 54551.68 | 60278.84
| 981.2498 | 152.7001 | 105 | 437227.6 | 23.67854 | 0.8900003 | 1 | 6429.365 | 2.046146 | 45 | 847.2748 | 414835.3 | 709.8245 | -801.9693 | 239715158.5 | 719.3151 | 8100000 | 0.6370066 | 8100000 | 0.0007833304 | 212028.9 | -85440.04 | 46.88076 | 24.20384 | 0 | 0 | 71.74613 | 391.6 | 54551.68 | 60278.84
| 983.8234 | 153.1233 | 105.2 | 423126.6 | 22.96833 | 3.900001 | 1 | 27356.66 | 2.088176 | 45 | 839.9695 | 402120.7 | 709.8245 | -801.9703 | 237602759.2 | 712.4093 | 8100000 | 0.644451 | 8100000 | 0.0008387284 | 211160.5 | -85437.51 | 47.30413 | 23.52713 | 0 | 0 | 71.74516 | 391.8 | 54551.68 | 60278.84
| 985.7948 | 153.5466 | 105.4 | 464384.8 | 24.95125 | 9.410003 | 1 | 72653.19 | 1.910356 | 45 | 848.9288 | 439204.6 | 709.8245 | -801.971 | 245366399.8 | 737.8109 | 8100000 | 0.6257848 | 8100000 | 0.00069824 | 210276 | -85435.59 | 47.72751 | 25.40943 | 0 | 0 | 71.74443 | 392 | 54551.68 | 60278.84
| 987.3384 | 153.9698 | 105.6 | 444472.8 | 23.96611 | 5.160002 | 1 | 37974.51 | 2.008966 | 45 | 848.3083 | 421351.8 | 709.8245 | -801.9716 | 242226575.0 | 727.5309 | 8100000 | 0.6356439 | 8100000 | 0.0007643038 | 212838.1 | -85434.09 | 48.15088 | 24.47703 | 0 | 0 | 71.74385 | 392.2 | 54551.68 | 60278.84
| 989.6779 | 154.393 | 105.8 | 446752.2 | 24.05021 | 1.09 | 1 | 8037.998 | 1.998459 | 45 | 844.6972 | 423399.8 | 709.8245 | -801.9725 | 243129279.9 | 730.4855 | 8100000 | 0.6350245 | 8100000 | 0.0007586037 | 212633.3 | -85431.8 | 48.57426 | 24.55684 | 0 | 0 | 71.74298 | 392.4 | 54551.68 | 60278.84
| 991.8957 | 154.8163 | 106 | 439499.8 | 23.67506 | 3.360001 | 1 | 24425.6 | 2.030386 | 45 | 846.2542 | 416880.2 | 709.8245 | -801.9733 | 242279478.1 | 727.704 | 8100000 | 0.6389987 | 8100000 | 0.0007859951 | 211852.5 | -85429.62 | 48.99764 | 24.20053 | 0 | 0 | 71.74215 | 392.6 | 54551.68 | 60278.84
| 993.58 | 155.2395 | 106.2 | 440106.6 | 23.6889 | 4.460002 | 1 | 32493.88 | 2.021091 | 45 | 844.5928 | 417426.1 | 709.8245 | -801.9739 | 242685002.5 | 729.0312 | 8100000 | 0.639675 | 8100000 | 0.0007859723 | 212303.2 | -85427.99 | 49.42101 | 24.21368 | 0 | 0 | 71.74152 | 392.8 | 54551.68 | 60278.84
| 995.6184 | 155.6716 | 106.4 | 421808.3 | 22.79083 | 4.990002 | 1 | 34933.77 | 2.084541 | 45 | 837.2561 | 400929.8 | 709.8245 | -801.9747 | 239565326.4 | 718.8251 | 8100000 | 0.6498085 | 8100000 | 0.0008580247 | 213501.2 | -85425.99 | 49.85321 | 23.35756 | 0 | 0 | 71.74076 | 393 | 54551.68 | 60278.84
| 997.816 | 156.0948 | 106.6 | 474056.9 | 25.29204 | -0.6300002 | 1 | -4918.22 | 1.895809 | 45 | 847.5622 | 447846.5 | 709.8245 | -801.9755 | 249347924.6 | 750.8602 | 8100000 | 0.626012 | 8100000 | 0.0006811584 | 213794.9 | -85423.84 | 50.27658 | 25.73073 | 0 | 0 | 71.73994 | 393.2 | 54551.68 | 60278.84
| 999.493 | 156.5269 | 106.8 | 449269.1 | 24.07099 | 0.4800002 | 1 | 3556.853 | 1.994823 | 45 | 847.5457 | 425659.7 | 709.8245 | -801.9761 | 245482249.7 | 738.1904 | 8100000 | 0.6376301 | 8100000 | 0.0007604953 | 217872.8 | -85422.21 | 50.70878 | 24.57655 | 0 | 0 | 71.73932 | 393.4 | 54551.68 | 60278.84
| 1001.722 | 156.9501 | 107 | 484234.9 | 25.74756 | -0.4400002 | 1 | -3505.309 | 1.874794 | 45 | 855.1515 | 456919.3 | 709.8245 | -801.977 | 251717192.3 | 758.6324 | 8100000 | 0.6235176 | 8100000 | 0.0006564022 | 217182.9 | -85420.03 | 51.13216 | 26.15918 | 0 | 0 | 71.73848 | 393.6 | 54551.68 | 60278.84
| 1003.704 | 157.391 | 107.2 | 484533.1 | 25.7403 | 0.4500002 | 1 | 3581.985 | 1.901872 | 45 | 868.0084 | 457184.8 | 709.8245 | -801.9777 | 252158643.0 | 760.0811 | 8100000 | 0.6241744 | 8100000 | 0.0006574363 | 217634.5 | -85418.09 | 51.57317 | 26.15236 | 0 | 0 | 71.73775 | 393.8 | 54551.68 | 60278.84
| 1005.607 | 157.8142 | 107.4 | 422133.2 | 22.7105 | 0.9300003 | 1 | 6497.525 | 2.127785 | 45 | 852.1229 | 401223.4 | 709.8245 | -801.9784 | 241520308.9 | 725.2198 | 8100000 | 0.6534201 | 8100000 | 0.0008684958 | 218846.6 | -85416.23 | 51.99655 | 23.28076 | 0 | 0 | 71.73703 | 394 | 54551.68 | 60278.84
| 1007.907 | 158.2551 | 107.6 | 440803.6 | 23.57634 | 2.840001 | 1 | 20696.48 | 2.041704 | 45 | 852.9509 | 418053.1 | 709.8245 | -801.9793 | 245621358.8 | 738.6461 | 8100000 | 0.644305 | 8100000 | 0.0007987079 | 218352.9 | -85413.97 | 52.43757 | 24.10663 | 0 | 0 | 71.73617 | 394.2 | 54551.68 | 60278.84
| 1010.223 | 158.6959 | 107.8 | 427377.6 | 22.91221 | 5.880002 | 1 | 41723.38 | 2.077268 | 45 | 846.0697 | 405958.2 | 709.8245 | -801.9802 | 243509131.3 | 731.729 | 8100000 | 0.6517042 | 8100000 | 0.0008520458 | 214431.2 | -85411.7 | 52.87859 | 23.47354 | 0 | 0 | 71.7353 | 394.4 | 54551.68 | 60278.84
| 1011.838 | 159.1368 | 108 | 493454.4 | 26.08548 | 3.490001 | 1 | 28315 | 1.84691 | 45 | 859.1455 | 465119.2 | 709.8245 | -801.9807 | 255169539.4 | 769.9667 | 8100000 | 0.6236514 | 8100000 | 0.0006409105 | 215237.4 | -85410.13 | 53.3196 | 26.47628 | 0 | 0 | 71.73471 | 394.6 | 54551.68 | 60278.84
| 1014.283 | 159.56 | 108.2 | 442135.3 | 23.57473 | 6.370002 | 1 | 46712.19 | 2.036451 | 45 | 857.4441 | 419250.7 | 709.8245 | -801.9817 | 247139182.5 | 743.6193 | 8100000 | 0.6456282 | 8100000 | 0.0008004503 | 214414.5 | -85407.73 | 53.74298 | 24.10509 | 0 | 0 | 71.73379 | 394.8 | 54551.68 | 60278.84
| 1016.054 | 159.9833 | 108.4 | 418128.4 | 22.42094 | 1.08 | 1 | 7477.913 | 2.13102 | 45 | 845.7426 | 397603.7 | 709.8245 | -801.9823 | 242703183.0 | 729.0907 | 8100000 | 0.6591726 | 8100000 | 0.0008973793 | 214533.2 | -85406.01 | 54.16636 | 23.00363 | 0 | 0 | 71.73313 | 395 | 54551.68 | 60278.84
| 1018.234 | 160.4242 | 108.6 | 466207.2 | 24.68937 | 4.460002 | 1 | 34319.7 | 1.934609 | 45 | 853.8761 | 440834.3 | 709.8245 | -801.9831 | 252181309.7 | 760.1555 | 8100000 | 0.6361461 | 8100000 | 0.0007238233 | 215022.1 | -85403.87 | 54.60738 | 25.1621 | 0 | 0 | 71.73232 | 395.2 | 54551.68 | 60278.84
| 1020.23 | 160.8474 | 108.8 | 440133.2 | 23.42089 | 8.920003 | 1 | 65391.85 | 2.019478 | 45 | 851.7124 | 417450 | 709.8245 | -801.9839 | 247908764.7 | 746.1417 | 8100000 | 0.6488169 | 8100000 | 0.0008142662 | 214063.8 | -85401.92 | 55.03076 | 23.95866 | 0 | 0 | 71.73157 | 395.4 | 54551.68 | 60278.84
| 1022.249 | 161.2706 | 109 | 477821.7 | 25.20694 | 6.440002 | 1 | 50836.7 | 1.903087 | 45 | 862.599 | 451205 | 709.8245 | -801.9846 | 254910185.8 | 769.1148 | 8100000 | 0.6326567 | 8100000 | 0.0006926984 | 213549.8 | -85399.95 | 55.45414 | 25.65055 | 0 | 0 | 71.73081 | 395.6 | 54551.68 | 60278.84
| 1024.292 | 161.7115 | 109.2 | 437093.3 | 23.23688 | 5.630002 | 1 | 40800.77 | 2.059084 | 45 | 856.4117 | 414714.4 | 709.8245 | -801.9854 | 248113924.9 | 746.8142 | 8100000 | 0.6517631 | 8100000 | 0.0008300674 | 213586.6 | -85397.95 | 55.89515 | 23.78335 | 0 | 0 | 71.73006 | 395.8 | 54551.68 | 60278.84
| 1026.462 | 162.1347 | 109.4 | 444962 | 23.58762 | 0.5600002 | 1 | 4112.306 | 2.0215 | 45 | 851.0707 | 421791.4 | 709.8245 | -801.9862 | 250054728.0 | 753.1782 | 8100000 | 0.648397 | 8100000 | 0.0008030655 | 212999.5 | -85395.83 | 56.31853 | 24.11736 | 0 | 0 | 71.72924 | 396 | 54551.68 | 60278.84
| 1028.625 | 162.558 | 109.6 | 533425.3 | 27.849 | 5.920002 | 1 | 51809.14 | 1.745473 | 45 | 876.8284 | 500467.1 | 709.8245 | -801.987 | 264322089.0 | 800.0673 | 8100000 | 0.6149995 | 8100000 | 0.0005602497 | 212625.2 | -85393.71 | 56.74191 | 28.12104 | 0 | 0 | 71.72843 | 396.2 | 54551.68 | 60278.84
| 1030.362 | 162.9812 | 109.8 | 445409.9 | 23.57072 | 10.41 | 1 | 77413.4 | 2.027562 | 45 | 868.6971 | 422193.9 | 709.8245 | -801.9877 | 250892858.1 | 755.9276 | 8100000 | 0.6496048 | 8100000 | 0.0008056354 | 212400.9 | -85392.02 | 57.16529 | 24.10128 | 0 | 0 | 71.72779 | 396.4 | 54551.68 | 60278.84
| 1032.525 | 163.4044 | 110 | 445156.1 | 23.53643 | 8.970003 | 1 | 66477.27 | 2.027967 | 45 | 864.6814 | 421965.9 | 709.8245 | -801.9885 | 251286988.3 | 757.2207 | 8100000 | 0.6502702 | 8100000 | 0.0008086485 | 212405.4 | -85389.9 | 57.58867 | 24.06865 | 0 | 0 | 71.72698 | 396.6 | 54551.68 | 60278.84
| 1034.548 | 163.8453 | 110.2 | 484962.8 | 25.41737 | 4.640002 | 1 | 37068.92 | 1.907938 | 45 | 874.3454 | 457567.3 | 709.8245 | -801.9892 | 258575579.1 | 781.1596 | 8100000 | 0.6336457 | 8100000 | 0.0006831843 | 212433.2 | -85387.92 | 58.02969 | 25.84872 | 0 | 0 | 71.72622 | 396.8 | 54551.68 | 60278.84
| 1036.702 | 164.2685 | 110.4 | 486642.5 | 25.47407 | 1.950001 | 1 | 15599.91 | 1.916021 | 45 | 878.5452 | 459062.3 | 709.8245 | -801.99 | 259298355.5 | 783.5361 | 8100000 | 0.6335117 | 8100000 | 0.0006802288 | 211744 | -85385.81 | 58.45307 | 25.90207 | 0 | 0 | 71.72542 | 397 | 54551.68 | 60278.84
| 1038.414 | 164.6918 | 110.6 | 469300.2 | 24.62561 | 3.710001 | 1 | 28709.48 | 1.986745 | 45 | 881.5721 | 443598.8 | 709.8245 | -801.9907 | 256767318.0 | 775.216 | 8100000 | 0.6414048 | 8100000 | 0.000733316 | 212501.6 | -85384.15 | 58.87644 | 25.10182 | 0 | 0 | 71.72478 | 397.2 | 54551.68 | 60278.84
| 1040.382 | 165.115 | 110.8 | 390183.5 | 20.90917 | 2.170001 | 1 | 14072.38 | 2.298741 | 45 | 854.4795 | 372251.8 | 709.8245 | -801.9914 | 240842571.2 | 723.0025 | 8100000 | 0.6855725 | 8100000 | 0.001063579 | 214086 | -85382.23 | 59.29982 | 21.54898 | 0 | 0 | 71.72405 | 397.4 | 54551.68 | 60278.84
| 1042.453 | 165.5383 | 111 | 454490.5 | 23.88039 | 4.660002 | 1 | 35010.38 | 1.996849 | 45 | 860.5753 | 430343.9 | 709.8245 | -801.9922 | 254961166.7 | 769.2823 | 8100000 | 0.6492686 | 8100000 | 0.000785904 | 217473.9 | -85380.2 | 59.7232 | 24.39564 | 0 | 0 | 71.72327 | 397.6 | 54551.68 | 60278.84
| 1044.36 | 165.9615 | 111.2 | 481851.4 | 25.16335 | 4.210002 | 1 | 33416.43 | 1.90996 | 45 | 869.4574 | 454796.5 | 709.8245 | -801.9929 | 260060154.3 | 786.0415 | 8100000 | 0.6381659 | 8100000 | 0.0007009738 | 218466.2 | -85378.34 | 60.14658 | 25.60947 | 0 | 0 | 71.72256 | 397.8 | 54551.68 | 60278.84
| 1046.593 | 166.4024 | 111.4 | 493594.8 | 25.70184 | 3.040001 | 1 | 24663 | 1.886924 | 45 | 877.6017 | 465243.9 | 709.8245 | -801.9937 | 262403196.2 | 793.7503 | 8100000 | 0.6341477 | 8100000 | 0.0006697907 | 217941.3 | -85376.15 | 60.5876 | 26.11622 | 0 | 0 | 71.72173 | 398 | 54551.68 | 60278.84
| 1048.65 | 166.8433 | 111.6 | 433239 | 22.82214 | 7.500003 | 1 | 54033.09 | 2.093439 | 45 | 866.6479 | 411243.1 | 709.8245 | -801.9945 | 252078987.1 | 759.8196 | 8100000 | 0.6618689 | 8100000 | 0.0008717146 | 217260.3 | -85374.14 | 61.02862 | 23.38749 | 0 | 0 | 71.72096 | 398.2 | 54551.68 | 60278.84
| 1050.759 | 167.2665 | 111.8 | 489141.7 | 25.44268 | 4.630002 | 1 | 37289.8 | 1.899453 | 45 | 877.5306 | 461285.6 | 709.8245 | -801.9953 | 262566909.7 | 794.2891 | 8100000 | 0.6370433 | 8100000 | 0.0006855834 | 217605.4 | -85372.08 | 61.452 | 25.87254 | 0 | 0 | 71.72017 | 398.4 | 54551.68 | 60278.84
| 1052.804 | 167.7074 | 112 | 459127.4 | 23.9956 | 2.170001 | 1 | 16431.03 | 2.016249 | 45 | 875.0689 | 434499 | 709.8245 | -801.9961 | 257872677.3 | 778.8489 | 8100000 | 0.6503495 | 8100000 | 0.0007802007 | 214822.4 | -85370.07 | 61.89302 | 24.50502 | 0 | 0 | 71.7194 | 398.6 | 54551.68 | 60278.84
| 1054.814 | 168.1482 | 112.2 | 426710.2 | 22.46171 | 4.110001 | 1 | 29067.25 | 2.12173 | 45 | 860.5673 | 405355.9 | 709.8245 | -801.9968 | 251911942.0 | 759.2714 | 8100000 | 0.6674882 | 8100000 | 0.0009056221 | 215176.2 | -85368.11 | 62.33404 | 23.04268 | 0 | 0 | 71.71865 | 398.8 | 54551.68 | 60278.84
| 1056.727 | 168.5715 | 112.4 | 504732 | 26.1263 | 3.320001 | 1 | 27512.95 | 1.84247 | 45 | 875.3965 | 475125.7 | 709.8245 | -801.9975 | 266196444.3 | 806.2407 | 8100000 | 0.6332597 | 8100000 | 0.0006489079 | 215225.2 | -85366.24 | 62.75742 | 26.51454 | 0 | 0 | 71.71794 | 399 | 54551.68 | 60278.84
| 1058.587 | 169.0124 | 112.6 | 498585.3 | 25.81226 | 1.720001 | 1 | 14077.13 | 1.89218 | 45 | 887.5918 | 469675 | 709.8245 | -801.9982 | 265622146.7 | 804.3489 | 8100000 | 0.6362887 | 8100000 | 0.0006667458 | 216832.1 | -85364.43 | 63.19844 | 26.21994 | 0 | 0 | 71.71725 | 399.2 | 54551.68 | 60278.84
| 1060.938 | 169.4356 | 112.8 | 450638.6 | 23.51743 | 6.040002 | 1 | 45081.8 | 2.052623 | 45 | 879.4781 | 426888.9 | 709.8245 | -801.9991 | 257902036.9 | 778.9454 | 8100000 | 0.6569765 | 8100000 | 0.0008182169 | 215977.1 | -85362.12 | 63.62183 | 24.05057 | 0 | 0 | 71.71637 | 399.4 | 54551.68 | 60278.84
| 1062.859 | 169.8765 | 113 | 444579.8 | 23.21723 | 15.06001 | 1 | 113181.5 | 2.016655 | 45 | 878.4697 | 421448.1 | 709.8245 | -801.9998 | 257091001.2 | 776.2797 | 8100000 | 0.660764 | 8100000 | 0.000842858 | 216959.9 | -85360.24 | 64.06285 | 23.76461 | 0 | 0 | 71.71565 | 399.6 | 54551.68 | 60278.84
| 1064.796 | 170.2997 | 113.2 | 451424.1 | 23.51811 | 7.850003 | 1 | 58840.16 | 2.034437 | 45 | 876.4946 | 427593.7 | 709.8245 | -802.0005 | 258788032.6 | 781.8581 | 8100000 | 0.6580664 | 8100000 | 0.0008195306 | 217352.2 | -85358.35 | 64.48623 | 24.05122 | 0 | 0 | 71.71493 | 399.8 | 54551.68 | 60278.84
| 1066.94 | 170.7406 | 113.4 | 434324.1 | 22.70345 | 8.180003 | 1 | 59137.24 | 2.089401 | 45 | 868.4542 | 412220.7 | 709.8245 | -802.0013 | 255819493.1 | 772.1018 | 8100000 | 0.667426 | 8100000 | 0.0008876252 | 216979 | -85356.25 | 64.92725 | 23.27403 | 0 | 0 | 71.71413 | 400 | 54551.68 | 60278.84
| 1068.907 | 171.1638 | 113.6 | 442700.4 | 23.07309 | 5.750002 | 1 | 42184.22 | 2.055453 | 45 | 865.5008 | 419758.8 | 709.8245 | -802.0021 | 257897384.8 | 778.9301 | 8100000 | 0.6636897 | 8100000 | 0.0008564712 | 217753.4 | -85354.33 | 65.35063 | 23.62713 | 0 | 0 | 71.71339 | 400.2 | 54551.68 | 60278.84
| 1071.098 | 171.6047 | 113.8 | 480209.8 | 24.80557 | 5.740002 | 1 | 45485.27 | 1.919258 | 45 | 872.9023 | 453333.8 | 709.8245 | -802.0029 | 265237745.9 | 803.0827 | 8100000 | 0.6469844 | 8100000 | 0.000729773 | 217521.7 | -85352.19 | 65.79165 | 25.27189 | 0 | 0 | 71.71257 | 400.4 | 54551.68 | 60278.84
| 1072.804 | 172.0456 | 114 | 454751.7 | 23.59741 | 9.290003 | 1 | 70299.01 | 2.002511 | 45 | 872.0697 | 430578.1 | 709.8245 | -802.0035 | 260977168.5 | 789.058 | 8100000 | 0.6592362 | 8100000 | 0.0008158598 | 217980.6 | -85350.52 | 66.23267 | 24.12668 | 0 | 0 | 71.71194 | 400.6 | 54551.68 | 60278.84
| 1074.814 | 172.4688 | 114.2 | 474457 | 24.49895 | 2.060001 | 1 | 16090.2 | 1.957652 | 45 | 876.4229 | 448203.5 | 709.8245 | -802.0043 | 264964472.8 | 802.1827 | 8100000 | 0.6509131 | 8100000 | 0.0007513419 | 220521.8 | -85348.56 | 66.65605 | 24.98201 | 0 | 0 | 71.71119 | 400.8 | 54551.68 | 60278.84
| 1076.992 | 172.9097 | 114.4 | 516320.6 | 26.45857 | 7.700003 | 1 | 65515.11 | 1.819437 | 45 | 889.6826 | 485380.8 | 709.8245 | -802.0051 | 272136591.7 | 825.8256 | 8100000 | 0.6353784 | 8100000 | 0.0006360645 | 220774.3 | -85346.43 | 67.09708 | 26.82566 | 0 | 0 | 71.71037 | 401 | 54551.68 | 60278.84
| 1078.952 | 173.3506 | 114.6 | 534907.8 | 27.32801 | 1.970001 | 1 | 17229.12 | 1.801655 | 45 | 903.1084 | 501771.8 | 709.8245 | -802.0058 | 275187170.5 | 835.8951 | 8100000 | 0.629937 | 8100000 | 0.0005941392 | 221691.7 | -85344.51 | 67.5381 | 27.63689 | 0 | 0 | 71.70964 | 401.2 | 54551.68 | 60278.84
| 1081.114 | 173.7915 | 114.8 | 502457.8 | 25.75436 | -0.2900001 | 1 | -2393.096 | 1.921685 | 45 | 907.6385 | 473109.9 | 709.8245 | -802.0066 | 270886732.1 | 821.7022 | 8100000 | 0.641565 | 8100000 | 0.0006750718 | 221445.9 | -85342.39 | 67.97912 | 26.16556 | 0 | 0 | 71.70883 | 401.4 | 54551.68 | 60278.84
| 1083.205 | 174.2323 | 115 | 492957.8 | 25.28324 | 7.460003 | 1 | 60738.49 | 1.943913 | 45 | 909.432 | 464678 | 709.8245 | -802.0074 | 269801352.3 | 818.1226 | 8100000 | 0.6457801 | 8100000 | 0.0007031207 | 220125.4 | -85340.34 | 68.42014 | 25.72244 | 0 | 0 | 71.70804 | 401.6 | 54551.68 | 60278.84
| 1085.414 | 174.6732 | 115.2 | 477289.5 | 24.52438 | 11.22 | 1 | 89248.93 | 1.983114 | 45 | 909.6452 | 450730.4 | 709.8245 | -802.0082 | 267621841.2 | 810.9375 | 8100000 | 0.6526866 | 8100000 | 0.00075194 | 218835.4 | -85338.18 | 68.86117 | 25.00607 | 0 | 0 | 71.70723 | 401.8 | 54551.68 | 60278.84
| 1087.472 | 175.1141 | 115.4 | 478921.1 | 24.5802 | 1.720001 | 1 | 13551.93 | 2.013425 | 45 | 909.2359 | 452185.2 | 709.8245 | -802.009 | 268320250.2 | 813.2395 | 8100000 | 0.6526309 | 8100000 | 0.0007487103 | 219186.4 | -85336.17 | 69.30219 | 25.05888 | 0 | 0 | 71.70646 | 402 | 54551.68 | 60278.84
| 1089.48 | 175.555 | 115.6 | 418775 | 21.79327 | 4.650002 | 1 | 32319.5 | 2.231257 | 45 | 889.5993 | 398188.4 | 709.8245 | -802.0098 | 256723524.5 | 775.0721 | 8100000 | 0.6838289 | 8100000 | 0.0009816851 | 217808.1 | -85334.2 | 69.74321 | 22.40126 | 0 | 0 | 71.7057 | 402.2 | 54551.68 | 60278.84
| 1091.572 | 175.9958 | 115.8 | 496690.6 | 25.37184 | 5.680002 | 1 | 46464.69 | 1.912795 | 45 | 898.0505 | 467993.4 | 709.8245 | -802.0105 | 272134823.9 | 825.8197 | 8100000 | 0.6467229 | 8100000 | 0.0006996021 | 217446.2 | -85332.15 | 70.18423 | 25.80586 | 0 | 0 | 71.70492 | 402.4 | 54551.68 | 60278.84
| 1093.613 | 176.4367 | 116 | 492513.5 | 25.15483 | 6.630002 | 1 | 53870.03 | 1.936639 | 45 | 903.6391 | 464283.2 | 709.8245 | -802.0113 | 271866823.0 | 824.935468 | 8100000 | 0.6489821 | 8100000 | 0.0007133017 | 217904.3 | -85330.16 | 70.62526 | 25.60144 | 0 | 0 | 71.70416 | 402.6 | 54551.68 | 60278.84
| 1095.744 | 176.8599 | 116.2 | 481806.3 | 24.63206 | 4.300002 | 1 | 34130.49 | 1.990794 | 45 | 906.281 | 454756.4 | 709.8245 | -802.0121 | 270503085.1 | 820.4368 | 8100000 | 0.6538186 | 8100000 | 0.0007471454 | 216837.6 | -85328.07 | 71.04864 | 25.10792 | 0 | 0 | 71.70337 | 402.8 | 54551.68 | 60278.84
| 1097.608 | 177.3008 | 116.4 | 460200.4 | 23.61351 | 8.330003 | 1 | 63639.65 | 2.049799 | 45 | 900.461 | 435459.8 | 709.8245 | -802.0128 | 266929593.2 | 808.6563 | 8100000 | 0.6642232 | 8100000 | 0.0008209892 | 218784.5 | -85326.25 | 71.48966 | 24.14199 | 0 | 0 | 71.70267 | 403 | 54551.68 | 60278.84
| 1099.921 | 177.7417 | 116.6 | 445694.9 | 22.92513 | 4.880002 | 1 | 35997.21 | 2.107187 | 45 | 891.7238 | 422450 | 709.8245 | -802.0137 | 264551625.7 | 800.8231 | 8100000 | 0.6718602 | 8100000 | 0.0008774748 | 217570.5 | -85323.98 | 71.93069 | 23.48588 | 0 | 0 | 71.7018 | 403.2 | 54551.68 | 60278.84
| 1101.71 | 178.1826 | 116.8 | 525144.7 | 26.60742 | 1.920001 | 1 | 16503.12 | 1.842476 | 45 | 907.6877 | 493171.1 | 709.8245 | -802.0143 | 278619359.5 | 847.2337 | 8100000 | 0.6395198 | 8100000 | 0.0006336186 | 217632 | -85322.24 | 72.37171 | 26.96483 | 0 | 0 | 71.70113 | 403.4 | 54551.68 | 60278.84
| 1104.095 | 178.6058 | 117 | 498946.5 | 25.34733 | 6.930002 | 1 | 57025.43 | 1.927346 | 45 | 910.9532 | 469995.5 | 709.8245 | -802.0152 | 275103945.5 | 835.6203 | 8100000 | 0.6492303 | 8100000 | 0.0007035717 | 217476 | -85319.9 | 72.7951 | 25.78279 | 0 | 0 | 71.70024 | 403.6 | 54551.68 | 60278.84
| 1105.882 | 179.0467 | 117.2 | 422553.9 | 21.82432 | 5.200002 | 1 | 36473.28 | 2.217114 | 45 | 892.2949 | 401603.4 | 709.8245 | -802.0159 | 260682421.6 | 788.0883 | 8100000 | 0.6868384 | 8100000 | 0.000983383 | 216959.1 | -85318.15 | 73.23612 | 22.43111 | 0 | 0 | 71.69957 | 403.8 | 54551.68 | 60278.84
| 1108.126 | 179.4788 | 117.4 | 460376.6 | 23.52169 | 3.420001 | 1 | 25982.61 | 2.044143 | 45 | 890.4108 | 435617.6 | 709.8245 | -802.0167 | 269077849.4 | 815.737 | 8100000 | 0.6670142 | 8100000 | 0.0008304381 | 216243 | -85315.96 | 73.66832 | 24.05463 | 0 | 0 | 71.69874 | 404 | 54551.68 | 60278.84
| 1110.367 | 179.9108 | 117.6 | 486181.1 | 24.68907 | 2.990001 | 1 | 23912.25 | 1.963315 | 45 | 900.1286 | 458651.8 | 709.8245 | -802.0176 | 274259075.5 | 832.8308 | 8100000 | 0.6559885 | 8100000 | 0.0007464173 | 215811.4 | -85313.76 | 74.10053 | 25.16182 | 0 | 0 | 71.6979 | 404.2 | 54551.68 | 60278.84
| 1112.526 | 180.3429 | 117.8 | 475093.1 | 24.15494 | 4.520002 | 1 | 35410.77 | 2.001304 | 45 | 899.3195 | 448771.1 | 709.8245 | -802.0184 | 272743931.9 | 827.8297 | 8100000 | 0.6612167 | 8100000 | 0.0007835418 | 213922.4 | -85311.65 | 74.53273 | 24.65617 | 0 | 0 | 71.69708 | 404.4 | 54551.68 | 60278.84
| 1114.419 | 180.7749 | 118 | 473350.2 | 24.05726 | 4.520002 | 1 | 35287.8 | 2.003729 | 45 | 897.2829 | 447215.7 | 709.8245 | -802.0191 | 272792492.8 | 827.9899 | 8100000 | 0.6626829 | 8100000 | 0.0007912136 | 214430.2 | -85309.8 | 74.96494 | 24.56353 | 0 | 0 | 71.69638 | 404.6 | 54551.68 | 60278.84
| 1116.549 | 181.1982 | 118.2 | 486875.7 | 24.65974 | 3.920001 | 1 | 31413.48 | 1.970186 | 45 | 905.3852 | 459269.9 | 709.8245 | -802.0199 | 275650381.2 | 837.4248 | 8100000 | 0.6573478 | 8100000 | 0.0007496149 | 214136.1 | -85307.71 | 75.38832 | 25.13409 | 0 | 0 | 71.69558 | 404.8 | 54551.68 | 60278.84
| 1118.569 | 181.639 | 118.4 | 444882.5 | 22.71964 | 2.110001 | 1 | 15505.42 | 2.115677 | 45 | 891.1308 | 421720 | 709.8245 | -802.0206 | 268051877.4 | 812.3549 | 8100000 | 0.6776264 | 8100000 | 0.0008999932 | 214263.5 | -85305.74 | 75.82935 | 23.28951 | 0 | 0 | 71.69484 | 405 | 54551.68 | 60278.84
| 1120.758 | 182.0623 | 118.6 | 524558.7 | 26.37088 | -0.4100001 | 1 | -3522.191 | 1.850965 | 45 | 910.4246 | 492654.2 | 709.8245 | -802.0214 | 282616167.2 | 860.4499 | 8100000 | 0.6442033 | 8100000 | 0.0006488622 | 212387.2 | -85303.6 | 76.25273 | 26.74361 | 0 | 0 | 71.69402 | 405.2 | 54551.68 | 60278.84
| 1122.408 | 182.4855 | 118.8 | 498929 | 25.1605 | -1.21 | 1 | -9912.312 | 1.941089 | 45 | 910.9192 | 469980 | 709.8245 | -802.0221 | 278879203.0 | 848.0925 | 8100000 | 0.6543533 | 8100000 | 0.0007189052 | 213690.6 | -85301.99 | 76.67611 | 25.60679 | 0 | 0 | 71.6934 | 405.4 | 54551.68 | 60278.84
| 1124.879 | 182.9088 | 119 | 483571.1 | 24.42495 | -1.17 | 1 | -9305.81 | 2.000902 | 45 | 911.6534 | 456328.3 | 709.8245 | -802.023 | 276791740.5 | 841.1948 | 8100000 | 0.6608172 | 8100000 | 0.000767069 | 212990.8 | -85299.57 | 77.0995 | 24.91198 | 0 | 0 | 71.69247 | 405.6 | 54551.68 | 60278.84
| 1126.885 | 183.3408 | 119.2 | 447176.9 | 22.74843 | 2.475001 | 1 | 18285.34 | 2.125378 | 45 | 899.8873 | 423781.2 | 709.8245 | -802.0237 | 270184947.3 | 819.3876 | 8100000 | 0.6785752 | 8100000 | 0.0008991272 | 212282.3 | -85297.61 | 77.5317 | 23.31703 | 0 | 0 | 71.69173 | 405.8 | 54551.68 | 60278.84
| 1128.653 | 183.7729 | 119.4 | 453684.8 | 23.02808 | 2.020001 | 1 | 15122.07 | 2.085368 | 45 | 894.8024 | 429621.5 | 709.8245 | -802.0244 | 271841598.9 | 824.8522 | 8100000 | 0.6760293 | 8100000 | 0.0008755757 | 212752.9 | -85295.88 | 77.96391 | 23.58417 | 0 | 0 | 71.69107 | 406 | 54551.68 | 60278.84
| 1130.698 | 184.1961 | 119.6 | 462349.5 | 23.40201 | 5.500002 | 1 | 42035.51 | 2.029597 | 45 | 890.1826 | 437383.5 | 709.8245 | -802.0252 | 273978419.0 | 831.9042 | 8100000 | 0.6723016 | 8100000 | 0.0008450073 | 213766.2 | -85293.88 | 78.38729 | 23.94069 | 0 | 0 | 71.6903 | 406.2 | 54551.68 | 60278.84
| 1132.674 | 184.6194 | 119.8 | 568134.4 | 28.29462 | 8.440003 | 1 | 78653.32 | 1.71275 | 45 | 917.861 | 530897.2 | 709.8245 | -802.0259 | 291223448.1 | 888.9559 | 8100000 | 0.6339441 | 8100000 | 0.0005609135 | 215413.6 | -85291.95 | 78.81068 | 28.53398 | 0 | 0 | 71.68956 | 406.4 | 54551.68 | 60278.84
| 1134.588 | 185.0426 | 120 | 497089.7 | 24.95386 | 4.830002 | 1 | 39504.93 | 1.953619 | 45 | 916.661 | 468347.6 | 709.8245 | -802.0266 | 281089227.2 | 855.3992 | 8100000 | 0.6583057 | 8100000 | 0.0007343836 | 216567.4 | -85290.09 | 79.23406 | 25.4119 | 0 | 0 | 71.68886 | 406.6 | 54551.68 | 60278.84
| 1136.766 | 185.4835 | 120.2 | 483644.6 | 24.31552 | 5.170002 | 1 | 41219.07 | 2.002116 | 45 | 915.8734 | 456393.7 | 709.8245 | -802.0274 | 279193659.4 | 849.1319 | 8100000 | 0.6643543 | 8100000 | 0.0007776305 | 216365.5 | -85287.95 | 79.67509 | 24.80836 | 0 | 0 | 71.68804 | 406.8 | 54551.68 | 60278.84
| 1138.595 | 185.9068 | 120.4 | 462207.7 | 23.32475 | 5.890002 | 1 | 45023.7 | 2.071628 | 45 | 908.9705 | 437256.7 | 709.8245 | -802.0281 | 275501591.9 | 836.9334 | 8100000 | 0.6747938 | 8100000 | 0.0008533781 | 217361.9 | -85286.17 | 80.09847 | 23.86709 | 0 | 0 | 71.68736 | 407 | 54551.68 | 60278.84
| 1140.41 | 186.3477 | 120.6 | 510267.2 | 25.50488 | 1.500001 | 1 | 12546.45 | 1.914418 | 45 | 917.7521 | 480027.4 | 709.8245 | -802.0288 | 284448461.6 | 866.5131 | 8100000 | 0.6551192 | 8100000 | 0.0007018581 | 218147.1 | -85284.4 | 80.5395 | 25.93106 | 0 | 0 | 71.68668 | 407.2 | 54551.68 | 60278.84
| 1142.803 | 186.7797 | 120.8 | 503391.6 | 25.16259 | 4.250002 | 1 | 35157.55 | 1.939879 | 45 | 920.3568 | 473937.8 | 709.8245 | -802.0297 | 283846625.0 | 864.5213 | 8100000 | 0.6580303 | 8100000 | 0.0007228337 | 218373 | -85282.05 | 80.97171 | 25.60876 | 0 | 0 | 71.68578 | 407.4 | 54551.68 | 60278.84
| 1144.539 | 187.2118 | 121 | 485020.9 | 24.30628 | 7.020003 | 1 | 56249.44 | 2.000905 | 45 | 920.9512 | 457619.1 | 709.8245 | -802.0303 | 280983222.8 | 855.0487 | 8100000 | 0.6662739 | 8100000 | 0.0007804281 | 219845.1 | -85280.36 | 81.40391 | 24.7996 | 0 | 0 | 71.68514 | 407.6 | 54551.68 | 60278.84
| 1146.917 | 187.6526 | 121.2 | 517253.2 | 25.75995 | 2.370001 | 1 | 20087.3 | 1.902294 | 45 | 924.1697 | 486204.9 | 709.8245 | -802.0312 | 286959570.9 | 874.8271 | 8100000 | 0.6539341 | 8100000 | 0.0006878107 | 219097.3 | -85278.02 | 81.84494 | 26.17082 | 0 | 0 | 71.68425 | 407.8 | 54551.68 | 60278.84
| 1148.748 | 188.0935 | 121.4 | 515780.9 | 25.67464 | 3.200001 | 1 | 27062.99 | 1.920077 | 45 | 930.9643 | 484903.9 | 709.8245 | -802.0319 | 287084144.8 | 875.2397 | 8100000 | 0.6551861 | 8100000 | 0.0006933682 | 219841.7 | -85276.24 | 82.28596 | 26.09066 | 0 | 0 | 71.68356 | 408 | 54551.68 | 60278.84
| 1150.751 | 188.5344 | 121.6 | 471971.1 | 23.65672 | 1.26 | 1 | 9789.142 | 2.074055 | 45 | 923.5562 | 445984.5 | 709.8245 | -802.0326 | 279805565.1 | 851.1547 | 8100000 | 0.6738051 | 8100000 | 0.0008300045 | 219880.7 | -85274.28 | 82.72699 | 24.18308 | 0 | 0 | 71.68282 | 408.2 | 54551.68 | 60278.84
| 1152.864 | 188.9753 | 121.8 | 457049 | 22.96661 | -4.410002 | 1 | -33306.23 | 2.107599 | 45 | 912.8379 | 432637.1 | 709.8245 | -802.0334 | 277266395.6 | 842.7629 | 8100000 | 0.6815658 | 8100000 | 0.0008871562 | 220144.3 | -85272.21 | 83.16802 | 23.52548 | 0 | 0 | 71.68202 | 408.4 | 54551.68 | 60278.84
| 1154.709 | 189.4162 | 122 | 505972.3 | 25.16606 | -6.585002 | 1 | -54883.91 | 1.928362 | 45 | 922.8797 | 476224.6 | 709.8245 | -802.0341 | 286691249.2 | 873.9385 | 8100000 | 0.6606975 | 8100000 | 0.0007255782 | 222119.6 | -85270.41 | 83.60904 | 25.61203 | 0 | 0 | 71.68134 | 408.6 | 54551.68 | 60278.84
| 1156.815 | 189.8571 | 122.2 | 469982.7 | 23.51296 | 1.960001 | 1 | 15171.66 | 2.063952 | 45 | 915.7057 | 444208.6 | 709.8245 | -802.0349 | 280617895.1 | 853.8406 | 8100000 | 0.6765679 | 8100000 | 0.000842915 | 222080.2 | -85268.35 | 84.05007 | 24.04632 | 0 | 0 | 71.68055 | 408.8 | 54551.68 | 60278.84
| 1158.772 | 190.298 | 122.4 | 475843.2 | 23.75965 | 6.750002 | 1 | 53097.33 | 2.025963 | 45 | 915.2689 | 449440.3 | 709.8244 | -802.0356 | 282127715.0 | 858.834 | 8100000 | 0.67451 | 8100000 | 0.0008241896 | 221952.7 | -85266.43 | 84.4911 | 24.28093 | 0 | 0 | 71.67982 | 409 | 54551.68 | 60278.84
| 1160.695 | 190.7389 | 122.6 | 486271.6 | 24.2135 | 1.995001 | 1 | 15949.66 | 1.99828 | 45 | 915.6194 | 458732.3 | 709.8244 | -802.0364 | 284447378.7 | 866.5096 | 8100000 | 0.6705594 | 8100000 | 0.0007910464 | 223360.5 | -85264.55 | 84.93212 | 24.71169 | 0 | 0 | 71.6791 | 409.2 | 54551.68 | 60278.84
| 1162.817 | 191.1797 | 122.8 | 446864.2 | 22.42914 | 2.510001 | 1 | 18526.81 | 2.136699 | 45 | 904.0464 | 423500.4 | 709.8244 | -802.0372 | 277019920.1 | 841.9486 | 8100000 | 0.6901299 | 8100000 | 0.0009388827 | 223275.2 | -85262.48 | 85.37315 | 23.01148 | 0 | 0 | 71.67831 | 409.4 | 54551.68 | 60278.84
| 1164.78 | 191.6383 | 123 | 461059.1 | 23.04453 | 3.880001 | 1 | 29529.2 | 2.064762 | 45 | 901.1174 | 436228.6 | 709.8244 | -802.0379 | 280377071.5 | 853.0443 | 8100000 | 0.6835019 | 8100000 | 0.0008840763 | 223169.2 | -85260.55 | 85.83182 | 23.59988 | 0 | 0 | 71.67757 | 409.6 | 54551.68 | 60278.84
| 1166.868 | 192.0791 | 123.2 | 490070.3 | 24.32835 | 1.970001 | 1 | 15864.94 | 1.959281 | 45 | 904.3692 | 462111.4 | 709.8244 | -802.0387 | 286381103.6 | 872.9114 | 8100000 | 0.6707116 | 8100000 | 0.0007843034 | 224324.5 | -85258.51 | 86.27285 | 24.8205 | 0 | 0 | 71.6768 | 409.8 | 54551.68 | 60278.84
| 1168.824 | 192.52 | 123.4 | 488171.3 | 24.22497 | 7.730003 | 1 | 62385.69 | 1.961302 | 45 | 909.7212 | 460422.5 | 709.8244 | -802.0394 | 286422035.9 | 873.0469 | 8100000 | 0.6721551 | 8100000 | 0.0007922316 | 225451 | -85256.6 | 86.71388 | 24.72256 | 0 | 0 | 71.67606 | 410 | 54551.68 | 60278.84
| 1170.792 | 192.9786 | 123.6 | 475735.5 | 23.64885 | 5.310002 | 1 | 41686.46 | 2.015861 | 45 | 908.096 | 449344.3 | 709.8244 | -802.0401 | 284462691.6 | 866.5602 | 8100000 | 0.6783967 | 8100000 | 0.0008361776 | 227003.5 | -85254.67 | 87.17254 | 24.1756 | 0 | 0 | 71.67533 | 410.2 | 54551.68 | 60278.84
| 1173.009 | 193.4283 | 123.8 | 474022.3 | 23.55188 | 7.930003 | 1 | 62264.32 | 2.008587 | 45 | 906.5344 | 447815.5 | 709.8244 | -802.041 | 284585190.5 | 866.9657 | 8100000 | 0.6796849 | 8100000 | 0.0008441956 | 226319.6 | -85252.5 | 87.62239 | 24.08336 | 0 | 0 | 71.6745 | 410.4 | 54551.68 | 60278.84
| 1174.664 | 193.878 | 124 | 496332.5 | 24.54127 | 4.460002 | 1 | 36413.28 | 1.946754 | 45 | 911.648 | 467675.4 | 709.8244 | -802.0416 | 289033654.1 | 881.6979 | 8100000 | 0.67078 | 8100000 | 0.0007717982 | 227517.9 | -85250.89 | 88.07224 | 25.02205 | 0 | 0 | 71.67388 | 410.6 | 54551.68 | 60278.84
| 1176.703 | 194.3365 | 124.2 | 518043.8 | 25.50641 | 5.140002 | 1 | 43722.97 | 1.885324 | 45 | 920.1588 | 486903.4 | 709.8244 | -802.042 | 293152109.3 | 895.3514 | 8100000 | 0.6629204 | 8100000 | 0.0007101369 | 228551.1 | -85248.89 | 88.53091 | 25.9325 | 0 | 0 | 71.67343 | 410.8 | 54551.68 | 60278.84
| 1179.119 | 194.795 | 124.4 | 497004.3 | 24.52926 | 8.470003 | 1 | 69611.1 | 1.957666 | 45 | 925.2412 | 468271.8 | 709.8244 | -802.0423 | 290079989.4 | 885.1655 | 8100000 | 0.6715217 | 8100000 | 0.0007733538 | 228194.5 | -85246.51 | 88.98958 | 25.01069 | 0 | 0 | 71.67318 | 411 | 54551.68 | 60278.84
| 1180.857 | 195.2447 | 124.6 | 469480 | 23.28318 | 9.600003 | 1 | 74918.13 | 2.048598 | 45 | 920.3301 | 443759.5 | 709.8244 | -802.0425 | 285185049.5 | 868.9514 | 8100000 | 0.6846247 | 8100000 | 0.0008686919 | 229299.7 | -85244.82 | 89.43943 | 23.82748 | 0 | 0 | 71.673 | 411.2 | 54551.68 | 60278.84
| 1183.128 | 195.6944 | 124.8 | 443479.4 | 22.1154 | 5.900002 | 1 | 43364.82 | 2.148018 | 45 | 906.2311 | 420459 | 709.8244 | -802.0427 | 280114326.3 | 852.1756 | 8100000 | 0.6986234 | 8100000 | 0.0009757807 | 228356.9 | -85242.59 | 89.88928 | 22.71068 | 0 | 0 | 71.67277 | 411.4 | 54551.68 | 60278.84
| 1185.265 | 196.1529 | 125 | 485560.7 | 23.96028 | 6.270002 | 1 | 50241.26 | 1.977874 | 45 | 909.9198 | 458099.6 | 709.8244 | -802.0429 | 289211128.9 | 882.286 | 8100000 | 0.6782344 | 8100000 | 0.000815884 | 228040.1 | -85240.5 | 90.34795 | 24.47149 | 0 | 0 | 71.67255 | 411.6 | 54551.68 | 60278.84
| 1187.169 | 196.6115 | 125.2 | 488328.9 | 24.06791 | 2.890001 | 1 | 23207.51 | 1.980703 | 45 | 911.8091 | 460562.7 | 709.8244 | -802.0431 | 290091448.7 | 885.2034 | 8100000 | 0.6777569 | 8100000 | 0.0008085459 | 228620.5 | -85238.63 | 90.80662 | 24.57363 | 0 | 0 | 71.67235 | 411.8 | 54551.68 | 60278.84
| 1189.436 | 197.07 | 125.4 | 507329 | 24.89919 | -1.25 | 1 | -10402.49 | 1.926548 | 45 | 918.4581 | 477426.2 | 709.8244 | -802.0433 | 293981254.0 | 898.1019 | 8100000 | 0.6703488 | 8100000 | 0.000750865 | 223381.9 | -85236.41 | 91.26529 | 25.36029 | 0 | 0 | 71.67212 | 412 | 54551.68 | 60278.84
| 1191.447 | 197.5285 | 125.6 | 524054 | 25.63615 | 4.460002 | 1 | 38326.89 | 1.878456 | 45 | 925.89 | 492209.1 | 709.8244 | -802.0435 | 297190993.4 | 908.7542 | 8100000 | 0.6646517 | 8100000 | 0.0007053398 | 221763 | -85234.44 | 91.72396 | 26.05449 | 0 | 0 | 71.67191 | 412.2 | 54551.68 | 60278.84
| 1193.299 | 197.9694 | 125.8 | 525876.3 | 25.70155 | 4.720002 | 1 | 40703.9 | 1.893813 | 45 | 936.854 | 493816.2 | 709.8244 | -802.0437 | 297854446.4 | 910.9571 | 8100000 | 0.6646515 | 8100000 | 0.0007020235 | 223315.2 | -85232.63 | 92.16499 | 26.11596 | 0 | 0 | 71.67172 | 412.4 | 54551.68 | 60278.84
| 1195.228 | 198.4279 | 126 | 462640.4 | 22.8597 | -0.5700002 | 1 | -4348.521 | 2.113263 | 45 | 923.2074 | 437643.9 | 709.8244 | -802.0439 | 286574162.2 | 873.5507 | 8100000 | 0.6924139 | 8100000 | 0.0009091518 | 223737.5 | -85230.74 | 92.62366 | 23.42337 | 0 | 0 | 71.67152 | 412.6 | 54551.68 | 60278.84
| 1197.434 | 198.8688 | 126.2 | 483963.2 | 23.78278 | 2.520001 | 1 | 20060.87 | 2.023544 | 45 | 923.3767 | 456677.4 | 709.8244 | -802.0442 | 291310963.0 | 889.246 | 8100000 | 0.6826685 | 8100000 | 0.0008326504 | 223633 | -85228.58 | 93.06469 | 24.30291 | 0 | 0 | 71.6713 | 412.8 | 54551.68 | 60278.84
| 1199.279 | 199.3097 | 126.4 | 473358.6 | 23.29798 | 1.930001 | 1 | 15040.81 | 2.053046 | 45 | 917.0436 | 447223.2 | 709.8244 | -802.0444 | 289573942.2 | 883.4883 | 8100000 | 0.6882861 | 8100000 | 0.0008723053 | 224494.9 | -85226.78 | 93.50572 | 23.84158 | 0 | 0 | 71.67111 | 413 | 54551.68 | 60278.84
| 1201.255 | 199.7682 | 126.6 | 529765 | 25.80184 | 3.790001 | 1 | 32884.08 | 1.869566 | 45 | 930.1646 | 497243.7 | 709.8244 | -802.0446 | 300107059.1 | 918.439 | 8100000 | 0.6656566 | 8100000 | 0.0006980405 | 225890.2 | -85224.85 | 93.96439 | 26.21015 | 0 | 0 | 71.6709 | 413.2 | 54551.68 | 60278.84
| 1203.376 | 200.2091 | 126.8 | 542767.1 | 26.36977 | 4.890002 | 1 | 43448.81 | 1.848551 | 45 | 942.2701 | 508681.3 | 709.8244 | -802.0448 | 302600450.8 | 926.7252 | 8100000 | 0.6616287 | 8100000 | 0.0006664652 | 225469.4 | -85222.77 | 94.40542 | 26.74257 | 0 | 0 | 71.67069 | 413.4 | 54551.68 | 60278.84
| 1205.303 | 200.6677 | 127 | 465762.2 | 22.91378 | -0.9600003 | 1 | -7369.345 | 2.119731 | 45 | 932.0375 | 440436.5 | 709.8244 | -802.045 | 289177551.5 | 882.1748 | 8100000 | 0.6939255 | 8100000 | 0.00090713 | 226428.1 | -85220.88 | 94.86409 | 23.47504 | 0 | 0 | 71.67049 | 413.6 | 54551.68 | 60278.84
| 1207.558 | 201.1085 | 127.2 | 497569.3 | 24.29852 | 0.8500003 | 1 | 6940.493 | 1.993234 | 45 | 932.8791 | 468773.3 | 709.8244 | -802.0452 | 295885845.3 | 904.4218 | 8100000 | 0.6796829 | 8100000 | 0.0007966069 | 225236.9 | -85218.67 | 95.30512 | 24.79225 | 0 | 0 | 71.67025 | 413.8 | 54551.68 | 60278.84
| 1209.701 | 201.5671 | 127.4 | 461541.3 | 22.69143 | -0.2700001 | 1 | -2056.459 | 2.125794 | 45 | 926.5549 | 436660.2 | 709.8244 | -802.0454 | 289171972.1 | 882.1563 | 8100000 | 0.6970491 | 8100000 | 0.0009279382 | 225884.2 | -85216.57 | 95.76379 | 23.26253 | 0 | 0 | 71.67004 | 414 | 54551.68 | 60278.84
| 1211.585 | 202.0256 | 127.6 | 506547.3 | 24.66273 | 1.680001 | 1 | 13956.54 | 1.952012 | 45 | 929.4245 | 476734 | 709.8244 | -802.0456 | 298307985.7 | 912.4632 | 8100000 | 0.6772383 | 8100000 | 0.0007721239 | 225625.2 | -85214.73 | 96.22246 | 25.13692 | 0 | 0 | 71.66984 | 414.2 | 54551.68 | 60278.84
| 1213.469 | 202.4665 | 127.8 | 539494 | 26.12345 | 3.700001 | 1 | 32654.58 | 1.862293 | 45 | 942.4282 | 505805.3 | 709.8244 | -802.0458 | 304187426.7 | 932.0016 | 8100000 | 0.6655978 | 8100000 | 0.0006821825 | 226778.7 | -85212.89 | 96.66349 | 26.51187 | 0 | 0 | 71.66965 | 414.4 | 54551.68 | 60278.84
| 1215.59 | 202.925 | 128 | 554220.5 | 26.76871 | 0.7800003 | 1 | 7048.745 | 1.840469 | 45 | 953.315 | 518727.9 | 709.8244 | -802.046 | 306886903.3 | 940.9813 | 8100000 | 0.6612371 | 8100000 | 0.0006478748 | 227481.2 | -85210.81 | 97.12217 | 27.11551 | 0 | 0 | 71.66943 | 414.6 | 54551.68 | 60278.84
| 1217.586 | 203.3835 | 128.2 | 484752 | 23.64523 | 0.4400002 | 1 | 3503.823 | 2.069619 | 45 | 944.9696 | 457379.7 | 709.8244 | -802.0462 | 295431818.1 | 902.9149 | 8100000 | 0.688428 | 8100000 | 0.0008487841 | 227170.7 | -85208.86 | 97.58084 | 24.17216 | 0 | 0 | 71.66922 | 414.8 | 54551.68 | 60278.84
| 1219.498 | 203.8244 | 128.4 | 533442.2 | 25.79366 | 4.740002 | 1 | 41429.87 | 1.897454 | 45 | 951.3733 | 500481.9 | 709.8244 | -802.0464 | 304466178.8 | 932.9286 | 8100000 | 0.6694485 | 8100000 | 0.0007024287 | 228702 | -85206.99 | 98.02187 | 26.20247 | 0 | 0 | 71.66903 | 415 | 54551.68 | 60278.84
| 1221.807 | 204.283 | 128.6 | 562732.9 | 27.09225 | -1.03 | 1 | -9448.149 | 1.840066 | 45 | 966.882 | 526177.7 | 709.8244 | -802.0467 | 309459118.9 | 949.5429 | 8100000 | 0.660129 | 8100000 | 0.0006326276 | 228294.1 | -85204.72 | 98.48054 | 27.41733 | 0 | 0 | 71.66879 | 415.2 | 54551.68 | 60278.84
| 1223.921 | 204.7415 | 128.8 | 480081.4 | 23.38576 | 8.460003 | 1 | 67288.85 | 2.087402 | 45 | 954.766 | 453219.4 | 709.8244 | -802.0469 | 295778808.7 | 904.0665 | 8100000 | 0.6922114 | 8100000 | 0.0008711575 | 227753.9 | -85202.65 | 98.93921 | 23.92521 | 0 | 0 | 71.66857 | 415.4 | 54551.68 | 60278.84
| 1225.841 | 205.2 | 129 | 504318.6 | 24.43684 | -0.06000002 | 1 | -498.8376 | 2.00819 | 45 | 951.7969 | 474759.4 | 709.8244 | -802.0471 | 300780651.9 | 920.677 | 8100000 | 0.6822248 | 8100000 | 0.0007912032 | 227596.9 | -85200.77 | 99.39789 | 24.92324 | 0 | 0 | 71.66838 | 415.6 | 54551.68 | 60278.84
| 1227.82 | 205.6585 | 129.2 | 553789.8 | 26.62882 | 4.720002 | 1 | 42729.61 | 1.856636 | 45 | 964.1693 | 518350.6 | 709.8244 | -802.0473 | 309384841.6 | 949.2956 | 8100000 | 0.6647337 | 8100000 | 0.0006576239 | 228396.5 | -85198.83 | 99.85656 | 26.98484 | 0 | 0 | 71.66818 | 415.8 | 54551.68 | 60278.84
| 1229.775 | 206.1171 | 129.4 | 500374.7 | 24.22905 | 3.600001 | 1 | 29596.36 | 2.040118 | 45 | 961.6928 | 471262.7 | 709.8244 | -802.0475 | 300827093.7 | 920.8313 | 8100000 | 0.6851679 | 8100000 | 0.0008073166 | 229148.2 | -85196.92 | 100.3152 | 24.72642 | 0 | 0 | 71.66797 | 416 | 54551.68 | 60278.84
| 1231.922 | 206.5756 | 129.6 | 545640.2 | 26.22259 | 5.750002 | 1 | 51392.26 | 1.88816 | 45 | 968.594 | 511204 | 709.8244 | -802.0477 | 308988767.7 | 947.977 | 8100000 | 0.6685538 | 8100000 | 0.0006804356 | 225289.9 | -85194.82 | 100.7739 | 26.60476 | 0 | 0 | 71.66775 | 416.2 | 54551.68 | 60278.84
| 1233.946 | 207.0341 | 129.8 | 568449.7 | 27.23036 | 3.530001 | 1 | 32715.09 | 1.849363 | 45 | 982.712 | 531172.6 | 709.8244 | -802.0479 | 312835768.0 | 960.7896 | 8100000 | 0.6617981 | 8100000 | 0.0006283165 | 225258.5 | -85192.83 | 101.2326 | 27.54598 | 0 | 0 | 71.66754 | 416.4 | 54551.68 | 60278.84
| 1235.672 | 207.475 | 130 | 491245.6 | 23.77827 | 5.620002 | 1 | 45494.67 | 2.092253 | 45 | 972.0346 | 463156.3 | 709.8244 | -802.0481 | 300249753.8 | 918.913 | 8100000 | 0.6910082 | 8100000 | 0.0008431195 | 226773.8 | -85191.15 | 101.6736 | 24.29863 | 0 | 0 | 71.66737 | 416.6 | 54551.68 | 60278.84
| 1237.971 | 207.9336 | 130.2 | 456063.8 | 22.23144 | 8.020003 | 1 | 60717.28 | 2.190461 | 45 | 953.3078 | 431754.3 | 709.8244 | -802.0483 | 293354537.9 | 896.0229 | 8100000 | 0.7088131 | 8100000 | 0.000980379 | 225915.9 | -85188.89 | 102.1323 | 22.822 | 0 | 0 | 71.66713 | 416.8 | 54551.68 | 60278.84
| 1239.762 | 208.3745 | 130.4 | 481485.8 | 23.31788 | 3.760001 | 1 | 29812.04 | 2.084979 | 45 | 947.9305 | 454470.9 | 709.8244 | -802.0485 | 299126624.4 | 915.182 | 8100000 | 0.6966095 | 8100000 | 0.0008814509 | 227076.6 | -85187.15 | 102.5733 | 23.86055 | 0 | 0 | 71.66695 | 417 | 54551.68 | 60278.84
| 1242.098 | 208.833 | 130.6 | 527184.4 | 25.30417 | 3.720001 | 1 | 32127.09 | 1.937871 | 45 | 959.655 | 494969.6 | 709.8244 | -802.0488 | 308094921.3 | 945.0016 | 8100000 | 0.6778202 | 8100000 | 0.0007368764 | 226045.9 | -85184.85 | 103.032 | 25.74214 | 0 | 0 | 71.6667 | 417.2 | 54551.68 | 60278.84
| 1243.953 | 209.2915 | 130.8 | 482524.6 | 23.32828 | 5.570002 | 1 | 44330.53 | 2.081747 | 45 | 950.8394 | 455396.2 | 709.8244 | -802.0489 | 300169246.0 | 918.6456 | 8100000 | 0.697245 | 8100000 | 0.0008815226 | 226431.9 | -85183.04 | 103.4907 | 23.87046 | 0 | 0 | 71.66652 | 417.4 | 54551.68 | 60278.84
| 1245.982 | 209.7324 | 131 | 480849.7 | 23.23873 | 2.350001 | 1 | 18592 | 2.080535 | 45 | 943.488 | 453904.1 | 709.8244 | -802.0492 | 300232133.5 | 918.8545 | 8100000 | 0.6985675 | 8100000 | 0.0008895441 | 228214.4 | -85181.05 | 103.9317 | 23.78511 | 0 | 0 | 71.66631 | 417.6 | 54551.68 | 60278.84
| 1248.161 | 210.1909 | 131.2 | 536037.2 | 25.64145 | 0.9100003 | 1 | 7970.592 | 1.908369 | 45 | 958.0525 | 502765.5 | 709.8244 | -802.0494 | 310818989.2 | 954.0712 | 8100000 | 0.6762486 | 8100000 | 0.0007173725 | 228250.6 | -85178.92 | 104.3904 | 26.05947 | 0 | 0 | 71.66608 | 417.8 | 54551.68 | 60278.84
| 1250.245 | 210.6494 | 131.4 | 480031.2 | 23.16796 | 1.3 | 1 | 10263.26 | 2.094276 | 45 | 947.6371 | 453174.7 | 709.8244 | -802.0496 | 300915965.0 | 921.1266 | 8100000 | 0.7000275 | 8100000 | 0.000896483 | 226604.3 | -85176.87 | 104.849 | 23.71763 | 0 | 0 | 71.66587 | 418 | 54551.68 | 60278.84
| 1252.156 | 211.108 | 131.6 | 449625.5 | 21.84792 | 3.320001 | 1 | 24661.99 | 2.184401 | 45 | 930.3196 | 425979.6 | 709.8244 | -802.0498 | 294558309.7 | 900.0164 | 8100000 | 0.7166934 | 8100000 | 0.001024056 | 226919.6 | -85175 | 105.3077 | 22.45379 | 0 | 0 | 71.66567 | 418.2 | 54551.68 | 60278.84
| 1254.393 | 211.5665 | 131.8 | 435550.3 | 21.23366 | 8.690003 | 1 | 63048.71 | 2.191271 | 45 | 914.4476 | 413325.1 | 709.8244 | -802.05 | 291563807.1 | 890.0843 | 8100000 | 0.7256268 | 8100000 | 0.001093682 | 226648.8 | -85172.81 | 105.7664 | 21.8623 | 0 | 0 | 71.66544 | 418.4 | 54551.68 | 60278.84
| 1256.159 | 212.0074 | 132 | 470032.1 | 22.69033 | 5.550002 | 1 | 43087.53 | 2.053458 | 45 | 914.8963 | 444252.7 | 709.8244 | -802.0502 | 299936527.1 | 917.8724 | 8100000 | 0.7068409 | 8100000 | 0.0009410587 | 228583 | -85171.09 | 106.2074 | 23.26147 | 0 | 0 | 71.66526 | 418.6 | 54551.68 | 60278.84
| 1258.04 | 212.4659 | 132.2 | 530917.1 | 25.32627 | 7.520003 | 1 | 65665.55 | 1.84977 | 45 | 928.163 | 498258.6 | 709.8244 | -802.0504 | 311968451.1 | 957.9 | 8100000 | 0.6810495 | 8100000 | 0.0007391908 | 230436.7 | -85169.25 | 106.6661 | 25.76296 | 0 | 0 | 71.66507 | 418.8 | 54551.68 | 60278.84
| 1260.125 | 212.9245 | 132.4 | 515465.6 | 24.62887 | 5.540002 | 1 | 46925.28 | 1.920091 | 45 | 933.3441 | 484625.1 | 709.8244 | -802.0506 | 309692843.8 | 950.3211 | 8100000 | 0.6875344 | 8100000 | 0.0007858632 | 231584.2 | -85167.2 | 107.1248 | 25.1049 | 0 | 0 | 71.66485 | 419 | 54551.68 | 60278.84
| 1262.294 | 213.383 | 132.6 | 513860 | 24.53937 | 7.230003 | 1 | 61195.88 | 1.93262 | 45 | 939.7752 | 483205.7 | 709.8244 | -802.0508 | 309852443.1 | 950.8525 | 8100000 | 0.6886601 | 8100000 | 0.0007924845 | 230746.1 | -85165.08 | 107.5834 | 25.02026 | 0 | 0 | 71.66463 | 419.2 | 54551.68 | 60278.84
| 1264.201 | 213.8592 | 132.8 | 457467.6 | 22.0923 | 1.25 | 1 | 9428.348 | 2.136309 | 45 | 923.5542 | 433012.2 | 709.8244 | -802.051 | 298646577.7 | 913.5876 | 8100000 | 0.7160945 | 8100000 | 0.001002139 | 231009.7 | -85163.21 | 108.0598 | 22.68851 | 0 | 0 | 71.66443 | 419.4 | 54551.68 | 60278.84
| 1266.267 | 214.3177 | 133 | 463893.8 | 22.35023 | 7.610003 | 1 | 58512.07 | 2.080133 | 45 | 919.1172 | 438765.3 | 709.8244 | -802.0512 | 300507451.6 | 919.7692 | 8100000 | 0.713186 | 8100000 | 0.000976656 | 231493.2 | -85161.19 | 108.5184 | 22.93588 | 0 | 0 | 71.66422 | 419.6 | 54551.68 | 60278.84
| 1268.345 | 214.7762 | 133.2 | 490299 | 23.46633 | 0.6600002 | 1 | 5313.97 | 1.999305 | 45 | 922.7658 | 462314.8 | 709.8244 | -802.0515 | 306533810.4 | 939.8065 | 8100000 | 0.7006608 | 8100000 | 0.0008761628 | 233454.4 | -85159.15 | 108.9771 | 24.00194 | 0 | 0 | 71.66401 | 419.8 | 54551.68 | 60278.84
| 1270.632 | 215.2348 | 133.4 | 487411 | 23.32238 | 0.9300003 | 1 | 7447.523 | 2.00658 | 45 | 921.0292 | 459746.2 | 709.8244 | -802.0517 | 306423901.9 | 939.4408 | 8100000 | 0.7024085 | 8100000 | 0.0008884692 | 231268.2 | -85156.91 | 109.4358 | 23.86483 | 0 | 0 | 71.66377 | 420 | 54551.68 | 60278.84
| 1272.443 | 215.7109 | 133.6 | 507244.1 | 24.16586 | 8.120003 | 1 | 67990.18 | 1.927772 | 45 | 927.9812 | 477351.1 | 709.8244 | -802.0519 | 310646829.6 | 953.4979 | 8100000 | 0.6943929 | 8100000 | 0.0008221647 | 233397.5 | -85155.13 | 109.9121 | 24.66652 | 0 | 0 | 71.66359 | 420.2 | 54551.68 | 60278.84
| 1274.309 | 216.1695 | 133.8 | 469853.7 | 22.54359 | 5.910002 | 1 | 45885.39 | 2.06801 | 45 | 921.6295 | 444093.4 | 709.8244 | -802.0521 | 303360019.1 | 929.2504 | 8100000 | 0.712584 | 8100000 | 0.0009602619 | 233841.4 | -85153.31 | 110.3708 | 23.12107 | 0 | 0 | 71.66339 | 420.4 | 54551.68 | 60278.84
| 1276.687 | 216.628 | 134 | 478116.9 | 22.87638 | 4.600002 | 1 | 36257.23 | 2.030021 | 45 | 917.818 | 451468.2 | 709.8244 | -802.0523 | 305652053.7 | 936.873 | 8100000 | 0.7087405 | 8100000 | 0.0009293238 | 233249.4 | -85150.97 | 110.8295 | 23.43931 | 0 | 0 | 71.66315 | 420.6 | 54551.68 | 60278.84
| 1278.748 | 217.1042 | 134.2 | 595567.3 | 28.00223 | 5.520002 | 1 | 53534.32 | 1.705897 | 45 | 949.4257 | 554776.3 | 709.8244 | -802.0525 | 326188968.7 | 1005.348 | 8100000 | 0.6655779 | 8100000 | 0.0006002431 | 230297.9 | -85148.95 | 111.3058 | 28.26315 | 0 | 0 | 71.66294 | 420.8 | 54551.68 | 60278.84
| 1280.783 | 217.5627 | 134.4 | 530635.4 | 25.11188 | 0.9900004 | 1 | 8589.49 | 1.90999 | 45 | 949.8051 | 498010.5 | 709.8244 | -802.0527 | 316582688.4 | 973.2795 | 8100000 | 0.6872223 | 8100000 | 0.0007577268 | 228972.2 | -85146.96 | 111.7645 | 25.56095 | 0 | 0 | 71.66273 | 421 | 54551.68 | 60278.84
| 1282.987 | 218.0212 | 134.6 | 533107.7 | 25.1998 | 11.94 | 1 | 105598.7 | 1.882509 | 45 | 960.8864 | 500187.5 | 709.8244 | -802.053 | 317477747.8 | 976.2647 | 8100000 | 0.6867291 | 8100000 | 0.0007522973 | 228635.7 | -85144.8 | 112.2231 | 25.64382 | 0 | 0 | 71.6625 | 421.2 | 54551.68 | 60278.84
| 1285.163 | 218.4797 | 134.8 | 473103.3 | 22.59623 | 4.780002 | 1 | 37308.54 | 2.113276 | 45 | 946.2204 | 446995.3 | 709.8244 | -802.0532 | 306234772.9 | 938.8115 | 8100000 | 0.7134387 | 8100000 | 0.0009572377 | 226629.9 | -85142.66 | 112.6818 | 23.17145 | 0 | 0 | 71.66228 | 421.4 | 54551.68 | 60278.84
| 1287.212 | 218.9383 | 135 | 446094 | 21.44182 | 3.690001 | 1 | 27181.07 | 2.197743 | 45 | 929.4468 | 422808.5 | 709.8244 | -802.0534 | 300311989.2 | 919.1198 | 8100000 | 0.7290361 | 8100000 | 0.001078921 | 225224.9 | -85140.65 | 113.1405 | 22.06299 | 0 | 0 | 71.66206 | 421.6 | 54551.68 | 60278.84
| 1289.037 | 219.3968 | 135.2 | 510087.9 | 24.14954 | 6.960002 | 1 | 58480.02 | 1.938686 | 45 | 935.6546 | 479868.7 | 709.8244 | -802.0536 | 314534381.2 | 966.4505 | 8100000 | 0.6975289 | 8100000 | 0.0008269151 | 226436.9 | -85138.87 | 113.5992 | 24.65105 | 0 | 0 | 71.66188 | 421.8 | 54551.68 | 60278.84
| 1291.25 | 219.8465 | 135.4 | 491854.5 | 23.34782 | 5.910002 | 1 | 47914.73 | 2.024769 | 45 | 942.2645 | 463697.5 | 709.8244 | -802.0538 | 311403647.3 | 956.0186 | 8100000 | 0.7059857 | 8100000 | 0.0008911832 | 225718.5 | -85136.7 | 114.049 | 23.88907 | 0 | 0 | 71.66165 | 422 | 54551.68 | 60278.84
| 1293.514 | 220.2962 | 135.6 | 451904.6 | 21.63884 | 2.680001 | 1 | 19995.35 | 2.16137 | 45 | 924.3977 | 428024.8 | 709.8244 | -802.054 | 302954197.6 | 927.9011 | 8100000 | 0.7271602 | 8100000 | 0.001057874 | 223747.1 | -85134.48 | 114.4989 | 22.2527 | 0 | 0 | 71.66142 | 422.2 | 54551.68 | 60278.84
| 1295.496 | 220.7548 | 135.8 | 487386.9 | 23.12289 | -0.5500002 | 1 | -4407.987 | 2.023153 | 45 | 928.5135 | 459724.7 | 709.8244 | -802.0542 | 311336280.0 | 955.7942 | 8100000 | 0.7090557 | 8100000 | 0.0009113454 | 222804.5 | -85132.54 | 114.9576 | 23.67464 | 0 | 0 | 71.66122 | 422.4 | 54551.68 | 60278.84
| 1297.422 | 221.1957 | 136 | 496126.8 | 23.48054 | -0.03000001 | 1 | -246.8692 | 1.988397 | 45 | 927.9663 | 467492.7 | 709.8244 | -802.0544 | 313510650.0 | 963.0385 | 8100000 | 0.7055443 | 8100000 | 0.000881276 | 223166.7 | -85130.66 | 115.3986 | 24.01546 | 0 | 0 | 71.66102 | 422.6 | 54551.68 | 60278.84
| 1299.622 | 221.6365 | 136.2 | 572099.9 | 26.75565 | 2.820001 | 1 | 26279.44 | 1.778241 | 45 | 949.9422 | 534358.4 | 709.8244 | -802.0547 | 327301320.5 | 1009.066 | 8100000 | 0.6771636 | 8100000 | 0.0006640767 | 222813.7 | -85128.5 | 115.8396 | 27.10332 | 0 | 0 | 71.66079 | 422.8 | 54551.68 | 60278.84
| 1301.515 | 222.0951 | 136.4 | 617149.2 | 28.73506 | 6.960002 | 1 | 69904.87 | 1.683671 | 45 | 971.32 | 573456.8 | 709.8244 | -802.0549 | 334041317.9 | 1031.611 | 8100000 | 0.6648731 | 8100000 | 0.0005718463 | 224340.4 | -85126.65 | 116.2983 | 28.94106 | 0 | 0 | 71.6606 | 423 | 54551.68 | 60278.84
| 1303.424 | 222.536 | 136.6 | 581034 | 27.11401 | 2.520001 | 1 | 23822.34 | 1.826335 | 45 | 989.6298 | 542144.6 | 709.8244 | -802.0551 | 329427352.5 | 1016.174 | 8100000 | 0.6755237 | 8100000 | 0.0006464245 | 226448.7 | -85124.79 | 116.7393 | 27.4376 | 0 | 0 | 71.6604 | 423.2 | 54551.68 | 60278.84
| 1305.492 | 222.9857 | 136.8 | 500274.3 | 23.59276 | 0.6300002 | 1 | 5169.702 | 2.076097 | 45 | 976.596 | 471173.5 | 709.8244 | -802.0553 | 315958144.2 | 971.197 | 8100000 | 0.7057444 | 8100000 | 0.0008737382 | 227013.5 | -85122.76 | 117.1892 | 24.12225 | 0 | 0 | 71.66019 | 423.4 | 54551.68 | 60278.84
| 1307.777 | 223.4354 | 137 | 570375 | 26.60349 | 4.280002 | 1 | 39815.85 | 1.853009 | 45 | 988.6528 | 532853.2 | 709.8244 | -802.0555 | 328770108.3 | 1013.976 | 8100000 | 0.6796098 | 8100000 | 0.0006735219 | 225277.7 | -85120.52 | 117.6391 | 26.96117 | 0 | 0 | 71.65995 | 423.6 | 54551.68 | 60278.84
| 1309.406 | 223.894 | 137.2 | 596092.1 | 27.72137 | 1.830001 | 1 | 17711.73 | 1.81704 | 45 | 1007.935 | 555231.7 | 709.8244 | -802.0557 | 332873825.9 | 1027.703 | 8100000 | 0.6726091 | 8100000 | 0.0006179258 | 226892.7 | -85118.93 | 118.0977 | 28.00257 | 0 | 0 | 71.65979 | 423.8 | 54551.68 | 60278.84
| 1311.451 | 224.3437 | 137.4 | 573061.5 | 26.68861 | 1.32 | 1 | 12311.25 | 1.897062 | 45 | 1014.05 | 535197.2 | 709.8244 | -802.0559 | 329925195.3 | 1017.839 | 8100000 | 0.6799834 | 8100000 | 0.0006699339 | 227993 | -85116.93 | 118.5476 | 27.0407 | 0 | 0 | 71.65958 | 424 | 54551.68 | 60278.84
| 1313.668 | 224.7934 | 137.6 | 492218.1 | 23.1855 | 1.610001 | 1 | 13017.27 | 2.150866 | 45 | 996.7145 | 464020.7 | 709.8244 | -802.0561 | 315943211.3 | 971.1472 | 8100000 | 0.7114993 | 8100000 | 0.0009098901 | 229142.9 | -85114.75 | 118.9974 | 23.73436 | 0 | 0 | 71.65935 | 424.2 | 54551.68 | 60278.84
| 1315.644 | 225.2519 | 137.8 | 470293.7 | 22.24751 | 4.870002 | 1 | 37800.64 | 2.199768 | 45 | 979.5386 | 444486.4 | 709.8244 | -802.0563 | 311525296.9 | 956.4238 | 8100000 | 0.7230614 | 8100000 | 0.0009987364 | 229123.1 | -85112.82 | 119.4561 | 22.83741 | 0 | 0 | 71.65914 | 424.4 | 54551.68 | 60278.84
| 1317.489 | 225.7105 | 138 | 473174.6 | 22.35537 | 2.600001 | 1 | 20261.9 | 2.16784 | 45 | 968.4106 | 447059 | 709.8244 | -802.0565 | 312517617.1 | 959.7296 | 8100000 | 0.7222327 | 8100000 | 0.0009886201 | 230570.8 | -85111.02 | 119.9148 | 22.9408 | 0 | 0 | 71.65895 | 424.6 | 54551.68 | 60278.84
| 1319.493 | 226.169 | 138.2 | 510889.5 | 23.93353 | 3.010001 | 1 | 25225.45 | 2.016286 | 45 | 968.702 | 480578.1 | 709.8244 | -802.0567 | 320836221.2 | 987.4708 | 8100000 | 0.704936 | 8100000 | 0.0008497669 | 231729.5 | -85109.05 | 120.3735 | 24.4461 | 0 | 0 | 71.65875 | 424.8 | 54551.68 | 60278.84
| 1321.447 | 226.6275 | 138.4 | 545836.7 | 25.416 | 5.080002 | 1 | 45385.4 | 1.907975 | 45 | 978.0046 | 511376.4 | 709.8244 | -802.0569 | 327596561.1 | 1010.053 | 8100000 | 0.6917885 | 8100000 | 0.0007459469 | 232668.8 | -85107.14 | 120.8322 | 25.84743 | 0 | 0 | 71.65855 | 425 | 54551.68 | 60278.84
| 1323.392 | 227.0949 | 138.6 | 551886.9 | 25.66091 | 5.240002 | 1 | 47309.5 | 1.907167 | 45 | 988.0001 | 516683.1 | 709.8244 | -802.0571 | 329009281.0 | 1014.776 | 8100000 | 0.6902386 | 8100000 | 0.0007311861 | 233529.1 | -85105.24 | 121.2997 | 26.07777 | 0 | 0 | 71.65835 | 425.2 | 54551.68 | 60278.84
| 1325.609 | 227.5622 | 138.8 | 498249.7 | 23.3493 | 5.620002 | 1 | 46106.83 | 2.077717 | 45 | 978.2688 | 469377.2 | 709.8244 | -802.0573 | 319516515.0 | 983.0664 | 8100000 | 0.7122081 | 8100000 | 0.0008989319 | 232834.4 | -85103.06 | 121.7672 | 23.89048 | 0 | 0 | 71.65812 | 425.4 | 54551.68 | 60278.84
| 1327.588 | 228.0296 | 139 | 498745.9 | 23.35525 | 4.090001 | 1 | 33534.66 | 2.065189 | 45 | 971.0785 | 469817.6 | 709.8244 | -802.0575 | 320001230.1 | 984.6839 | 8100000 | 0.7125898 | 8100000 | 0.0008989866 | 231972.4 | -85101.12 | 122.2347 | 23.89615 | 0 | 0 | 71.65792 | 425.6 | 54551.68 | 60278.84
| 1329.785 | 228.4969 | 139.2 | 575574.9 | 26.63032 | 2.440001 | 1 | 22862.41 | 1.842504 | 45 | 989.5604 | 537388.8 | 709.8244 | -802.0578 | 334170285.5 | 1032.043 | 8100000 | 0.683774 | 8100000 | 0.0006763903 | 231479.6 | -85098.97 | 122.7022 | 26.98624 | 0 | 0 | 71.65769 | 425.8 | 54551.68 | 60278.84
| 1331.829 | 228.9555 | 139.4 | 544578.8 | 25.27237 | 4.280002 | 1 | 38125.91 | 1.940308 | 45 | 991.2934 | 510272.2 | 709.8244 | -802.058 | 329527655.3 | 1016.509 | 8100000 | 0.694799 | 8100000 | 0.0007570947 | 231448.6 | -85096.96 | 123.1608 | 25.7122 | 0 | 0 | 71.65748 | 426 | 54551.68 | 60278.84
| 1333.665 | 229.4228 | 139.6 | 509835.9 | 23.77681 | 5.900002 | 1 | 49481.17 | 2.044578 | 45 | 984.2468 | 479645.7 | 709.8244 | -802.0582 | 323441508.0 | 996.1695 | 8100000 | 0.7093179 | 8100000 | 0.0008655587 | 231616 | -85095.17 | 123.6283 | 24.29724 | 0 | 0 | 71.65729 | 426.2 | 54551.68 | 60278.84
| 1335.885 | 229.8902 | 139.8 | 511272.7 | 23.81945 | 4.980002 | 1 | 41833.25 | 2.037304 | 45 | 981.8466 | 480917.2 | 709.8244 | -802.0584 | 324184969.0 | 998.6527 | 8100000 | 0.7091328 | 8100000 | 0.0008624539 | 229226 | -85092.99 | 124.0958 | 24.33776 | 0 | 0 | 71.65706 | 426.4 | 54551.68 | 60278.84
| 1337.837 | 230.3487 | 140 | 509518 | 23.73019 | 5.680002 | 1 | 47595.65 | 2.0369 | 45 | 979.593 | 479364.3 | 709.8244 | -802.0586 | 324219684.0 | 998.7686 | 8100000 | 0.7104712 | 8100000 | 0.0008701366 | 228812.2 | -85091.08 | 124.5545 | 24.25293 | 0 | 0 | 71.65686 | 426.6 | 54551.68 | 60278.84
| 1339.67 | 230.8073 | 140.2 | 527576.7 | 24.48163 | 6.780002 | 1 | 58789.57 | 1.973045 | 45 | 982.5682 | 495315.4 | 709.8244 | -802.0588 | 328046256.2 | 1011.556 | 8100000 | 0.7035815 | 8100000 | 0.000813203 | 230235 | -85089.29 | 125.0132 | 24.96563 | 0 | 0 | 71.65667 | 426.8 | 54551.68 | 60278.84
| 1342.027 | 231.2658 | 140.4 | 576716.3 | 26.56898 | 1.530001 | 1 | 14356.23 | 1.853418 | 45 | 996.7185 | 538383.6 | 709.8244 | -802.059 | 336927125.6 | 1041.274 | 8100000 | 0.6863971 | 8100000 | 0.0006818795 | 230148.3 | -85086.97 | 125.4719 | 26.9289 | 0 | 0 | 71.65643 | 427 | 54551.68 | 60278.84
| 1343.946 | 231.7243 | 140.6 | 550772.2 | 25.43518 | 4.470002 | 1 | 40250.04 | 1.937076 | 45 | 1000.451 | 515705.9 | 709.8244 | -802.0592 | 333082454.5 | 1028.402 | 8100000 | 0.6956966 | 8100000 | 0.0007491147 | 229549.8 | -85085.1 | 125.9306 | 25.86548 | 0 | 0 | 71.65623 | 427.2 | 54551.68 | 60278.84
| 1346.114 | 232.1829 | 140.8 | 515180 | 23.9034 | 1.850001 | 1 | 15616.73 | 2.052663 | 45 | 993.1251 | 484372.7 | 709.8244 | -802.0594 | 327012762.8 | 1008.101 | 8100000 | 0.7100116 | 8100000 | 0.0008578923 | 228933.4 | -85082.97 | 126.3892 | 24.41749 | 0 | 0 | 71.65601 | 427.4 | 54551.68 | 60278.84
| 1348.145 | 232.6414 | 141 | 561240.9 | 25.8475 | 3.000001 | 1 | 27462.88 | 1.910807 | 45 | 1002.773 | 524872.9 | 709.8244 | -802.0597 | 335728770.1 | 1037.261 | 8100000 | 0.6929445 | 8100000 | 0.0007242844 | 229848.7 | -85080.98 | 126.8479 | 26.25303 | 0 | 0 | 71.6558 | 427.6 | 54551.68 | 60278.84
| 1350.026 | 233.1 | 141.2 | 548410.2 | 25.28259 | 1.33 | 1 | 11903.95 | 1.960922 | 45 | 1005.895 | 513634.6 | 709.8244 | -802.0598 | 333930699.5 | 1031.241 | 8100000 | 0.6980489 | 8100000 | 0.0007600668 | 230411.9 | -85079.14 | 127.3066 | 25.72183 | 0 | 0 | 71.65561 | 427.8 | 54551.68 | 60278.84
| 1352.145 | 233.5585 | 141.4 | 515562 | 23.87223 | 4.800002 | 1 | 40632.4 | 2.061555 | 45 | 1001.114 | 484710.4 | 709.8244 | -802.0601 | 328293198.0 | 1012.382 | 8100000 | 0.7114326 | 8100000 | 0.0008616969 | 230325.9 | -85077.06 | 127.7653 | 24.3879 | 0 | 0 | 71.65539 | 428 | 54551.68 | 60278.84
| 1353.979 | 234.0259 | 141.6 | 507853.1 | 23.53499 | 6.790002 | 1 | 56855.29 | 2.064586 | 45 | 991.6679 | 477890.3 | 709.8244 | -802.0603 | 327092697.5 | 1008.369 | 8100000 | 0.7154726 | 8100000 | 0.0008898327 | 230521.4 | -85075.27 | 128.2328 | 24.06728 | 0 | 0 | 71.6552 | 428.2 | 54551.68 | 60278.84
| 1356.023 | 234.4844 | 141.8 | 515929.8 | 23.85814 | 2.620001 | 1 | 22155.78 | 2.047814 | 45 | 992.6577 | 485035.5 | 709.8244 | -802.0605 | 329122942.8 | 1015.156 | 8100000 | 0.7124523 | 8100000 | 0.0008638799 | 231686.2 | -85073.27 | 128.6915 | 24.37451 | 0 | 0 | 71.65499 | 428.4 | 54551.68 | 60278.84
| 1358.12 | 234.9517 | 142 | 510867.9 | 23.62925 | 5.780002 | 1 | 48560.23 | 2.040136 | 45 | 983.7707 | 480559 | 709.8244 | -802.0607 | 328534782.4 | 1013.189 | 8100000 | 0.7151503 | 8100000 | 0.0008828404 | 232496.1 | -85071.21 | 129.159 | 24.15696 | 0 | 0 | 71.65478 | 428.6 | 54551.68 | 60278.84
| 1360.163 | 235.4103 | 142.2 | 500290.9 | 23.17151 | 3.560001 | 1 | 29262 | 2.077317 | 45 | 979.0307 | 471188.3 | 709.8244 | -802.0609 | 326758966.0 | 1007.253 | 8100000 | 0.7204402 | 8100000 | 0.000922361 | 231891.1 | -85069.21 | 129.6176 | 23.72101 | 0 | 0 | 71.65457 | 428.8 | 54551.68 | 60278.84
| 1362.178 | 235.8688 | 142.4 | 586559.4 | 26.81343 | 2.390001 | 1 | 22792.47 | 1.822705 | 45 | 996.3369 | 546952 | 709.8244 | -802.0611 | 342689633.0 | 1060.586 | 8100000 | 0.688287 | 8100000 | 0.0006723064 | 232974.6 | -85067.24 | 130.0763 | 27.15726 | 0 | 0 | 71.65436 | 429 | 54551.68 | 60278.84
| 1364.122 | 236.345 | 142.6 | 576367.6 | 26.35854 | 0.12 | 1 | 1122.763 | 1.872011 | 45 | 1005.792 | 538079.7 | 709.8244 | -802.0613 | 341493931.2 | 1056.577 | 8100000 | 0.6920914 | 8100000 | 0.0006976988 | 233036.5 | -85065.33 | 130.5527 | 26.73206 | 0 | 0 | 71.65416 | 429.2 | 54551.68 | 60278.84
| 1366.283 | 236.8035 | 142.8 | 502255.6 | 23.20748 | 6.940002 | 1 | 57465.79 | 2.089443 | 45 | 993.7667 | 472930.6 | 709.8244 | -802.0615 | 328380189.1 | 1012.672 | 8100000 | 0.7211261 | 8100000 | 0.0009205753 | 232738 | -85063.21 | 131.0113 | 23.75531 | 0 | 0 | 71.65394 | 429.4 | 54551.68 | 60278.84
| 1368.058 | 237.2797 | 143 | 555452 | 25.43235 | 4.120001 | 1 | 37382.3 | 1.925763 | 45 | 1002.07 | 519806.6 | 709.8244 | -802.0617 | 338836511.8 | 1047.67 | 8100000 | 0.7002779 | 8100000 | 0.0007542029 | 234262.9 | -85061.48 | 131.4877 | 25.86282 | 0 | 0 | 71.65376 | 429.6 | 54551.68 | 60278.84
| 1369.882 | 237.7383 | 143.2 | 539765.1 | 24.75365 | 1.01 | 1 | 8904.721 | 1.985577 | 45 | 1003.352 | 506043.6 | 709.8244 | -802.0619 | 336411170.9 | 1039.546 | 8100000 | 0.7066896 | 8100000 | 0.0008002214 | 235495.7 | -85059.7 | 131.9463 | 25.22284 | 0 | 0 | 71.65357 | 429.8 | 54551.68 | 60278.84
| 1372.413 | 238.2144 | 143.4 | 561391.4 | 25.64725 | 1.770001 | 1 | 16196.48 | 1.923743 | 45 | 1008.912 | 525004.6 | 709.8244 | -802.0622 | 340774702.2 | 1054.166 | 8100000 | 0.6990379 | 8100000 | 0.0007412374 | 234348.3 | -85057.21 | 132.4227 | 26.06492 | 0 | 0 | 71.65331 | 430 | 54551.68 | 60278.84
| 1374.131 | 238.673 | 143.6 | 533554 | 24.45738 | 6.810002 | 1 | 59680.91 | 2.010635 | 45 | 1012.012 | 500580.3 | 709.8244 | -802.0623 | 336139413.2 | 1038.636 | 8100000 | 0.7100417 | 8100000 | 0.0008221805 | 234355.4 | -85055.53 | 132.8813 | 24.94268 | 0 | 0 | 71.65313 | 430.2 | 54551.68 | 60278.84
| 1376.036 | 239.1492 | 143.8 | 516515.7 | 23.72981 | 7.080003 | 1 | 60204.62 | 2.055496 | 45 | 1004.06 | 485553.3 | 709.8243 | -802.0625 | 333196326.7 | 1028.783 | 8100000 | 0.7177425 | 8100000 | 0.0008790679 | 235495.8 | -85053.66 | 133.3577 | 24.25258 | 0 | 0 | 71.65293 | 430.4 | 54551.68 | 60278.84
| 1378.434 | 239.6077 | 144 | 499507.4 | 23.00391 | 8.810003 | 1 | 72793.47 | 2.096315 | 45 | 996.3762 | 470493.2 | 709.8243 | -802.0628 | 330173061.2 | 1018.668 | 8100000 | 0.7257034 | 8100000 | 0.0009417542 | 235082.7 | -85051.31 | 133.8164 | 23.5611 | 0 | 0 | 71.65269 | 430.6 | 54551.68 | 60278.84
| 1380.397 | 240.0839 | 144.2 | 555366.1 | 25.32583 | 5.960002 | 1 | 54172.9 | 1.927381 | 45 | 1005.61 | 519731.4 | 709.8243 | -802.063 | 341373561.5 | 1056.174 | 8100000 | 0.7032879 | 8100000 | 0.0007633522 | 234782.6 | -85049.38 | 134.2927 | 25.76255 | 0 | 0 | 71.65249 | 430.8 | 54551.68 | 60278.84
| 1382.19 | 240.5601 | 144.4 | 487328.6 | 22.47636 | 7.100003 | 1 | 57152.87 | 2.145217 | 45 | 991.9842 | 459672.9 | 709.8243 | -802.0632 | 328169449.3 | 1011.968 | 8100000 | 0.7330362 | 8100000 | 0.0009933456 | 238498 | -85047.63 | 134.769 | 23.05671 | 0 | 0 | 71.6523 | 431 | 54551.68 | 60278.84
| 1384.472 | 241.0362 | 144.6 | 561309.9 | 25.54377 | 6.420002 | 1 | 58973.5 | 1.897475 | 45 | 1000.802 | 524933.4 | 709.8243 | -802.0634 | 343233207.6 | 1062.409 | 8100000 | 0.7022521 | 8100000 | 0.0007502354 | 237660.1 | -85045.39 | 135.2453 | 25.96764 | 0 | 0 | 71.65207 | 431.2 | 54551.68 | 60278.84
| 1386.439 | 241.5124 | 144.8 | 518518.6 | 23.73369 | 5.290002 | 1 | 45045.01 | 2.038927 | 45 | 996.2233 | 487322.8 | 709.8243 | -802.0636 | 335683367.3 | 1037.109 | 8100000 | 0.719465 | 8100000 | 0.00088091 | 237872 | -85043.46 | 135.7216 | 24.25626 | 0 | 0 | 71.65187 | 431.4 | 54551.68 | 60278.84
| 1388.63 | 241.9886 | 145 | 538095.5 | 24.533 | -1.22 | 1 | -10730.99 | 1.975072 | 45 | 995.2149 | 504575.7 | 709.8243 | -802.0638 | 339932965.0 | 1051.345 | 8100000 | 0.7118715 | 8100000 | 0.0008195904 | 237081 | -85041.31 | 136.198 | 25.01423 | 0 | 0 | 71.65164 | 431.6 | 54551.68 | 60278.84
| 1390.65 | 242.4471 | 145.2 | 569612.6 | 25.84342 | 2.850001 | 1 | 26451.44 | 1.892222 | 45 | 1006.745 | 532187.8 | 709.8243 | -802.064 | 345920345.3 | 1071.424 | 8100000 | 0.7008756 | 8100000 | 0.0007327884 | 236188 | -85039.33 | 136.6567 | 26.24919 | 0 | 0 | 71.65143 | 431.8 | 54551.68 | 60278.84
| 1392.612 | 242.9233 | 145.4 | 501330 | 22.97679 | 7.920003 | 1 | 65564.55 | 2.091063 | 45 | 995.0256 | 472109.9 | 709.8243 | -802.0642 | 333319098.0 | 1029.194 | 8100000 | 0.7288011 | 8100000 | 0.0009478562 | 236138.2 | -85037.41 | 137.133 | 23.53521 | 0 | 0 | 71.65123 | 432 | 54551.68 | 60278.84
| 1394.828 | 243.3995 | 145.6 | 500396.5 | 22.92181 | 3.440001 | 1 | 28278.78 | 2.093488 | 45 | 986.7221 | 471282 | 709.8243 | -802.0645 | 333565482.9 | 1030.018 | 8100000 | 0.7296903 | 8100000 | 0.0009532608 | 234306.9 | -85035.23 | 137.6093 | 23.48271 | 0 | 0 | 71.651 | 432.2 | 54551.68 | 60278.84
| 1396.978 | 243.8757 | 145.8 | 529728.7 | 24.11839 | 3.660001 | 1 | 31750.87 | 1.992047 | 45 | 990.8926 | 497211.8 | 709.8243 | -802.0647 | 340037194.5 | 1051.694 | 8100000 | 0.7172029 | 8100000 | 0.0008522796 | 233702.6 | -85033.12 | 138.0856 | 24.62151 | 0 | 0 | 71.65078 | 432.4 | 54551.68 | 60278.84
| 1398.813 | 244.3342 | 146 | 514083.3 | 23.45684 | 4.140001 | 1 | 34929.43 | 2.041354 | 45 | 987.7369 | 483403.1 | 709.8243 | -802.0649 | 337248866.2 | 1042.352 | 8100000 | 0.7244923 | 8100000 | 0.0009066464 | 234009.5 | -85031.33 | 138.5443 | 23.9929 | 0 | 0 | 71.65059 | 432.6 | 54551.68 | 60278.84
| 1400.796 | 244.8104 | 146.2 | 547352 | 24.82437 | 5.820002 | 1 | 52175.36 | 1.932638 | 45 | 994.4515 | 512706.2 | 709.8243 | -802.0651 | 344109524.1 | 1065.349 | 8100000 | 0.7114316 | 8100000 | 0.0008013405 | 235890.4 | -85029.38 | 139.0206 | 25.28965 | 0 | 0 | 71.65039 | 432.8 | 54551.68 | 60278.84
| 1402.772 | 245.2866 | 146.4 | 555793.7 | 25.16231 | 2.300001 | 1 | 20854.88 | 1.924151 | 45 | 1000.025 | 520105.8 | 709.8243 | -802.0653 | 346025554.4 | 1071.777 | 8100000 | 0.7088684 | 8100000 | 0.0007786949 | 237338.7 | -85027.45 | 139.497 | 25.60849 | 0 | 0 | 71.65018 | 433 | 54551.68 | 60278.84
| 1404.634 | 245.7451 | 146.6 | 557156.2 | 25.20486 | 2.650001 | 1 | 24088.28 | 1.938701 | 45 | 1010.168 | 521298.8 | 709.8243 | -802.0655 | 346637597.1 | 1073.831 | 8100000 | 0.7089397 | 8100000 | 0.0007763395 | 238327.1 | -85025.63 | 139.9556 | 25.64859 | 0 | 0 | 71.64999 | 433.2 | 54551.68 | 60278.84
| 1406.858 | 246.2213 | 146.8 | 554472.1 | 25.07403 | 1.2 | 1 | 10851.11 | 1.948401 | 45 | 1009.778 | 518948.3 | 709.8243 | -802.0657 | 346631250.6 | 1073.81 | 8100000 | 0.7103263 | 8100000 | 0.0007853929 | 238113.5 | -85023.44 | 140.432 | 25.52526 | 0 | 0 | 71.64976 | 433.4 | 54551.68 | 60278.84
| 1408.728 | 246.6975 | 147 | 516621.3 | 23.48946 | 0.6000002 | 1 | 5074.955 | 2.069645 | 45 | 1003.511 | 485646.6 | 709.8243 | -802.0659 | 339707041.9 | 1050.588 | 8100000 | 0.7262066 | 8100000 | 0.0009064437 | 238164.3 | -85021.61 | 140.9083 | 24.02395 | 0 | 0 | 71.64957 | 433.6 | 54551.68 | 60278.84
| 1410.987 | 247.1737 | 147.2 | 547999.2 | 24.77108 | 2.880001 | 1 | 25778.86 | 1.960526 | 45 | 1005.985 | 513274.1 | 709.8243 | -802.0661 | 346301053.5 | 1072.701 | 8100000 | 0.7137537 | 8100000 | 0.0008071662 | 237718.3 | -85019.39 | 141.3846 | 25.23931 | 0 | 0 | 71.64934 | 433.8 | 54551.68 | 60278.84
| 1413.04 | 247.6499 | 147.4 | 609436.7 | 27.3415 | 2.360001 | 1 | 23323.67 | 1.808162 | 45 | 1024.27 | 566791.8 | 709.8243 | -802.0663 | 356888884.4 | 1108.271 | 8100000 | 0.693913 | 8100000 | 0.0006538853 | 238318.2 | -85017.38 | 141.861 | 27.64945 | 0 | 0 | 71.64913 | 434 | 54551.68 | 60278.84
| 1414.986 | 248.126 | 147.6 | 518456.1 | 23.51861 | 5.370002 | 1 | 45725.04 | 2.075304 | 45 | 1014.014 | 487267.6 | 709.8243 | -802.0665 | 341335523.3 | 1056.046 | 8100000 | 0.7269271 | 8100000 | 0.0009052512 | 238714.1 | -85015.47 | 142.3373 | 24.05169 | 0 | 0 | 71.64893 | 434.2 | 54551.68 | 60278.84
| 1417.286 | 248.6022 | 147.8 | 583059.9 | 26.18788 | 5.830002 | 1 | 55451.49 | 1.880101 | 45 | 1026.403 | 543907.9 | 709.8243 | -802.0668 | 353686369.7 | 1097.504 | 8100000 | 0.7028889 | 8100000 | 0.0007171324 | 237168.1 | -85013.21 | 142.8136 | 26.57225 | 0 | 0 | 71.64869 | 434.4 | 54551.68 | 60278.84
| 1419.217 | 249.0784 | 148 | 577410.3 | 25.93475 | 9.640003 | 1 | 91411.41 | 1.896671 | 45 | 1035.383 | 538988.4 | 709.8243 | -802.067 | 353145939.5 | 1095.688 | 8100000 | 0.7053129 | 8100000 | 0.000732635 | 238413.6 | -85011.32 | 143.2899 | 26.33491 | 0 | 0 | 71.64849 | 434.6 | 54551.68 | 60278.84
| 1421.069 | 249.5546 | 148.2 | 524478.3 | 23.72161 | 6.630002 | 1 | 57159.48 | 2.065202 | 45 | 1022.465 | 492583.3 | 709.8243 | -802.0672 | 343769558.9 | 1064.208 | 8100000 | 0.7259357 | 8100000 | 0.0008896747 | 238421.5 | -85009.51 | 143.7663 | 24.24478 | 0 | 0 | 71.6483 | 434.8 | 54551.68 | 60278.84
| 1423.173 | 250.0308 | 148.4 | 574156.8 | 25.76636 | 5.520002 | 1 | 51734.48 | 1.920921 | 45 | 1033.157 | 536152.4 | 709.8243 | -802.0674 | 353407393.6 | 1096.567 | 8100000 | 0.707486 | 8100000 | 0.0007437947 | 239075.2 | -85007.45 | 144.2426 | 26.17683 | 0 | 0 | 71.64808 | 435 | 54551.68 | 60278.84
| 1425.353 | 250.5069 | 148.6 | 549519.9 | 24.72218 | 6.170002 | 1 | 55542.48 | 1.996497 | 45 | 1031.788 | 514607.9 | 709.8243 | -802.0676 | 349504008.4 | 1083.454 | 8100000 | 0.7167498 | 8100000 | 0.0008135299 | 239111.4 | -85005.31 | 144.7189 | 25.19311 | 0 | 0 | 71.64786 | 435.2 | 54551.68 | 60278.84
| 1427.658 | 251.0007 | 148.8 | 565747 | 25.37774 | 2.840001 | 1 | 26191 | 1.960932 | 45 | 1036.665 | 528812 | 709.8243 | -802.0678 | 352914697.8 | 1094.911 | 8100000 | 0.7112221 | 8100000 | 0.000769044 | 236563.9 | -85003.04 | 145.2129 | 25.81141 | 0 | 0 | 71.64762 | 435.4 | 54551.68 | 60278.84
| 1429.964 | 251.4769 | 149 | 602989.7 | 26.91929 | 3.470001 | 1 | 33979.07 | 1.862724 | 45 | 1045.805 | 561211.4 | 709.8243 | -802.0681 | 359536341.5 | 1117.177 | 8100000 | 0.6994478 | 8100000 | 0.0006782643 | 233455.4 | -85000.77 | 145.6892 | 27.25605 | 0 | 0 | 71.64738 | 435.6 | 54551.68 | 60278.84
| 1431.905 | 251.9355 | 149.2 | 555895.3 | 24.93398 | 10.52 | 1 | 96448.8 | 1.982757 | 45 | 1047.436 | 520194.9 | 709.8243 | -802.0683 | 352048261.1 | 1092 | 8100000 | 0.7156276 | 8100000 | 0.00079951 | 232593.1 | -84998.87 | 146.1479 | 25.39314 | 0 | 0 | 71.64718 | 435.8 | 54551.68 | 60278.84
| 1434.342 | 252.4116 | 149.4 | 527653.6 | 23.75061 | 1.590001 | 1 | 13726 | 2.089452 | 45 | 1033.802 | 495383.1 | 709.8243 | -802.0685 | 347154824.2 | 1075.567 | 8100000 | 0.7270866 | 8100000 | 0.0008890624 | 228023 | -84996.47 | 146.6242 | 24.27234 | 0 | 0 | 71.64693 | 436 | 54551.68 | 60278.84
| 1436.584 | 252.8702 | 149.6 | 533137.4 | 23.95782 | 5.540002 | 1 | 48437.26 | 2.058333 | 45 | 1032.779 | 500213.6 | 709.8243 | -802.0688 | 348729868.8 | 1080.854 | 8100000 | 0.7251176 | 8100000 | 0.0008724488 | 223396.3 | -84994.27 | 147.0829 | 24.46916 | 0 | 0 | 71.6467 | 436.2 | 54551.68 | 60278.84
| 1438.329 | 253.3287 | 149.8 | 495895.1 | 22.43143 | 8.840003 | 1 | 72546.69 | 2.145226 | 45 | 1012.746 | 467287.1 | 709.8243 | -802.0689 | 341080273.3 | 1055.19 | 8100000 | 0.7427246 | 8100000 | 0.001010242 | 223593.6 | -84992.57 | 147.5416 | 23.01367 | 0 | 0 | 71.64652 | 436.4 | 54551.68 | 60278.84
| 1440.317 | 253.7696 | 150 | 599154.4 | 26.66812 | 6.980002 | 1 | 68201.61 | 1.84171 | 45 | 1033.651 | 557887.6 | 709.8243 | -802.0691 | 361164893.6 | 1122.658 | 8100000 | 0.702642 | 8100000 | 0.0006932387 | 223799 | -84990.63 | 147.9826 | 27.02156 | 0 | 0 | 71.64632 | 436.6 | 54551.68 | 60278.84
| 1442.233 | 254.2282 | 150.2 | 575999.8 | 25.68517 | 5.120002 | 1 | 48108.56 | 1.928198 | 45 | 1039.507 | 537759.1 | 709.8243 | -802.0693 | 357761626.4 | 1111.206 | 8100000 | 0.7106077 | 8100000 | 0.0007514494 | 224863.3 | -84988.75 | 148.4413 | 26.10056 | 0 | 0 | 71.64612 | 436.8 | 54551.68 | 60278.84
| 1444.486 | 254.6691 | 150.4 | 556513.8 | 24.85897 | 5.310002 | 1 | 48321.86 | 1.991245 | 45 | 1039.779 | 520736.4 | 709.8243 | -802.0696 | 354808095.2 | 1101.275 | 8100000 | 0.7177656 | 8100000 | 0.0008063898 | 224046.3 | -84986.54 | 148.8824 | 25.32232 | 0 | 0 | 71.64589 | 437 | 54551.68 | 60278.84
| 1446.429 | 255.1276 | 150.6 | 583230.6 | 25.95097 | 6.600002 | 1 | 62854.17 | 1.912841 | 45 | 1046.092 | 544056.5 | 709.8243 | -802.0698 | 359885027.0 | 1118.35 | 8100000 | 0.7089142 | 8100000 | 0.0007355251 | 224199.9 | -84984.64 | 149.3411 | 26.35013 | 0 | 0 | 71.64569 | 437.2 | 54551.68 | 60278.84
| 1448.18 | 255.5685 | 150.8 | 542407.4 | 24.25155 | 6.690002 | 1 | 59532.66 | 2.043381 | 45 | 1044.256 | 508365.3 | 709.8243 | -802.0699 | 352881306.9 | 1094.799 | 8100000 | 0.7242337 | 8100000 | 0.0008518768 | 226735 | -84982.94 | 149.7821 | 24.74775 | 0 | 0 | 71.64551 | 437.4 | 54551.68 | 60278.84
| 1450.359 | 256.0271 | 151 | 530683 | 23.75567 | 4.290002 | 1 | 37298.65 | 2.07733 | 45 | 1035.855 | 498052.4 | 709.8243 | -802.0702 | 351013199.7 | 1088.522 | 8100000 | 0.7293944 | 8100000 | 0.0008915306 | 226401.3 | -84980.8 | 150.2408 | 24.27716 | 0 | 0 | 71.64529 | 437.6 | 54551.68 | 60278.84
| 1451.973 | 256.468 | 151.2 | 507150.2 | 22.79126 | 2.230001 | 1 | 18551.31 | 2.143207 | 45 | 1021.939 | 477267.9 | 709.8243 | -802.0703 | 346299209.8 | 1072.695 | 8100000 | 0.7405965 | 8100000 | 0.000977869 | 228343.8 | -84979.23 | 150.6818 | 23.35798 | 0 | 0 | 71.64512 | 437.8 | 54551.68 | 60278.84
| 1454.086 | 256.9265 | 151.4 | 573000.3 | 25.46535 | 0.6000002 | 1 | 5593.308 | 1.933453 | 45 | 1033.181 | 535143.8 | 709.8243 | -802.0706 | 359720107.9 | 1117.795 | 8100000 | 0.7142401 | 8100000 | 0.0007673966 | 229353.9 | -84977.16 | 151.1405 | 25.89387 | 0 | 0 | 71.6449 | 438 | 54551.68 | 60278.84
| 1455.928 | 257.3851 | 151.6 | 569160.7 | 25.29268 | 1.550001 | 1 | 14365.69 | 1.953661 | 45 | 1037.757 | 531793.4 | 709.8243 | -802.0707 | 359413598.0 | 1116.764 | 8100000 | 0.7161251 | 8100000 | 0.0007791735 | 232709.9 | -84975.36 | 151.5992 | 25.73132 | 0 | 0 | 71.64472 | 438.2 | 54551.68 | 60278.84
| 1458.108 | 257.8436 | 151.8 | 535980.8 | 23.91522 | 0.8600003 | 1 | 7531.697 | 2.053486 | 45 | 1030.789 | 502715.9 | 709.8243 | -802.071 | 353627593.9 | 1097.307 | 8100000 | 0.7291389 | 8100000 | 0.0008801944 | 232428.8 | -84973.22 | 152.0579 | 24.42871 | 0 | 0 | 71.64449 | 438.4 | 54551.68 | 60278.84
| 1459.951 | 258.3022 | 152 | 611036.5 | 26.99954 | -0.2400001 | 1 | -2379.132 | 1.844541 | 45 | 1046.552 | 568175.3 | 709.8243 | -802.0712 | 367176847.4 | 1142.905 | 8100000 | 0.7034817 | 8100000 | 0.0006784448 | 234032 | -84971.42 | 152.5166 | 27.3309 | 0 | 0 | 71.6443 | 438.6 | 54551.68 | 60278.84
| 1462.109 | 258.7784 | 152.2 | 535393 | 23.86223 | 5.540002 | 1 | 48629.81 | 2.068845 | 45 | 1042.18 | 502198.7 | 709.8243 | -802.0714 | 354310356.0 | 1099.602 | 8100000 | 0.730372 | 8100000 | 0.0008853261 | 233932.4 | -84969.3 | 152.9929 | 24.3784 | 0 | 0 | 71.64408 | 438.8 | 54551.68 | 60278.84
| 1464.159 | 259.2369 | 152.4 | 468542.8 | 21.17066 | 7.240003 | 1 | 56163.84 | 2.274153 | 45 | 1013.529 | 442922 | 709.8243 | -802.0716 | 339291985.3 | 1049.197 | 8100000 | 0.7640525 | 8100000 | 0.001158028 | 234169.6 | -84967.29 | 153.4516 | 21.80152 | 0 | 0 | 71.64387 | 439 | 54551.68 | 60278.84
| 1466.074 | 259.7131 | 152.6 | 525866.3 | 23.44778 | 6.910002 | 1 | 59745 | 2.039746 | 45 | 1012.964 | 493807.4 | 709.8243 | -802.0718 | 353139524.0 | 1095.667 | 8100000 | 0.7354405 | 8100000 | 0.000921009 | 234039.2 | -84965.41 | 153.9279 | 23.98427 | 0 | 0 | 71.64367 | 439.2 | 54551.68 | 60278.84
| 1468.377 | 260.1716 | 152.8 | 615485.6 | 27.11283 | 6.330002 | 1 | 63363.31 | 1.803319 | 45 | 1036.407 | 572020.2 | 709.8243 | -802.072 | 369680918.2 | 1151.345 | 8100000 | 0.7037735 | 8100000 | 0.0006735111 | 233200.8 | -84963.15 | 154.3866 | 27.43651 | 0 | 0 | 71.64343 | 439.4 | 54551.68 | 60278.84
| 1469.986 | 260.6478 | 153 | 592071.2 | 26.1276 | 2.330001 | 1 | 22414.45 | 1.892636 | 45 | 1043.591 | 551741.5 | 709.8243 | -802.0722 | 366259125.1 | 1139.813 | 8100000 | 0.7116487 | 8100000 | 0.000729167 | 235853.4 | -84961.58 | 154.863 | 26.51576 | 0 | 0 | 71.64327 | 439.6 | 54551.68 | 60278.84
| 1472.216 | 261.1064 | 153.2 | 513528.4 | 22.90745 | 6.470002 | 1 | 54671.33 | 2.116536 | 45 | 1026.944 | 482912.4 | 709.8243 | -802.0724 | 351713256.6 | 1090.874 | 8100000 | 0.7423842 | 8100000 | 0.0009709778 | 235429.5 | -84959.4 | 155.3217 | 23.46899 | 0 | 0 | 71.64304 | 439.8 | 54551.68 | 60278.84
| 1474.246 | 261.5826 | 153.4 | 560209.3 | 24.78321 | 2.690001 | 1 | 24577.98 | 1.977508 | 45 | 1035.711 | 523970.7 | 709.8243 | -802.0726 | 361576590.9 | 1124.043 | 8100000 | 0.7234499 | 8100000 | 0.000817389 | 234498.9 | -84957.41 | 155.798 | 25.25077 | 0 | 0 | 71.64283 | 440 | 54551.68 | 60278.84
| 1476.206 | 262.0587 | 153.6 | 489301.8 | 21.91497 | 5.990002 | 1 | 48329.94 | 2.191708 | 45 | 1015.1 | 461428 | 709.8243 | -802.0728 | 346843879.1 | 1074.523 | 8100000 | 0.7555525 | 8100000 | 0.00107341 | 235213.4 | -84955.49 | 156.2743 | 22.51823 | 0 | 0 | 71.64263 | 440.2 | 54551.68 | 60278.84
| 1478.247 | 262.5261 | 153.8 | 505900.3 | 22.56153 | 5.060002 | 1 | 42124.56 | 2.111283 | 45 | 1007.604 | 476160.8 | 709.8243 | -802.073 | 351170463.3 | 1089.051 | 8100000 | 0.7475746 | 8100000 | 0.00100592 | 236168.8 | -84953.48 | 156.7418 | 23.13824 | 0 | 0 | 71.64242 | 440.4 | 54551.68 | 60278.84
| 1480.228 | 262.9935 | 154 | 513340.7 | 22.8455 | -0.9500003 | 1 | -7994.183 | 2.074505 | 45 | 999.9335 | 482746.4 | 709.8243 | -802.0732 | 353235567.6 | 1095.989 | 8100000 | 0.7445272 | 8100000 | 0.0009787106 | 236218.3 | -84951.54 | 157.2093 | 23.40981 | 0 | 0 | 71.64222 | 440.6 | 54551.68 | 60278.84
| 1482.107 | 263.4697 | 154.2 | 619681.2 | 27.17327 | 5.390002 | 1 | 54234.67 | 1.779475 | 45 | 1027.457 | 575642.4 | 709.8243 | -802.0734 | 373204717.5 | 1163.23 | 8100000 | 0.7059656 | 8100000 | 0.0006728444 | 238737.1 | -84949.71 | 157.6857 | 27.49281 | 0 | 0 | 71.64202 | 440.8 | 54551.68 | 60278.84
| 1483.892 | 263.9459 | 154.4 | 574740.8 | 25.3054 | 4.910002 | 1 | 46031.07 | 1.917695 | 45 | 1031.4 | 536661.6 | 709.8243 | -802.0736 | 366154281.4 | 1139.459 | 8100000 | 0.7208597 | 8100000 | 0.0007835949 | 240547.6 | -84947.96 | 158.162 | 25.74331 | 0 | 0 | 71.64184 | 441 | 54551.68 | 60278.84
| 1486.054 | 264.4221 | 154.6 | 567688 | 25.00035 | 3.820001 | 1 | 35344.59 | 1.945178 | 45 | 1032.609 | 530507.4 | 709.8243 | -802.0738 | 365339039.6 | 1136.713 | 8100000 | 0.7237717 | 8100000 | 0.0008046352 | 241266.9 | -84945.84 | 158.6383 | 25.45576 | 0 | 0 | 71.64162 | 441.2 | 54551.68 | 60278.84
| 1488.189 | 264.8982 | 154.8 | 591358.9 | 25.95262 | 0.7700003 | 1 | 7393.716 | 1.893043 | 45 | 1041.875 | 551122.9 | 709.8243 | -802.0741 | 369942617.5 | 1152.228 | 8100000 | 0.7160523 | 8100000 | 0.0007428438 | 241016.9 | -84943.74 | 159.1147 | 26.35168 | 0 | 0 | 71.6414 | 441.4 | 54551.68 | 60278.84
| 1490.012 | 265.3833 | 155 | 577122.1 | 25.35578 | 5.420002 | 1 | 51036.79 | 1.943966 | 45 | 1050.424 | 538737.3 | 709.8243 | -802.0742 | 367838003.4 | 1145.133 | 8100000 | 0.7214678 | 8100000 | 0.0007813737 | 241674.8 | -84941.96 | 159.5998 | 25.79074 | 0 | 0 | 71.64121 | 441.6 | 54551.68 | 60278.84
| 1492.17 | 265.8683 | 155.2 | 475838.5 | 21.28504 | 5.080002 | 1 | 39879.17 | 2.266883 | 45 | 1021.011 | 449436.1 | 709.8243 | -802.0745 | 346424963.4 | 1073.117 | 8100000 | 0.7674628 | 8100000 | 0.001151511 | 242253.9 | -84939.84 | 160.085 | 21.91187 | 0 | 0 | 71.64099 | 441.8 | 54551.68 | 60278.84
| 1494.059 | 266.3445 | 155.4 | 533182.9 | 23.54678 | 6.750002 | 1 | 59111.49 | 2.031667 | 45 | 1021.802 | 500253.7 | 709.8243 | -802.0747 | 360198761.9 | 1119.406 | 8100000 | 0.7394375 | 8100000 | 0.0009187807 | 244505.7 | -84937.99 | 160.5613 | 24.07851 | 0 | 0 | 71.64079 | 442 | 54551.68 | 60278.84
| 1496.21 | 266.8383 | 155.6 | 544822 | 23.99932 | -0.1600001 | 1 | -1425.82 | 2.004589 | 45 | 1021.71 | 510485.8 | 709.8243 | -802.0749 | 363013583.2 | 1128.881 | 8100000 | 0.7350642 | 8100000 | 0.0008815754 | 244000.5 | -84935.87 | 161.0553 | 24.50855 | 0 | 0 | 71.64057 | 442.2 | 54551.68 | 60278.84
| 1498.034 | 267.3233 | 155.8 | 565343.8 | 24.81639 | 1.1 | 1 | 10129.03 | 1.946796 | 45 | 1027.431 | 528459.7 | 709.8243 | -802.0751 | 367322446.1 | 1143.396 | 8100000 | 0.727762 | 8100000 | 0.0008202234 | 243988.4 | -84934.09 | 161.5404 | 25.28211 | 0 | 0 | 71.64038 | 442.4 | 54551.68 | 60278.84
| 1500.178 | 267.8083 | 156 | 585005.6 | 25.60003 | 1.19 | 1 | 11314.27 | 1.90234 | 45 | 1036.616 | 545600.7 | 709.8243 | -802.0753 | 371309681.4 | 1156.837 | 8100000 | 0.7212532 | 8100000 | 0.0007674052 | 245203.7 | -84931.98 | 162.0256 | 26.02054 | 0 | 0 | 71.64016 | 442.6 | 54551.68 | 60278.84
| 1502.208 | 268.3021 | 156.2 | 622709.7 | 27.13287 | 1.32 | 1 | 13303.4 | 1.82151 | 45 | 1052.115 | 578254.8 | 709.8243 | -802.0755 | 377895329.5 | 1179.061 | 8100000 | 0.7099906 | 8100000 | 0.0006785371 | 244934 | -84929.99 | 162.5195 | 27.45518 | 0 | 0 | 71.63995 | 442.8 | 54551.68 | 60278.84
| 1504.217 | 268.796 | 156.4 | 573961.3 | 25.12012 | 4.030001 | 1 | 37702.51 | 1.960134 | 45 | 1051.624 | 535981.9 | 709.8243 | -802.0757 | 370165599.3 | 1152.979 | 8100000 | 0.7261506 | 8100000 | 0.0008001625 | 243968.6 | -84928.02 | 163.0135 | 25.56872 | 0 | 0 | 71.63975 | 443 | 54551.68 | 60278.84
| 1506.101 | 269.281 | 156.6 | 641230.5 | 27.86826 | 5.490002 | 1 | 57029.9 | 1.798069 | 45 | 1071.873 | 594191.8 | 709.8243 | -802.0759 | 381472130.2 | 1191.143 | 8100000 | 0.7058995 | 8100000 | 0.0006422409 | 246740.9 | -84926.17 | 163.4987 | 28.1389 | 0 | 0 | 71.63955 | 443.2 | 54551.68 | 60278.84
| 1508.222 | 269.766 | 156.8 | 519656 | 22.91137 | 6.940002 | 1 | 59339.9 | 2.143215 | 45 | 1052.583 | 488327.3 | 709.8243 | -802.0761 | 360042053.9 | 1118.879 | 8100000 | 0.7492624 | 8100000 | 0.0009796613 | 246533.8 | -84924.09 | 163.9838 | 23.47274 | 0 | 0 | 71.63933 | 443.4 | 54551.68 | 60278.84
| 1510.276 | 270.2598 | 157 | 532540 | 23.41016 | 6.290002 | 1 | 54986.84 | 2.080572 | 45 | 1044.254 | 499687.7 | 709.8243 | -802.0763 | 363243907.6 | 1129.657 | 8100000 | 0.7440175 | 8100000 | 0.0009345397 | 246150.4 | -84922.07 | 164.4778 | 23.94845 | 0 | 0 | 71.63912 | 443.6 | 54551.68 | 60278.84
| 1512.567 | 270.7536 | 157.2 | 616734 | 26.80199 | 3.580001 | 1 | 35802.76 | 1.851418 | 45 | 1061.631 | 573098.3 | 709.8243 | -802.0766 | 379152866.8 | 1183.308 | 8100000 | 0.7141015 | 8100000 | 0.0006980703 | 245095.6 | -84919.82 | 164.9718 | 27.14658 | 0 | 0 | 71.63889 | 443.8 | 54551.68 | 60278.84
| 1514.38 | 271.2475 | 157.4 | 510961.8 | 22.52704 | 6.365002 | 1 | 53393.94 | 2.160594 | 45 | 1043.029 | 480642.1 | 709.8243 | -802.0768 | 359257034.3 | 1116.237 | 8100000 | 0.7550234 | 8100000 | 0.001018848 | 245093.1 | -84918.05 | 165.4657 | 23.10523 | 0 | 0 | 71.6387 | 444 | 54551.68 | 60278.84
| 1516.587 | 271.7413 | 157.6 | 602067.6 | 26.16981 | 7.710003 | 1 | 75759.25 | 1.867585 | 45 | 1054.654 | 560412.5 | 709.8243 | -802.077 | 377603692.1 | 1178.077 | 8100000 | 0.7196468 | 8100000 | 0.0007351666 | 244218.8 | -84915.88 | 165.9597 | 26.55532 | 0 | 0 | 71.63847 | 444.2 | 54551.68 | 60278.84
| 1518.312 | 272.2351 | 157.8 | 605932.3 | 26.31526 | 4.560002 | 1 | 44896.43 | 1.892642 | 45 | 1068.86 | 563759.5 | 709.8243 | -802.0772 | 378573011.6 | 1181.35 | 8100000 | 0.7191087 | 8100000 | 0.0007271376 | 245953.2 | -84914.19 | 166.4537 | 26.69154 | 0 | 0 | 71.63829 | 444.4 | 54551.68 | 60278.84
| 1520.417 | 272.7202 | 158 | 564181.5 | 24.60668 | 2.040001 | 1 | 18756.35 | 2.018738 | 45 | 1063.826 | 527443.9 | 709.8243 | -802.0774 | 371616992.0 | 1157.874 | 8100000 | 0.7338743 | 8100000 | 0.000840234 | 247491.4 | -84912.12 | 166.9388 | 25.08392 | 0 | 0 | 71.63808 | 444.6 | 54551.68 | 60278.84
| 1522.462 | 273.2052 | 158.2 | 571520.1 | 24.88719 | -3.340001 | 1 | -31111.4 | 1.993681 | 45 | 1064.541 | 533852.5 | 709.8243 | -802.0776 | 373414662.4 | 1163.938 | 8100000 | 0.7316402 | 8100000 | 0.0008202505 | 247315.4 | -84910.12 | 167.424 | 25.34897 | 0 | 0 | 71.63787 | 444.8 | 54551.68 | 60278.84
| 1524.597 | 273.7078 | 158.4 | 551801 | 24.08041 | 0.3600001 | 1 | 3238.435 | 2.0539 | 45 | 1059.434 | 516607.8 | 709.8243 | -802.0778 | 370046198.1 | 1152.577 | 8100000 | 0.7396585 | 8100000 | 0.0008815418 | 246230.1 | -84908.02 | 167.9268 | 24.58549 | 0 | 0 | 71.63765 | 445 | 54551.68 | 60278.84
| 1526.724 | 274.2016 | 158.6 | 647248.5 | 27.94324 | 3.340001 | 1 | 34929.15 | 1.802922 | 45 | 1080.981 | 599355.7 | 709.8243 | -802.078 | 386751777.9 | 1208.992 | 8100000 | 0.7089861 | 8100000 | 0.0006418723 | 247170.2 | -84905.93 | 168.4208 | 28.20845 | 0 | 0 | 71.63743 | 445.2 | 54551.68 | 60278.84
| 1528.572 | 274.6955 | 158.8 | 644883.4 | 27.83087 | 4.690002 | 1 | 48935.96 | 1.828788 | 45 | 1094.583 | 597327.1 | 709.8243 | -802.0782 | 386783915.1 | 1209.101 | 8100000 | 0.710204 | 8100000 | 0.0006477534 | 248197.5 | -84904.12 | 168.9147 | 28.10421 | 0 | 0 | 71.63724 | 445.4 | 54551.68 | 60278.84
| 1530.768 | 275.1893 | 159 | 628209.9 | 27.12709 | 0.2600001 | 1 | 2639.414 | 1.896281 | 45 | 1104.012 | 582994.8 | 709.8243 | -802.0784 | 384751548.1 | 1202.228 | 8100000 | 0.715239 | 8100000 | 0.0006838213 | 247581 | -84901.96 | 169.4087 | 27.44979 | 0 | 0 | 71.63701 | 445.6 | 54551.68 | 60278.84
| 1532.753 | 275.6831 | 159.2 | 531167.6 | 23.20486 | 2.750001 | 1 | 23902.64 | 2.169892 | 45 | 1081.151 | 498479.2 | 709.8243 | -802.0787 | 367351464.9 | 1143.493 | 8100000 | 0.7504615 | 8100000 | 0.0009582254 | 248370.4 | -84900.01 | 169.9027 | 23.75282 | 0 | 0 | 71.63681 | 445.8 | 54551.68 | 60278.84
| 1534.722 | 276.1858 | 159.4 | 495366 | 21.78877 | 5.290002 | 1 | 43146.37 | 2.262444 | 45 | 1058.843 | 466817.2 | 709.8243 | -802.0789 | 359355405.9 | 1116.568 | 8100000 | 0.7685589 | 8100000 | 0.001103747 | 247432.3 | -84898.08 | 170.4055 | 22.39693 | 0 | 0 | 71.6366 | 446 | 54551.68 | 60278.84
| 1536.565 | 276.6796 | 159.6 | 565237.5 | 24.53455 | 6.250002 | 1 | 57775.22 | 1.999745 | 45 | 1061.303 | 528366.8 | 709.8243 | -802.079 | 375046871.8 | 1169.446 | 8100000 | 0.7377201 | 8100000 | 0.0008492508 | 248897.6 | -84896.27 | 170.8995 | 25.01569 | 0 | 0 | 71.63641 | 446.2 | 54551.68 | 60278.84
| 1538.857 | 277.1734 | 159.8 | 600516.9 | 25.93644 | 0.8200003 | 1 | 7987.78 | 1.916086 | 45 | 1069.796 | 559068.7 | 709.8243 | -802.0793 | 381929413.7 | 1192.689 | 8100000 | 0.725719 | 8100000 | 0.0007537404 | 249237.8 | -84894.02 | 171.3934 | 26.3365 | 0 | 0 | 71.63618 | 446.4 | 54551.68 | 60278.84
| 1541.147 | 277.6673 | 160 | 629626.9 | 27.10131 | 0.8500003 | 1 | 8653.227 | 1.865163 | 45 | 1088.28 | 584214.8 | 709.8243 | -802.0795 | 387166431.5 | 1210.395 | 8100000 | 0.7171781 | 8100000 | 0.0006868768 | 246447.6 | -84891.76 | 171.8874 | 27.42577 | 0 | 0 | 71.63594 | 446.6 | 54551.68 | 60278.84
| 1542.823 | 278.1611 | 160.2 | 533560.3 | 23.23331 | 1.21 | 1 | 10553.74 | 2.134329 | 45 | 1066.941 | 500585.9 | 709.8243 | -802.0797 | 369823223.1 | 1151.825 | 8100000 | 0.7521462 | 8100000 | 0.0009581865 | 248986.1 | -84890.13 | 172.3814 | 23.77994 | 0 | 0 | 71.63577 | 446.8 | 54551.68 | 60278.84
| 1545.134 | 278.6549 | 160.4 | 557793.4 | 24.17625 | 3.520001 | 1 | 32049.12 | 2.042182 | 45 | 1066.099 | 521856.6 | 709.8243 | -802.0799 | 375347017.8 | 1170.459 | 8100000 | 0.7423928 | 8100000 | 0.0008782955 | 248591.1 | -84887.85 | 172.8754 | 24.67637 | 0 | 0 | 71.63553 | 447 | 54551.68 | 60278.84
| 1547.007 | 279.1664 | 160.6 | 594678.9 | 25.63976 | 2.580001 | 1 | 24924.8 | 1.941953 | 45 | 1075.385 | 554005.4 | 709.8243 | -802.0801 | 382591614.6 | 1194.927 | 8100000 | 0.7296721 | 8100000 | 0.0007741388 | 248785.1 | -84886.01 | 173.387 | 26.05789 | 0 | 0 | 71.63534 | 447.2 | 54551.68 | 60278.84
| 1549.142 | 279.6602 | 160.8 | 576903.8 | 24.91051 | 0.2900001 | 1 | 2719.285 | 1.996109 | 45 | 1073.411 | 538547.1 | 709.8243 | -802.0803 | 379822819.9 | 1185.571 | 8100000 | 0.7362913 | 8100000 | 0.0008240329 | 245424.1 | -84883.92 | 173.881 | 25.37098 | 0 | 0 | 71.63512 | 447.4 | 54551.68 | 60278.84
| 1551.229 | 280.1541 | 161 | 574544.7 | 24.80116 | 2.060001 | 1 | 19265.82 | 2.002576 | 45 | 1073.451 | 536490.6 | 709.8243 | -802.0806 | 379807966.3 | 1185.521 | 8100000 | 0.7376203 | 8100000 | 0.0008322811 | 242418.6 | -84881.87 | 174.3749 | 25.26773 | 0 | 0 | 71.6349 | 447.6 | 54551.68 | 60278.84
| 1553.254 | 280.6479 | 161.2 | 536472.8 | 23.27871 | 4.680002 | 1 | 41121.37 | 2.104827 | 45 | 1060.89 | 503148.7 | 709.8243 | -802.0808 | 372514819.1 | 1160.902 | 8100000 | 0.7533872 | 8100000 | 0.0009562842 | 243011.3 | -84879.88 | 174.8689 | 23.82322 | 0 | 0 | 71.63469 | 447.8 | 54551.68 | 60278.84
| 1555.4 | 281.1241 | 161.4 | 612017.1 | 26.27475 | 4.450002 | 1 | 44218.55 | 1.884968 | 45 | 1074.317 | 569023.1 | 709.8243 | -802.081 | 387314422.8 | 1210.895 | 8100000 | 0.7258291 | 8100000 | 0.0007360234 | 242379.6 | -84877.77 | 175.3453 | 26.65362 | 0 | 0 | 71.63447 | 448 | 54551.68 | 60278.84
| 1557.258 | 281.6179 | 161.6 | 565347.4 | 24.39255 | 5.580002 | 1 | 51549.12 | 2.028443 | 45 | 1075.426 | 528462.8 | 709.8243 | -802.0812 | 379256677.5 | 1183.659 | 8100000 | 0.7425524 | 8100000 | 0.0008640725 | 241960.1 | -84875.95 | 175.8392 | 24.88131 | 0 | 0 | 71.63428 | 448.2 | 54551.68 | 60278.84
| 1559.18 | 282.0941 | 161.8 | 632503.1 | 27.07585 | 4.980002 | 1 | 51050 | 1.847787 | 45 | 1086.699 | 586690.3 | 709.8243 | -802.0814 | 391388829.2 | 1224.683 | 8100000 | 0.7207516 | 8100000 | 0.0006914956 | 243813.3 | -84874.07 | 176.3156 | 27.40204 | 0 | 0 | 71.63409 | 448.4 | 54551.68 | 60278.84
| 1561.372 | 282.588 | 162 | 617470.3 | 26.44949 | 6.930002 | 1 | 69634.28 | 1.899114 | 45 | 1096.071 | 573734.1 | 709.8243 | -802.0816 | 389453159.7 | 1218.131 | 8100000 | 0.7256019 | 8100000 | 0.0007268455 | 243986.9 | -84871.92 | 176.8096 | 26.81717 | 0 | 0 | 71.63386 | 448.6 | 54551.68 | 60278.84
| 1563.229 | 283.0818 | 162.2 | 646921.6 | 27.63009 | 6.940002 | 1 | 72820.34 | 1.838896 | 45 | 1108.282 | 599075.4 | 709.8243 | -802.0818 | 394448215.8 | 1235.042 | 8100000 | 0.7176653 | 8100000 | 0.0006633295 | 244672.2 | -84870.1 | 177.3035 | 27.91779 | 0 | 0 | 71.63367 | 448.8 | 54551.68 | 60278.84
| 1565.453 | 283.558 | 162.4 | 548879.1 | 23.68516 | -3.770001 | 1 | -33822.21 | 2.126653 | 45 | 1093.858 | 514045.9 | 709.8243 | -802.082 | 377579059.5 | 1177.994 | 8100000 | 0.7509897 | 8100000 | 0.000923016 | 243682.8 | -84867.91 | 177.7799 | 24.21013 | 0 | 0 | 71.63344 | 449 | 54551.68 | 60278.84
| 1567.387 | 284.0518 | 162.6 | 582707.6 | 25.01109 | 1.39 | 1 | 13168.43 | 2.014299 | 45 | 1093.682 | 543601.4 | 709.8243 | -802.0822 | 384620517.9 | 1201.785 | 8100000 | 0.7385249 | 8100000 | 0.0008203834 | 243517.2 | -84866.02 | 178.2738 | 25.46589 | 0 | 0 | 71.63324 | 449.2 | 54551.68 | 60278.84
| 1569.236 | 284.5457 | 162.8 | 590083.1 | 25.29233 | 1.19 | 1 | 11405.96 | 1.995304 | 45 | 1096.082 | 550014.7 | 709.8243 | -802.0824 | 386333068.3 | 1207.576 | 8100000 | 0.7365294 | 8100000 | 0.0008013944 | 245349.7 | -84864.2 | 178.7678 | 25.731 | 0 | 0 | 71.63305 | 449.4 | 54551.68 | 60278.84
| 1571.688 | 285.0218 | 163 | 581251.9 | 24.92161 | 8.850003 | 1 | 84315.07 | 2.004195 | 45 | 1098.413 | 542334.3 | 709.8243 | -802.0827 | 385251634.9 | 1203.919 | 8100000 | 0.7398329 | 8100000 | 0.0008273133 | 244527.8 | -84861.79 | 179.2442 | 25.38146 | 0 | 0 | 71.63279 | 449.6 | 54551.68 | 60278.84
| 1573.643 | 285.5157 | 163.2 | 515000.3 | 22.31026 | 9.090003 | 1 | 77340.98 | 2.199806 | 45 | 1076.937 | 484213.9 | 709.8243 | -802.0829 | 371608029.3 | 1157.844 | 8100000 | 0.7683248 | 8100000 | 0.001055688 | 245226.6 | -84859.87 | 179.7381 | 22.89757 | 0 | 0 | 71.63259 | 449.8 | 54551.68 | 60278.84
| 1575.638 | 286.0095 | 163.4 | 532253 | 22.96758 | 4.150001 | 1 | 36177.35 | 2.12625 | 45 | 1063.006 | 499435 | 709.8243 | -802.0831 | 375987593.9 | 1172.621 | 8100000 | 0.7606887 | 8100000 | 0.0009900677 | 245808 | -84857.92 | 180.2321 | 23.52642 | 0 | 0 | 71.63239 | 450 | 54551.68 | 60278.84
| 1577.717 | 286.5034 | 163.6 | 605142 | 25.83042 | 1.36 | 1 | 13346.38 | 1.91407 | 45 | 1076.534 | 563075.3 | 709.8243 | -802.0833 | 390782777.6 | 1222.631 | 8100000 | 0.7331525 | 8100000 | 0.000767248 | 245093.5 | -84855.87 | 180.7261 | 26.23699 | 0 | 0 | 71.63217 | 450.2 | 54551.68 | 60278.84
| 1579.641 | 286.9972 | 163.8 | 588315.1 | 25.14622 | 3.450001 | 1 | 33015.1 | 1.96661 | 45 | 1079.021 | 548478.3 | 709.8243 | -802.0835 | 388164090.4 | 1213.77 | 8100000 | 0.7393708 | 8100000 | 0.0008131644 | 246017.6 | -84853.99 | 181.2201 | 25.59332 | 0 | 0 | 71.63198 | 450.4 | 54551.68 | 60278.84
| 1581.946 | 287.4734 | 164 | 562820.4 | 24.12145 | -0.3300001 | 1 | -3028.93 | 2.044208 | 45 | 1074.151 | 526254.1 | 709.8243 | -802.0837 | 383757224.7 | 1198.866 | 8100000 | 0.7491022 | 8100000 | 0.0008899768 | 239804.2 | -84851.72 | 181.6964 | 24.62442 | 0 | 0 | 71.63174 | 450.6 | 54551.68 | 60278.84
| 1583.833 | 287.9672 | 164.2 | 606792.3 | 25.85097 | -0.5100002 | 1 | -5020.254 | 1.921346 | 45 | 1083.109 | 564503.9 | 709.8243 | -802.0839 | 392339968.2 | 1227.903 | 8100000 | 0.7339737 | 8100000 | 0.0007669791 | 238645.7 | -84849.87 | 182.1904 | 26.25628 | 0 | 0 | 71.63154 | 450.8 | 54551.68 | 60278.84
| 1585.862 | 288.4434 | 164.4 | 580035.6 | 24.77342 | -0.4300002 | 1 | -4058.792 | 2.004601 | 45 | 1083.464 | 541275.2 | 709.8243 | -802.0841 | 387906484.5 | 1212.898 | 8100000 | 0.7435901 | 8100000 | 0.0008407599 | 238461.2 | -84847.88 | 182.6667 | 25.24152 | 0 | 0 | 71.63133 | 451 | 54551.68 | 60278.84
| 1588.159 | 288.9196 | 164.6 | 511732.1 | 22.09401 | 6.530002 | 1 | 55000.88 | 2.198191 | 45 | 1063.176 | 481323.6 | 709.8243 | -802.0844 | 373645139.2 | 1164.715 | 8100000 | 0.7732459 | 8100000 | 0.001081963 | 238027.8 | -84845.63 | 183.1431 | 22.69015 | 0 | 0 | 71.6311 | 451.2 | 54551.68 | 60278.84
| 1589.88 | 289.3958 | 164.8 | 541858.3 | 23.24913 | 6.110002 | 1 | 54278.31 | 2.070883 | 45 | 1056.104 | 507882.9 | 709.8243 | -802.0845 | 380932447.8 | 1189.32 | 8100000 | 0.7597037 | 8100000 | 0.0009665881 | 238015.7 | -84843.94 | 183.6194 | 23.79502 | 0 | 0 | 71.63092 | 451.4 | 54551.68 | 60278.84
| 1591.994 | 289.872 | 165 | 580019.3 | 24.72928 | 0.9000003 | 1 | 8487.698 | 1.974291 | 45 | 1067.155 | 541261.1 | 709.8243 | -802.0848 | 389169751.6 | 1217.172 | 8100000 | 0.7448472 | 8100000 | 0.0008449714 | 238347.4 | -84841.87 | 184.0958 | 25.19981 | 0 | 0 | 71.6307 | 451.6 | 54551.68 | 60278.84
| 1594.117 | 290.3482 | 165.2 | 618663.4 | 26.24717 | 3.260001 | 1 | 32689.91 | 1.873657 | 45 | 1077.151 | 574764 | 709.8243 | -802.085 | 396540473.5 | 1242.13 | 8100000 | 0.7322031 | 8100000 | 0.0007439281 | 238055.6 | -84839.79 | 184.5721 | 26.62779 | 0 | 0 | 71.63049 | 451.8 | 54551.68 | 60278.84
| 1595.792 | 290.8244 | 165.4 | 596343.9 | 25.3481 | 3.020001 | 1 | 29259.51 | 1.94883 | 45 | 1082.418 | 555450.2 | 709.8243 | -802.0851 | 392968969.2 | 1230.033 | 8100000 | 0.7400696 | 8100000 | 0.0008019697 | 239132 | -84838.15 | 185.0484 | 25.78351 | 0 | 0 | 71.63031 | 452 | 54551.68 | 60278.84
| 1597.881 | 291.3182 | 165.6 | 552456.6 | 23.60951 | 5.170002 | 1 | 46719.18 | 2.06563 | 45 | 1071.008 | 517182.5 | 709.8242 | -802.0854 | 384800984.7 | 1202.395 | 8100000 | 0.7570621 | 8100000 | 0.0009360347 | 241040.3 | -84836.1 | 185.5424 | 24.13818 | 0 | 0 | 71.6301 | 452.2 | 54551.68 | 60278.84
| 1600.133 | 291.7944 | 165.8 | 580246.3 | 24.68117 | 2.610001 | 1 | 24643.12 | 1.981567 | 45 | 1072.46 | 541458.7 | 709.8242 | -802.0856 | 390883692.2 | 1222.973 | 8100000 | 0.7464993 | 8100000 | 0.0008499098 | 239417.8 | -84833.89 | 186.0187 | 25.15435 | 0 | 0 | 71.62987 | 452.4 | 54551.68 | 60278.84
| 1602.185 | 292.2706 | 166 | 623874.6 | 26.39439 | 1.840001 | 1 | 18580.48 | 1.87487 | 45 | 1085.091 | 579259.2 | 709.8242 | -802.0858 | 399106682.7 | 1250.828 | 8100000 | 0.732312 | 8100000 | 0.0007363956 | 238625 | -84831.87 | 186.4951 | 26.76561 | 0 | 0 | 71.62965 | 452.6 | 54551.68 | 60278.84
| 1604.254 | 292.7468 | 166.2 | 572541.5 | 24.35001 | 3.130001 | 1 | 29195.13 | 2.026832 | 45 | 1083.827 | 534743.6 | 709.8242 | -802.086 | 390233035.8 | 1220.771 | 8100000 | 0.7501846 | 8100000 | 0.0008757877 | 238674.7 | -84829.85 | 186.9714 | 24.84102 | 0 | 0 | 71.62944 | 452.8 | 54551.68 | 60278.84
| 1606.24 | 293.223 | 166.4 | 557338.2 | 23.74319 | 6.040002 | 1 | 55088.17 | 2.05674 | 45 | 1076.832 | 521458.1 | 709.8242 | -802.0862 | 387539123.0 | 1211.655 | 8100000 | 0.7566281 | 8100000 | 0.0009257231 | 239539.1 | -84827.9 | 187.4478 | 24.26529 | 0 | 0 | 71.62924 | 453 | 54551.68 | 60278.84
| 1608.222 | 293.6992 | 166.6 | 569074.3 | 24.18753 | 8.340003 | 1 | 77828.31 | 2.008242 | 45 | 1077.603 | 531717.9 | 709.8242 | -802.0864 | 390344196.0 | 1221.147 | 8100000 | 0.7524108 | 8100000 | 0.0008893761 | 240053.9 | -84825.96 | 187.9241 | 24.68707 | 0 | 0 | 71.62903 | 453.2 | 54551.68 | 60278.84
| 1609.985 | 294.1754 | 166.8 | 554855.8 | 23.62281 | 3.760001 | 1 | 34071.5 | 2.063207 | 45 | 1072.044 | 519284.5 | 709.8242 | -802.0866 | 387743735.2 | 1212.348 | 8100000 | 0.7586851 | 8100000 | 0.0009370585 | 241806 | -84824.23 | 188.4004 | 24.15084 | 0 | 0 | 71.62885 | 453.4 | 54551.68 | 60278.84
| 1612.076 | 294.6692 | 167 | 547673.7 | 23.33078 | 0.5600002 | 1 | 5003.679 | 2.077757 | 45 | 1064.25 | 512988.5 | 709.8242 | -802.0868 | 386620326.3 | 1208.548 | 8100000 | 0.762167 | 8100000 | 0.0009634111 | 242779.4 | -84822.18 | 188.8944 | 23.87283 | 0 | 0 | 71.62864 | 453.6 | 54551.68 | 60278.84
| 1614.071 | 295.1454 | 167.2 | 569151.6 | 24.15178 | 4.790002 | 1 | 44492.08 | 2.001372 | 45 | 1066.42 | 531785.4 | 709.8242 | -802.087 | 391524799.8 | 1225.143 | 8100000 | 0.7538359 | 8100000 | 0.0008935128 | 242806.9 | -84820.22 | 189.3708 | 24.65317 | 0 | 0 | 71.62843 | 453.8 | 54551.68 | 60278.84
| 1616.331 | 295.6393 | 167.4 | 529307.9 | 22.59581 | 2.550001 | 1 | 22088.73 | 2.118173 | 45 | 1051.738 | 496841 | 709.8242 | -802.0873 | 383331345.5 | 1197.427 | 8100000 | 0.7712369 | 8100000 | 0.001034823 | 242879.2 | -84818 | 189.8647 | 23.17105 | 0 | 0 | 71.6282 | 454 | 54551.68 | 60278.84
| 1618.429 | 296.1155 | 167.6 | 603944.8 | 25.48439 | 0.7000003 | 1 | 6854.628 | 1.896292 | 45 | 1064.348 | 562038.6 | 709.8242 | -802.0875 | 399069605.4 | 1250.702 | 8100000 | 0.7420146 | 8100000 | 0.000796136 | 243807.9 | -84815.94 | 190.3411 | 25.91178 | 0 | 0 | 71.62798 | 454.2 | 54551.68 | 60278.84
| 1620.275 | 296.6093 | 167.8 | 639445.3 | 26.87828 | 1.810001 | 1 | 18700.73 | 1.827991 | 45 | 1082.448 | 592658.6 | 709.8242 | -802.0877 | 405461990.8 | 1272.384 | 8100000 | 0.7315342 | 8100000 | 0.0007113751 | 243746 | -84814.13 | 190.8351 | 27.21778 | 0 | 0 | 71.62779 | 454.4 | 54551.68 | 60278.84
| 1622.185 | 297.0855 | 168 | 661024.3 | 27.72626 | 1.28 | 1 | 13635.05 | 1.806975 | 45 | 1103.158 | 611149.6 | 709.8242 | -802.0879 | 409210779.8 | 1285.111 | 8100000 | 0.7259963 | 8100000 | 0.0006667566 | 245239.5 | -84812.26 | 191.3114 | 28.00711 | 0 | 0 | 71.6276 | 454.6 | 54551.68 | 60278.84
| 1624.512 | 297.5793 | 168.2 | 615326.2 | 25.88953 | 3.710001 | 1 | 37027.69 | 1.929838 | 45 | 1104.407 | 571882.5 | 709.8242 | -802.0881 | 402343209.0 | 1261.803 | 8100000 | 0.7396157 | 8100000 | 0.0007707483 | 244615.1 | -84809.97 | 191.8054 | 26.29248 | 0 | 0 | 71.62736 | 454.8 | 54551.68 | 60278.84
| 1626.307 | 298.0732 | 168.4 | 558645.5 | 23.66299 | 1.550001 | 1 | 14116.99 | 2.089883 | 45 | 1090.901 | 522602.4 | 709.8242 | -802.0883 | 391817496.2 | 1226.134 | 8100000 | 0.760745 | 8100000 | 0.0009366363 | 243950.1 | -84808.22 | 192.2994 | 24.18905 | 0 | 0 | 71.62717 | 455 | 54551.68 | 60278.84
| 1628.418 | 298.567 | 168.6 | 577053.6 | 24.36284 | 4.570002 | 1 | 42990.48 | 2.023198 | 45 | 1091.7 | 538677.6 | 709.8242 | -802.0885 | 396020409.3 | 1240.368 | 8100000 | 0.7539183 | 8100000 | 0.000879286 | 244051.7 | -84806.14 | 192.7934 | 24.85317 | 0 | 0 | 71.62695 | 455.2 | 54551.68 | 60278.84
| 1630.496 | 299.0432 | 168.8 | 538762.9 | 22.8706 | 6.470002 | 1 | 57194.61 | 2.122216 | 45 | 1077.223 | 505162.5 | 709.8242 | -802.0887 | 388292703.8 | 1214.205 | 8100000 | 0.770149 | 8100000 | 0.001010321 | 243316.1 | -84804.1 | 193.2697 | 23.43379 | 0 | 0 | 71.62674 | 455.4 | 54551.68 | 60278.84
| 1632.575 | 299.5371 | 169 | 562102.4 | 23.75532 | 2.180001 | 1 | 19975.74 | 2.047852 | 45 | 1075.541 | 525626.4 | 709.8242 | -802.0889 | 393818618.3 | 1232.91 | 8100000 | 0.7605965 | 8100000 | 0.0009296947 | 242672.1 | -84802.06 | 193.7637 | 24.27682 | 0 | 0 | 71.62652 | 455.6 | 54551.68 | 60278.84
| 1634.393 | 300.0309 | 169.2 | 549012.1 | 23.24006 | 4.050001 | 1 | 36345.36 | 2.076952 | 45 | 1068.894 | 514162.5 | 709.8242 | -802.0891 | 391341740.0 | 1224.523 | 8100000 | 0.7666724 | 8100000 | 0.0009761643 | 243774 | -84800.28 | 194.2577 | 23.78637 | 0 | 0 | 71.62634 | 455.8 | 54551.68 | 60278.84
| 1636.381 | 300.5071 | 169.4 | 597780.5 | 25.11694 | 4.860002 | 1 | 47263.52 | 1.928627 | 45 | 1075.981 | 556696.3 | 709.8242 | -802.0893 | 401620692.2 | 1259.352 | 8100000 | 0.7482361 | 8100000 | 0.0008246922 | 244495.2 | -84798.33 | 194.734 | 25.56573 | 0 | 0 | 71.62613 | 456 | 54551.68 | 60278.84
| 1638.535 | 301.0009 | 169.6 | 624528.1 | 26.1511 | 2.470001 | 1 | 24974.32 | 1.878108 | 45 | 1088.474 | 579822.5 | 709.8242 | -802.0895 | 406839701.1 | 1277.06 | 8100000 | 0.7398514 | 8100000 | 0.000756806 | 246210 | -84796.22 | 195.228 | 26.53779 | 0 | 0 | 71.62591 | 456.2 | 54551.68 | 60278.84
| 1640.671 | 301.486 | 169.8 | 661632.1 | 27.60523 | -1.840001 | 1 | -19626.68 | 1.808998 | 45 | 1105.627 | 611669.2 | 709.8242 | -802.0898 | 413274875.8 | 1298.918 | 8100000 | 0.7295047 | 8100000 | 0.0006753899 | 245391.2 | -84794.12 | 195.7132 | 27.89469 | 0 | 0 | 71.62569 | 456.4 | 54551.68 | 60278.84
| 1642.499 | 301.9798 | 170 | 609432.4 | 25.52992 | 0.8800003 | 1 | 8691.094 | 1.955706 | 45 | 1107.033 | 566788.1 | 709.8242 | -802.09 | 405014828.5 | 1270.867 | 8100000 | 0.7456018 | 8100000 | 0.0007973473 | 247095.3 | -84792.33 | 196.2071 | 25.95461 | 0 | 0 | 71.6255 | 456.6 | 54551.68 | 60278.84
| 1644.233 | 302.4648 | 170.2 | 603249.6 | 25.2768 | -0.9900004 | 1 | -9690.542 | 1.977935 | 45 | 1109.064 | 561436.5 | 709.8242 | -802.0901 | 404225493.1 | 1268.188 | 8100000 | 0.7482577 | 8100000 | 0.0008150822 | 248470.2 | -84790.63 | 196.6923 | 25.71637 | 0 | 0 | 71.62532 | 456.8 | 54551.68 | 60278.84
| 1646.293 | 302.9587 | 170.4 | 557590.5 | 23.49481 | 4.450002 | 1 | 40534.06 | 2.091907 | 45 | 1092.921 | 521679 | 709.8242 | -802.0903 | 395554920.1 | 1238.791 | 8100000 | 0.765908 | 8100000 | 0.0009555937 | 250136.5 | -84788.61 | 197.1863 | 24.02904 | 0 | 0 | 71.62511 | 457 | 54551.68 | 60278.84
| 1648.768 | 303.4613 | 170.6 | 621228.1 | 25.94726 | 6.340002 | 1 | 64014.96 | 1.911654 | 45 | 1108.225 | 576976.9 | 709.8242 | -802.0906 | 408413426.7 | 1282.403 | 8100000 | 0.7430248 | 8100000 | 0.0007711198 | 248417.7 | -84786.17 | 197.6891 | 26.34665 | 0 | 0 | 71.62486 | 457.2 | 54551.68 | 60278.84
| 1650.538 | 303.964 | 170.8 | 626917.5 | 26.15878 | 2.760001 | 1 | 28010.39 | 1.914483 | 45 | 1113.759 | 581881.5 | 709.8242 | -802.0908 | 409736675.0 | 1286.897 | 8100000 | 0.741852 | 8100000 | 0.0007584414 | 247962.8 | -84784.44 | 198.1919 | 26.54498 | 0 | 0 | 71.62467 | 457.4 | 54551.68 | 60278.84
| 1652.558 | 304.4578 | 171 | 672266.7 | 27.93747 | 3.070001 | 1 | 33246.97 | 1.825165 | 45 | 1133.129 | 620747.3 | 709.8242 | -802.091 | 417386378.3 | 1312.896 | 8100000 | 0.7294388 | 8100000 | 0.0006606396 | 248731 | -84782.46 | 198.6859 | 28.2031 | 0 | 0 | 71.62447 | 457.6 | 54551.68 | 60278.84
| 1654.782 | 304.9517 | 171.2 | 658440.7 | 27.37053 | 4.510002 | 1 | 47965.82 | 1.872452 | 45 | 1142.247 | 608940.6 | 709.8242 | -802.0912 | 415777551.1 | 1307.425 | 8100000 | 0.7334491 | 8100000 | 0.0006897923 | 247431.3 | -84780.27 | 199.1799 | 27.67646 | 0 | 0 | 71.62424 | 457.8 | 54551.68 | 60278.84
| 1656.56 | 305.4543 | 171.4 | 570892.8 | 23.94019 | 4.920002 | 1 | 45836.35 | 2.110904 | 45 | 1128.22 | 533305.1 | 709.8242 | -802.0914 | 400418403.4 | 1255.275 | 8100000 | 0.7628379 | 8100000 | 0.0009190897 | 248660.9 | -84778.53 | 199.6827 | 24.45242 | 0 | 0 | 71.62406 | 458 | 54551.68 | 60278.84
| 1658.691 | 305.9482 | 171.6 | 616340.2 | 25.68651 | 3.070001 | 1 | 30673.18 | 1.972683 | 45 | 1129.91 | 572758.3 | 709.8242 | -802.0916 | 409588894.9 | 1286.395 | 8100000 | 0.746964 | 8100000 | 0.0007898189 | 248658.5 | -84776.43 | 200.1766 | 26.10182 | 0 | 0 | 71.62383 | 458.2 | 54551.68 | 60278.84
| 1660.784 | 306.4508 | 171.8 | 590453.7 | 24.66631 | 3.960001 | 1 | 38039.18 | 2.042602 | 45 | 1125.167 | 550336.6 | 709.8242 | -802.0918 | 405209506.9 | 1271.527 | 8100000 | 0.7562775 | 8100000 | 0.000862005 | 248841 | -84774.38 | 200.6795 | 25.1403 | 0 | 0 | 71.62362 | 458.4 | 54551.68 | 60278.84
| 1662.919 | 306.9447 | 172 | 619856.6 | 25.79362 | -1.35 | 1 | -13552.94 | 1.9646 | 45 | 1129.942 | 575793.7 | 709.8242 | -802.0921 | 411100384.9 | 1291.529 | 8100000 | 0.7466416 | 8100000 | 0.0007834266 | 248652.5 | -84772.28 | 201.1734 | 26.20244 | 0 | 0 | 71.6234 | 458.6 | 54551.68 | 60278.84
| 1665.004 | 307.4385 | 172.2 | 602342.2 | 25.09769 | 4.670002 | 1 | 45730.3 | 2.011079 | 45 | 1129.649 | 560650.5 | 709.8242 | -802.0923 | 408353577.7 | 1282.2 | 8100000 | 0.7528733 | 8100000 | 0.0008309833 | 248021.6 | -84770.23 | 201.6674 | 25.54757 | 0 | 0 | 71.62318 | 458.8 | 54551.68 | 60278.84
| 1667.259 | 307.9323 | 172.4 | 559288.6 | 23.42626 | 4.660002 | 1 | 42576.43 | 2.130305 | 45 | 1116.483 | 523165.2 | 709.8242 | -802.0925 | 400138300.5 | 1254.325 | 8100000 | 0.7695648 | 8100000 | 0.0009653926 | 247412.2 | -84768.01 | 202.1614 | 23.96378 | 0 | 0 | 71.62295 | 459 | 54551.68 | 60278.84
| 1669.146 | 308.435 | 172.6 | 608741.7 | 25.31744 | -1.36 | 1 | -13425.36 | 1.97713 | 45 | 1118.162 | 566190.6 | 709.8242 | -802.0927 | 410396552.9 | 1289.139 | 8100000 | 0.7515536 | 8100000 | 0.0008162407 | 247983 | -84766.16 | 202.6642 | 25.75465 | 0 | 0 | 71.62276 | 459.2 | 54551.68 | 60278.84
| 1671.066 | 308.9289 | 172.8 | 562094.3 | 23.51034 | -3.350001 | 1 | -30722.81 | 2.10646 | 45 | 1107.399 | 525619.3 | 709.8242 | -802.0929 | 401476555.0 | 1258.863 | 8100000 | 0.7694817 | 8100000 | 0.0009588723 | 247863.1 | -84764.28 | 203.1582 | 24.04382 | 0 | 0 | 71.62256 | 459.4 | 54551.68 | 60278.84
| 1673.231 | 309.4315 | 173 | 595939.4 | 24.79444 | -1.22 | 1 | -11806.95 | 2.000167 | 45 | 1108.938 | 555099.2 | 709.8242 | -802.0931 | 408826505.6 | 1283.806 | 8100000 | 0.7568773 | 8100000 | 0.000854439 | 244785.2 | -84762.15 | 203.661 | 25.26137 | 0 | 0 | 71.62234 | 459.6 | 54551.68 | 60278.84
| 1675.211 | 309.9254 | 173.2 | 708429.7 | 29.19906 | 0.5300002 | 1 | 6016.344 | 1.749187 | 45 | 1138.159 | 651453.3 | 709.8242 | -802.0933 | 427434815.1 | 1347.1 | 8100000 | 0.7250821 | 8100000 | 0.0006055978 | 244356.5 | -84760.21 | 204.155 | 29.3688 | 0 | 0 | 71.62213 | 459.8 | 54551.68 | 60278.84
| 1677.247 | 310.4104 | 173.4 | 672717.5 | 27.76396 | 3.620001 | 1 | 39242.71 | 1.850226 | 45 | 1150.044 | 621131.5 | 709.8242 | -802.0935 | 422758900.4 | 1331.176 | 8100000 | 0.7342492 | 8100000 | 0.0006726537 | 244712.7 | -84758.21 | 204.6402 | 28.04211 | 0 | 0 | 71.62192 | 460 | 54551.68 | 60278.84
| 1679.391 | 310.8954 | 173.6 | 587483.3 | 24.42785 | 3.840001 | 1 | 36709.63 | 2.072512 | 45 | 1136.118 | 547755.3 | 709.8242 | -802.0938 | 408439417.4 | 1282.492 | 8100000 | 0.7611787 | 8100000 | 0.0008833724 | 243835.3 | -84756.11 | 205.1253 | 24.91473 | 0 | 0 | 71.6217 | 460.2 | 54551.68 | 60278.84
| 1681.139 | 311.3892 | 173.8 | 653306.4 | 26.97108 | 5.580002 | 1 | 58982.39 | 1.891046 | 45 | 1147.145 | 604546.6 | 709.8242 | -802.0939 | 420551181.8 | 1323.662 | 8100000 | 0.7404313 | 8100000 | 0.0007154684 | 245264.4 | -84754.4 | 205.6193 | 27.30435 | 0 | 0 | 71.62152 | 460.4 | 54551.68 | 60278.84
| 1683.243 | 311.8831 | 174 | 626710.9 | 25.91753 | 4.880002 | 1 | 49594.05 | 1.973899 | 45 | 1150.812 | 581703.5 | 709.8242 | -802.0942 | 416536182.2 | 1310.005 | 8100000 | 0.7487539 | 8100000 | 0.0007787141 | 245006.8 | -84752.33 | 206.1133 | 26.31875 | 0 | 0 | 71.62131 | 460.6 | 54551.68 | 60278.84
| 1685.243 | 312.3681 | 174.2 | 609819.3 | 25.2494 | 0.9900004 | 1 | 9783.781 | 2.018356 | 45 | 1143.207 | 567122.7 | 709.8242 | -802.0944 | 413908164.1 | 1301.07 | 8100000 | 0.7546798 | 8100000 | 0.0008237304 | 246599.6 | -84750.37 | 206.5985 | 25.69056 | 0 | 0 | 71.6211 | 460.8 | 54551.68 | 60278.84
| 1687.122 | 312.8531 | 174.4 | 622173.6 | 25.71471 | 1.04 | 1 | 10471.84 | 1.987236 | 45 | 1146.805 | 577792.5 | 709.8242 | -802.0946 | 416532624.7 | 1309.993 | 8100000 | 0.7510892 | 8100000 | 0.0007925707 | 249084.2 | -84748.53 | 207.0836 | 26.12832 | 0 | 0 | 71.62091 | 461 | 54551.68 | 60278.84
| 1689.062 | 313.347 | 174.6 | 632772.2 | 26.11266 | 8.730003 | 1 | 90000.52 | 1.941971 | 45 | 1151.569 | 586921.9 | 709.8242 | -802.0948 | 418788133.3 | 1317.664 | 8100000 | 0.7482232 | 8100000 | 0.0007674523 | 250992.8 | -84746.63 | 207.5776 | 26.50175 | 0 | 0 | 71.62071 | 461.2 | 54551.68 | 60278.84
| 1691.435 | 313.8496 | 174.8 | 605945.9 | 25.058 | 7.180003 | 1 | 70917.39 | 2.024823 | 45 | 1148.923 | 563771.3 | 709.8242 | -802.095 | 414467745.5 | 1302.972 | 8100000 | 0.7572354 | 8100000 | 0.0008382519 | 249703.9 | -84744.29 | 208.0804 | 25.51014 | 0 | 0 | 71.62046 | 461.4 | 54551.68 | 60278.84
| 1693.245 | 314.3523 | 175 | 603559.4 | 24.95485 | 3.550001 | 1 | 34795.11 | 2.037353 | 45 | 1144.954 | 561704.8 | 709.8242 | -802.0952 | 414364650.8 | 1302.622 | 8100000 | 0.7586369 | 8100000 | 0.0008462473 | 249827.4 | -84742.52 | 208.5832 | 25.41283 | 0 | 0 | 71.62027 | 461.6 | 54551.68 | 60278.84
| 1695.554 | 314.855 | 175.2 | 551308.7 | 22.9508 | 2.400001 | 1 | 21598.07 | 2.184466 | 45 | 1126.806 | 516176.3 | 709.8242 | -802.0954 | 403941710.0 | 1267.225 | 8100000 | 0.7794564 | 8100000 | 0.001015878 | 248265.9 | -84740.24 | 209.086 | 23.51039 | 0 | 0 | 71.62003 | 461.8 | 54551.68 | 60278.84
| 1697.507 | 315.3576 | 175.4 | 580310.1 | 24.03747 | 5.600002 | 1 | 53014.78 | 2.064836 | 45 | 1121.836 | 541514.3 | 709.8242 | -802.0956 | 410630957.4 | 1289.935 | 8100000 | 0.7679831 | 8100000 | 0.0009183405 | 248991 | -84738.33 | 209.5889 | 24.54475 | 0 | 0 | 71.61984 | 462 | 54551.68 | 60278.84
| 1699.413 | 315.8515 | 175.6 | 532579.7 | 22.22614 | 5.540002 | 1 | 48389.64 | 2.196995 | 45 | 1101.27 | 499722.6 | 709.8242 | -802.0958 | 400224880.6 | 1254.619 | 8100000 | 0.789185 | 8100000 | 0.00109203 | 249747.9 | -84736.46 | 210.0828 | 22.81692 | 0 | 0 | 71.61964 | 462.2 | 54551.68 | 60278.84
| 1701.632 | 316.3453 | 175.8 | 591656.5 | 24.4433 | 0.7000003 | 1 | 6724.419 | 2.000575 | 45 | 1101.558 | 551381.4 | 709.8242 | -802.096 | 413776973.7 | 1300.624 | 8100000 | 0.764531 | 8100000 | 0.0008862226 | 249001.2 | -84734.27 | 210.5768 | 24.92934 | 0 | 0 | 71.61941 | 462.4 | 54551.68 | 60278.84
| 1703.41 | 316.848 | 176 | 587292.1 | 24.26627 | 6.300002 | 1 | 60363.33 | 2.007042 | 45 | 1104.092 | 547589 | 709.8242 | -802.0962 | 413234374.5 | 1298.78 | 8100000 | 0.7667513 | 8100000 | 0.0009008726 | 250194.4 | -84732.53 | 211.0796 | 24.76169 | 0 | 0 | 71.61923 | 462.6 | 54551.68 | 60278.84
| 1705.512 | 317.3507 | 176.2 | 565975.1 | 23.44446 | 1.870001 | 1 | 17243.12 | 2.066858 | 45 | 1092.315 | 529011.2 | 709.8242 | -802.0964 | 409170994.4 | 1284.976 | 8100000 | 0.7755942 | 8100000 | 0.0009715507 | 250033.5 | -84730.47 | 211.5824 | 23.98111 | 0 | 0 | 71.61901 | 462.8 | 54551.68 | 60278.84
| 1707.522 | 317.8445 | 176.4 | 607303.1 | 25.0037 | 1.730001 | 1 | 17036.54 | 1.946823 | 45 | 1098.789 | 564945.9 | 709.8242 | -802.0967 | 418003239.2 | 1314.994 | 8100000 | 0.7603876 | 8100000 | 0.0008451317 | 250500.5 | -84728.5 | 212.0764 | 25.45893 | 0 | 0 | 71.6188 | 463 | 54551.68 | 60278.84
| 1709.883 | 318.3471 | 176.6 | 651358.8 | 26.68563 | 3.030001 | 1 | 31867.1 | 1.854272 | 45 | 1117.976 | 602878.6 | 709.8242 | -802.0969 | 426327032.5 | 1343.326 | 8100000 | 0.7467205 | 8100000 | 0.000735836 | 251237.7 | -84726.17 | 212.5792 | 27.03792 | 0 | 0 | 71.61856 | 463.2 | 54551.68 | 60278.84
| 1711.866 | 318.8498 | 176.8 | 675632.1 | 27.61706 | 3.680001 | 1 | 40054.72 | 1.814665 | 45 | 1132.533 | 623615.5 | 709.8242 | -802.0971 | 430609925.3 | 1357.92 | 8100000 | 0.7404609 | 8100000 | 0.0006849932 | 251020.2 | -84724.22 | 213.0821 | 27.90568 | 0 | 0 | 71.61836 | 463.4 | 54551.68 | 60278.84
| 1713.804 | 319.3525 | 177 | 592644.5 | 24.40297 | 3.800001 | 1 | 36623.91 | 2.038164 | 45 | 1126.396 | 552239.4 | 709.8242 | -802.0973 | 416434574.9 | 1309.659 | 8100000 | 0.7668731 | 8100000 | 0.0008916665 | 250300.3 | -84722.32 | 213.5849 | 24.89117 | 0 | 0 | 71.61816 | 463.6 | 54551.68 | 60278.84
| 1715.697 | 319.8552 | 177.2 | 574850.3 | 23.71713 | 7.870003 | 1 | 74081.38 | 2.067263 | 45 | 1118.495 | 536757.1 | 709.8242 | -802.0975 | 413118221.9 | 1298.386 | 8100000 | 0.7742461 | 8100000 | 0.0009492149 | 252055.5 | -84720.47 | 214.0877 | 24.24052 | 0 | 0 | 71.61796 | 463.8 | 54551.68 | 60278.84
| 1717.995 | 320.349 | 177.4 | 619321.2 | 25.39365 | 4.470002 | 1 | 44911.28 | 1.954504 | 45 | 1126.346 | 575331.7 | 709.8242 | -802.0977 | 422428543.5 | 1330.052 | 8100000 | 0.7583507 | 8100000 | 0.0008190532 | 251637.2 | -84718.2 | 214.5817 | 25.82639 | 0 | 0 | 71.61772 | 464 | 54551.68 | 60278.84
| 1720.136 | 320.8605 | 177.6 | 592613.3 | 24.36083 | -2.610001 | 1 | -25138.34 | 2.033719 | 45 | 1122.578 | 552212.2 | 709.8242 | -802.098 | 417728859.0 | 1314.061 | 8100000 | 0.768107 | 8100000 | 0.0008959714 | 247552.8 | -84716.1 | 215.0933 | 24.85127 | 0 | 0 | 71.6175 | 464.2 | 54551.68 | 60278.84
| 1722.125 | 321.3543 | 177.8 | 558638.7 | 23.06745 | 2.120001 | 1 | 19313.21 | 2.12425 | 45 | 1109.181 | 522596.4 | 709.8242 | -802.0982 | 410853512.8 | 1290.691 | 8100000 | 0.7821628 | 8100000 | 0.001009817 | 247128.5 | -84714.15 | 215.5873 | 23.62174 | 0 | 0 | 71.6173 | 464.4 | 54551.68 | 60278.84
| 1724.219 | 321.8482 | 178 | 690359.1 | 28.09993 | 2.780001 | 1 | 30848.45 | 1.781121 | 45 | 1132.949 | 636141.1 | 709.8242 | -802.0984 | 435491314.5 | 1374.566 | 8100000 | 0.7390461 | 8100000 | 0.0006622494 | 244848.9 | -84712.09 | 216.0813 | 28.3537 | 0 | 0 | 71.61708 | 464.6 | 54551.68 | 60278.84
| 1726.141 | 322.342 | 178.2 | 671405.3 | 27.34691 | 2.250001 | 1 | 24326.34 | 1.851445 | 45 | 1147.319 | 620012.7 | 709.8242 | -802.0986 | 432999246.8 | 1366.066 | 8100000 | 0.7444401 | 8100000 | 0.0007012423 | 244920.3 | -84710.21 | 216.5753 | 27.65448 | 0 | 0 | 71.61688 | 464.8 | 54551.68 | 60278.84
| 1728.138 | 322.8359 | 178.4 | 579315.8 | 23.80797 | -0.09000003 | 1 | -850.4998 | 2.09111 | 45 | 1128.88 | 540648.4 | 709.8242 | -802.0988 | 416589206.8 | 1310.185 | 8100000 | 0.7749501 | 8100000 | 0.0009433473 | 245674.4 | -84708.25 | 217.0693 | 24.32685 | 0 | 0 | 71.61668 | 465 | 54551.68 | 60278.84
| 1730.188 | 323.3297 | 178.6 | 589387.3 | 24.17514 | 1.460001 | 1 | 13980.04 | 2.05312 | 45 | 1126.724 | 549410.1 | 709.8242 | -802.099 | 419106811.8 | 1318.748 | 8100000 | 0.7714733 | 8100000 | 0.0009127772 | 246229.4 | -84706.23 | 217.5632 | 24.67532 | 0 | 0 | 71.61647 | 465.2 | 54551.68 | 60278.84
| 1732.351 | 323.8235 | 178.8 | 613639.4 | 25.08082 | 2.340001 | 1 | 23274.24 | 1.983201 | 45 | 1130.62 | 570425.1 | 709.8242 | -802.0992 | 424342930.5 | 1336.569 | 8100000 | 0.7631176 | 8100000 | 0.0008433399 | 245673.6 | -84704.11 | 218.0572 | 25.53167 | 0 | 0 | 71.61624 | 465.4 | 54551.68 | 60278.84
| 1734.22 | 324.3174 | 179 | 550280.7 | 22.6844 | 1.510001 | 1 | 13559.29 | 2.161839 | 45 | 1112.594 | 515275.1 | 709.8242 | -802.0994 | 411296243.8 | 1292.195 | 8100000 | 0.7885251 | 8100000 | 0.001050322 | 247006.6 | -84702.28 | 218.5512 | 23.2558 | 0 | 0 | 71.61605 | 465.6 | 54551.68 | 60278.84
| 1736.109 | 324.8113 | 179.2 | 534966.9 | 22.10626 | 11.62 | 1 | 103024.8 | 2.145268 | 45 | 1097.316 | 501823.8 | 709.8242 | -802.0996 | 407922838.5 | 1280.738 | 8100000 | 0.7962566 | 8100000 | 0.001113007 | 247746.9 | -84700.43 | 219.0452 | 22.70191 | 0 | 0 | 71.61585 | 465.8 | 54551.68 | 60278.84
| 1738.373 | 325.3051 | 179.4 | 555615.9 | 22.85842 | 7.910003 | 1 | 72127.58 | 2.083433 | 45 | 1092 | 519950.1 | 709.8242 | -802.0998 | 413375054.6 | 1299.258 | 8100000 | 0.786949 | 8100000 | 0.001033385 | 248280.9 | -84698.2 | 219.5392 | 23.42216 | 0 | 0 | 71.61562 | 466 | 54551.68 | 60278.84
| 1740.337 | 325.7989 | 179.6 | 600569.2 | 24.53345 | 3.570001 | 1 | 34830.02 | 1.967036 | 45 | 1100.355 | 559114 | 709.8242 | -802.1 | 423433899.2 | 1333.474 | 8100000 | 0.769421 | 8100000 | 0.0008858176 | 247765.1 | -84696.27 | 220.0332 | 25.01466 | 0 | 0 | 71.61542 | 466.2 | 54551.68 | 60278.84
| 1742.465 | 326.2928 | 179.8 | 577034.2 | 23.63389 | 7.230003 | 1 | 68230.96 | 2.018364 | 45 | 1094.295 | 538660.6 | 709.8242 | -802.1003 | 418994705.1 | 1318.367 | 8100000 | 0.7787516 | 8100000 | 0.0009610037 | 246825.1 | -84694.18 | 220.5272 | 24.16138 | 0 | 0 | 71.6152 | 466.4 | 54551.68 | 60278.84
| 1744.501 | 326.7866 | 180 | 624608.7 | 25.41816 | 6.740002 | 1 | 68434.81 | 1.897925 | 45 | 1106.718 | 579892 | 709.8242 | -802.1005 | 428905562.5 | 1352.111 | 8100000 | 0.7619081 | 8100000 | 0.0008214269 | 244876.8 | -84692.18 | 221.0212 | 25.84947 | 0 | 0 | 71.61499 | 466.6 | 54551.68 | 60278.84
| 1746.98 | 327.2805 | 180.2 | 675503.4 | 27.35236 | 5.630002 | 1 | 61383.33 | 1.803757 | 45 | 1128.65 | 623505.9 | 709.8242 | -802.1007 | 438140645.2 | 1383.606 | 8100000 | 0.7469758 | 8100000 | 0.0007033729 | 242665.6 | -84689.74 | 221.5152 | 27.65956 | 0 | 0 | 71.61473 | 466.8 | 54551.68 | 60278.84
| 1748.553 | 327.7743 | 180.4 | 611116.4 | 24.87941 | 8.580003 | 1 | 85612.47 | 1.962995 | 45 | 1126.494 | 568244.4 | 709.8242 | -802.1009 | 427196665.3 | 1346.288 | 8100000 | 0.767268 | 8100000 | 0.0008606919 | 244105.2 | -84688.21 | 222.0092 | 25.34162 | 0 | 0 | 71.61457 | 467 | 54551.68 | 60278.84
| 1750.657 | 328.2505 | 180.6 | 624741.9 | 25.38199 | 10.15 | 1 | 103691.1 | 1.925813 | 45 | 1133.174 | 580006.7 | 709.8242 | -802.1011 | 430220950.4 | 1356.594 | 8100000 | 0.7629813 | 8100000 | 0.0008247549 | 244531.5 | -84686.14 | 222.4855 | 25.81542 | 0 | 0 | 71.61436 | 467.2 | 54551.68 | 60278.84
| 1752.537 | 328.7267 | 180.8 | 606391.9 | 24.67503 | 9.080003 | 1 | 90030.68 | 1.988053 | 45 | 1134.193 | 564157.2 | 709.8242 | -802.1013 | 427100257.1 | 1345.96 | 8100000 | 0.7696711 | 8100000 | 0.0008766959 | 245045.4 | -84684.3 | 222.9619 | 25.14854 | 0 | 0 | 71.61416 | 467.4 | 54551.68 | 60278.84
| 1754.595 | 329.2382 | 181 | 571607 | 23.35786 | 4.030001 | 1 | 37557.83 | 2.100005 | 45 | 1122.343 | 533928.3 | 709.8242 | -802.1015 | 420240292.3 | 1322.604 | 8100000 | 0.7834523 | 8100000 | 0.0009881796 | 246429.8 | -84682.28 | 223.4735 | 23.89863 | 0 | 0 | 71.61395 | 467.6 | 54551.68 | 60278.84
| 1756.546 | 329.7321 | 181.2 | 578221 | 23.59302 | 1.38 | 1 | 12979.52 | 2.072119 | 45 | 1116.973 | 539694.7 | 709.8242 | -802.1017 | 422077397.3 | 1328.856 | 8100000 | 0.7812124 | 8100000 | 0.0009671508 | 246322.7 | -84680.36 | 223.9675 | 24.12249 | 0 | 0 | 71.61375 | 467.8 | 54551.68 | 60278.84
| 1758.758 | 330.2259 | 181.4 | 620549.7 | 25.16981 | 4.100001 | 1 | 41256.27 | 1.948447 | 45 | 1124.383 | 576391.7 | 709.8242 | -802.1019 | 431116068.2 | 1359.645 | 8100000 | 0.7659791 | 8100000 | 0.0008409665 | 246355.1 | -84678.19 | 224.4615 | 25.61556 | 0 | 0 | 71.61352 | 468 | 54551.68 | 60278.84
| 1760.785 | 330.7198 | 181.6 | 606069.3 | 24.61019 | -0.4700002 | 1 | -4621.553 | 1.996138 | 45 | 1124.015 | 563878.1 | 709.8242 | -802.1021 | 428733572.7 | 1351.525 | 8100000 | 0.7713876 | 8100000 | 0.0008829503 | 245418.5 | -84676.2 | 224.9555 | 25.08724 | 0 | 0 | 71.61331 | 468.2 | 54551.68 | 60278.84
| 1762.79 | 331.196 | 181.8 | 640847.6 | 25.91325 | 5.360002 | 1 | 55640.54 | 1.899948 | 45 | 1131.734 | 593863 | 709.8242 | -802.1024 | 435672411.8 | 1375.183 | 8100000 | 0.760195 | 8100000 | 0.0007908538 | 247288 | -84674.23 | 225.4318 | 26.31474 | 0 | 0 | 71.61311 | 468.4 | 54551.68 | 60278.84
| 1764.912 | 331.6898 | 182 | 676155.5 | 27.24879 | 1.18 | 1 | 12835.26 | 1.84862 | 45 | 1152.414 | 624061.4 | 709.8242 | -802.1026 | 442063075.3 | 1396.997 | 8100000 | 0.7503224 | 8100000 | 0.000711475 | 247041.6 | -84672.15 | 225.9258 | 27.56315 | 0 | 0 | 71.61289 | 468.6 | 54551.68 | 60278.84
| 1767.359 | 332.1836 | 182.2 | 604610.9 | 24.51229 | 1.24 | 1 | 12158.2 | 2.037363 | 45 | 1144.886 | 562615.4 | 709.8242 | -802.1028 | 429840265.0 | 1355.296 | 8100000 | 0.7728072 | 8100000 | 0.0008911421 | 244150.6 | -84669.74 | 226.4198 | 24.99464 | 0 | 0 | 71.61264 | 468.8 | 54551.68 | 60278.84
| 1769.615 | 332.6775 | 182.4 | 605186.8 | 24.5191 | -1.07 | 1 | -10504.92 | 2.031301 | 45 | 1142.424 | 563114 | 709.8242 | -802.1031 | 430437521.0 | 1357.332 | 8100000 | 0.7728822 | 8100000 | 0.0008907693 | 241465.4 | -84667.52 | 226.9138 | 25.00108 | 0 | 0 | 71.6124 | 469 | 54551.68 | 60278.84
| 1771.505 | 333.1713 | 182.6 | 590536.7 | 23.9595 | 2.750001 | 1 | 26396.99 | 2.062825 | 45 | 1135.05 | 550408.7 | 709.8242 | -802.1033 | 427806897.8 | 1348.367 | 8100000 | 0.7787891 | 8100000 | 0.0009369028 | 239695.4 | -84665.67 | 227.4078 | 24.47076 | 0 | 0 | 71.6122 | 469.2 | 54551.68 | 60278.84
| 1773.867 | 333.6475 | 182.8 | 581765.1 | 23.61739 | 1.690001 | 1 | 15988.37 | 2.080609 | 45 | 1128.137 | 542781 | 709.8242 | -802.1035 | 426447088.6 | 1343.735 | 8100000 | 0.782389 | 8100000 | 0.000966748 | 234972.2 | -84663.35 | 227.8842 | 24.14568 | 0 | 0 | 71.61197 | 469.4 | 54551.68 | 60278.84
| 1775.936 | 334.1237 | 183 | 539116.4 | 22.03276 | 2.870001 | 1 | 25298.11 | 2.193773 | 45 | 1108.525 | 505473.3 | 709.8242 | -802.1037 | 416862461.3 | 1311.114 | 8100000 | 0.8015203 | 8100000 | 0.001127361 | 233014.5 | -84661.32 | 228.3605 | 22.63135 | 0 | 0 | 71.61175 | 469.6 | 54551.68 | 60278.84
| 1777.947 | 334.5999 | 183.2 | 628694.7 | 25.34913 | 2.980001 | 1 | 30326.87 | 1.921775 | 45 | 1121.161 | 583412.2 | 709.8242 | -802.1039 | 436728556.1 | 1378.787 | 8100000 | 0.7661508 | 8100000 | 0.0008301699 | 233401.2 | -84659.35 | 228.8369 | 25.78448 | 0 | 0 | 71.61154 | 469.8 | 54551.68 | 60278.84
| 1779.724 | 335.0762 | 183.4 | 660238.4 | 26.53339 | 3.850001 | 1 | 41026.52 | 1.857514 | 45 | 1135.042 | 610477.8 | 709.8242 | -802.1041 | 442676812.2 | 1399.093 | 8100000 | 0.7569318 | 8100000 | 0.0007538114 | 233540.8 | -84657.61 | 229.3132 | 26.89563 | 0 | 0 | 71.61136 | 470 | 54551.68 | 60278.84
| 1781.524 | 335.5347 | 183.6 | 665556.2 | 26.72381 | 1.03 | 1 | 11040.43 | 1.872064 | 45 | 1150.043 | 615021.4 | 709.8242 | -802.1043 | 443942678.9 | 1403.418 | 8100000 | 0.7558065 | 8100000 | 0.0007428289 | 235735.4 | -84655.85 | 229.7719 | 27.07358 | 0 | 0 | 71.61118 | 470.2 | 54551.68 | 60278.84
| 1783.787 | 336.0109 | 183.8 | 620739.8 | 25.01185 | 2.350001 | 1 | 23625.41 | 1.993716 | 45 | 1148.855 | 576555.7 | 709.8242 | -802.1045 | 436441183.6 | 1377.806 | 8100000 | 0.7698883 | 8100000 | 0.0008551749 | 236034.1 | -84653.63 | 230.2483 | 25.46661 | 0 | 0 | 71.61094 | 470.4 | 54551.68 | 60278.84
| 1785.522 | 336.4695 | 184 | 661222.4 | 26.5308 | 3.640001 | 1 | 38835.88 | 1.894697 | 45 | 1159.083 | 611318.9 | 709.8242 | -802.1047 | 444077249.1 | 1403.877 | 8100000 | 0.7576824 | 8100000 | 0.0007546948 | 239190.3 | -84651.93 | 230.707 | 26.89321 | 0 | 0 | 71.61076 | 470.6 | 54551.68 | 60278.84
| 1787.543 | 336.9457 | 184.2 | 562939.1 | 22.84096 | 3.250001 | 1 | 29840.71 | 2.161442 | 45 | 1137.789 | 526357.9 | 709.8242 | -802.1049 | 424948966.6 | 1338.633 | 8100000 | 0.7929087 | 8100000 | 0.001042696 | 242433.5 | -84649.95 | 231.1833 | 23.40547 | 0 | 0 | 71.61056 | 470.8 | 54551.68 | 60278.84
| 1789.765 | 337.4043 | 184.4 | 585913.6 | 23.67498 | 2.720001 | 1 | 25917.66 | 2.075761 | 45 | 1133.788 | 546390.4 | 709.8242 | -802.1051 | 430595367.7 | 1357.87 | 8100000 | 0.7835762 | 8100000 | 0.0009638381 | 241272.2 | -84647.77 | 231.6421 | 24.20044 | 0 | 0 | 71.61033 | 471 | 54551.68 | 60278.84
| 1791.619 | 337.9158 | 184.6 | 577646.9 | 23.35895 | 4.290002 | 1 | 40384.92 | 2.086673 | 45 | 1126.606 | 539194.5 | 709.8242 | -802.1053 | 429130908.4 | 1352.879 | 8100000 | 0.7874422 | 8100000 | 0.000993126 | 241798.3 | -84645.95 | 232.1537 | 23.89967 | 0 | 0 | 71.61014 | 471.2 | 54551.68 | 60278.84
| 1793.823 | 338.392 | 184.8 | 630535.8 | 25.31461 | 2.250001 | 1 | 22950.58 | 1.93956 | 45 | 1133.956 | 584997.3 | 709.8242 | -802.1055 | 440399950.5 | 1391.318 | 8100000 | 0.7683743 | 8100000 | 0.0008346824 | 241655.2 | -84643.79 | 232.63 | 25.75197 | 0 | 0 | 71.60991 | 471.4 | 54551.68 | 60278.84
| 1795.724 | 338.8859 | 185 | 654564.3 | 26.20823 | 5.380002 | 1 | 56956.95 | 1.891061 | 45 | 1148.815 | 605623.6 | 709.8242 | -802.1057 | 445116561.9 | 1407.428 | 8100000 | 0.7613418 | 8100000 | 0.0007756566 | 241620.4 | -84641.93 | 233.124 | 26.59132 | 0 | 0 | 71.60971 | 471.6 | 54551.68 | 60278.84
| 1798.068 | 339.362 | 185.2 | 629436.6 | 25.24532 | 2.000001 | 1 | 20364.99 | 1.970276 | 45 | 1149.862 | 584051.1 | 709.8242 | -802.106 | 441098668.1 | 1393.704 | 8100000 | 0.7693563 | 8100000 | 0.0008400012 | 240290.9 | -84639.62 | 233.6004 | 25.68671 | 0 | 0 | 71.60947 | 471.8 | 54551.68 | 60278.84
| 1799.785 | 339.8383 | 185.4 | 633071 | 25.37123 | 1.1 | 1 | 11256.5 | 1.958152 | 45 | 1148.427 | 587178.9 | 709.8242 | -802.1062 | 442115885.9 | 1397.178 | 8100000 | 0.7686633 | 8100000 | 0.0008315495 | 241129.2 | -84637.94 | 234.0767 | 25.80529 | 0 | 0 | 71.6093 | 472 | 54551.68 | 60278.84
| 1801.523 | 340.3321 | 185.6 | 726006.5 | 28.89675 | 2.200001 | 1 | 25562.84 | 1.764964 | 45 | 1175.423 | 666286.9 | 709.8242 | -802.1063 | 457546112.9 | 1449.943 | 8100000 | 0.7438204 | 8100000 | 0.0006332025 | 243718.7 | -84636.24 | 234.5707 | 29.09025 | 0 | 0 | 71.60912 | 472.2 | 54551.68 | 60278.84
| 1803.529 | 340.8084 | 185.8 | 657607.5 | 26.27101 | 1.2 | 1 | 12721.25 | 1.935519 | 45 | 1175.942 | 608227.9 | 709.8242 | -802.1065 | 447284678.2 | 1414.838 | 8100000 | 0.7619495 | 8100000 | 0.0007728538 | 245523.4 | -84634.28 | 235.0471 | 26.65012 | 0 | 0 | 71.60891 | 472.4 | 54551.68 | 60278.84
| 1805.595 | 341.3022 | 186 | 664767.8 | 26.52765 | 5.010002 | 1 | 53783.72 | 1.926628 | 45 | 1186.609 | 614348.2 | 709.8242 | -802.1068 | 448950725.1 | 1420.534 | 8100000 | 0.760222 | 8100000 | 0.0007573904 | 245222.8 | -84632.25 | 235.5411 | 26.89026 | 0 | 0 | 71.6087 | 472.6 | 54551.68 | 60278.84
| 1807.703 | 341.7961 | 186.2 | 588234.4 | 23.65447 | 3.740001 | 1 | 35793.5 | 2.129921 | 45 | 1168.847 | 548408.2 | 709.8242 | -802.107 | 434713526.2 | 1371.912 | 8100000 | 0.7862558 | 8100000 | 0.0009686945 | 245663.5 | -84630.18 | 236.0351 | 24.18094 | 0 | 0 | 71.60848 | 472.8 | 54551.68 | 60278.84
| 1809.733 | 342.2723 | 186.4 | 599330.7 | 24.05201 | 4.020001 | 1 | 39158.86 | 2.078189 | 45 | 1160.903 | 558040.5 | 709.8242 | -802.1072 | 437498652.4 | 1381.415 | 8100000 | 0.782339 | 8100000 | 0.0009344569 | 246789.7 | -84628.19 | 236.5114 | 24.55854 | 0 | 0 | 71.60827 | 473 | 54551.68 | 60278.84
| 1811.617 | 342.7485 | 186.6 | 575115.6 | 23.1493 | 2.470001 | 1 | 23126.61 | 2.139621 | 45 | 1148.302 | 536988.4 | 709.8242 | -802.1074 | 432582233.1 | 1364.644 | 8100000 | 0.7923314 | 8100000 | 0.001016216 | 248736.5 | -84626.34 | 236.9878 | 23.69983 | 0 | 0 | 71.60808 | 473.2 | 54551.68 | 60278.84
| 1813.57 | 343.26 | 186.8 | 610370.1 | 24.43819 | 0.5600002 | 1 | 5537.451 | 2.026861 | 45 | 1148.873 | 567599 | 709.8242 | -802.1076 | 440536533.7 | 1391.785 | 8100000 | 0.7791862 | 8100000 | 0.0009035608 | 250582.2 | -84624.43 | 237.4994 | 24.92451 | 0 | 0 | 71.60788 | 473.4 | 54551.68 | 60278.84
| 1815.411 | 343.7715 | 187 | 683181.9 | 27.1586 | 8.380003 | 1 | 92691.13 | 1.832864 | 45 | 1165.758 | 630042 | 709.8242 | -802.1078 | 454061931.7 | 1438.017 | 8100000 | 0.7571026 | 8100000 | 0.0007223003 | 251921.7 | -84622.62 | 238.0111 | 27.47915 | 0 | 0 | 71.60769 | 473.6 | 54551.68 | 60278.84
| 1817.761 | 344.2477 | 187.2 | 613615.2 | 24.53245 | 8.640003 | 1 | 86548.51 | 2.024032 | 45 | 1166.127 | 570404.2 | 709.8242 | -802.108 | 442063681.3 | 1396.999 | 8100000 | 0.7787287 | 8100000 | 0.0008966016 | 251270.7 | -84620.31 | 238.4874 | 25.01371 | 0 | 0 | 71.60745 | 473.8 | 54551.68 | 60278.84
| 1819.78 | 344.768 | 187.4 | 539258 | 21.80045 | 3.020001 | 1 | 26629.4 | 2.248745 | 45 | 1136.736 | 505597.8 | 709.8242 | -802.1082 | 425431733.8 | 1340.277 | 8100000 | 0.8103956 | 8100000 | 0.001162665 | 251467.3 | -84618.32 | 239.0079 | 22.40815 | 0 | 0 | 71.60724 | 474 | 54551.68 | 60278.84
| 1821.516 | 345.2707 | 187.6 | 635156.3 | 25.31131 | 2.210001 | 1 | 22695.52 | 1.954517 | 45 | 1150.445 | 588972.4 | 709.8242 | -802.1084 | 446985714.3 | 1413.816 | 8100000 | 0.7724423 | 8100000 | 0.0008393038 | 252581.4 | -84616.62 | 239.5107 | 25.74887 | 0 | 0 | 71.60706 | 474.2 | 54551.68 | 60278.84
| 1823.503 | 345.7734 | 187.8 | 582794.9 | 23.36359 | 4.190001 | 1 | 39768.49 | 2.087486 | 45 | 1136.282 | 543677.3 | 709.8241 | -802.1086 | 436652381.6 | 1378.527 | 8100000 | 0.7918733 | 8100000 | 0.0009983452 | 253224.1 | -84614.67 | 240.0135 | 23.90409 | 0 | 0 | 71.60685 | 474.4 | 54551.68 | 60278.84
| 1825.546 | 346.276 | 188 | 601603.2 | 24.04261 | 5.940002 | 1 | 58180.62 | 2.023225 | 45 | 1137.511 | 560010.2 | 709.8241 | -802.1088 | 441142829.6 | 1393.855 | 8100000 | 0.7849522 | 8100000 | 0.0009382591 | 254981.1 | -84612.67 | 240.5163 | 24.54963 | 0 | 0 | 71.60664 | 474.6 | 54551.68 | 60278.84
| 1827.631 | 346.7875 | 188.2 | 642407 | 25.543 | 7.050003 | 1 | 73507.19 | 1.91491 | 45 | 1146.893 | 595201.8 | 709.8241 | -802.109 | 449602356.5 | 1422.762 | 8100000 | 0.7713205 | 8100000 | 0.0008240691 | 254633.5 | -84610.62 | 241.028 | 25.96692 | 0 | 0 | 71.60643 | 474.8 | 54551.68 | 60278.84
| 1829.611 | 347.299 | 188.4 | 707444.7 | 27.98077 | 4.750002 | 1 | 53993.21 | 1.790834 | 45 | 1167.727 | 650620.2 | 709.8241 | -802.1092 | 460897452.8 | 1461.421 | 8100000 | 0.7535277 | 8100000 | 0.0006805175 | 254814.5 | -84608.67 | 241.5396 | 28.24325 | 0 | 0 | 71.60622 | 475 | 54551.68 | 60278.84
| 1831.739 | 347.8105 | 188.6 | 697178.6 | 27.57581 | 7.550003 | 1 | 84972.43 | 1.830846 | 45 | 1184.066 | 641927 | 709.8241 | -802.1095 | 459775181.2 | 1457.576 | 8100000 | 0.7564795 | 8100000 | 0.0007017385 | 254976.2 | -84606.58 | 242.0512 | 27.86735 | 0 | 0 | 71.60601 | 475.2 | 54551.68 | 60278.84
| 1833.855 | 348.322 | 188.8 | 666310 | 26.39704 | 2.920001 | 1 | 31360.28 | 1.92744 | 45 | 1186.652 | 615665 | 709.8241 | -802.1097 | 455162550.8 | 1441.783 | 8100000 | 0.7652695 | 8100000 | 0.0007693943 | 254942 | -84604.5 | 242.5629 | 26.76809 | 0 | 0 | 71.60579 | 475.4 | 54551.68 | 60278.84
| 1835.854 | 348.8247 | 189 | 669112.4 | 26.48905 | -0.7000003 | 1 | -7544.076 | 1.934715 | 45 | 1194.301 | 618056.9 | 709.8241 | -802.1099 | 456061626.2 | 1444.861 | 8100000 | 0.764863 | 8100000 | 0.0007640639 | 254519.4 | -84602.54 | 243.0657 | 26.85417 | 0 | 0 | 71.60558 | 475.6 | 54551.68 | 60278.84
| 1837.816 | 349.3362 | 189.2 | 684917.7 | 27.07066 | 5.110002 | 1 | 56398.37 | 1.899149 | 45 | 1202.604 | 631518 | 709.8241 | -802.1101 | 459106183.1 | 1455.285 | 8100000 | 0.760905 | 8100000 | 0.0007302767 | 255251 | -84600.61 | 243.5773 | 27.3972 | 0 | 0 | 71.60538 | 475.8 | 54551.68 | 60278.84
| 1839.723 | 349.8477 | 189.4 | 589377.4 | 23.51192 | 0.6000002 | 1 | 5742.619 | 2.159833 | 45 | 1184.948 | 549401.5 | 709.8241 | -802.1103 | 441341144.1 | 1394.532 | 8100000 | 0.7926922 | 8100000 | 0.0009876718 | 256720.1 | -84598.74 | 244.089 | 24.04533 | 0 | 0 | 71.60518 | 476 | 54551.68 | 60278.84
| 1841.823 | 350.3592 | 189.6 | 587302 | 23.42403 | 4.290002 | 1 | 41015.28 | 2.136796 | 45 | 1171.673 | 547597.6 | 709.8241 | -802.1105 | 441304039.2 | 1394.405 | 8100000 | 0.7939179 | 8100000 | 0.0009961191 | 256432.7 | -84596.67 | 244.6006 | 23.96166 | 0 | 0 | 71.60497 | 476.2 | 54551.68 | 60278.84
| 1843.831 | 350.8707 | 189.8 | 597147.4 | 23.77235 | 4.070001 | 1 | 39512.86 | 2.096381 | 45 | 1167.158 | 556147.2 | 709.8241 | -802.1107 | 443863553.9 | 1403.147 | 8100000 | 0.7904922 | 8100000 | 0.0009649497 | 256561.6 | -84594.7 | 245.1123 | 24.293 | 0 | 0 | 71.60476 | 476.4 | 54551.68 | 60278.84
| 1845.998 | 351.3822 | 190 | 606606.2 | 24.10594 | 0.5300002 | 1 | 5210.528 | 2.057986 | 45 | 1159.808 | 564342.8 | 709.8241 | -802.1109 | 446323735.8 | 1411.554 | 8100000 | 0.7872809 | 8100000 | 0.0009364544 | 255433.3 | -84592.57 | 245.6239 | 24.6097 | 0 | 0 | 71.60454 | 476.6 | 54551.68 | 60278.84
| 1848.107 | 351.9025 | 190.2 | 597308.7 | 23.75316 | 3.300001 | 1 | 32026.55 | 2.074152 | 45 | 1154.074 | 556287.1 | 709.8241 | -802.1111 | 444770708.5 | 1406.247 | 8100000 | 0.7911997 | 8100000 | 0.0009672647 | 253743.3 | -84590.49 | 246.1444 | 24.27477 | 0 | 0 | 71.60432 | 476.8 | 54551.68 | 60278.84
| 1850.052 | 352.4051 | 190.4 | 618910.4 | 24.534 | 4.430002 | 1 | 44480.28 | 2.004233 | 45 | 1154.229 | 574977.1 | 709.8241 | -802.1113 | 449673414.4 | 1423.005 | 8100000 | 0.7836913 | 8100000 | 0.0009022096 | 254404.5 | -84588.58 | 246.6472 | 25.01517 | 0 | 0 | 71.60412 | 477 | 54551.68 | 60278.84
| 1852.181 | 352.9166 | 190.6 | 599476.1 | 23.8088 | 4.510002 | 1 | 43960.9 | 2.054753 | 45 | 1148.803 | 558166.5 | 709.8241 | -802.1116 | 446059210.4 | 1410.65 | 8100000 | 0.7911879 | 8100000 | 0.0009630507 | 253752.1 | -84586.49 | 247.1588 | 24.32764 | 0 | 0 | 71.6039 | 477.2 | 54551.68 | 60278.84
| 1854.486 | 353.4193 | 190.8 | 632473.2 | 25.00593 | 4.390002 | 1 | 44974.29 | 1.962605 | 45 | 1153.2 | 586664.6 | 709.8241 | -802.1118 | 453295286.3 | 1435.393 | 8100000 | 0.7796668 | 8100000 | 0.0008664165 | 251352.7 | -84584.22 | 247.6616 | 25.46103 | 0 | 0 | 71.60366 | 477.4 | 54551.68 | 60278.84
| 1856.59 | 353.9308 | 191 | 628019.4 | 24.82876 | 0.9350003 | 1 | 9496.93 | 1.982005 | 45 | 1153.607 | 582830.6 | 709.8241 | -802.112 | 452863073.0 | 1433.915 | 8100000 | 0.7815404 | 8100000 | 0.0008800208 | 248133.4 | -84582.15 | 248.1733 | 25.29379 | 0 | 0 | 71.60344 | 477.6 | 54551.68 | 60278.84
| 1858.214 | 354.4335 | 191.2 | 648633.1 | 25.58125 | 0.2800001 | 1 | 2928.398 | 1.937547 | 45 | 1162.04 | 600542.7 | 709.8241 | -802.1122 | 457092584.6 | 1448.39 | 8100000 | 0.7754085 | 8100000 | 0.0008261468 | 249844.5 | -84580.57 | 248.6761 | 26.00288 | 0 | 0 | 71.60327 | 477.8 | 54551.68 | 60278.84
| 1860.41 | 354.9273 | 191.4 | 649717.3 | 25.60706 | 2.510001 | 1 | 26436.85 | 1.93775 | 45 | 1165.399 | 601472 | 709.8241 | -802.1124 | 457767180.8 | 1450.7 | 8100000 | 0.7753447 | 8100000 | 0.0008245392 | 251406.3 | -84578.41 | 249.1701 | 26.02714 | 0 | 0 | 71.60305 | 478 | 54551.68 | 60278.84
| 1862.324 | 355.43 | 191.6 | 707210.7 | 27.74245 | 7.220003 | 1 | 82294 | 1.810237 | 45 | 1185.366 | 650422.3 | 709.8241 | -802.1126 | 467890089.2 | 1485.389 | 8100000 | 0.7596443 | 8100000 | 0.0006969107 | 251080.9 | -84576.53 | 249.6729 | 28.02214 | 0 | 0 | 71.60285 | 478.2 | 54551.68 | 60278.84
| 1864.571 | 355.9327 | 191.8 | 551748.3 | 22.01452 | 6.420002 | 1 | 58031.5 | 2.236223 | 45 | 1160.632 | 516561.7 | 709.8241 | -802.1128 | 437302852.8 | 1380.747 | 8100000 | 0.8139272 | 8100000 | 0.001146586 | 251053.1 | -84574.32 | 250.1757 | 22.61384 | 0 | 0 | 71.60262 | 478.4 | 54551.68 | 60278.84
| 1866.383 | 356.4354 | 192 | 552422.9 | 22.02973 | 3.400001 | 1 | 30674.38 | 2.198637 | 45 | 1137.269 | 517152.9 | 709.8241 | -802.113 | 437806790.3 | 1382.466 | 8100000 | 0.8141385 | 8100000 | 0.001145403 | 251453 | -84572.54 | 250.6786 | 22.62845 | 0 | 0 | 71.60243 | 478.6 | 54551.68 | 60278.84
| 1868.517 | 356.938 | 192.2 | 699806.4 | 27.42127 | -1.960001 | 1 | -22019.18 | 1.817109 | 45 | 1169.725 | 644154.1 | 709.8241 | -802.1132 | 468061718.8 | 1485.978 | 8100000 | 0.7625876 | 8100000 | 0.0007147559 | 250973.4 | -84570.44 | 251.1814 | 27.72367 | 0 | 0 | 71.60221 | 478.8 | 54551.68 | 60278.84
| 1870.598 | 357.4407 | 192.4 | 661546.4 | 25.98061 | 7.360003 | 1 | 78892.18 | 1.907237 | 45 | 1174.606 | 611595.9 | 709.8241 | -802.1135 | 462048654.7 | 1465.365 | 8100000 | 0.7735997 | 8100000 | 0.0008009476 | 250198.8 | -84568.4 | 251.6842 | 26.37794 | 0 | 0 | 71.602 | 479 | 54551.68 | 60278.84
| 1872.941 | 357.9434 | 192.6 | 602545.1 | 23.79969 | 4.680002 | 1 | 45843.05 | 2.074156 | 45 | 1165.463 | 560826.2 | 709.8241 | -802.1137 | 450959066.9 | 1427.402 | 8100000 | 0.7937381 | 8100000 | 0.000966843 | 249276.6 | -84566.09 | 252.187 | 24.31898 | 0 | 0 | 71.60176 | 479.2 | 54551.68 | 60278.84
| 1874.536 | 358.4461 | 192.8 | 636556.3 | 25.03416 | -0.2100001 | 1 | -2162.688 | 1.981199 | 45 | 1167.675 | 590176 | 709.8241 | -802.1139 | 458208082.3 | 1452.21 | 8100000 | 0.782278 | 8100000 | 0.0008675027 | 251083.7 | -84564.53 | 252.6898 | 25.48765 | 0 | 0 | 71.60159 | 479.4 | 54551.68 | 60278.84
| 1876.674 | 358.9399 | 193 | 650445 | 25.53177 | 0.6600002 | 1 | 6924.199 | 1.951695 | 45 | 1173.62 | 602095.6 | 709.8241 | -802.1141 | 461298970.9 | 1462.796 | 8100000 | 0.7781069 | 8100000 | 0.0008319962 | 251339.4 | -84562.43 | 253.1838 | 25.95636 | 0 | 0 | 71.60137 | 479.6 | 54551.68 | 60278.84
| 1878.383 | 359.4426 | 193.2 | 648103.6 | 25.43567 | 6.170002 | 1 | 64783.39 | 1.955737 | 45 | 1178.876 | 600088.8 | 709.8241 | -802.1143 | 461191320.9 | 1462.427 | 8100000 | 0.7793786 | 8100000 | 0.0008391921 | 253126.4 | -84560.76 | 253.6867 | 25.86594 | 0 | 0 | 71.6012 | 479.8 | 54551.68 | 60278.84
| 1880.377 | 359.9453 | 193.4 | 576701.4 | 22.82581 | 4.530002 | 1 | 42588.28 | 2.152564 | 45 | 1160.777 | 538370.7 | 709.8241 | -802.1145 | 446532858.2 | 1412.268 | 8100000 | 0.8060892 | 8100000 | 0.001061342 | 255158.3 | -84558.8 | 254.1895 | 23.391 | 0 | 0 | 71.60099 | 480 | 54551.68 | 60278.84
| 1882.278 | 360.4568 | 193.6 | 560391.7 | 22.23192 | 4.960002 | 1 | 45414.64 | 2.166306 | 45 | 1137.95 | 524130.2 | 709.8241 | -802.1147 | 442901595.1 | 1399.861 | 8100000 | 0.8138531 | 8100000 | 0.001125617 | 257145.8 | -84556.94 | 254.7011 | 22.82246 | 0 | 0 | 71.60079 | 480.2 | 54551.68 | 60278.84
| 1884.428 | 360.9683 | 193.8 | 663755.7 | 25.97534 | 2.440001 | 1 | 26104.95 | 1.887031 | 45 | 1157.198 | 613483.7 | 709.8241 | -802.1149 | 465314389.2 | 1476.558 | 8100000 | 0.7757514 | 8100000 | 0.0008034766 | 256903.3 | -84554.82 | 255.2128 | 26.37299 | 0 | 0 | 71.60057 | 480.4 | 54551.68 | 60278.84
| 1886.315 | 361.4798 | 194 | 620365.8 | 24.37265 | 0.2600001 | 1 | 2608.73 | 2.005854 | 45 | 1154.243 | 576233.1 | 709.8241 | -802.1151 | 457357914.0 | 1449.299 | 8100000 | 0.7903653 | 8100000 | 0.0009211047 | 260706 | -84552.97 | 255.7244 | 24.86246 | 0 | 0 | 71.60038 | 480.6 | 54551.68 | 60278.84
| 1888.422 | 361.9913 | 194.2 | 669334.3 | 26.15638 | -1.660001 | 1 | -17896.4 | 1.884202 | 45 | 1163.878 | 618246.3 | 709.8241 | -802.1153 | 467136335.0 | 1482.804 | 8100000 | 0.7749158 | 8100000 | 0.0007923784 | 262857.8 | -84550.9 | 256.2361 | 26.54274 | 0 | 0 | 71.60016 | 480.8 | 54551.68 | 60278.84
| 1890.508 | 362.5204 | 194.4 | 692242.1 | 26.99226 | -2.690001 | 1 | -29928.31 | 1.850657 | 45 | 1180.053 | 637739.6 | 709.8241 | -802.1155 | 471490333.9 | 1497.74 | 8100000 | 0.768882 | 8100000 | 0.000741886 | 263164.3 | -84548.85 | 256.7653 | 27.32411 | 0 | 0 | 71.59994 | 481 | 54551.68 | 60278.84
| 1892.54 | 363.0496 | 194.6 | 655766 | 25.63064 | 3.570001 | 1 | 37795.88 | 1.944827 | 45 | 1180.564 | 606652.2 | 709.8241 | -802.1157 | 465536712.7 | 1477.32 | 8100000 | 0.7798517 | 8100000 | 0.0008279209 | 262853.7 | -84546.85 | 257.2946 | 26.04932 | 0 | 0 | 71.59974 | 481.2 | 54551.68 | 60278.84
| 1894.669 | 363.5787 | 194.8 | 630489.6 | 24.69243 | 1.790001 | 1 | 18253.26 | 2.01313 | 45 | 1176.555 | 584957.6 | 709.8241 | -802.1159 | 461117251.3 | 1462.174 | 8100000 | 0.7884735 | 8100000 | 0.0008969396 | 262019.6 | -84544.75 | 257.8239 | 25.16499 | 0 | 0 | 71.59951 | 481.4 | 54551.68 | 60278.84
| 1896.889 | 364.0902 | 195 | 614881.5 | 24.11178 | 2.800001 | 1 | 27909.19 | 2.049505 | 45 | 1171.043 | 571498.3 | 709.8241 | -802.1162 | 458377808.1 | 1452.791 | 8100000 | 0.7943016 | 8100000 | 0.0009443801 | 257653.8 | -84542.57 | 258.3356 | 24.61524 | 0 | 0 | 71.59929 | 481.6 | 54551.68 | 60278.84
| 1898.837 | 364.6194 | 195.2 | 681836.1 | 26.55212 | 4.640002 | 1 | 50974.18 | 1.880566 | 45 | 1185.058 | 628897.2 | 709.8241 | -802.1164 | 471497910.4 | 1497.766 | 8100000 | 0.7733213 | 8100000 | 0.0007691313 | 258495 | -84540.65 | 258.8648 | 26.91315 | 0 | 0 | 71.59909 | 481.8 | 54551.68 | 60278.84
| 1900.69 | 365.1309 | 195.4 | 594452.2 | 23.35389 | 0.6700002 | 1 | 6464.48 | 2.116193 | 45 | 1170.348 | 553808.7 | 709.8241 | -802.1166 | 454646528.2 | 1440.017 | 8100000 | 0.8031093 | 8100000 | 0.001013294 | 259607.6 | -84538.83 | 259.3765 | 23.89486 | 0 | 0 | 71.59889 | 482 | 54551.68 | 60278.84
| 1902.767 | 365.66 | 195.6 | 621871.2 | 24.33224 | 0.7900003 | 1 | 7949.998 | 2.028894 | 45 | 1170.234 | 577531.6 | 709.8241 | -802.1168 | 460998479.5 | 1461.767 | 8100000 | 0.7931914 | 8100000 | 0.000927251 | 259345.3 | -84536.79 | 259.9058 | 24.82419 | 0 | 0 | 71.59868 | 482.2 | 54551.68 | 60278.84
| 1904.86 | 366.1715 | 195.8 | 599799 | 23.52306 | -1.06 | 1 | -10320.38 | 2.081435 | 45 | 1160.899 | 558446.5 | 709.8241 | -802.117 | 456684164.1 | 1446.992 | 8100000 | 0.8018047 | 8100000 | 0.0009981452 | 259849.3 | -84534.73 | 260.4174 | 24.05593 | 0 | 0 | 71.59846 | 482.4 | 54551.68 | 60278.84
| 1906.979 | 366.683 | 196 | 582206.4 | 22.8806 | 6.110002 | 1 | 58055.12 | 2.106494 | 45 | 1149.011 | 543165.2 | 709.8241 | -802.1172 | 453068427.3 | 1434.617 | 8100000 | 0.8093325 | 8100000 | 0.001060858 | 258817.7 | -84532.65 | 260.9291 | 23.44334 | 0 | 0 | 71.59825 | 482.6 | 54551.68 | 60278.84
| 1909.006 | 367.2121 | 196.2 | 597038.1 | 23.40095 | 9.220003 | 1 | 90127.32 | 2.043444 | 45 | 1149.474 | 556052.4 | 709.8241 | -802.1174 | 456894892.9 | 1447.713 | 8100000 | 0.8037125 | 8100000 | 0.001010261 | 259537.7 | -84530.66 | 261.4583 | 23.93968 | 0 | 0 | 71.59803 | 482.8 | 54551.68 | 60278.84
| 1910.929 | 367.7237 | 196.4 | 593936.8 | 23.27947 | 2.460001 | 1 | 23736.26 | 2.058399 | 45 | 1138.436 | 553361.3 | 709.8241 | -802.1176 | 456564456.8 | 1446.582 | 8100000 | 0.8054145 | 8100000 | 0.001022261 | 258789.1 | -84528.77 | 261.97 | 23.82394 | 0 | 0 | 71.59784 | 483 | 54551.68 | 60278.84
| 1913.064 | 368.2528 | 196.6 | 681617.2 | 26.45353 | 5.550002 | 1 | 61011.32 | 1.84096 | 45 | 1161.399 | 628711 | 709.8241 | -802.1178 | 474440622.4 | 1507.867 | 8100000 | 0.7761831 | 8100000 | 0.0007772945 | 260624.1 | -84526.66 | 262.4993 | 26.82094 | 0 | 0 | 71.59762 | 483.2 | 54551.68 | 60278.84
| 1915.394 | 368.7643 | 196.8 | 592821.9 | 23.21442 | 5.050002 | 1 | 48740.55 | 2.073758 | 45 | 1148.324 | 552393.4 | 709.8241 | -802.1181 | 457228940.3 | 1448.857 | 8100000 | 0.80652 | 8100000 | 0.001029014 | 258301.8 | -84524.37 | 263.0109 | 23.76193 | 0 | 0 | 71.59738 | 483.4 | 54551.68 | 60278.84
| 1917.025 | 369.2934 | 197 | 657814.6 | 25.55621 | 7.630003 | 1 | 81392.85 | 1.891885 | 45 | 1159.783 | 608405 | 709.8241 | -802.1183 | 470977197.6 | 1495.98 | 8100000 | 0.7841005 | 8100000 | 0.0008369225 | 258594.4 | -84522.77 | 263.5402 | 25.97933 | 0 | 0 | 71.59721 | 483.6 | 54551.68 | 60278.84
| 1919.384 | 369.8049 | 197.2 | 751009.6 | 28.98998 | 2.240001 | 1 | 26849.53 | 1.735878 | 45 | 1192.564 | 687286.3 | 709.8241 | -802.1185 | 486723287.2 | 1550.076 | 8100000 | 0.7597847 | 8100000 | 0.0006429873 | 258623.5 | -84520.45 | 264.0519 | 29.17621 | 0 | 0 | 71.59696 | 483.8 | 54551.68 | 60278.84
| 1921.513 | 370.3164 | 197.4 | 702714.4 | 27.17691 | 7.730003 | 1 | 87659.47 | 1.845407 | 45 | 1202.721 | 646617.2 | 709.8241 | -802.1187 | 479800926.4 | 1526.278 | 8100000 | 0.7718126 | 8100000 | 0.0007354209 | 255773.7 | -84518.36 | 264.5635 | 27.4962 | 0 | 0 | 71.59674 | 484 | 54551.68 | 60278.84
| 1923.49 | 370.8456 | 197.6 | 694234.4 | 26.85132 | 5.410002 | 1 | 60478.08 | 1.89431 | 45 | 1215.173 | 639430.2 | 709.8241 | -802.1189 | 478804967.9 | 1522.856 | 8100000 | 0.7745232 | 8100000 | 0.0007545733 | 256404 | -84516.41 | 265.0928 | 27.19263 | 0 | 0 | 71.59654 | 484.2 | 54551.68 | 60278.84
| 1925.649 | 371.3571 | 197.8 | 603235.8 | 23.53125 | 9.000003 | 1 | 88791.35 | 2.107304 | 45 | 1196.128 | 561424.5 | 709.8241 | -802.1191 | 461633466.6 | 1463.942 | 8100000 | 0.8044414 | 8100000 | 0.001000779 | 255303.2 | -84514.29 | 265.6044 | 24.06373 | 0 | 0 | 71.59632 | 484.4 | 54551.68 | 60278.84
| 1927.806 | 371.8686 | 198 | 590657.6 | 23.07005 | 5.780002 | 1 | 55641.3 | 2.143679 | 45 | 1184.427 | 550513.7 | 709.8241 | -802.1194 | 459203482.5 | 1455.618 | 8100000 | 0.8098121 | 8100000 | 0.001045294 | 254235.8 | -84512.16 | 266.1161 | 23.62423 | 0 | 0 | 71.5961 | 484.6 | 54551.68 | 60278.84
| 1929.667 | 372.3801 | 198.2 | 594015.3 | 23.18014 | 0.3000001 | 1 | 2891.066 | 2.123067 | 45 | 1173.281 | 553429.4 | 709.8241 | -802.1196 | 460337441.1 | 1459.502 | 8100000 | 0.8089285 | 8100000 | 0.001034932 | 254541.1 | -84510.34 | 266.6277 | 23.72924 | 0 | 0 | 71.5959 | 484.8 | 54551.68 | 60278.84
| 1932.014 | 372.8739 | 198.4 | 611145.2 | 23.77855 | 5.440002 | 1 | 54038.66 | 2.050723 | 45 | 1168.983 | 568269.2 | 709.8241 | -802.1198 | 464691144.4 | 1474.421 | 8100000 | 0.8024124 | 8100000 | 0.0009790253 | 250437.1 | -84508.03 | 267.1217 | 24.2989 | 0 | 0 | 71.59566 | 485 | 54551.68 | 60278.84
| 1934.006 | 373.3854 | 198.6 | 621971.6 | 24.156 | 6.690002 | 1 | 67655.75 | 2.011923 | 45 | 1168.466 | 577618.2 | 709.8241 | -802.12 | 467415659.3 | 1483.762 | 8100000 | 0.7988295 | 8100000 | 0.0009465355 | 248416.6 | -84506.07 | 267.6334 | 24.65718 | 0 | 0 | 71.59546 | 485.2 | 54551.68 | 60278.84
| 1936.261 | 373.8969 | 198.8 | 614601.5 | 23.87834 | 12 | 1 | 121251.3 | 2.004649 | 45 | 1169.108 | 571256.4 | 709.8241 | -802.1202 | 466316681.4 | 1479.994 | 8100000 | 0.801809 | 8100000 | 0.0009707007 | 247203.8 | -84503.85 | 268.145 | 24.39369 | 0 | 0 | 71.59522 | 485.4 | 54551.68 | 60278.84
| 1938.034 | 374.3908 | 199 | 623197.1 | 24.1772 | 6.000002 | 1 | 60734.38 | 2.011115 | 45 | 1168.571 | 578675.1 | 709.8241 | -802.1204 | 468495511.1 | 1487.466 | 8100000 | 0.7991342 | 8100000 | 0.000945355 | 247114.5 | -84502.12 | 268.639 | 24.67727 | 0 | 0 | 71.59504 | 485.6 | 54551.68 | 60278.84
| 1940.102 | 374.8846 | 199.2 | 645691.5 | 24.97557 | 5.460002 | 1 | 57082.29 | 1.953725 | 45 | 1172.118 | 598020.3 | 709.8241 | -802.1206 | 473505484.9 | 1504.657 | 8100000 | 0.7917219 | 8100000 | 0.0008817961 | 248047.2 | -84500.09 | 269.133 | 25.43238 | 0 | 0 | 71.59483 | 485.8 | 54551.68 | 60278.84
| 1942.209 | 375.3785 | 199.4 | 620635 | 24.06119 | 2.940001 | 1 | 29562.26 | 2.029707 | 45 | 1169.968 | 576465.3 | 709.8241 | -802.1208 | 468822222.7 | 1488.586 | 8100000 | 0.8006841 | 8100000 | 0.000955691 | 245333.1 | -84498.02 | 269.6271 | 24.56725 | 0 | 0 | 71.59461 | 486 | 54551.68 | 60278.84
| 1944.077 | 375.8724 | 199.6 | 583874.9 | 22.7423 | 4.990002 | 1 | 47479.49 | 2.112157 | 45 | 1152.993 | 544617.1 | 709.8241 | -802.121 | 460850623.3 | 1461.26 | 8100000 | 0.8156057 | 8100000 | 0.001081239 | 245944.3 | -84496.19 | 270.1211 | 23.31117 | 0 | 0 | 71.59442 | 486.2 | 54551.68 | 60278.84
| 1946.101 | 376.3662 | 199.8 | 633146.9 | 24.48834 | 1.680001 | 1 | 17197.8 | 1.974742 | 45 | 1158.57 | 587244.2 | 709.8241 | -802.1212 | 472228396.6 | 1500.273 | 8100000 | 0.7970004 | 8100000 | 0.0009207089 | 247407.9 | -84494.2 | 270.6151 | 24.97197 | 0 | 0 | 71.59421 | 486.4 | 54551.68 | 60278.84
| 1948.114 | 376.8601 | 200 | 670877.7 | 25.84029 | 2.200001 | 1 | 23767.88 | 1.895526 | 45 | 1173.742 | 619562.8 | 709.8241 | -802.1215 | 479955100.6 | 1526.807 | 8100000 | 0.7851987 | 8100000 | 0.0008211342 | 247905 | -84492.22 | 271.1091 | 26.24626 | 0 | 0 | 71.594 | 486.6 | 54551.68 | 60278.84
| 1950.138 | 377.354 | 200.2 | 634302.6 | 24.50653 | 4.360002 | 1 | 44785.72 | 1.988888 | 45 | 1171.736 | 588238.3 | 709.8241 | -802.1217 | 473301011.6 | 1503.955 | 8100000 | 0.7972811 | 8100000 | 0.0009197644 | 247120.6 | -84490.24 | 271.6031 | 24.98919 | 0 | 0 | 71.59379 | 486.8 | 54551.68 | 60278.84
| 1951.884 | 377.8478 | 200.4 | 674589.2 | 25.95256 | 8.070003 | 1 | 88178.28 | 1.882189 | 45 | 1182.288 | 622726.9 | 709.8241 | -802.1218 | 481407281.7 | 1531.798 | 8100000 | 0.7848818 | 8100000 | 0.0008142521 | 250578.5 | -84488.53 | 272.0971 | 26.35163 | 0 | 0 | 71.59361 | 487 | 54551.68 | 60278.84
| 1953.9 | 378.3417 | 200.6 | 652864.7 | 25.15346 | 0.6600002 | 1 | 6948.077 | 1.964639 | 45 | 1185.475 | 604168.3 | 709.8241 | -802.1221 | 477760504.7 | 1519.268 | 8100000 | 0.7919066 | 8100000 | 0.0008704796 | 252355 | -84486.55 | 272.5911 | 25.60015 | 0 | 0 | 71.59341 | 487.2 | 54551.68 | 60278.84
| 1956.223 | 378.8355 | 200.8 | 652012.1 | 25.1082 | 2.110001 | 1 | 22200.47 | 1.965043 | 45 | 1185.009 | 603438.1 | 709.8241 | -802.1223 | 478105865.2 | 1520.454 | 8100000 | 0.7923675 | 8100000 | 0.0008738967 | 251012.6 | -84484.27 | 273.0851 | 25.55748 | 0 | 0 | 71.59317 | 487.4 | 54551.68 | 60278.84
| 1958.058 | 379.3471 | 201 | 658357.8 | 25.32684 | 6.010002 | 1 | 64015.27 | 1.949281 | 45 | 1191.845 | 608869.7 | 709.8241 | -802.1225 | 479692962.1 | 1525.907 | 8100000 | 0.7908122 | 8100000 | 0.0008582887 | 251220.3 | -84482.47 | 273.5967 | 25.76349 | 0 | 0 | 71.59298 | 487.6 | 54551.68 | 60278.84
| 1959.97 | 379.8586 | 201.2 | 720188.2 | 27.56794 | 1.720001 | 1 | 19833.87 | 1.830457 | 45 | 1209.71 | 661383.2 | 709.8241 | -802.1227 | 490882470.8 | 1564.387 | 8100000 | 0.7738279 | 8100000 | 0.0007182086 | 251974.8 | -84480.59 | 274.1084 | 27.86003 | 0 | 0 | 71.59278 | 487.8 | 54551.68 | 60278.84
| 1962.151 | 380.3524 | 201.4 | 620053.8 | 23.9291 | 5.980002 | 1 | 60246.45 | 2.068106 | 45 | 1196.004 | 575963.9 | 709.8241 | -802.1229 | 472756828.8 | 1502.087 | 8100000 | 0.8045414 | 8100000 | 0.0009701705 | 251560.7 | -84478.45 | 274.6024 | 24.4419 | 0 | 0 | 71.59255 | 488 | 54551.68 | 60278.84
| 1964.046 | 380.8639 | 201.6 | 643616.7 | 24.76135 | 4.960002 | 1 | 51672.72 | 2.003844 | 45 | 1197.65 | 596240.1 | 709.8241 | -802.1231 | 478040539.8 | 1520.23 | 8100000 | 0.7967189 | 8100000 | 0.0009016457 | 254259.5 | -84476.58 | 275.114 | 25.23012 | 0 | 0 | 71.59236 | 488.2 | 54551.68 | 60278.84
| 1966.2 | 381.3578 | 201.8 | 639750.8 | 24.60997 | 6.820002 | 1 | 70813.03 | 2.012332 | 45 | 1200.031 | 592921 | 709.8241 | -802.1233 | 477718315.7 | 1519.123 | 8100000 | 0.7982901 | 8100000 | 0.0009137588 | 256237.3 | -84474.47 | 275.6081 | 25.08703 | 0 | 0 | 71.59214 | 488.4 | 54551.68 | 60278.84
| 1968.342 | 381.8693 | 202 | 629755.5 | 24.24027 | 5.320002 | 1 | 54334.77 | 2.034965 | 45 | 1192.587 | 584325.6 | 709.8241 | -802.1235 | 476098546.6 | 1513.56 | 8100000 | 0.8020804 | 8100000 | 0.0009442597 | 255500.8 | -84472.36 | 276.1197 | 24.73705 | 0 | 0 | 71.59192 | 488.6 | 54551.68 | 60278.84
| 1970.301 | 382.3808 | 202.2 | 641933.5 | 24.66467 | 3.240001 | 1 | 33622.86 | 2.005057 | 45 | 1192.897 | 594795.3 | 709.8241 | -802.1237 | 479006623.5 | 1523.548 | 8100000 | 0.7982787 | 8100000 | 0.0009099902 | 255216.8 | -84470.44 | 276.6314 | 25.13875 | 0 | 0 | 71.59171 | 488.8 | 54551.68 | 60278.84
| 1972.126 | 382.8923 | 202.4 | 651559 | 24.99973 | 3.070001 | 1 | 32297.82 | 1.984849 | 45 | 1197.089 | 603050 | 709.8241 | -802.1239 | 481287105.9 | 1531.385 | 8100000 | 0.7955591 | 8100000 | 0.0008844837 | 257274.1 | -84468.65 | 277.143 | 25.45517 | 0 | 0 | 71.59153 | 489 | 54551.68 | 60278.84
| 1974.456 | 383.4038 | 202.6 | 607223.8 | 23.40642 | 0.5100002 | 1 | 5018.556 | 2.099228 | 45 | 1184.169 | 564877.3 | 709.8241 | -802.1242 | 472411912.1 | 1500.903 | 8100000 | 0.8115879 | 8100000 | 0.001019717 | 255961.6 | -84466.35 | 277.6547 | 23.94489 | 0 | 0 | 71.59128 | 489.2 | 54551.68 | 60278.84
| 1976.404 | 383.9153 | 202.8 | 660315.4 | 25.28882 | 8.230003 | 1 | 88188.49 | 1.935542 | 45 | 1192.461 | 610543.6 | 709.8241 | -802.1244 | 483893779.0 | 1540.345 | 8100000 | 0.7933876 | 8100000 | 0.0008634821 | 255531.9 | -84464.44 | 278.1663 | 25.72769 | 0 | 0 | 71.59109 | 489.4 | 54551.68 | 60278.84
| 1978.186 | 384.4268 | 203 | 621414.1 | 23.88975 | 3.490001 | 1 | 35146.7 | 2.059621 | 45 | 1189.238 | 577137.4 | 709.8241 | -802.1246 | 476288528.8 | 1514.212 | 8100000 | 0.8071302 | 8100000 | 0.000976275 | 257290 | -84462.69 | 278.6779 | 24.40453 | 0 | 0 | 71.5909 | 489.6 | 54551.68 | 60278.84
| 1980.55 | 384.9383 | 203.2 | 646324.5 | 24.76309 | 1.760001 | 1 | 18365.17 | 1.990913 | 45 | 1190.652 | 598563.2 | 709.8241 | -802.1248 | 482008641.9 | 1533.865 | 8100000 | 0.7986129 | 8100000 | 0.0009036716 | 255064.9 | -84460.37 | 279.1896 | 25.23176 | 0 | 0 | 71.59066 | 489.8 | 54551.68 | 60278.84
| 1982.429 | 385.4498 | 203.4 | 631570.1 | 24.22676 | 5.880002 | 1 | 60253.77 | 2.020417 | 45 | 1188.369 | 585887.5 | 709.8241 | -802.125 | 479341962.5 | 1524.701 | 8100000 | 0.8041229 | 8100000 | 0.0009476445 | 256548 | -84458.52 | 279.7013 | 24.72426 | 0 | 0 | 71.59046 | 490 | 54551.68 | 60278.84
| 1984.304 | 385.9614 | 203.6 | 695806.1 | 26.52295 | 1.740001 | 1 | 19438.27 | 1.879768 | 45 | 1203.534 | 640763.2 | 709.8241 | -802.1252 | 492013606.1 | 1568.281 | 8100000 | 0.7844526 | 8100000 | 0.0007817863 | 257861 | -84456.68 | 280.2129 | 26.88587 | 0 | 0 | 71.59027 | 490.2 | 54551.68 | 60278.84
| 1986.56 | 386.4905 | 203.8 | 667647.2 | 25.49278 | -0.1600001 | 1 | -1722.724 | 1.959793 | 45 | 1207.246 | 616806.5 | 709.8241 | -802.1254 | 487397860.7 | 1552.397 | 8100000 | 0.7929672 | 8100000 | 0.0008502869 | 256586.9 | -84454.46 | 280.7422 | 25.91968 | 0 | 0 | 71.59004 | 490.4 | 54551.68 | 60278.84
| 1988.593 | 387.002 | 204 | 583890.1 | 22.51309 | 0.3700001 | 1 | 3509.427 | 2.179659 | 45 | 1185.385 | 544630.3 | 709.8241 | -802.1256 | 469669727.0 | 1491.494 | 8100000 | 0.8239875 | 8100000 | 0.001113196 | 257830.9 | -84452.46 | 281.2538 | 23.09187 | 0 | 0 | 71.58983 | 490.6 | 54551.68 | 60278.84
| 1990.55 | 387.5135 | 204.2 | 565744.3 | 21.87186 | 1.2 | 1 | 11057.67 | 2.202696 | 45 | 1163.295 | 528809.6 | 709.8241 | -802.1258 | 465393438.5 | 1476.829 | 8100000 | 0.8326579 | 8100000 | 0.001187318 | 258750.7 | -84450.54 | 281.7655 | 22.4768 | 0 | 0 | 71.58962 | 490.8 | 54551.68 | 60278.84
| 1992.674 | 388.025 | 204.4 | 640870 | 24.50036 | 0.2000001 | 1 | 2067.738 | 1.971919 | 45 | 1169.513 | 593882.2 | 709.8241 | -802.1261 | 483378680.6 | 1538.574 | 8100000 | 0.8027351 | 8100000 | 0.0009264896 | 259165.7 | -84448.45 | 282.2771 | 24.98335 | 0 | 0 | 71.58941 | 491 | 54551.68 | 60278.84
| 1994.449 | 388.5454 | 204.6 | 672331.2 | 25.61508 | 2.710001 | 1 | 29344.4 | 1.901999 | 45 | 1180.56 | 620802.2 | 709.8241 | -802.1262 | 489903679.5 | 1561.019 | 8100000 | 0.7931056 | 8100000 | 0.0008429385 | 260331.4 | -84446.71 | 282.7976 | 26.03468 | 0 | 0 | 71.58922 | 491.2 | 54551.68 | 60278.84
| 1996.582 | 389.0657 | 204.8 | 662222.5 | 25.24023 | 7.830003 | 1 | 84071.12 | 1.926249 | 45 | 1188.737 | 612173.7 | 709.8241 | -802.1265 | 488429488.8 | 1555.946 | 8100000 | 0.7965647 | 8100000 | 0.000870033 | 260467.8 | -84444.61 | 283.3181 | 25.68191 | 0 | 0 | 71.589 | 491.4 | 54551.68 | 60278.84
| 1998.994 | 389.586 | 205 | 634596.9 | 24.24222 | -0.5300002 | 1 | -5438.935 | 2.013549 | 45 | 1183.392 | 588491.4 | 709.8241 | -802.1267 | 483374621.0 | 1538.56 | 8100000 | 0.8059711 | 8100000 | 0.0009486982 | 258177.8 | -84442.23 | 283.8386 | 24.7389 | 0 | 0 | 71.58875 | 491.6 | 54551.68 | 60278.84
| 2000.984 | 390.1063 | 205.2 | 676628 | 25.72987 | 5.320002 | 1 | 58072.42 | 1.906849 | 45 | 1194.374 | 624463.8 | 709.8241 | -802.1269 | 492099024.0 | 1568.575 | 8100000 | 0.7927395 | 8100000 | 0.0008356102 | 257483.4 | -84440.28 | 284.359 | 26.14256 | 0 | 0 | 71.58855 | 491.8 | 54551.68 | 60278.84
| 2003.175 | 390.6178 | 205.4 | 767506.2 | 29.01792 | 4.820002 | 1 | 59047.35 | 1.738313 | 45 | 1221.616 | 701076.5 | 709.8241 | -802.1271 | 507444712.9 | 1621.467 | 8100000 | 0.7697741 | 8100000 | 0.0006502927 | 255693.8 | -84438.12 | 284.8707 | 29.20196 | 0 | 0 | 71.58832 | 492 | 54551.68 | 60278.84
| 2004.892 | 391.1293 | 205.6 | 666670.8 | 25.35078 | 5.270002 | 1 | 56740.32 | 1.975558 | 45 | 1220.465 | 615973.1 | 709.8241 | -802.1273 | 491023962.1 | 1564.874 | 8100000 | 0.7965586 | 8100000 | 0.0008630146 | 257120.8 | -84436.44 | 285.3823 | 25.78603 | 0 | 0 | 71.58815 | 492.2 | 54551.68 | 60278.84
| 2006.944 | 391.6409 | 205.8 | 616075.6 | 23.546 | 5.890002 | 1 | 58978.94 | 2.106912 | 45 | 1210.973 | 572529.7 | 709.8241 | -802.1275 | 480932897.2 | 1530.167 | 8100000 | 0.8143358 | 8100000 | 0.001011907 | 258514.9 | -84434.42 | 285.894 | 24.07776 | 0 | 0 | 71.58793 | 492.4 | 54551.68 | 60278.84
| 2008.979 | 392.1612 | 206 | 599603.8 | 22.95826 | 0.9300003 | 1 | 9046.975 | 2.138841 | 45 | 1192.508 | 558277.2 | 709.8241 | -802.1277 | 477523488.3 | 1518.453 | 8100000 | 0.8212396 | 8100000 | 0.001069687 | 258273.5 | -84432.42 | 286.4145 | 23.51751 | 0 | 0 | 71.58772 | 492.6 | 54551.68 | 60278.84
| 2011.044 | 392.6815 | 206.2 | 759019.7 | 28.65397 | 2.420001 | 1 | 29293.01 | 1.77186 | 45 | 1229.326 | 693988.7 | 709.8241 | -802.1279 | 507897283.2 | 1623.029 | 8100000 | 0.7731514 | 8100000 | 0.0006684285 | 257906.9 | -84430.39 | 286.9349 | 28.86619 | 0 | 0 | 71.58751 | 492.8 | 54551.68 | 60278.84
| 2012.958 | 393.193 | 206.4 | 607294.7 | 23.20683 | 4.590002 | 1 | 45287.73 | 2.135608 | 45 | 1208.651 | 564938.6 | 709.8241 | -802.1281 | 480118910.3 | 1527.37 | 8100000 | 0.8189493 | 8100000 | 0.001045508 | 260680.1 | -84428.51 | 287.4466 | 23.75469 | 0 | 0 | 71.58731 | 493 | 54551.68 | 60278.84
| 2014.999 | 393.7134 | 206.6 | 607195.6 | 23.19281 | 6.750002 | 1 | 66757.3 | 2.102467 | 45 | 1194.176 | 564852.9 | 709.8241 | -802.1284 | 480502838.4 | 1528.689 | 8100000 | 0.8193778 | 8100000 | 0.001047234 | 262939.8 | -84426.51 | 287.9671 | 23.74133 | 0 | 0 | 71.5871 | 493.2 | 54551.68 | 60278.84
| 2017.139 | 394.2337 | 206.8 | 625603.5 | 23.8268 | 6.510002 | 1 | 66176.66 | 2.045076 | 45 | 1193.733 | 580749.3 | 709.8241 | -802.1286 | 485106314.6 | 1544.515 | 8100000 | 0.8126748 | 8100000 | 0.0009878161 | 261702.8 | -84424.4 | 288.4875 | 24.34474 | 0 | 0 | 71.58688 | 493.4 | 54551.68 | 60278.84
| 2019.075 | 394.7628 | 207 | 570936 | 21.91341 | 2.840001 | 1 | 26415.76 | 2.197851 | 45 | 1171.884 | 533342.9 | 709.8241 | -802.1288 | 472294891.8 | 1500.501 | 8100000 | 0.8358397 | 8100000 | 0.001187632 | 261803.6 | -84422.5 | 289.0168 | 22.51673 | 0 | 0 | 71.58668 | 493.6 | 54551.68 | 60278.84
| 2021.285 | 395.2832 | 207.2 | 601922.3 | 22.9762 | 1.580001 | 1 | 15475.05 | 2.082462 | 45 | 1165.52 | 560286.6 | 709.8241 | -802.129 | 480523086.3 | 1528.759 | 8100000 | 0.8226101 | 8100000 | 0.001069912 | 261827.4 | -84420.32 | 289.5373 | 23.53465 | 0 | 0 | 71.58645 | 493.8 | 54551.68 | 60278.84
| 2023.253 | 395.8035 | 207.4 | 700083 | 26.43916 | 5.090002 | 1 | 57322.82 | 1.834507 | 45 | 1185.338 | 644388.5 | 709.8241 | -802.1292 | 500996980.5 | 1599.229 | 8100000 | 0.7900317 | 8100000 | 0.0007919564 | 261242.4 | -84418.39 | 290.0578 | 26.8075 | 0 | 0 | 71.58625 | 494 | 54551.68 | 60278.84
| 2025.382 | 396.3326 | 207.6 | 732766.9 | 27.60455 | 4.620002 | 1 | 54234.71 | 1.793686 | 45 | 1207.801 | 671976.5 | 709.8241 | -802.1294 | 506940805.2 | 1619.728 | 8100000 | 0.7818125 | 8100000 | 0.0007238503 | 260272.4 | -84416.29 | 290.5871 | 27.89405 | 0 | 0 | 71.58603 | 494.2 | 54551.68 | 60278.84
| 2027.808 | 396.8529 | 207.8 | 704548.3 | 26.57099 | 7.090003 | 1 | 80516.64 | 1.866032 | 45 | 1217.317 | 648169.7 | 709.8241 | -802.1297 | 502773324.8 | 1605.353 | 8100000 | 0.7893278 | 8100000 | 0.0007840228 | 258153.7 | -84413.9 | 291.1076 | 26.93079 | 0 | 0 | 71.58578 | 494.4 | 54551.68 | 60278.84
| 2029.542 | 397.3733 | 208 | 665242.5 | 25.1585 | 3.810001 | 1 | 40883.73 | 1.97637 | 45 | 1216.083 | 614753.6 | 709.8241 | -802.1299 | 495863953.5 | 1581.54 | 8100000 | 0.8013756 | 8100000 | 0.0008805609 | 257812.8 | -84412.2 | 291.628 | 25.6049 | 0 | 0 | 71.5856 | 494.6 | 54551.68 | 60278.84
| 2031.743 | 397.8848 | 208.2 | 670226.4 | 25.32245 | 6.350002 | 1 | 68794.08 | 1.963032 | 45 | 1221.048 | 619007.2 | 709.8241 | -802.1301 | 497303699.3 | 1586.5 | 8100000 | 0.8000841 | 8100000 | 0.0008686303 | 257826.9 | -84410.03 | 292.1397 | 25.75936 | 0 | 0 | 71.58537 | 494.8 | 54551.68 | 60278.84
| 2033.831 | 398.4051 | 208.4 | 697230.1 | 26.27267 | 3.880001 | 1 | 43483.13 | 1.916554 | 45 | 1231.657 | 641970.7 | 709.8241 | -802.1303 | 502750061.1 | 1605.273 | 8100000 | 0.7924517 | 8100000 | 0.0008036987 | 256608.2 | -84407.98 | 292.6602 | 26.65167 | 0 | 0 | 71.58516 | 495 | 54551.68 | 60278.84
| 2035.901 | 398.9254 | 208.6 | 654237 | 24.73279 | -0.6900002 | 1 | -7283.215 | 2.026487 | 45 | 1225.184 | 605343.4 | 709.8241 | -802.1305 | 495005519.6 | 1578.583 | 8100000 | 0.805901 | 8100000 | 0.0009139917 | 254439.5 | -84405.94 | 293.1806 | 25.20313 | 0 | 0 | 71.58495 | 495.2 | 54551.68 | 60278.84
| 2037.864 | 399.437 | 208.8 | 704498.4 | 26.50872 | 1.640001 | 1 | 18531.2 | 1.907662 | 45 | 1235.384 | 648127.4 | 709.8241 | -802.1307 | 504882847.7 | 1612.628 | 8100000 | 0.7911478 | 8100000 | 0.0007892398 | 253483.4 | -84404.02 | 293.6923 | 26.87256 | 0 | 0 | 71.58474 | 495.4 | 54551.68 | 60278.84
| 2039.808 | 399.9485 | 209 | 682682.9 | 25.71884 | 2.110001 | 1 | 23165 | 1.968692 | 45 | 1238.784 | 629617.6 | 709.8241 | -802.1309 | 501343083.9 | 1600.422 | 8100000 | 0.7977541 | 8100000 | 0.000841563 | 254501.3 | -84402.11 | 294.204 | 26.1322 | 0 | 0 | 71.58454 | 495.6 | 54551.68 | 60278.84
| 2041.902 | 400.4512 | 209.2 | 658739.9 | 24.8584 | 10.3 | 1 | 110561.5 | 1.9986 | 45 | 1235.853 | 609196.4 | 709.8241 | -802.1311 | 497150927.0 | 1585.974 | 8100000 | 0.8054921 | 8100000 | 0.000904987 | 254591 | -84400.05 | 294.7068 | 25.32178 | 0 | 0 | 71.58433 | 495.8 | 54551.68 | 60278.84
| 2044.015 | 400.9627 | 209.4 | 657022.6 | 24.78587 | 0.8300003 | 1 | 8790.166 | 2.027701 | 45 | 1230.792 | 607727.4 | 709.8241 | -802.1314 | 497248747.9 | 1586.311 | 8100000 | 0.8063624 | 8100000 | 0.000910886 | 254511.4 | -84397.97 | 295.2184 | 25.25328 | 0 | 0 | 71.58411 | 496 | 54551.68 | 60278.84
| 2045.954 | 401.4654 | 209.6 | 725838.5 | 27.22474 | 3.090001 | 1 | 35914.73 | 1.872501 | 45 | 1247.67 | 666145.4 | 709.8241 | -802.1315 | 510242954.5 | 1631.125 | 8100000 | 0.7868122 | 8100000 | 0.0007472894 | 254218.8 | -84396.07 | 295.7213 | 27.54076 | 0 | 0 | 71.58391 | 496.2 | 54551.68 | 60278.84
| 2048.059 | 401.9769 | 209.8 | 776307 | 29.03724 | 7.270003 | 1 | 90267.91 | 1.782372 | 45 | 1271.447 | 708412.5 | 709.8241 | -802.1318 | 518516366.4 | 1659.704 | 8100000 | 0.7752443 | 8100000 | 0.0006541159 | 255195.2 | -84394 | 296.2329 | 29.21976 | 0 | 0 | 71.58369 | 496.4 | 54551.68 | 60278.84
| 2049.765 | 402.4884 | 210 | 653294.2 | 24.6235 | 4.160001 | 1 | 43909.21 | 2.073776 | 45 | 1255.317 | 604536.1 | 709.8241 | -802.1319 | 497651026.1 | 1587.697 | 8100000 | 0.8087764 | 8100000 | 0.0009248185 | 257644.7 | -84392.33 | 296.7446 | 25.09983 | 0 | 0 | 71.58352 | 496.6 | 54551.68 | 60278.84
| 2052.067 | 402.9999 | 210.2 | 625531.6 | 23.63898 | 4.250002 | 1 | 43090.4 | 2.132785 | 45 | 1240.181 | 580687.3 | 709.8241 | -802.1322 | 492186910.3 | 1568.878 | 8100000 | 0.8187944 | 8100000 | 0.001010013 | 257951.7 | -84390.06 | 297.2562 | 24.16621 | 0 | 0 | 71.58328 | 496.8 | 54551.68 | 60278.84
| 2053.936 | 403.5114 | 210.4 | 624426.3 | 23.5911 | 0.1400001 | 1 | 1412.092 | 2.12551 | 45 | 1230.531 | 579734.8 | 709.8241 | -802.1324 | 492303022.6 | 1569.277 | 8100000 | 0.8196403 | 8100000 | 0.001014879 | 258472.3 | -84388.23 | 297.7679 | 24.12067 | 0 | 0 | 71.58309 | 497 | 54551.68 | 60278.84
| 2055.898 | 404.0318 | 210.6 | 581671.9 | 22.10469 | -0.4900002 | 1 | -4636.995 | 2.228169 | 45 | 1207.484 | 542699.9 | 709.824 | -802.1326 | 482322900.4 | 1534.945 | 8100000 | 0.837679 | 8100000 | 0.001171062 | 260049 | -84386.3 | 298.2884 | 22.7004 | 0 | 0 | 71.58288 | 497.2 | 54551.68 | 60278.84
| 2058.127 | 404.5521 | 210.8 | 651770.7 | 24.52382 | 5.590002 | 1 | 58960.04 | 2.000623 | 45 | 1210.993 | 603231.3 | 709.824 | -802.1328 | 499075049.5 | 1592.604 | 8100000 | 0.8106037 | 8100000 | 0.000933911 | 258594.8 | -84384.1 | 298.8089 | 25.00554 | 0 | 0 | 71.58265 | 497.4 | 54551.68 | 60278.84
| 2060.378 | 405.0636 | 211 | 740061.8 | 27.64563 | 5.340002 | 1 | 63306.03 | 1.809857 | 45 | 1231.167 | 678106.2 | 709.824 | -802.133 | 515672200.7 | 1649.875 | 8100000 | 0.7855059 | 8100000 | 0.0007252837 | 257033.8 | -84381.89 | 299.3205 | 27.93222 | 0 | 0 | 71.58242 | 497.6 | 54551.68 | 60278.84
| 2062.126 | 405.5839 | 211.2 | 675668 | 25.34232 | 8.320003 | 1 | 91082.64 | 1.966674 | 45 | 1237.96 | 623646 | 709.824 | -802.1332 | 504678290.2 | 1611.923 | 8100000 | 0.8036485 | 8100000 | 0.0008712339 | 257680.3 | -84380.17 | 299.841 | 25.77807 | 0 | 0 | 71.58224 | 497.8 | 54551.68 | 60278.84
| 2064.281 | 406.1043 | 211.4 | 629719.4 | 23.72105 | 4.480002 | 1 | 45714.4 | 2.090349 | 45 | 1223.441 | 584294.5 | 709.824 | -802.1334 | 495593355.3 | 1580.608 | 8100000 | 0.8194304 | 8100000 | 0.001004302 | 257793.5 | -84378.05 | 300.3615 | 24.24425 | 0 | 0 | 71.58202 | 498 | 54551.68 | 60278.84
| 2066.507 | 406.6158 | 211.6 | 633538.8 | 23.84177 | 1.36 | 1 | 13928.18 | 2.077416 | 45 | 1219.328 | 587581.3 | 709.824 | -802.1337 | 496910104.8 | 1585.144 | 8100000 | 0.8182884 | 8100000 | 0.0009934784 | 256646.9 | -84375.86 | 300.8731 | 24.35896 | 0 | 0 | 71.58179 | 498.2 | 54551.68 | 60278.84
| 2068.381 | 407.1273 | 211.8 | 609382.6 | 22.99568 | 3.650001 | 1 | 36099.46 | 2.121066 | 45 | 1202.842 | 566745 | 709.824 | -802.1336 | 491730837.5 | 1567.308 | 8100000 | 0.8279474 | 8100000 | 0.001075154 | 256799.5 | -84374.02 | 301.3848 | 23.55324 | 0 | 0 | 71.58185 | 498.4 | 54551.68 | 60278.84
| 2070.355 | 407.6388 | 212 | 663103.4 | 24.8542 | 6.870002 | 1 | 73747.48 | 1.963037 | 45 | 1210.313 | 612926.4 | 709.824 | -802.1333 | 503916880.5 | 1609.297 | 8100000 | 0.8089405 | 8100000 | 0.0009091462 | 257474.5 | -84372.09 | 301.8964 | 25.31781 | 0 | 0 | 71.58217 | 498.6 | 54551.68 | 60278.84
| 2072.538 | 408.1503 | 212.2 | 678696.4 | 25.38965 | 3.160001 | 1 | 34526.09 | 1.947275 | 45 | 1219.725 | 626225.2 | 709.824 | -802.1329 | 507456573.6 | 1621.508 | 8100000 | 0.8043059 | 8100000 | 0.0008689399 | 256620.6 | -84369.94 | 302.4081 | 25.82263 | 0 | 0 | 71.58251 | 498.8 | 54551.68 | 60278.84
| 2074.808 | 408.6794 | 212.4 | 681046.9 | 25.45922 | -0.1500001 | 1 | -1645.106 | 1.952126 | 45 | 1224.814 | 628225.8 | 709.824 | -802.1326 | 508396609.5 | 1624.752 | 8100000 | 0.8038595 | 8100000 | 0.0008640709 | 255685.4 | -84367.7 | 302.9374 | 25.8881 | 0 | 0 | 71.58287 | 499 | 54551.68 | 60278.84
| 2076.985 | 409.191 | 212.6 | 671221.5 | 25.10124 | -1.16 | 1 | -12537.48 | 1.979205 | 45 | 1225.486 | 619856 | 709.824 | -802.1322 | 506952737.4 | 1619.769 | 8100000 | 0.807158 | 8100000 | 0.0008906662 | 253429.8 | -84365.56 | 303.4491 | 25.55092 | 0 | 0 | 71.58322 | 499.2 | 54551.68 | 60278.84
| 2079.332 | 409.7024 | 212.8 | 614521.1 | 23.11609 | 3.670001 | 1 | 36582.73 | 2.117835 | 45 | 1210.463 | 571187 | 709.824 | -802.1319 | 495215031.9 | 1579.305 | 8100000 | 0.8273223 | 8100000 | 0.001063936 | 250831.2 | -84363.25 | 303.9607 | 23.66815 | 0 | 0 | 71.58359 | 499.4 | 54551.68 | 60278.84
| 2081.482 | 410.1963 | 213 | 689914.7 | 25.73224 | 3.220001 | 1 | 35719.69 | 1.917368 | 45 | 1219.38 | 635763.7 | 709.824 | -802.1315 | 511527979.9 | 1635.561 | 8100000 | 0.801904 | 8100000 | 0.0008451264 | 246046.8 | -84361.13 | 304.4547 | 26.14479 | 0 | 0 | 71.58393 | 499.6 | 54551.68 | 60278.84
| 2083.481 | 410.7078 | 213.2 | 708394.4 | 26.37363 | 0.08000003 | 1 | 905.9288 | 1.895139 | 45 | 1233.019 | 651423.5 | 709.824 | -802.1312 | 515318141.2 | 1648.652 | 8100000 | 0.7969986 | 8100000 | 0.0008026078 | 243863.4 | -84359.17 | 304.9664 | 26.74618 | 0 | 0 | 71.58425 | 499.8 | 54551.68 | 60278.84
| 2085.354 | 411.2017 | 213.4 | 634126.9 | 23.76227 | 3.700001 | 1 | 37975.51 | 2.069739 | 45 | 1218.066 | 588087.1 | 709.824 | -802.1309 | 500934658.4 | 1599.014 | 8100000 | 0.820869 | 8100000 | 0.001002821 | 243758.8 | -84357.34 | 305.4604 | 24.28343 | 0 | 0 | 71.58455 | 500 | 54551.68 | 60278.84
| 2087.205 | 411.6603 | 213.6 | 605939.6 | 22.78167 | 4.130001 | 1 | 40647.52 | 2.135215 | 45 | 1205.178 | 563765.8 | 709.824 | -802.1306 | 494741285.0 | 1577.673 | 8100000 | 0.8320719 | 8100000 | 0.001099515 | 245867.6 | -84355.53 | 305.9191 | 23.34881 | 0 | 0 | 71.58483 | 500.2 | 54551.68 | 60278.84
| 2089.368 | 412.1718 | 213.8 | 541410.3 | 20.58507 | 1.480001 | 1 | 13088.57 | 2.31022 | 45 | 1170.949 | 507489.3 | 709.824 | -802.1303 | 477507555.0 | 1518.399 | 8100000 | 0.8631734 | 8100000 | 0.001378942 | 245019.1 | -84353.4 | 306.4308 | 21.23542 | 0 | 0 | 71.58518 | 500.4 | 54551.68 | 60278.84
| 2091.57 | 412.6657 | 214 | 702970.2 | 26.13393 | 4.690002 | 1 | 52997.45 | 1.84179 | 45 | 1193.852 | 646833.8 | 709.824 | -802.1299 | 516083638.5 | 1651.297 | 8100000 | 0.7996101 | 8100000 | 0.000818927 | 244017.5 | -84351.23 | 306.9248 | 26.5217 | 0 | 0 | 71.58553 | 500.6 | 54551.68 | 60278.84
| 2093.462 | 413.1596 | 214.2 | 623957.4 | 23.36878 | 0.3300001 | 1 | 3329.611 | 2.057616 | 45 | 1190.409 | 579330.6 | 709.824 | -802.1296 | 500304621.9 | 1596.842 | 8100000 | 0.825816 | 8100000 | 0.001040707 | 246523.9 | -84349.38 | 307.4188 | 23.90904 | 0 | 0 | 71.58583 | 500.8 | 54551.68 | 60278.84
| 2095.396 | 413.6358 | 214.4 | 653308 | 24.37379 | 2.540001 | 1 | 26779.92 | 1.972337 | 45 | 1191.961 | 604548 | 709.824 | -802.1293 | 507176252.0 | 1620.541 | 8100000 | 0.8155662 | 8100000 | 0.0009503921 | 247788.9 | -84347.48 | 307.8952 | 24.86354 | 0 | 0 | 71.58614 | 501 | 54551.68 | 60278.84
| 2097.491 | 414.1297 | 214.6 | 703727.1 | 26.12608 | 1.34 | 1 | 15124.24 | 1.868062 | 45 | 1208.354 | 647474.6 | 709.824 | -802.129 | 517482633.1 | 1656.131 | 8100000 | 0.8002774 | 8100000 | 0.0008200653 | 248627.4 | -84345.43 | 308.3892 | 26.51434 | 0 | 0 | 71.58646 | 501.2 | 54551.68 | 60278.84
| 2099.401 | 414.6412 | 214.8 | 600568.8 | 22.53756 | 7.180003 | 1 | 70330.65 | 2.115412 | 45 | 1190.394 | 559113.7 | 709.824 | -802.1287 | 495878602.7 | 1581.591 | 8100000 | 0.8361748 | 8100000 | 0.001127373 | 249654.5 | -84343.55 | 308.9009 | 23.1153 | 0 | 0 | 71.58677 | 501.4 | 54551.68 | 60278.84
| 2101.316 | 415.1351 | 215 | 640543.8 | 23.90051 | 6.980002 | 1 | 72574.13 | 1.996992 | 45 | 1192.656 | 593602.1 | 709.824 | -802.1284 | 505640553.4 | 1615.242 | 8100000 | 0.8210083 | 8100000 | 0.0009922302 | 250165.5 | -84341.68 | 309.3949 | 24.41475 | 0 | 0 | 71.58707 | 501.6 | 54551.68 | 60278.84
| 2103.009 | 415.629 | 215.2 | 733811.3 | 27.15821 | 3.010001 | 1 | 35335.89 | 1.804204 | 45 | 1214.195 | 672854.7 | 709.824 | -802.1281 | 523868728.9 | 1678.211 | 8100000 | 0.7933838 | 8100000 | 0.0007569334 | 252406.8 | -84340.02 | 309.8889 | 27.47879 | 0 | 0 | 71.58734 | 501.8 | 54551.68 | 60278.84
| 2105.205 | 416.1228 | 215.4 | 743160.3 | 27.47644 | 2.940001 | 1 | 34915.87 | 1.821988 | 45 | 1240.41 | 680706.7 | 709.824 | -802.1278 | 525904038.6 | 1685.253 | 8100000 | 0.7912524 | 8100000 | 0.0007388855 | 256524 | -84337.86 | 310.3829 | 27.77497 | 0 | 0 | 71.58768 | 502 | 54551.68 | 60278.84
| 2107.529 | 416.6343 | 215.6 | 642830.9 | 23.94664 | 3.670001 | 1 | 38146.41 | 2.056405 | 45 | 1225.588 | 595565.7 | 709.824 | -802.1274 | 507435738.6 | 1621.436 | 8100000 | 0.8210583 | 8100000 | 0.0009887404 | 255847.5 | -84335.57 | 310.8946 | 24.45854 | 0 | 0 | 71.58805 | 502.2 | 54551.68 | 60278.84
| 2109.345 | 417.1459 | 215.8 | 668897.5 | 24.84059 | 6.610002 | 1 | 71504.24 | 1.979613 | 45 | 1229.737 | 617873.6 | 709.824 | -802.1271 | 513282757.9 | 1641.621 | 8100000 | 0.8127019 | 8100000 | 0.0009143014 | 256616 | -84333.79 | 311.4063 | 25.30496 | 0 | 0 | 71.58834 | 502.4 | 54551.68 | 60278.84
| 2111.314 | 417.6574 | 216 | 726799.5 | 26.85961 | 2.120001 | 1 | 24657.04 | 1.868063 | 45 | 1245.268 | 666954.7 | 709.824 | -802.1268 | 524479734.2 | 1680.325 | 8100000 | 0.796327 | 8100000 | 0.0007753747 | 256566.3 | -84331.86 | 311.9179 | 27.20036 | 0 | 0 | 71.58865 | 502.6 | 54551.68 | 60278.84
| 2113.547 | 418.1689 | 216.2 | 700822.1 | 25.93174 | 6.780002 | 1 | 76587.12 | 1.929093 | 45 | 1251.498 | 645014.7 | 709.824 | -802.1265 | 520347756.6 | 1666.035 | 8100000 | 0.8036335 | 8100000 | 0.0008349429 | 256889.5 | -84329.66 | 312.4296 | 26.33209 | 0 | 0 | 71.58901 | 502.8 | 54551.68 | 60278.84
| 2115.629 | 418.698 | 216.4 | 643394.9 | 23.9243 | 7.290003 | 1 | 76144.89 | 2.067723 | 45 | 1240.837 | 596049.8 | 709.824 | -802.1261 | 509209186.0 | 1627.556 | 8100000 | 0.8222515 | 8100000 | 0.0009918964 | 251126.7 | -84327.61 | 312.9589 | 24.43734 | 0 | 0 | 71.58934 | 503 | 54551.68 | 60278.84
| 2117.711 | 419.2095 | 216.6 | 704162 | 26.02502 | 4.190001 | 1 | 47399.64 | 1.925052 | 45 | 1248.925 | 647842.7 | 709.824 | -802.1258 | 521845257.9 | 1671.213 | 8100000 | 0.8033216 | 8100000 | 0.0008290996 | 249699.1 | -84325.56 | 313.4705 | 26.41959 | 0 | 0 | 71.58966 | 503.2 | 54551.68 | 60278.84
| 2119.528 | 419.7034 | 216.8 | 731887.4 | 26.99028 | 3.080001 | 1 | 36072.22 | 1.885039 | 45 | 1265.624 | 671236.8 | 709.824 | -802.1255 | 527113441.0 | 1689.438 | 8100000 | 0.7962298 | 8100000 | 0.0007683776 | 250373.8 | -84323.78 | 313.9646 | 27.32226 | 0 | 0 | 71.58995 | 503.4 | 54551.68 | 60278.84
| 2121.644 | 420.1973 | 217 | 695164.4 | 25.68785 | -0.4400002 | 1 | -4912.976 | 1.974361 | 45 | 1262.477 | 640219 | 709.824 | -802.1252 | 521003217.1 | 1668.301 | 8100000 | 0.8065158 | 8100000 | 0.0008527052 | 250460.7 | -84321.71 | 314.4586 | 26.10308 | 0 | 0 | 71.59028 | 503.6 | 54551.68 | 60278.84
| 2123.254 | 420.7088 | 217.2 | 659869.2 | 24.45359 | 1.500001 | 1 | 15954.14 | 2.064086 | 45 | 1258.203 | 610162.1 | 709.824 | -802.1249 | 514284336.8 | 1645.081 | 8100000 | 0.8180472 | 8100000 | 0.0009475161 | 252555.5 | -84320.13 | 314.9702 | 24.93909 | 0 | 0 | 71.59054 | 503.8 | 54551.68 | 60278.84
| 2125.394 | 421.2027 | 217.4 | 692686.4 | 25.58087 | -0.4700002 | 1 | -5230.55 | 1.978403 | 45 | 1260.908 | 638116.7 | 709.824 | -802.1246 | 521303976.1 | 1669.341 | 8100000 | 0.8079791 | 8100000 | 0.0008608718 | 253142 | -84318.03 | 315.4642 | 26.00253 | 0 | 0 | 71.59088 | 504 | 54551.68 | 60278.84
| 2127.747 | 421.7142 | 217.6 | 653800.9 | 24.21951 | 5.420002 | 1 | 57320.96 | 2.065704 | 45 | 1253.637 | 604970 | 709.824 | -802.1242 | 513966551.7 | 1643.983 | 8100000 | 0.8205091 | 8100000 | 0.0009674932 | 253241.5 | -84315.71 | 315.9759 | 24.71738 | 0 | 0 | 71.59125 | 504.2 | 54551.68 | 60278.84
| 2129.495 | 422.2257 | 217.8 | 702016.8 | 25.88343 | 8.080003 | 1 | 91596.74 | 1.93637 | 45 | 1261.921 | 646026.5 | 709.824 | -802.1239 | 523926115.5 | 1678.41 | 8100000 | 0.805888 | 8100000 | 0.0008401762 | 254196.6 | -84314 | 316.4876 | 26.28675 | 0 | 0 | 71.59153 | 504.4 | 54551.68 | 60278.84
| 2131.401 | 422.7196 | 218 | 705756.3 | 26.00341 | 2.220001 | 1 | 25132.78 | 1.952941 | 45 | 1267.218 | 649191.9 | 709.824 | -802.1236 | 525016334.4 | 1682.181 | 8100000 | 0.8051552 | 8100000 | 0.0008322687 | 255067.9 | -84312.13 | 316.9816 | 26.39932 | 0 | 0 | 71.59183 | 504.6 | 54551.68 | 60278.84
| 2133.847 | 423.2311 | 218.2 | 651305.2 | 24.10174 | 7.260003 | 1 | 76692.21 | 2.066917 | 45 | 1254.404 | 602832.6 | 709.824 | -802.1232 | 514690143.2 | 1646.482 | 8100000 | 0.8223028 | 8100000 | 0.0009784288 | 255314.7 | -84309.72 | 317.4933 | 24.60572 | 0 | 0 | 71.59222 | 504.8 | 54551.68 | 60278.84
| 2135.476 | 423.7427 | 218.4 | 667575.5 | 24.65456 | 4.490002 | 1 | 48365.11 | 2.030138 | 45 | 1254.299 | 616745.4 | 709.824 | -802.123 | 518432777.3 | 1659.415 | 8100000 | 0.8173531 | 8100000 | 0.0009324425 | 255379.6 | -84308.12 | 318.0049 | 25.1292 | 0 | 0 | 71.59247 | 505 | 54551.68 | 60278.84
| 2137.627 | 424.2542 | 218.6 | 758651.2 | 27.82717 | 0.3600001 | 1 | 4351.031 | 1.834925 | 45 | 1271.405 | 693680.7 | 709.824 | -802.1226 | 535422317.6 | 1718.211 | 8100000 | 0.792373 | 8100000 | 0.0007228738 | 254473.6 | -84306.01 | 318.5166 | 28.10078 | 0 | 0 | 71.59282 | 505.2 | 54551.68 | 60278.84
| 2139.882 | 424.7657 | 218.8 | 704746.2 | 25.91946 | 1.17 | 1 | 13222.22 | 1.967897 | 45 | 1274.548 | 648337.2 | 709.824 | -802.1223 | 526652160.4 | 1687.841 | 8100000 | 0.8065393 | 8100000 | 0.0008386961 | 253429.6 | -84303.79 | 319.0282 | 26.32057 | 0 | 0 | 71.59317 | 505.4 | 54551.68 | 60278.84
| 2141.688 | 425.2772 | 219 | 722041.5 | 26.51393 | 3.050001 | 1 | 35278.42 | 1.931926 | 45 | 1281.027 | 662945.9 | 709.824 | -802.122 | 530148356.8 | 1699.943 | 8100000 | 0.8021853 | 8100000 | 0.0007999604 | 253030.5 | -84302.02 | 319.5399 | 26.87744 | 0 | 0 | 71.59346 | 505.6 | 54551.68 | 60278.84
| 2143.475 | 425.7887 | 219.2 | 666697.8 | 24.58216 | 2.700001 | 1 | 29009.3 | 2.063685 | 45 | 1270.978 | 615996.1 | 709.824 | -802.1217 | 519899464.7 | 1664.485 | 8100000 | 0.8189828 | 8100000 | 0.0009394137 | 255198.5 | -84300.27 | 320.0516 | 25.06073 | 0 | 0 | 71.59374 | 505.8 | 54551.68 | 60278.84
| 2145.669 | 426.2826 | 219.4 | 677042.3 | 24.92679 | 3.280001 | 1 | 35759.4 | 2.03216 | 45 | 1270.178 | 624816.7 | 709.824 | -802.1214 | 522492259.2 | 1673.45 | 8100000 | 0.815864 | 8100000 | 0.000911983 | 255389.3 | -84298.11 | 320.5456 | 25.38635 | 0 | 0 | 71.59409 | 506 | 54551.68 | 60278.84
| 2147.684 | 426.7941 | 219.6 | 722104 | 26.48158 | 4.440002 | 1 | 51415.79 | 1.92546 | 45 | 1278.871 | 662998.5 | 709.824 | -802.1211 | 531435962.7 | 1704.402 | 8100000 | 0.8030961 | 8100000 | 0.0008026749 | 255763.4 | -84296.13 | 321.0572 | 26.84718 | 0 | 0 | 71.59441 | 506.2 | 54551.68 | 60278.84
| 2149.471 | 427.3057 | 219.8 | 702302.2 | 25.78168 | 4.980002 | 1 | 56241.43 | 1.97679 | 45 | 1280.786 | 646268.2 | 709.824 | -802.1208 | 528184251.5 | 1693.144 | 8100000 | 0.8090087 | 8100000 | 0.0008495936 | 258032.7 | -84294.38 | 321.5689 | 26.19122 | 0 | 0 | 71.59469 | 506.4 | 54551.68 | 60278.84
| 2151.732 | 427.8172 | 220 | 696696.8 | 25.57406 | 1.13 | 1 | 12635.48 | 2.000636 | 45 | 1282.09 | 641518.6 | 709.824 | -802.1204 | 527617764.5 | 1691.183 | 8100000 | 0.8108468 | 8100000 | 0.0008643531 | 257614.2 | -84292.15 | 322.0806 | 25.99612 | 0 | 0 | 71.59505 | 506.6 | 54551.68 | 60278.84
| 2153.471 | 428.3463 | 220.2 | 646653.8 | 23.84321 | 4.310002 | 1 | 45069.58 | 2.113803 | 45 | 1267.732 | 598845.7 | 709.824 | -802.1201 | 517637846.2 | 1656.667 | 8100000 | 0.827502 | 8100000 | 0.001004551 | 259290 | -84290.45 | 322.6099 | 24.36033 | 0 | 0 | 71.59532 | 506.8 | 54551.68 | 60278.84
| 2156.128 | 428.8578 | 220.4 | 653839.9 | 24.07396 | 7.990003 | 1 | 84804.91 | 2.067728 | 45 | 1261.571 | 605003.4 | 709.824 | -802.1197 | 519816624.9 | 1664.198 | 8100000 | 0.8250175 | 8100000 | 0.0009837646 | 257642.7 | -84287.82 | 323.1215 | 24.57937 | 0 | 0 | 71.59575 | 507 | 54551.68 | 60278.84
| 2157.836 | 429.3694 | 220.6 | 722810.9 | 26.44812 | 8.800003 | 1 | 102603.2 | 1.898786 | 45 | 1273.492 | 663594.4 | 709.824 | -802.1194 | 533720742.0 | 1712.316 | 8100000 | 0.8044832 | 8100000 | 0.0008059393 | 256945.3 | -84286.15 | 323.6332 | 26.81588 | 0 | 0 | 71.59602 | 507.2 | 54551.68 | 60278.84
| 2160.054 | 429.8985 | 220.8 | 716588.7 | 26.21846 | 5.910002 | 1 | 68064.06 | 1.936778 | 45 | 1280.322 | 658346.3 | 709.824 | -802.1191 | 533084457.9 | 1710.111 | 8100000 | 0.806436 | 8100000 | 0.0008210068 | 255579.2 | -84283.97 | 324.1625 | 26.6009 | 0 | 0 | 71.59637 | 507.4 | 54551.68 | 60278.84
| 2161.831 | 430.4101 | 221 | 624346.7 | 23.04302 | 4.620002 | 1 | 46775.15 | 2.160688 | 45 | 1254.822 | 579666.1 | 709.824 | -802.1188 | 514202553.0 | 1644.798 | 8100000 | 0.8370438 | 8100000 | 0.001082808 | 257031.8 | -84282.23 | 324.6742 | 23.59843 | 0 | 0 | 71.59665 | 507.6 | 54551.68 | 60278.84
| 2163.967 | 430.9216 | 221.2 | 686224.4 | 25.14551 | 4.940002 | 1 | 54608.5 | 1.988512 | 45 | 1261.079 | 632628.7 | 709.824 | -802.1185 | 528141808.9 | 1692.997 | 8100000 | 0.8159202 | 8100000 | 0.0008974012 | 256481.7 | -84280.12 | 325.1858 | 25.59265 | 0 | 0 | 71.59699 | 507.8 | 54551.68 | 60278.84
| 2165.833 | 431.4331 | 221.4 | 674854 | 24.74474 | 7.060003 | 1 | 77049.37 | 2.008317 | 45 | 1259.021 | 622952.5 | 709.824 | -802.1182 | 526223776.3 | 1686.359 | 8100000 | 0.8198662 | 8100000 | 0.0009289975 | 257471.8 | -84278.29 | 325.6975 | 25.21442 | 0 | 0 | 71.59728 | 508 | 54551.68 | 60278.84
| 2167.736 | 431.9446 | 221.6 | 652315.3 | 23.96403 | 3.850001 | 1 | 40570.26 | 2.070155 | 45 | 1250.911 | 603697.8 | 709.824 | -802.1179 | 521814967.4 | 1671.108 | 8100000 | 0.8277735 | 8100000 | 0.0009954825 | 258870 | -84276.43 | 326.2092 | 24.47506 | 0 | 0 | 71.59759 | 508.2 | 54551.68 | 60278.84
| 2169.98 | 432.4561 | 221.8 | 650414.6 | 23.88748 | 9.420003 | 1 | 99752.32 | 2.046714 | 45 | 1247.444 | 602069.6 | 709.824 | -802.1175 | 521873387.3 | 1671.31 | 8100000 | 0.828661 | 8100000 | 0.001002495 | 258070.6 | -84274.22 | 326.7208 | 24.40238 | 0 | 0 | 71.59794 | 508.4 | 54551.68 | 60278.84
| 2171.901 | 432.9677 | 222 | 674060.3 | 24.68562 | 1.890001 | 1 | 20505.32 | 2.009126 | 45 | 1249.299 | 622276.1 | 709.824 | -802.1172 | 527320733.9 | 1690.155 | 8100000 | 0.8210708 | 8100000 | 0.0009344987 | 260583.9 | -84272.33 | 327.2325 | 25.15856 | 0 | 0 | 71.59824 | 508.6 | 54551.68 | 60278.84
| 2173.963 | 433.4968 | 222.2 | 748162.6 | 27.24049 | 4.500002 | 1 | 53837.26 | 1.845438 | 45 | 1266.366 | 684901.2 | 709.824 | -802.1169 | 541535221.2 | 1739.402 | 8100000 | 0.8004961 | 8100000 | 0.0007594769 | 262420.9 | -84270.3 | 327.7618 | 27.55542 | 0 | 0 | 71.59857 | 508.8 | 54551.68 | 60278.84
| 2175.844 | 434.0083 | 222.4 | 705257.1 | 25.73843 | 0.4900002 | 1 | 5539.115 | 1.959818 | 45 | 1269.945 | 648769.5 | 709.824 | -802.1166 | 534294039.0 | 1714.302 | 8100000 | 0.8123024 | 8100000 | 0.0008557045 | 262418.3 | -84268.46 | 328.2735 | 26.1506 | 0 | 0 | 71.59887 | 509 | 54551.68 | 60278.84
| 2178.145 | 434.5375 | 222.6 | 606321.3 | 22.35873 | 8.400003 | 1 | 83177.52 | 2.186962 | 45 | 1245.261 | 564096.2 | 709.824 | -802.1162 | 512997662.3 | 1640.636 | 8100000 | 0.8470555 | 8100000 | 0.001159157 | 262060 | -84266.19 | 328.8028 | 22.94402 | 0 | 0 | 71.59923 | 509.2 | 54551.68 | 60278.84
| 2180.106 | 435.0667 | 222.8 | 632335.9 | 23.22472 | 7.300003 | 1 | 75033.07 | 2.093194 | 45 | 1236.096 | 586546.5 | 709.824 | -802.1159 | 519783250.8 | 1664.083 | 8100000 | 0.8370156 | 8100000 | 0.00106704 | 261429.2 | -84264.26 | 329.3321 | 23.77175 | 0 | 0 | 71.59954 | 509.4 | 54551.68 | 60278.84
| 2182.121 | 435.587 | 223 | 669882.6 | 24.48978 | 3.450001 | 1 | 37249.38 | 2.00064 | 45 | 1238.464 | 618714 | 709.824 | -802.1156 | 528558208.0 | 1694.438 | 8100000 | 0.8241041 | 8100000 | 0.0009519151 | 262451.2 | -84262.28 | 329.8526 | 24.97334 | 0 | 0 | 71.59986 | 509.6 | 54551.68 | 60278.84
| 2184.231 | 436.1073 | 223.2 | 666180.3 | 24.3525 | 2.530001 | 1 | 27160.66 | 2.014786 | 45 | 1239.803 | 615554.4 | 709.824 | -802.1153 | 528215503.6 | 1693.252 | 8100000 | 0.8256239 | 8100000 | 0.0009636747 | 261156.3 | -84260.2 | 330.3731 | 24.84338 | 0 | 0 | 71.6002 | 509.8 | 54551.68 | 60278.84
| 2186.193 | 436.6365 | 223.4 | 597808.9 | 22.03782 | 3.570001 | 1 | 34680.72 | 2.184538 | 45 | 1216.787 | 556720.9 | 709.824 | -802.115 | 512349067.4 | 1638.397 | 8100000 | 0.8522247 | 8100000 | 0.001198163 | 262279.3 | -84258.27 | 330.9024 | 22.63622 | 0 | 0 | 71.60051 | 510 | 54551.68 | 60278.84
| 2188.497 | 437.1568 | 223.6 | 617962.5 | 22.70055 | 1.980001 | 1 | 19819.17 | 2.101683 | 45 | 1205.734 | 574159 | 709.824 | -802.1146 | 518004673.4 | 1657.935 | 8100000 | 0.8439245 | 8100000 | 0.001122622 | 260445.4 | -84256 | 331.4229 | 23.27125 | 0 | 0 | 71.60088 | 510.2 | 54551.68 | 60278.84
| 2190.322 | 437.6772 | 223.8 | 657129.6 | 24.0139 | 0.5300002 | 1 | 5612.705 | 1.99377 | 45 | 1210.304 | 607819 | 709.824 | -802.1143 | 527503759.6 | 1690.789 | 8100000 | 0.8297139 | 8100000 | 0.0009939682 | 260788.8 | -84254.21 | 331.9433 | 24.52238 | 0 | 0 | 71.60116 | 510.4 | 54551.68 | 60278.84
| 2192.249 | 438.2064 | 224 | 633223.3 | 23.19641 | 2.980001 | 1 | 30529.77 | 2.051162 | 45 | 1204.652 | 587309.9 | 709.824 | -802.114 | 522428659.6 | 1673.23 | 8100000 | 0.838787 | 8100000 | 0.001071731 | 261551.8 | -84252.32 | 332.4726 | 23.74476 | 0 | 0 | 71.60147 | 510.6 | 54551.68 | 60278.84
| 2194.421 | 438.7267 | 224.2 | 668804.1 | 24.38997 | 4.550002 | 1 | 49097.59 | 1.954162 | 45 | 1209.514 | 617793.9 | 709.824 | -802.1136 | 530866790.5 | 1702.431 | 8100000 | 0.8264346 | 8100000 | 0.0009618711 | 261421.7 | -84250.18 | 332.9931 | 24.87886 | 0 | 0 | 71.60181 | 510.8 | 54551.68 | 60278.84
| 2196.543 | 439.247 | 224.4 | 642026.7 | 23.47192 | -0.7200003 | 1 | -7468.248 | 2.031763 | 45 | 1207.111 | 594875.4 | 709.824 | -802.1133 | 525375937.7 | 1683.425 | 8100000 | 0.8360623 | 8100000 | 0.001045017 | 260582.8 | -84248.09 | 333.5136 | 24.00725 | 0 | 0 | 71.60215 | 511 | 54551.68 | 60278.84
| 2198.365 | 439.7762 | 224.6 | 610076.1 | 22.3917 | 2.980001 | 1 | 29490.44 | 2.097643 | 45 | 1190.014 | 567344.8 | 709.824 | -802.113 | 517943558.0 | 1657.724 | 8100000 | 0.8490813 | 8100000 | 0.001158736 | 261756 | -84246.31 | 334.0429 | 22.97562 | 0 | 0 | 71.60244 | 511.2 | 54551.68 | 60278.84
| 2200.559 | 440.2877 | 224.8 | 612514.2 | 22.46258 | 5.730002 | 1 | 57057.09 | 2.074201 | 45 | 1185.419 | 569452.7 | 709.824 | -802.1127 | 519019721.5 | 1661.444 | 8100000 | 0.8483064 | 8100000 | 0.001150867 | 261318.7 | -84244.15 | 334.5546 | 23.04351 | 0 | 0 | 71.60279 | 511.4 | 54551.68 | 60278.84
| 2202.59 | 440.8169 | 225 | 727005.4 | 26.34171 | 7.770003 | 1 | 90917.4 | 1.79977 | 45 | 1210.346 | 667128.2 | 709.824 | -802.1124 | 543965180.3 | 1747.831 | 8100000 | 0.810377 | 8100000 | 0.0008179064 | 261097.5 | -84242.15 | 335.0839 | 26.71631 | 0 | 0 | 71.60311 | 511.6 | 54551.68 | 60278.84
| 2204.892 | 441.3372 | 225.2 | 717513.8 | 26.00126 | 4.550002 | 1 | 52386.88 | 1.852312 | 45 | 1223.279 | 659127 | 709.824 | -802.112 | 542737895.8 | 1743.573 | 8100000 | 0.8131683 | 8100000 | 0.0008406801 | 257287.2 | -84239.88 | 335.6044 | 26.3973 | 0 | 0 | 71.60347 | 511.8 | 54551.68 | 60278.84
| 2206.706 | 441.8576 | 225.4 | 659035.3 | 23.99658 | 6.670002 | 1 | 71174.01 | 1.993368 | 45 | 1221.525 | 609449.1 | 709.824 | -802.1117 | 531279598.8 | 1703.86 | 8100000 | 0.8316856 | 8100000 | 0.000997667 | 256438 | -84238.1 | 336.1249 | 24.50595 | 0 | 0 | 71.60376 | 512 | 54551.68 | 60278.84
| 2208.452 | 442.3691 | 225.6 | 624017.3 | 22.8108 | 3.280001 | 1 | 33155.58 | 2.087944 | 45 | 1210.025 | 579382.2 | 709.824 | -802.1114 | 523452994.5 | 1676.773 | 8100000 | 0.8450981 | 8100000 | 0.001114069 | 259757.2 | -84236.39 | 336.6365 | 23.37665 | 0 | 0 | 71.60403 | 512.2 | 54551.68 | 60278.84
| 2210.539 | 442.8895 | 225.8 | 666298.7 | 24.22368 | 2.070001 | 1 | 22220.78 | 1.974373 | 45 | 1214.742 | 615655.5 | 709.824 | -802.1111 | 533633544.3 | 1712.013 | 8100000 | 0.8299506 | 8100000 | 0.0009783135 | 259851.8 | -84234.34 | 337.157 | 24.72133 | 0 | 0 | 71.60437 | 512.4 | 54551.68 | 60278.84
| 2212.705 | 443.4098 | 226 | 642332.1 | 23.4042 | 8.510003 | 1 | 88927.56 | 2.01964 | 45 | 1213.706 | 595137.5 | 709.824 | -802.1107 | 528711873.3 | 1694.97 | 8100000 | 0.8386606 | 8100000 | 0.001053918 | 259938.8 | -84232.21 | 337.6775 | 23.94278 | 0 | 0 | 71.60471 | 512.6 | 54551.68 | 60278.84
| 2214.722 | 443.9301 | 226.2 | 699162.1 | 25.31972 | 3.910001 | 1 | 43932.32 | 1.897985 | 45 | 1222.883 | 643608.2 | 709.824 | -802.1104 | 541278717.3 | 1738.512 | 8100000 | 0.8201507 | 8100000 | 0.0008905937 | 259902.8 | -84230.22 | 338.198 | 25.75679 | 0 | 0 | 71.60502 | 512.8 | 54551.68 | 60278.84
| 2216.832 | 444.4505 | 226.4 | 651854.4 | 23.70436 | 5.815002 | 1 | 61351.72 | 2.015801 | 45 | 1220.688 | 603303.1 | 709.824 | -802.1101 | 531742519.2 | 1705.464 | 8100000 | 0.8358378 | 8100000 | 0.001025753 | 258964.6 | -84228.15 | 338.7185 | 24.22838 | 0 | 0 | 71.60537 | 513 | 54551.68 | 60278.84
| 2218.876 | 444.9708 | 226.6 | 595331.5 | 21.80936 | 7.940003 | 1 | 77233.46 | 2.149784 | 45 | 1202.008 | 554571.7 | 709.824 | -802.1098 | 518110488.8 | 1658.301 | 8100000 | 0.8588339 | 8100000 | 0.001231217 | 259692.8 | -84226.14 | 339.239 | 22.41672 | 0 | 0 | 71.60569 | 513.2 | 54551.68 | 60278.84
| 2220.951 | 445.4912 | 226.8 | 616271.9 | 22.49405 | 1.37 | 1 | 13674.73 | 2.086329 | 45 | 1193.507 | 572699.2 | 709.824 | -802.1094 | 524036079.7 | 1678.79 | 8100000 | 0.8501155 | 8100000 | 0.001150311 | 259044.9 | -84224.1 | 339.7595 | 23.07364 | 0 | 0 | 71.60602 | 513.4 | 54551.68 | 60278.84
| 2222.663 | 446.0027 | 227 | 632352 | 23.02273 | 4.980002 | 1 | 51038.67 | 2.032979 | 45 | 1195.347 | 586560.3 | 709.824 | -802.1092 | 528339813.2 | 1693.682 | 8100000 | 0.8441588 | 8100000 | 0.001093806 | 260945.1 | -84222.42 | 340.2711 | 23.57907 | 0 | 0 | 71.60629 | 513.6 | 54551.68 | 60278.84
| 2224.943 | 446.523 | 227.2 | 626889.3 | 22.82923 | 10.17 | 1 | 104231.7 | 2.01075 | 45 | 1187.006 | 581857.2 | 709.824 | -802.1088 | 527486847.7 | 1690.73 | 8100000 | 0.8465103 | 8100000 | 0.001114251 | 260098.9 | -84220.17 | 340.7916 | 23.39427 | 0 | 0 | 71.60665 | 513.8 | 54551.68 | 60278.84
| 2227.039 | 447.0434 | 227.4 | 704332.2 | 25.43077 | 7.610003 | 1 | 86465.33 | 1.849486 | 45 | 1207.595 | 647986.8 | 709.824 | -802.1085 | 544881606.9 | 1751.01 | 8100000 | 0.8204413 | 8100000 | 0.0008837212 | 258679.7 | -84218.11 | 341.3121 | 25.86133 | 0 | 0 | 71.60698 | 514 | 54551.68 | 60278.84
| 2228.982 | 447.5726 | 227.6 | 682678 | 24.68487 | 2.720001 | 1 | 29871.47 | 1.931129 | 45 | 1215.685 | 629613.4 | 709.824 | -802.1082 | 540921072.4 | 1737.272 | 8100000 | 0.8274267 | 8100000 | 0.0009417861 | 258488.9 | -84216.2 | 341.8414 | 25.15784 | 0 | 0 | 71.60729 | 514.2 | 54551.68 | 60278.84
| 2231.306 | 448.0841 | 227.8 | 674648.2 | 24.40081 | 5.330002 | 1 | 58024.85 | 1.948913 | 45 | 1217.439 | 622777.1 | 709.824 | -802.1078 | 539739517.1 | 1733.175 | 8100000 | 0.8301858 | 8100000 | 0.0009654404 | 256877.9 | -84213.91 | 342.3531 | 24.88913 | 0 | 0 | 71.60766 | 514.4 | 54551.68 | 60278.84
| 2233.242 | 448.6044 | 228 | 680746.8 | 24.59737 | -1.450001 | 1 | -15877.82 | 1.954571 | 45 | 1226.238 | 627970.4 | 709.824 | -802.1075 | 541419692.5 | 1739.001 | 8100000 | 0.8285706 | 8100000 | 0.0009493207 | 257265 | -84212.01 | 342.8736 | 25.07512 | 0 | 0 | 71.60796 | 514.6 | 54551.68 | 60278.84
| 2235.436 | 449.1159 | 228.2 | 770197.1 | 27.64791 | 2.690001 | 1 | 33004.56 | 1.782799 | 45 | 1253.832 | 703321.1 | 709.824 | -802.1071 | 558438965.3 | 1798.097 | 8100000 | 0.8042346 | 8100000 | 0.000742464 | 254780.7 | -84209.85 | 343.3853 | 27.93434 | 0 | 0 | 71.60832 | 514.8 | 54551.68 | 60278.84
| 2237.562 | 449.6363 | 228.4 | 694993.4 | 25.05729 | 6.660002 | 1 | 74642.26 | 1.945276 | 45 | 1252.009 | 640074 | 709.824 | -802.1068 | 545264286.0 | 1752.338 | 8100000 | 0.8246208 | 8100000 | 0.0009128947 | 253524.2 | -84207.76 | 343.9058 | 25.50948 | 0 | 0 | 71.60865 | 515 | 54551.68 | 60278.84
| 2239.72 | 450.139 | 228.6 | 696379.9 | 25.09278 | 4.560002 | 1 | 51076.71 | 1.959826 | 45 | 1259.152 | 641249.9 | 709.824 | -802.1065 | 546008582.6 | 1754.921 | 8100000 | 0.8244174 | 8100000 | 0.0009102795 | 252665.2 | -84205.64 | 344.4086 | 25.54294 | 0 | 0 | 71.60899 | 515.2 | 54551.68 | 60278.84
| 2241.528 | 450.6417 | 228.8 | 722832.1 | 25.984 | 4.295002 | 1 | 49685.94 | 1.906072 | 45 | 1266.767 | 663612.3 | 709.824 | -802.1062 | 551489424.0 | 1773.949 | 8100000 | 0.8171357 | 8100000 | 0.0008458186 | 252024.1 | -84203.87 | 344.9115 | 26.38112 | 0 | 0 | 71.60928 | 515.4 | 54551.68 | 60278.84
| 2243.668 | 451.1532 | 229 | 752482.9 | 26.98859 | -1.22 | 1 | -14648.31 | 1.864442 | 45 | 1282.501 | 688520 | 709.824 | -802.1058 | 557261276.0 | 1794.003 | 8100000 | 0.8095901 | 8100000 | 0.0007813606 | 251944.3 | -84201.76 | 345.4231 | 27.32069 | 0 | 0 | 71.60962 | 515.6 | 54551.68 | 60278.84
| 2245.391 | 451.6559 | 229.2 | 741728.7 | 26.60993 | 4.745002 | 1 | 56323.51 | 1.898999 | 45 | 1293.16 | 679505.4 | 709.824 | -802.1056 | 555734912.8 | 1788.698 | 8100000 | 0.8127183 | 8100000 | 0.0008050785 | 253944.5 | -84200.08 | 345.926 | 26.96719 | 0 | 0 | 71.60989 | 515.8 | 54551.68 | 60278.84
| 2247.832 | 452.1586 | 229.4 | 680831.2 | 24.52521 | -1.710001 | 1 | -18728.13 | 2.045916 | 45 | 1283.852 | 628042.2 | 709.824 | -802.1052 | 544514408.7 | 1749.736 | 8100000 | 0.8303887 | 8100000 | 0.0009566049 | 252435.4 | -84197.67 | 346.4288 | 25.00686 | 0 | 0 | 71.61028 | 516 | 54551.68 | 60278.84
| 2249.669 | 452.6702 | 229.6 | 724547.3 | 25.99829 | 4.870002 | 1 | 56638.06 | 1.936386 | 45 | 1290.718 | 665057.7 | 709.824 | -802.1049 | 553547255.6 | 1781.097 | 8100000 | 0.8177625 | 8100000 | 0.0008456078 | 254821.2 | -84195.87 | 346.9405 | 26.39452 | 0 | 0 | 71.61057 | 516.2 | 54551.68 | 60278.84
| 2251.701 | 453.1817 | 229.8 | 764796.2 | 27.36686 | 6.350002 | 1 | 77675.4 | 1.863635 | 45 | 1308.871 | 698814.6 | 709.824 | -802.1046 | 561081849.9 | 1807.287 | 8100000 | 0.8076927 | 8100000 | 0.0007598041 | 255498.9 | -84193.87 | 347.4522 | 27.67305 | 0 | 0 | 71.61089 | 516.4 | 54551.68 | 60278.84
| 2253.805 | 453.6756 | 230 | 705263.8 | 25.32037 | 4.510002 | 1 | 51107.87 | 2.0055 | 45 | 1303.546 | 648775.2 | 709.824 | -802.1042 | 550741612.2 | 1771.352 | 8100000 | 0.8237539 | 8100000 | 0.0008944642 | 256064.3 | -84191.81 | 347.9462 | 25.7574 | 0 | 0 | 71.61122 | 516.6 | 54551.68 | 60278.84
| 2255.779 | 454.1871 | 230.2 | 670308.9 | 24.13192 | 1.450001 | 1 | 15647.7 | 2.093205 | 45 | 1294.592 | 619077.6 | 709.824 | -802.1039 | 543897263.9 | 1747.595 | 8100000 | 0.8350605 | 8100000 | 0.000991301 | 256119.1 | -84189.87 | 348.4579 | 24.63434 | 0 | 0 | 71.61153 | 516.8 | 54551.68 | 60278.84
| 2257.713 | 454.7163 | 230.4 | 644195.1 | 23.25078 | -0.8100003 | 1 | -8427.895 | 2.140493 | 45 | 1275.721 | 596736.5 | 709.824 | -802.1036 | 538336896.2 | 1728.312 | 8100000 | 0.8446686 | 8100000 | 0.001074549 | 256507.4 | -84187.97 | 348.9872 | 23.79659 | 0 | 0 | 71.61184 | 517 | 54551.68 | 60278.84
| 2259.636 | 455.2278 | 230.6 | 643439.9 | 23.2168 | -1.31 | 1 | -13615.4 | 2.125539 | 45 | 1265.635 | 596088.4 | 709.824 | -802.1033 | 538540363.4 | 1729.017 | 8100000 | 0.8452993 | 8100000 | 0.001078285 | 257622.1 | -84186.08 | 349.4989 | 23.7642 | 0 | 0 | 71.61214 | 517.2 | 54551.68 | 60278.84
| 2261.69 | 455.7393 | 230.8 | 647379.2 | 23.338 | 3.410001 | 1 | 35669.64 | 2.096035 | 45 | 1257.05 | 599467.7 | 709.824 | -802.103 | 539893378.2 | 1733.708 | 8100000 | 0.8441284 | 8100000 | 0.001066399 | 259005.5 | -84184.06 | 350.0105 | 23.87971 | 0 | 0 | 71.61247 | 517.4 | 54551.68 | 60278.84
| 2263.81 | 456.2509 | 231 | 690498.8 | 24.77041 | 6.320002 | 1 | 70377.19 | 1.974784 | 45 | 1262.565 | 636259.7 | 709.824 | -802.1027 | 549846480.1 | 1768.243 | 8100000 | 0.8297786 | 8100000 | 0.0009384227 | 260189.3 | -84181.97 | 350.5222 | 25.23868 | 0 | 0 | 71.61281 | 517.6 | 54551.68 | 60278.84
| 2265.53 | 456.7624 | 231.2 | 661149.4 | 23.77874 | 2.690001 | 1 | 28679.01 | 2.055618 | 45 | 1256.246 | 611256.5 | 709.824 | -802.1024 | 543836542.7 | 1747.384 | 8100000 | 0.8398891 | 8100000 | 0.001024736 | 261995.6 | -84180.29 | 351.0339 | 24.29908 | 0 | 0 | 71.61308 | 517.8 | 54551.68 | 60278.84
| 2267.769 | 457.2916 | 231.4 | 705531.3 | 25.25737 | -1.490001 | 1 | -16863 | 1.94528 | 45 | 1261.356 | 649001.6 | 709.824 | -802.102 | 553707785.8 | 1781.655 | 8100000 | 0.8258716 | 8100000 | 0.0009009096 | 262102.8 | -84178.08 | 351.5632 | 25.69806 | 0 | 0 | 71.61343 | 518 | 54551.68 | 60278.84
| 2270.111 | 457.8207 | 231.6 | 830350.2 | 29.52965 | -2.970001 | 1 | -39036.07 | 1.727027 | 45 | 1301.062 | 753143.7 | 709.824 | -802.1017 | 575244720.2 | 1856.592 | 8100000 | 0.7958712 | 8100000 | 0.0006511687 | 260269.4 | -84175.77 | 352.0925 | 29.67286 | 0 | 0 | 71.6138 | 518.2 | 54551.68 | 60278.84
| 2271.833 | 458.3323 | 231.8 | 784312.7 | 27.9236 | 5.110002 | 1 | 63870.14 | 1.836154 | 45 | 1316.745 | 715073.1 | 709.824 | -802.1014 | 568630108.9 | 1833.553 | 8100000 | 0.8060288 | 8100000 | 0.0007306721 | 258849.1 | -84174.09 | 352.6042 | 28.19024 | 0 | 0 | 71.61408 | 518.4 | 54551.68 | 60278.84
| 2273.874 | 458.8614 | 232 | 691577.9 | 24.75625 | 1.870001 | 1 | 20774.62 | 2.050365 | 45 | 1305.494 | 637175.8 | 709.824 | -802.1011 | 552151827.0 | 1776.249 | 8100000 | 0.8310421 | 8100000 | 0.0009408491 | 259214.8 | -84172.08 | 353.1335 | 25.2253 | 0 | 0 | 71.6144 | 518.6 | 54551.68 | 60278.84
| 2275.968 | 459.373 | 232.2 | 640566.9 | 23.04536 | 2.890001 | 1 | 29924.71 | 2.158684 | 45 | 1281.34 | 593621.9 | 709.824 | -802.1007 | 541164714.9 | 1738.117 | 8100000 | 0.8488598 | 8100000 | 0.001097886 | 258710.5 | -84170.02 | 353.6452 | 23.60066 | 0 | 0 | 71.61473 | 518.8 | 54551.68 | 60278.84
| 2277.936 | 459.9021 | 232.4 | 645564.9 | 23.20182 | 4.660002 | 1 | 48669.18 | 2.121096 | 45 | 1270.727 | 597911.7 | 709.824 | -802.1004 | 542755514.4 | 1743.634 | 8100000 | 0.8473468 | 8100000 | 0.001082197 | 259721.3 | -84168.09 | 354.1745 | 23.74992 | 0 | 0 | 71.61504 | 519 | 54551.68 | 60278.84
| 2279.986 | 460.4137 | 232.6 | 683461.5 | 24.45351 | 1.850001 | 1 | 20329.5 | 2.022882 | 45 | 1274.023 | 630279.8 | 709.824 | -802.1001 | 551719848.6 | 1774.749 | 8100000 | 0.8345062 | 8100000 | 0.0009665865 | 259248.9 | -84166.07 | 354.6861 | 24.93901 | 0 | 0 | 71.61537 | 519.2 | 54551.68 | 60278.84
| 2282.136 | 460.9252 | 232.8 | 646508.3 | 23.21314 | -0.7000003 | 1 | -7307.83 | 2.105334 | 45 | 1258.913 | 598720.9 | 709.824 | -802.0998 | 543848903.9 | 1747.427 | 8100000 | 0.8475243 | 8100000 | 0.001081441 | 258415.3 | -84163.96 | 355.1978 | 23.76071 | 0 | 0 | 71.61571 | 519.4 | 54551.68 | 60278.84
| 2284.129 | 461.4543 | 233 | 697891.8 | 24.9164 | -0.8100003 | 1 | -9075.352 | 1.971957 | 45 | 1265.59 | 642531.6 | 709.824 | -802.0994 | 555597335.9 | 1788.22 | 8100000 | 0.8305554 | 8100000 | 0.0009291231 | 260109.4 | -84162 | 355.7271 | 25.37654 | 0 | 0 | 71.61603 | 519.6 | 54551.68 | 60278.84
| 2286.071 | 461.9659 | 233.2 | 717668.7 | 25.57225 | 6.740002 | 1 | 77814.32 | 1.921436 | 45 | 1273.985 | 659257.7 | 709.824 | -802.0991 | 559933513.4 | 1803.294 | 8100000 | 0.825037 | 8100000 | 0.0008795947 | 263137.7 | -84160.09 | 356.2388 | 25.99442 | 0 | 0 | 71.61633 | 519.8 | 54551.68 | 60278.84
| 2287.958 | 462.4951 | 233.4 | 705793.5 | 25.1629 | 0.4300002 | 1 | 4863.928 | 1.971554 | 45 | 1278.433 | 649223.4 | 709.824 | -802.0988 | 557978111.4 | 1796.495 | 8100000 | 0.8288767 | 8100000 | 0.0009104844 | 264224 | -84158.24 | 356.7681 | 25.60905 | 0 | 0 | 71.61663 | 520 | 54551.68 | 60278.84
| 2289.87 | 463.0242 | 233.6 | 669481.4 | 23.93954 | 1.3 | 1 | 14012.11 | 2.045517 | 45 | 1263.575 | 618371.8 | 709.824 | -802.0985 | 550685848.4 | 1771.158 | 8100000 | 0.8408138 | 8100000 | 0.001013088 | 264799 | -84156.36 | 357.2974 | 24.45181 | 0 | 0 | 71.61693 | 520.2 | 54551.68 | 60278.84
| 2292.171 | 463.5534 | 233.8 | 746748.2 | 26.52452 | 3.770001 | 1 | 44997.42 | 1.874149 | 45 | 1282.657 | 683715.7 | 709.824 | -802.0982 | 566632700.3 | 1826.599 | 8100000 | 0.8180844 | 8100000 | 0.0008152147 | 264942.8 | -84154.09 | 357.8268 | 26.88734 | 0 | 0 | 71.6173 | 520.4 | 54551.68 | 60278.84
| 2294.264 | 464.0826 | 234 | 694771.4 | 24.7612 | -3.060001 | 1 | -34166.58 | 2.001867 | 45 | 1281.187 | 639885.7 | 709.8239 | -802.0978 | 557056389.8 | 1793.291 | 8100000 | 0.833098 | 8100000 | 0.0009428271 | 264077 | -84152.03 | 358.3561 | 25.22997 | 0 | 0 | 71.61763 | 520.6 | 54551.68 | 60278.84
| 2296.216 | 464.6117 | 234.2 | 634810.6 | 22.76366 | 6.580002 | 1 | 67808.78 | 2.125545 | 45 | 1257.836 | 588675.1 | 709.8239 | -802.0975 | 543811796.5 | 1747.298 | 8100000 | 0.8543613 | 8100000 | 0.001130635 | 264191.3 | -84150.11 | 358.8854 | 23.33159 | 0 | 0 | 71.61794 | 520.8 | 54551.68 | 60278.84
| 2298.376 | 465.1409 | 234.4 | 713633.4 | 25.373 | 6.110002 | 1 | 70117.66 | 1.929521 | 45 | 1271.152 | 655851 | 709.8239 | -802.0972 | 561727158.9 | 1809.531 | 8100000 | 0.8280549 | 8100000 | 0.0008956842 | 265224.1 | -84147.98 | 359.4147 | 25.80696 | 0 | 0 | 71.61828 | 521 | 54551.68 | 60278.84
| 2300.548 | 465.6701 | 234.6 | 664480.1 | 23.722 | 0.3700001 | 1 | 3958.066 | 2.062494 | 45 | 1264.955 | 614102.5 | 709.8239 | -802.0968 | 551776367.2 | 1774.945 | 8100000 | 0.8439471 | 8100000 | 0.001034273 | 263003.9 | -84145.84 | 359.944 | 24.24515 | 0 | 0 | 71.61863 | 521.2 | 54551.68 | 60278.84
| 2302.205 | 466.1993 | 234.8 | 657803.4 | 23.49412 | 5.790002 | 1 | 61607.43 | 2.059665 | 45 | 1257.856 | 608395.4 | 709.8239 | -802.0966 | 550543551.8 | 1770.664 | 8100000 | 0.8467982 | 8100000 | 0.001056574 | 264285.5 | -84144.22 | 360.4733 | 24.02839 | 0 | 0 | 71.61889 | 521.4 | 54551.68 | 60278.84
| 2304.536 | 466.7284 | 235 | 741046.5 | 26.26496 | 3.670001 | 1 | 43493.69 | 1.880617 | 45 | 1277.925 | 678932.8 | 709.8239 | -802.0962 | 568232581.0 | 1832.169 | 8100000 | 0.8213686 | 8100000 | 0.0008334778 | 263703.3 | -84141.92 | 361.0027 | 26.64445 | 0 | 0 | 71.61926 | 521.6 | 54551.68 | 60278.84
| 2306.396 | 467.24 | 235.2 | 730822.2 | 25.91026 | 4.480002 | 1 | 52456.17 | 1.914163 | 45 | 1285.534 | 670340.7 | 709.8239 | -802.0959 | 566717587.4 | 1826.895 | 8100000 | 0.824467 | 8100000 | 0.000857901 | 264191.4 | -84140.1 | 361.5143 | 26.31193 | 0 | 0 | 71.61955 | 521.8 | 54551.68 | 60278.84
| 2308.365 | 467.7691 | 235.4 | 663026.5 | 23.63778 | 9.460003 | 1 | 101981.8 | 2.056433 | 45 | 1276.01 | 612860.7 | 709.8239 | -802.0956 | 553011599.5 | 1779.236 | 8100000 | 0.8458577 | 8100000 | 0.001043495 | 265107 | -84138.16 | 362.0436 | 24.16508 | 0 | 0 | 71.61987 | 522 | 54551.68 | 60278.84
| 2310.844 | 468.2983 | 235.6 | 609838.3 | 21.88321 | 5.020002 | 1 | 49744.77 | 2.20436 | 45 | 1253.218 | 567139.1 | 709.8239 | -802.0952 | 540241251.9 | 1734.914 | 8100000 | 0.8668318 | 8100000 | 0.001234849 | 263705 | -84135.72 | 362.573 | 22.48771 | 0 | 0 | 71.62026 | 522.2 | 54551.68 | 60278.84
| 2312.537 | 468.8275 | 235.8 | 681622.1 | 24.23372 | 2.440001 | 1 | 26753.99 | 2.000253 | 45 | 1257.125 | 628715.2 | 709.8239 | -802.0949 | 558030744.3 | 1796.678 | 8100000 | 0.8401463 | 8100000 | 0.0009895697 | 263339.5 | -84134.06 | 363.1023 | 24.73085 | 0 | 0 | 71.62053 | 522.4 | 54551.68 | 60278.84
| 2314.701 | 469.3566 | 236 | 715300.3 | 25.34579 | 2.840001 | 1 | 32562.98 | 1.923056 | 45 | 1263.955 | 657258.6 | 709.8239 | -802.0946 | 565476510.3 | 1822.576 | 8100000 | 0.8300197 | 8100000 | 0.0008995946 | 262855.8 | -84131.92 | 363.6316 | 25.78134 | 0 | 0 | 71.62087 | 522.6 | 54551.68 | 60278.84
| 2317.088 | 469.8858 | 236.2 | 700300.3 | 24.83198 | 2.570001 | 1 | 28893.17 | 1.967112 | 45 | 1267.643 | 644572.6 | 709.8239 | -802.0942 | 562969964.0 | 1813.854 | 8100000 | 0.8346552 | 8100000 | 0.000939603 | 260964.8 | -84129.57 | 364.1609 | 25.29683 | 0 | 0 | 71.62125 | 522.8 | 54551.68 | 60278.84
| 2318.847 | 470.415 | 236.4 | 690069.1 | 24.48339 | 6.070002 | 1 | 67533.01 | 1.9853 | 45 | 1267.958 | 635894.9 | 709.8239 | -802.0939 | 561165549.3 | 1807.578 | 8100000 | 0.838282 | 8100000 | 0.000968761 | 260941.6 | -84127.84 | 364.6902 | 24.96729 | 0 | 0 | 71.62153 | 523 | 54551.68 | 60278.84
| 2321.051 | 470.9442 | 236.6 | 688356.1 | 24.41552 | 0.3300001 | 1 | 3647.022 | 2.003488 | 45 | 1269.507 | 634440 | 709.8239 | -802.0936 | 561267644.1 | 1807.933 | 8100000 | 0.8390723 | 8100000 | 0.0009746838 | 261011.7 | -84125.67 | 365.2196 | 24.90305 | 0 | 0 | 71.62188 | 523.2 | 54551.68 | 60278.84
| 2322.95 | 471.4557 | 236.8 | 698202.7 | 24.73363 | 8.160003 | 1 | 92052.65 | 1.964283 | 45 | 1273.954 | 642795.2 | 709.8239 | -802.0933 | 563735693.8 | 1816.518 | 8100000 | 0.8363063 | 8100000 | 0.0009484151 | 260799.3 | -84123.81 | 365.7312 | 25.20393 | 0 | 0 | 71.62218 | 523.4 | 54551.68 | 60278.84
| 2324.834 | 471.9849 | 237 | 681069.9 | 24.15632 | 1.17 | 1 | 12811.88 | 2.022484 | 45 | 1269.259 | 628245.4 | 709.8239 | -802.093 | 560447295.4 | 1805.08 | 8100000 | 0.8421575 | 8100000 | 0.0009978502 | 262034.7 | -84121.96 | 366.2606 | 24.65748 | 0 | 0 | 71.62248 | 523.6 | 54551.68 | 60278.84
| 2326.909 | 472.4964 | 237.2 | 618173 | 22.08545 | 2.160001 | 1 | 21629.63 | 2.176475 | 45 | 1249.18 | 574340.6 | 709.8239 | -802.0927 | 545642883.7 | 1753.652 | 8100000 | 0.8659444 | 8100000 | 0.001212549 | 262416 | -84119.92 | 366.7722 | 22.68194 | 0 | 0 | 71.62281 | 523.8 | 54551.68 | 60278.84
| 2329.148 | 473.0256 | 237.4 | 686843.6 | 24.32625 | 3.810001 | 1 | 42109.17 | 1.982068 | 45 | 1256.142 | 633154.9 | 709.8239 | -802.0923 | 562617198.8 | 1812.627 | 8100000 | 0.8407592 | 8100000 | 0.0009833081 | 259479.4 | -84117.71 | 367.3016 | 24.81851 | 0 | 0 | 71.62317 | 524 | 54551.68 | 60278.84
| 2330.875 | 473.5548 | 237.6 | 642032.9 | 22.84506 | 5.340002 | 1 | 55526.83 | 2.08392 | 45 | 1243.408 | 594880.7 | 709.8239 | -802.092 | 552565040.0 | 1777.685 | 8100000 | 0.8570118 | 8100000 | 0.001126617 | 262088.7 | -84116.02 | 367.8309 | 23.40938 | 0 | 0 | 71.62344 | 524.2 | 54551.68 | 60278.84
| 2332.916 | 474.0663 | 237.8 | 667854.8 | 23.68214 | 6.200002 | 1 | 66936.24 | 2.005914 | 45 | 1243.28 | 616983.7 | 709.8239 | -802.0917 | 559141657.5 | 1800.54 | 8100000 | 0.8478465 | 8100000 | 0.001042307 | 263125.3 | -84114.01 | 368.3425 | 24.20725 | 0 | 0 | 71.62376 | 524.4 | 54551.68 | 60278.84
| 2335.268 | 474.5955 | 238 | 781200.3 | 27.45766 | 1.720001 | 1 | 21368.39 | 1.786044 | 45 | 1271.67 | 712485.1 | 709.8239 | -802.0913 | 581852045.0 | 1879.628 | 8100000 | 0.8156635 | 8100000 | 0.0007626397 | 261357.4 | -84111.69 | 368.8719 | 27.75751 | 0 | 0 | 71.62413 | 524.6 | 54551.68 | 60278.84
| 2337.132 | 475.1246 | 238.2 | 688698.2 | 24.34955 | -4.170001 | 1 | -46221.61 | 1.994194 | 45 | 1267.532 | 634730.6 | 709.8239 | -802.091 | 564654736.5 | 1819.716 | 8100000 | 0.8414428 | 8100000 | 0.0009823591 | 261912.1 | -84109.86 | 369.4012 | 24.84059 | 0 | 0 | 71.62443 | 524.8 | 54551.68 | 60278.84
| 2339.282 | 475.6538 | 238.4 | 704829.1 | 24.87346 | -1.820001 | 1 | -20580.61 | 1.960244 | 45 | 1270.105 | 648407.3 | 709.8239 | -802.0907 | 568512983.6 | 1833.145 | 8100000 | 0.8366631 | 8100000 | 0.0009389533 | 259379.5 | -84107.75 | 369.9305 | 25.336 | 0 | 0 | 71.62477 | 525 | 54551.68 | 60278.84
| 2341.358 | 476.1653 | 238.6 | 694683.2 | 24.52684 | 2.230001 | 1 | 24880.81 | 1.990557 | 45 | 1272.947 | 639810.8 | 709.8239 | -802.0904 | 566826982.9 | 1827.276 | 8100000 | 0.8400541 | 8100000 | 0.0009676202 | 258610.7 | -84105.71 | 370.4422 | 25.0084 | 0 | 0 | 71.6251 | 525.2 | 54551.68 | 60278.84
| 2343.445 | 476.6945 | 238.8 | 693860 | 24.48946 | 3.370001 | 1 | 37584.73 | 1.990153 | 45 | 1272.536 | 639112.5 | 709.8239 | -802.09 | 567087178.4 | 1828.181 | 8100000 | 0.8406018 | 8100000 | 0.0009709952 | 258495.1 | -84103.65 | 370.9715 | 24.97304 | 0 | 0 | 71.62543 | 525.4 | 54551.68 | 60278.84
| 2345.485 | 477.206 | 239 | 725334.6 | 25.52448 | -2.940001 | 1 | -34151.26 | 1.929527 | 45 | 1284.67 | 665721 | 709.8239 | -802.0897 | 573941637.6 | 1852.052 | 8100000 | 0.831454 | 8100000 | 0.0008895078 | 257930.7 | -84101.65 | 371.4832 | 25.9495 | 0 | 0 | 71.62575 | 525.6 | 54551.68 | 60278.84
| 2347.14 | 477.7176 | 239.2 | 635699.9 | 22.56679 | -2.230001 | 1 | -22924.36 | 2.147781 | 45 | 1265.223 | 589439.8 | 709.8239 | -802.0894 | 554246920.0 | 1783.528 | 8100000 | 0.861922 | 8100000 | 0.001159278 | 259591.2 | -84100.03 | 371.9949 | 23.14328 | 0 | 0 | 71.62601 | 525.8 | 54551.68 | 60278.84
| 2349.548 | 478.2468 | 239.4 | 608125.6 | 21.66468 | -1.34 | 1 | -13215.43 | 2.191837 | 45 | 1238.41 | 565657.6 | 709.8239 | -802.0891 | 547393481.0 | 1759.727 | 8100000 | 0.87368 | 8100000 | 0.001268195 | 258645.8 | -84097.65 | 372.5242 | 22.27757 | 0 | 0 | 71.6264 | 526 | 54551.68 | 60278.84
| 2351.449 | 478.7583 | 239.6 | 653819.9 | 23.13695 | 3.140001 | 1 | 33141.99 | 2.048759 | 45 | 1239.689 | 604986.3 | 709.8239 | -802.0888 | 559637189.4 | 1802.263 | 8100000 | 0.8554798 | 8100000 | 0.001098299 | 258459.7 | -84095.79 | 373.0359 | 23.68805 | 0 | 0 | 71.6267 | 526.2 | 54551.68 | 60278.84
| 2353.279 | 479.2698 | 239.8 | 630399.7 | 22.36808 | 3.940001 | 1 | 40225.62 | 2.09524 | 45 | 1226.683 | 584880.2 | 709.8239 | -802.0885 | 554118424.3 | 1783.081 | 8100000 | 0.8649231 | 8100000 | 0.001182684 | 258399.4 | -84093.99 | 373.5475 | 22.95298 | 0 | 0 | 71.62699 | 526.4 | 54551.68 | 60278.84
| 2355.436 | 479.7902 | 240 | 681982.2 | 24.04084 | -1.24 | 1 | -13600.61 | 1.965096 | 45 | 1234.801 | 629021.5 | 709.8239 | -802.0881 | 566975888.3 | 1827.794 | 8100000 | 0.8462268 | 8100000 | 0.00101164 | 259308.2 | -84091.87 | 374.068 | 24.54795 | 0 | 0 | 71.62733 | 526.6 | 54551.68 | 60278.84
| 2357.348 | 480.3106 | 240.2 | 779074.6 | 27.26476 | 5.560002 | 1 | 69104.85 | 1.769071 | 45 | 1261.826 | 710716.4 | 709.8239 | -802.0878 | 586247222.1 | 1894.963 | 8100000 | 0.8192969 | 8100000 | 0.0007760412 | 260015.3 | -84089.99 | 374.5885 | 27.57802 | 0 | 0 | 71.62763 | 526.8 | 54551.68 | 60278.84
| 2359.775 | 480.8221 | 240.4 | 661914.6 | 23.36291 | 5.500002 | 1 | 58840.54 | 2.03906 | 45 | 1251.85 | 611910.5 | 709.8239 | -802.0874 | 563289743.5 | 1814.967 | 8100000 | 0.8535964 | 8100000 | 0.00107622 | 257881.3 | -84087.6 | 375.1002 | 23.90344 | 0 | 0 | 71.62802 | 527 | 54551.68 | 60278.84
| 2361.501 | 481.3513 | 240.6 | 710491.2 | 24.95186 | 9.280003 | 1 | 106597.3 | 1.909725 | 45 | 1262.415 | 653196.1 | 709.8239 | -802.0872 | 574323698.8 | 1853.383 | 8100000 | 0.8381184 | 8100000 | 0.0009351157 | 261418.7 | -84085.91 | 375.6295 | 25.41001 | 0 | 0 | 71.62829 | 527.2 | 54551.68 | 60278.84
| 2363.325 | 481.8628 | 240.8 | 714013.1 | 25.05975 | 2.340001 | 1 | 26778.14 | 1.937613 | 45 | 1270.912 | 656171.7 | 709.8239 | -802.0869 | 575412336.3 | 1857.176 | 8100000 | 0.8374217 | 8100000 | 0.0009268976 | 264016.6 | -84084.12 | 376.1412 | 25.51179 | 0 | 0 | 71.62857 | 527.4 | 54551.68 | 60278.84
| 2365.573 | 482.392 | 241 | 671738.9 | 23.65792 | -2.920001 | 1 | -31601.58 | 2.038657 | 45 | 1264.58 | 620297.2 | 709.8239 | -802.0865 | 566741951.4 | 1826.98 | 8100000 | 0.8511669 | 8100000 | 0.001048383 | 263256.7 | -84081.9 | 376.6705 | 24.18423 | 0 | 0 | 71.62894 | 527.6 | 54551.68 | 60278.84
| 2367.5 | 482.9212 | 241.2 | 742095.5 | 25.9714 | 4.570002 | 1 | 54271.62 | 1.875775 | 45 | 1277.734 | 679813.3 | 709.8239 | -802.0862 | 581796624.4 | 1879.435 | 8100000 | 0.8300515 | 8100000 | 0.0008599581 | 263932.3 | -84080.01 | 377.1999 | 26.3693 | 0 | 0 | 71.62924 | 527.8 | 54551.68 | 60278.84
| 2369.625 | 483.4415 | 241.4 | 693385.4 | 24.3486 | 5.960002 | 1 | 66594.07 | 2.000665 | 45 | 1283.176 | 638709.9 | 709.8239 | -802.0859 | 572408437.4 | 1846.71 | 8100000 | 0.8445744 | 8100000 | 0.0009860869 | 264039 | -84077.92 | 377.7204 | 24.83969 | 0 | 0 | 71.62958 | 528 | 54551.68 | 60278.84
| 2371.345 | 483.9707 | 241.6 | 666582.3 | 23.4639 | 5.920002 | 1 | 63778.43 | 2.060079 | 45 | 1273.939 | 615897.5 | 709.8239 | -802.0856 | 566692950.7 | 1826.809 | 8100000 | 0.8540263 | 8100000 | 0.00106815 | 265345.3 | -84076.23 | 378.2497 | 23.99961 | 0 | 0 | 71.62985 | 528.2 | 54551.68 | 60278.84
| 2373.628 | 484.4999 | 241.8 | 716394.9 | 25.08779 | 1.750001 | 1 | 20082.28 | 1.949739 | 45 | 1282.319 | 658182.7 | 709.8239 | -802.0852 | 578058818.3 | 1866.401 | 8100000 | 0.8381498 | 8100000 | 0.0009257834 | 267075.4 | -84073.98 | 378.779 | 25.53823 | 0 | 0 | 71.63021 | 528.4 | 54551.68 | 60278.84
| 2375.693 | 485.029 | 242 | 748976.5 | 26.15859 | 2.115001 | 1 | 25275.93 | 1.890528 | 45 | 1295.628 | 685583.2 | 709.8239 | -802.0849 | 584825334.6 | 1890.001 | 8100000 | 0.8293571 | 8100000 | 0.0008479145 | 268373.2 | -84071.95 | 379.3083 | 26.5448 | 0 | 0 | 71.63053 | 528.6 | 54551.68 | 60278.84
| 2377.849 | 485.567 | 242.2 | 728915 | 25.481 | 1.990001 | 1 | 23205.53 | 1.945294 | 45 | 1300.112 | 668735.8 | 709.8239 | -802.0846 | 581453134.3 | 1878.236 | 8100000 | 0.8350923 | 8100000 | 0.0008962231 | 268057.9 | -84069.82 | 379.8465 | 25.9086 | 0 | 0 | 71.63088 | 528.8 | 54551.68 | 60278.84
| 2379.909 | 486.105 | 242.4 | 722729.7 | 25.26615 | 1.580001 | 1 | 18277.53 | 1.965099 | 45 | 1302.813 | 663526 | 709.8239 | -802.0842 | 580657723.7 | 1875.462 | 8100000 | 0.8371628 | 8100000 | 0.000912639 | 266368.1 | -84067.8 | 380.3846 | 25.70634 | 0 | 0 | 71.63121 | 529 | 54551.68 | 60278.84
| 2381.649 | 486.643 | 242.6 | 732499.5 | 25.58144 | 4.540002 | 1 | 53273.7 | 1.944082 | 45 | 1308.487 | 671751.6 | 709.8239 | -802.084 | 582927561.6 | 1883.379 | 8100000 | 0.8348259 | 8100000 | 0.0008894398 | 267602.2 | -84066.09 | 380.9228 | 26.00306 | 0 | 0 | 71.63148 | 529.2 | 54551.68 | 60278.84
| 2383.944 | 487.1722 | 242.8 | 727942 | 25.41871 | 4.580002 | 1 | 53437.89 | 1.963887 | 45 | 1314.335 | 667916.8 | 709.8239 | -802.0836 | 582534839.0 | 1882.01 | 8100000 | 0.8362971 | 8100000 | 0.000901591 | 263799.4 | -84063.83 | 381.4521 | 25.84998 | 0 | 0 | 71.63185 | 529.4 | 54551.68 | 60278.84
| 2386.042 | 487.7014 | 243 | 671189 | 23.54686 | 10.33 | 1 | 112828.5 | 2.070185 | 45 | 1302.613 | 619828.3 | 709.8239 | -802.0833 | 570790468.3 | 1841.075 | 8100000 | 0.8544316 | 8100000 | 0.001061659 | 262117.7 | -84061.76 | 381.9814 | 24.07858 | 0 | 0 | 71.63218 | 529.6 | 54551.68 | 60278.84
| 2388.033 | 488.2306 | 243.2 | 759530.3 | 26.44657 | 6.280002 | 1 | 76328.07 | 1.895986 | 45 | 1323.021 | 694415.5 | 709.8239 | -802.083 | 589388620.8 | 1905.929 | 8100000 | 0.8283678 | 8100000 | 0.0008299567 | 260568.1 | -84059.8 | 382.5107 | 26.81443 | 0 | 0 | 71.6325 | 529.8 | 54551.68 | 60278.84
| 2389.883 | 488.7598 | 243.4 | 704605.8 | 24.6214 | 0.7300003 | 1 | 8246.604 | 2.02896 | 45 | 1313.688 | 648218.3 | 709.8239 | -802.0827 | 578986388.3 | 1869.634 | 8100000 | 0.8441645 | 8100000 | 0.0009654365 | 261703.9 | -84057.99 | 383.04 | 25.09784 | 0 | 0 | 71.63279 | 530 | 54551.68 | 60278.84
| 2392.373 | 489.2801 | 243.6 | 747126.8 | 26.01141 | 1.720001 | 1 | 20514.02 | 1.938829 | 45 | 1325.265 | 684033 | 709.8239 | -802.0823 | 588037375.1 | 1901.211 | 8100000 | 0.8320561 | 8100000 | 0.0008595866 | 259908.9 | -84055.53 | 383.5606 | 26.40683 | 0 | 0 | 71.63318 | 530.2 | 54551.68 | 60278.84
| 2394.439 | 489.8005 | 243.8 | 779725.2 | 27.08644 | -0.7400003 | 1 | -9178.867 | 1.880628 | 45 | 1336.215 | 711257.9 | 709.8239 | -802.0819 | 594365309.1 | 1923.312 | 8100000 | 0.8240731 | 8100000 | 0.0007900539 | 256516.1 | -84053.5 | 384.0811 | 27.41191 | 0 | 0 | 71.63351 | 530.4 | 54551.68 | 60278.84
| 2396.687 | 490.3208 | 244 | 729885.1 | 25.41885 | 2.810001 | 1 | 32821.83 | 1.996223 | 45 | 1336.581 | 669552.3 | 709.8239 | -802.0816 | 585642887.5 | 1892.854 | 8100000 | 0.8372351 | 8100000 | 0.000902593 | 254867.3 | -84051.28 | 384.6016 | 25.85011 | 0 | 0 | 71.63386 | 530.6 | 54551.68 | 60278.84
| 2398.769 | 490.8323 | 244.2 | 717306 | 24.99428 | 1.780001 | 1 | 20450.71 | 2.011986 | 45 | 1324.827 | 658951.7 | 709.8239 | -802.0813 | 583553987.3 | 1885.565 | 8100000 | 0.8411087 | 8100000 | 0.0009355023 | 251991.6 | -84049.24 | 385.1133 | 25.45003 | 0 | 0 | 71.6342 | 530.8 | 54551.68 | 60278.84
| 2400.719 | 491.3439 | 244.4 | 817153.5 | 28.30832 | 4.830002 | 1 | 62651.35 | 1.816365 | 45 | 1351.578 | 742270.8 | 709.8239 | -802.0809 | 601929351.6 | 1949.754 | 8100000 | 0.8162816 | 8100000 | 0.0007216041 | 251819.4 | -84047.32 | 385.6249 | 28.54666 | 0 | 0 | 71.63451 | 531 | 54551.68 | 60278.84
| 2403.031 | 491.8466 | 244.6 | 764259 | 26.52446 | 0.5200002 | 1 | 6328.553 | 1.938022 | 45 | 1351.95 | 698366.1 | 709.8239 | -802.0806 | 593520895.3 | 1920.361 | 8100000 | 0.828693 | 8100000 | 0.0008257893 | 250694.2 | -84045.05 | 386.1278 | 26.88728 | 0 | 0 | 71.63487 | 531.2 | 54551.68 | 60278.84
| 2405.128 | 492.3493 | 244.8 | 779703.7 | 27.02759 | 4.520002 | 1 | 56159.7 | 1.911751 | 45 | 1362.418 | 711240 | 709.8239 | -802.0803 | 596718517.8 | 1931.535 | 8100000 | 0.8250947 | 8100000 | 0.0007942089 | 249235.9 | -84042.99 | 386.6307 | 27.35705 | 0 | 0 | 71.63521 | 531.4 | 54551.68 | 60278.84
| 2407.148 | 492.852 | 245 | 786071 | 27.22927 | 3.750001 | 1 | 46909.06 | 1.91256 | 45 | 1371.818 | 716534.4 | 709.8239 | -802.0799 | 598256852.8 | 1936.912 | 8100000 | 0.8238134 | 8100000 | 0.0007821925 | 245905.7 | -84041 | 387.1335 | 27.54497 | 0 | 0 | 71.63553 | 531.6 | 54551.68 | 60278.84
| 2409.258 | 493.3459 | 245.2 | 761017.9 | 26.384 | 2.200001 | 1 | 26691.19 | 1.974399 | 45 | 1372.936 | 695658.8 | 709.8239 | -802.0796 | 594291868.0 | 1923.055 | 8100000 | 0.8301408 | 8100000 | 0.0008353769 | 245448.4 | -84038.93 | 387.6276 | 26.75589 | 0 | 0 | 71.63586 | 531.8 | 54551.68 | 60278.84
| 2411.41 | 493.8398 | 245.4 | 734630.3 | 25.5007 | 2.770001 | 1 | 32546.94 | 2.032196 | 45 | 1368.741 | 673543.2 | 709.8239 | -802.0793 | 589763481.2 | 1907.238 | 8100000 | 0.8373523 | 8100000 | 0.0008973649 | 244385.5 | -84036.82 | 388.1216 | 25.92712 | 0 | 0 | 71.6362 | 532 | 54551.68 | 60278.84
| 2413.322 | 494.3337 | 245.6 | 763719 | 26.4523 | 6.110002 | 1 | 74620.45 | 1.958636 | 45 | 1373.192 | 697915.2 | 709.8239 | -802.079 | 595669239.1 | 1927.868 | 8100000 | 0.8298795 | 8100000 | 0.000831139 | 244685.1 | -84034.94 | 388.6157 | 26.81979 | 0 | 0 | 71.6365 | 532.2 | 54551.68 | 60278.84
| 2414.889 | 494.8276 | 245.8 | 730432.2 | 25.34614 | 2.870001 | 1 | 33546.95 | 2.045939 | 45 | 1370.883 | 670012.6 | 709.8239 | -802.0787 | 589639474.7 | 1906.805 | 8100000 | 0.8392037 | 8100000 | 0.0009095252 | 247449 | -84033.41 | 389.1097 | 25.78167 | 0 | 0 | 71.63675 | 532.4 | 54551.68 | 60278.84
| 2417.043 | 495.3039 | 246 | 730581.3 | 25.33997 | 4.400002 | 1 | 51500.09 | 2.031793 | 45 | 1363.972 | 670138.1 | 709.8239 | -802.0784 | 590146161.7 | 1908.574 | 8100000 | 0.8392902 | 8100000 | 0.0009100291 | 249652.9 | -84031.3 | 389.5861 | 25.77586 | 0 | 0 | 71.63709 | 532.6 | 54551.68 | 60278.84
| 2418.952 | 495.8066 | 246.2 | 634590.8 | 22.22118 | 5.190002 | 1 | 53377.51 | 2.260557 | 45 | 1333.962 | 588486.1 | 709.8239 | -802.0781 | 568464529.2 | 1832.976 | 8100000 | 0.8721856 | 8100000 | 0.001207384 | 251911.2 | -84029.42 | 390.0889 | 22.81216 | 0 | 0 | 71.63739 | 532.8 | 54551.68 | 60278.84
| 2420.972 | 496.3093 | 246.4 | 664753.7 | 23.17992 | 6.460002 | 1 | 69467.02 | 2.130817 | 45 | 1315.682 | 614336.2 | 709.8239 | -802.0777 | 576514365.7 | 1861.017 | 8100000 | 0.8608794 | 8100000 | 0.001101416 | 252148.1 | -84027.44 | 390.5918 | 23.72904 | 0 | 0 | 71.63771 | 533 | 54551.68 | 60278.84
| 2422.919 | 496.812 | 246.6 | 667012.7 | 23.24415 | 9.830004 | 1 | 106638.3 | 2.096058 | 45 | 1309.268 | 616265 | 709.8239 | -802.0774 | 577454980.4 | 1864.296 | 8100000 | 0.8603477 | 8100000 | 0.001095077 | 252939.7 | -84025.53 | 391.0947 | 23.79028 | 0 | 0 | 71.63802 | 533.2 | 54551.68 | 60278.84
| 2424.939 | 497.3148 | 246.8 | 748432.3 | 25.88804 | 5.020002 | 1 | 60108.89 | 1.926304 | 45 | 1323.294 | 685127.2 | 709.8239 | -802.0771 | 595301346.0 | 1926.582 | 8100000 | 0.8354 | 8100000 | 0.0008706568 | 252835.6 | -84023.55 | 391.5975 | 26.29108 | 0 | 0 | 71.63834 | 533.4 | 54551.68 | 60278.84
| 2427.042 | 497.8263 | 247 | 739621.9 | 25.58756 | -1.570001 | 1 | -18556.3 | 1.958638 | 45 | 1326.368 | 677736.8 | 709.8239 | -802.0768 | 594055941.2 | 1922.231 | 8100000 | 0.8380125 | 8100000 | 0.00089244 | 256852.9 | -84021.48 | 392.1092 | 26.00881 | 0 | 0 | 71.63867 | 533.6 | 54551.68 | 60278.84
| 2428.891 | 498.3378 | 247.2 | 788668.5 | 27.19965 | 0.4100001 | 1 | 5134.69 | 1.868103 | 45 | 1341.127 | 718692 | 709.8239 | -802.0765 | 603425346.2 | 1954.987 | 8100000 | 0.8258484 | 8100000 | 0.0007856978 | 258863 | -84019.66 | 392.6209 | 27.51738 | 0 | 0 | 71.63897 | 533.8 | 54551.68 | 60278.84
| 2430.895 | 498.8494 | 247.4 | 742364.1 | 25.65886 | 4.370002 | 1 | 51904.15 | 1.973593 | 45 | 1344.445 | 680038.6 | 709.8239 | -802.0762 | 595396283.6 | 1926.914 | 8100000 | 0.8378443 | 8100000 | 0.0008876796 | 259322.5 | -84017.7 | 393.1326 | 26.07584 | 0 | 0 | 71.63928 | 534 | 54551.68 | 60278.84
| 2433.04 | 499.3609 | 247.6 | 696758.5 | 24.15981 | -1.500001 | 1 | -16781.63 | 2.078275 | 45 | 1332.15 | 641570.8 | 709.8239 | -802.0758 | 586407258.1 | 1895.521 | 8100000 | 0.8515599 | 8100000 | 0.00100872 | 258711.7 | -84015.59 | 393.6443 | 24.66079 | 0 | 0 | 71.63962 | 534.2 | 54551.68 | 60278.84
| 2435.083 | 499.8901 | 247.8 | 738047.7 | 25.4964 | 2.520001 | 1 | 29731.66 | 1.977636 | 45 | 1337.409 | 676414.8 | 709.8239 | -802.0755 | 595448662.8 | 1927.097 | 8100000 | 0.8395184 | 8100000 | 0.0008999666 | 259149.4 | -84013.58 | 394.1736 | 25.92308 | 0 | 0 | 71.63995 | 534.4 | 54551.68 | 60278.84
| 2436.856 | 500.4017 | 248 | 718090.9 | 24.83593 | 3.430001 | 1 | 39484.31 | 2.023712 | 45 | 1335.638 | 659614 | 709.8239 | -802.0752 | 591762246.8 | 1914.218 | 8100000 | 0.8456127 | 8100000 | 0.0009516573 | 260548 | -84011.84 | 394.6853 | 25.30056 | 0 | 0 | 71.64023 | 534.6 | 54551.68 | 60278.84
| 2438.738 | 500.9132 | 248.2 | 654733.2 | 22.78142 | 7.230003 | 1 | 76744.31 | 2.150624 | 45 | 1311.482 | 605768.2 | 709.8239 | -802.0749 | 577639552.9 | 1864.939 | 8100000 | 0.8671726 | 8100000 | 0.00114592 | 263464.6 | -84009.99 | 395.197 | 23.34857 | 0 | 0 | 71.64052 | 534.8 | 54551.68 | 60278.84
| 2441.029 | 501.4424 | 248.4 | 661773.8 | 22.99658 | 8.360003 | 1 | 89784.57 | 2.110206 | 45 | 1303.158 | 611790.3 | 709.8239 | -802.0746 | 579875843.5 | 1872.736 | 8100000 | 0.8647409 | 8100000 | 0.001122852 | 263038.4 | -84007.73 | 395.7263 | 23.5541 | 0 | 0 | 71.64089 | 535 | 54551.68 | 60278.84
| 2442.663 | 501.9716 | 248.6 | 702118.9 | 24.29022 | 4.720002 | 1 | 53278.48 | 2.013204 | 45 | 1303.563 | 646112.9 | 709.8239 | -802.0743 | 589540531.9 | 1906.459 | 8100000 | 0.8514624 | 8100000 | 0.00099857 | 264515.6 | -84006.13 | 396.2556 | 24.78439 | 0 | 0 | 71.64114 | 535.2 | 54551.68 | 60278.84
| 2444.831 | 502.5008 | 248.8 | 707577.7 | 24.457 | 5.400002 | 1 | 61434.03 | 1.997442 | 45 | 1303.986 | 650732.8 | 709.8239 | -802.074 | 591185330.1 | 1912.203 | 8100000 | 0.8499885 | 8100000 | 0.0009842584 | 265950 | -84004 | 396.7849 | 24.94231 | 0 | 0 | 71.64149 | 535.4 | 54551.68 | 60278.84
| 2446.703 | 503.0299 | 249 | 780315.3 | 26.83032 | 7.730003 | 1 | 96500.34 | 1.848301 | 45 | 1326.094 | 711748.8 | 709.8239 | -802.0737 | 605777298.6 | 1963.216 | 8100000 | 0.8303876 | 8100000 | 0.0008101666 | 266958.6 | -84002.16 | 397.3143 | 27.17303 | 0 | 0 | 71.64179 | 535.6 | 54551.68 | 60278.84
| 2449.051 | 503.5591 | 249.2 | 770549.9 | 26.49549 | 8.110003 | 1 | 100147.8 | 1.883464 | 45 | 1337.096 | 703615.3 | 709.8239 | -802.0733 | 604549907.1 | 1958.921 | 8100000 | 0.8329488 | 8100000 | 0.0008317055 | 265126 | -83999.84 | 397.8436 | 26.86019 | 0 | 0 | 71.64216 | 535.8 | 54551.68 | 60278.84
| 2450.935 | 504.0883 | 249.4 | 766317.4 | 26.34686 | 7.790003 | 1 | 95662.92 | 1.906098 | 45 | 1345.316 | 700084.4 | 709.8239 | -802.073 | 604166550.7 | 1957.58 | 8100000 | 0.8343532 | 8100000 | 0.000841802 | 265896.6 | -83997.99 | 398.3729 | 26.72112 | 0 | 0 | 71.64246 | 536 | 54551.68 | 60278.84
| 2452.686 | 504.6175 | 249.6 | 681069.1 | 23.56602 | 6.900002 | 1 | 75926.39 | 2.104145 | 45 | 1329.862 | 628244.7 | 709.8239 | -802.0727 | 586829750.9 | 1896.996 | 8100000 | 0.8599044 | 8100000 | 0.001066843 | 268555.1 | -83996.28 | 398.9022 | 24.09681 | 0 | 0 | 71.64273 | 536.2 | 54551.68 | 60278.84
| 2455.098 | 505.1467 | 249.8 | 758362 | 26.0645 | -0.6000002 | 1 | -7256.051 | 1.936816 | 45 | 1341.584 | 693438.8 | 709.8239 | -802.0723 | 603578200.0 | 1955.522 | 8100000 | 0.83692 | 8100000 | 0.0008613607 | 267165.4 | -83993.9 | 399.4316 | 26.45661 | 0 | 0 | 71.64312 | 536.4 | 54551.68 | 60278.84
| 2457.135 | 505.6935 | 250 | 735426.3 | 25.30464 | 1.29 | 1 | 15161.71 | 1.987743 | 45 | 1338.906 | 674212.3 | 709.8239 | -802.072 | 599546272.8 | 1941.42 | 8100000 | 0.8434603 | 8100000 | 0.0009169163 | 266688.4 | -83991.89 | 399.9786 | 25.74259 | 0 | 0 | 71.64344 | 536.6 | 54551.68 | 60278.84
| 2458.694 | 506.2227 | 250.2 | 765207.3 | 26.27219 | 0.06000002 | 1 | 728.8062 | 1.932775 | 45 | 1349.765 | 699157.8 | 709.8239 | -802.0718 | 605581701.2 | 1962.532 | 8100000 | 0.835928 | 8100000 | 0.0008478209 | 267962.5 | -83990.36 | 400.5079 | 26.65122 | 0 | 0 | 71.64369 | 536.8 | 54551.68 | 60278.84
| 2460.882 | 506.7519 | 250.4 | 680400.1 | 23.5085 | 1.780001 | 1 | 19478.74 | 2.111422 | 45 | 1324.233 | 627675.4 | 709.8239 | -802.0714 | 588347310.2 | 1902.293 | 8100000 | 0.8613142 | 8100000 | 0.001073463 | 269694.5 | -83988.21 | 401.0372 | 24.04207 | 0 | 0 | 71.64403 | 537 | 54551.68 | 60278.84
| 2462.858 | 507.2987 | 250.6 | 731418 | 25.14762 | -0.7100003 | 1 | -8305.961 | 1.990573 | 45 | 1333.866 | 670842 | 709.8239 | -802.0711 | 599904167.7 | 1942.672 | 8100000 | 0.8456329 | 8100000 | 0.0009299361 | 271661.2 | -83986.26 | 401.5842 | 25.59465 | 0 | 0 | 71.64435 | 537.2 | 54551.68 | 60278.84
| 2464.914 | 507.8279 | 250.8 | 738897.2 | 25.38119 | -0.4800002 | 1 | -5668.621 | 1.969152 | 45 | 1331.836 | 677128.3 | 709.8239 | -802.0708 | 601844118.8 | 1949.456 | 8100000 | 0.8437864 | 8100000 | 0.000912156 | 274544.1 | -83984.24 | 402.1135 | 25.81466 | 0 | 0 | 71.64467 | 537.4 | 54551.68 | 60278.84
| 2467.29 | 508.3747 | 251 | 842262.8 | 28.77877 | 2.600001 | 1 | 34605.56 | 1.788081 | 45 | 1364.152 | 762930.9 | 709.8239 | -802.0704 | 620447296.4 | 2014.604 | 8100000 | 0.8193681 | 8100000 | 0.0007027639 | 272064.2 | -83981.89 | 402.6605 | 28.98141 | 0 | 0 | 71.64505 | 537.6 | 54551.68 | 60278.84
| 2469.193 | 508.9215 | 251.2 | 790357.3 | 27.04622 | 4.680002 | 1 | 58881.29 | 1.902059 | 45 | 1372.713 | 720094.2 | 709.8239 | -802.0701 | 612358747.3 | 1986.258 | 8100000 | 0.831084 | 8100000 | 0.0007989591 | 271622.6 | -83980.02 | 403.2075 | 27.37442 | 0 | 0 | 71.64535 | 537.8 | 54551.68 | 60278.84
| 2471.171 | 509.4684 | 251.4 | 612232.3 | 21.30442 | 1.760001 | 1 | 17463.19 | 2.319979 | 45 | 1319.315 | 569209.1 | 709.8239 | -802.0698 | 572508757.4 | 1847.06 | 8100000 | 0.8898875 | 8100000 | 0.001332924 | 271846.9 | -83978.08 | 403.7544 | 21.93055 | 0 | 0 | 71.64567 | 538 | 54551.68 | 60278.84
| 2473.27 | 510.0152 | 251.6 | 689951.2 | 23.76059 | 4.000001 | 1 | 44400.5 | 2.074239 | 45 | 1320.343 | 635794.8 | 709.8239 | -802.0695 | 593093044.5 | 1918.867 | 8100000 | 0.8599244 | 8100000 | 0.001050672 | 267644.8 | -83976.01 | 404.3014 | 24.28183 | 0 | 0 | 71.646 | 538.2 | 54551.68 | 60278.84
| 2475.292 | 510.562 | 251.8 | 711920.2 | 24.45835 | 4.360002 | 1 | 49830.42 | 2.016846 | 45 | 1322.04 | 654403.8 | 709.8239 | -802.0691 | 598402388.4 | 1937.421 | 8100000 | 0.8532085 | 8100000 | 0.0009878853 | 266321.1 | -83974.02 | 404.8484 | 24.9436 | 0 | 0 | 71.64632 | 538.4 | 54551.68 | 60278.84
| 2477.347 | 511.0912 | 252 | 838783.7 | 28.6079 | -1.520001 | 1 | -20150 | 1.777169 | 45 | 1349.832 | 760075.2 | 709.8239 | -802.0688 | 622086940.9 | 2020.354 | 8100000 | 0.8215752 | 8100000 | 0.0007123922 | 264910.3 | -83972 | 405.3777 | 28.82364 | 0 | 0 | 71.64665 | 538.6 | 54551.68 | 60278.84
| 2479.168 | 511.6204 | 252.2 | 742527 | 25.4316 | 2.540001 | 1 | 30134.78 | 1.986129 | 45 | 1350.65 | 680175.3 | 709.8239 | -802.0685 | 605543632.0 | 1962.398 | 8100000 | 0.8448944 | 8100000 | 0.0009100056 | 266413.7 | -83970.21 | 405.907 | 25.86211 | 0 | 0 | 71.64693 | 538.8 | 54551.68 | 60278.84
| 2481.361 | 512.1496 | 252.4 | 644658.2 | 22.28434 | 3.280001 | 1 | 34172.92 | 2.214894 | 45 | 1322.979 | 597133.8 | 709.8239 | -802.0682 | 583541707.5 | 1885.522 | 8100000 | 0.8776572 | 8100000 | 0.001208533 | 266118 | -83968.05 | 406.4364 | 22.87273 | 0 | 0 | 71.64728 | 539 | 54551.68 | 60278.84
| 2483.287 | 512.6964 | 252.6 | 677545.4 | 23.32056 | 4.570002 | 1 | 49909.93 | 2.094045 | 45 | 1311.783 | 625245.2 | 709.8239 | -802.0679 | 592204982.9 | 1915.764 | 8100000 | 0.8657415 | 8100000 | 0.001095227 | 266347.2 | -83966.15 | 406.9833 | 23.8631 | 0 | 0 | 71.64758 | 539.2 | 54551.68 | 60278.84
| 2485.294 | 513.2256 | 252.8 | 749847.3 | 25.64024 | 2.650001 | 1 | 31725.83 | 1.928333 | 45 | 1323.308 | 686312.8 | 709.8239 | -802.0676 | 608276542.9 | 1971.964 | 8100000 | 0.8437373 | 8100000 | 0.0008951242 | 268010.7 | -83964.18 | 407.5127 | 26.05834 | 0 | 0 | 71.64791 | 539.4 | 54551.68 | 60278.84
| 2487.28 | 513.7548 | 253 | 824753.9 | 28.08864 | 2.740001 | 1 | 35782.96 | 1.798592 | 45 | 1346.409 | 748536.8 | 709.8239 | -802.0672 | 622011868.7 | 2020.09 | 8100000 | 0.8259566 | 8100000 | 0.0007406752 | 269406.6 | -83962.23 | 408.042 | 28.34324 | 0 | 0 | 71.64822 | 539.6 | 54551.68 | 60278.84
| 2489.302 | 514.3016 | 253.2 | 749288.1 | 25.60301 | -0.1600001 | 1 | -1915.514 | 1.974409 | 45 | 1352.559 | 685844.2 | 709.8239 | -802.0669 | 609004354.6 | 1974.511 | 8100000 | 0.8444958 | 8100000 | 0.0008983404 | 269445 | -83960.23 | 408.589 | 26.02334 | 0 | 0 | 71.64854 | 539.8 | 54551.68 | 60278.84
| 2491.379 | 514.8132 | 253.4 | 681025.4 | 23.39668 | 1.610001 | 1 | 17632.1 | 2.12153 | 45 | 1331.585 | 628207.5 | 709.8239 | -802.0666 | 594683960.5 | 1924.425 | 8100000 | 0.865692 | 8100000 | 0.001088538 | 269821.6 | -83958.19 | 409.1007 | 23.93561 | 0 | 0 | 71.64887 | 540 | 54551.68 | 60278.84
| 2493.556 | 515.3776 | 253.6 | 731392.8 | 25.00302 | 1.820001 | 1 | 21287.79 | 1.995831 | 45 | 1337.919 | 670820.8 | 709.8239 | -802.0662 | 606306146.5 | 1965.067 | 8100000 | 0.8500287 | 8100000 | 0.0009448108 | 269460.2 | -83956.04 | 409.6653 | 25.45828 | 0 | 0 | 71.64922 | 540.2 | 54551.68 | 60278.84
| 2495.637 | 515.9068 | 253.8 | 682972.6 | 23.44026 | 3.200001 | 1 | 35167.51 | 2.100918 | 45 | 1323.671 | 629864 | 709.8239 | -802.0659 | 596021360.9 | 1929.098 | 8100000 | 0.8655844 | 8100000 | 0.001084639 | 267605.3 | -83954 | 410.1946 | 23.97711 | 0 | 0 | 71.64955 | 540.4 | 54551.68 | 60278.84
| 2497.443 | 516.4537 | 254 | 710058.5 | 24.2988 | 3.360001 | 1 | 38278.32 | 2.023316 | 45 | 1321.531 | 652830.4 | 709.8239 | -802.0656 | 602553781.6 | 1951.938 | 8100000 | 0.857108 | 8100000 | 0.001004532 | 267595.5 | -83952.22 | 410.7416 | 24.79252 | 0 | 0 | 71.64983 | 540.6 | 54551.68 | 60278.84
| 2499.894 | 516.9828 | 254.2 | 778494.9 | 26.50192 | -0.2100001 | 1 | -2602.726 | 1.890746 | 45 | 1341.364 | 710234 | 709.8239 | -802.0652 | 616804660.5 | 2001.835 | 8100000 | 0.838163 | 8100000 | 0.0008365372 | 266101.9 | -83949.8 | 411.2709 | 26.86621 | 0 | 0 | 71.65022 | 540.8 | 54551.68 | 60278.84
| 2501.743 | 517.512 | 254.4 | 739231.1 | 25.21796 | 3.580001 | 1 | 42328.86 | 1.978049 | 45 | 1340.978 | 677408.7 | 709.8239 | -802.0649 | 609627076.6 | 1976.692 | 8100000 | 0.8488993 | 8100000 | 0.0009287112 | 265384.8 | -83947.99 | 411.8002 | 25.66094 | 0 | 0 | 71.65052 | 541 | 54551.68 | 60278.84
| 2503.913 | 518.0588 | 254.6 | 671654.2 | 23.04527 | 1.750001 | 1 | 18922.57 | 2.128807 | 45 | 1319.247 | 620225 | 709.8239 | -802.0646 | 594970034.4 | 1925.425 | 8100000 | 0.870731 | 8100000 | 0.001126181 | 265353.9 | -83945.85 | 412.3472 | 23.60057 | 0 | 0 | 71.65086 | 541.2 | 54551.68 | 60278.84
| 2505.875 | 518.588 | 254.8 | 758460.2 | 25.82087 | 4.020001 | 1 | 48680.11 | 1.922273 | 45 | 1334.879 | 693520.9 | 709.8239 | -802.0643 | 614303752.5 | 1993.071 | 8100000 | 0.8441883 | 8100000 | 0.0008840515 | 264263.9 | -83943.92 | 412.8766 | 26.22803 | 0 | 0 | 71.65117 | 541.4 | 54551.68 | 60278.84
| 2507.728 | 519.1172 | 255 | 674495.6 | 23.11964 | 5.890002 | 1 | 64149.23 | 2.111428 | 45 | 1319.95 | 622647.1 | 709.8239 | -802.064 | 596422256.2 | 1930.5 | 8100000 | 0.8703854 | 8100000 | 0.001118994 | 264951.2 | -83942.1 | 413.4059 | 23.67154 | 0 | 0 | 71.65147 | 541.6 | 54551.68 | 60278.84
| 2509.591 | 519.6464 | 255.2 | 660336.6 | 22.66441 | 3.200001 | 1 | 34088.35 | 2.129212 | 45 | 1300.335 | 610561.7 | 709.8239 | -802.0637 | 593241441.2 | 1919.385 | 8100000 | 0.8759443 | 8100000 | 0.001168686 | 267585.1 | -83940.27 | 413.9352 | 23.23668 | 0 | 0 | 71.65176 | 541.8 | 54551.68 | 60278.84
| 2511.724 | 520.1756 | 255.4 | 689863.1 | 23.59061 | 8.910003 | 1 | 99536.51 | 2.023722 | 45 | 1300.592 | 635719.9 | 709.8239 | -802.0634 | 600914251.1 | 1946.204 | 8100000 | 0.8656403 | 8100000 | 0.001071877 | 266599.5 | -83938.17 | 414.4645 | 24.12021 | 0 | 0 | 71.6521 | 542 | 54551.68 | 60278.84
| 2513.596 | 520.7048 | 255.6 | 729564.9 | 24.85209 | 3.700001 | 1 | 43226.2 | 1.959054 | 45 | 1312.325 | 669282.8 | 709.8239 | -802.0631 | 610088119.8 | 1978.306 | 8100000 | 0.8534912 | 8100000 | 0.0009593661 | 267212.1 | -83936.33 | 414.9939 | 25.31582 | 0 | 0 | 71.65239 | 542.2 | 54551.68 | 60278.84
| 2515.806 | 521.2516 | 255.8 | 745591.8 | 25.35776 | 0.4500002 | 1 | 5353.576 | 1.930357 | 45 | 1316.436 | 682746.2 | 709.8239 | -802.0627 | 613847421.3 | 1991.472 | 8100000 | 0.8491551 | 8100000 | 0.0009195298 | 267294.7 | -83934.15 | 415.5409 | 25.79261 | 0 | 0 | 71.65275 | 542.4 | 54551.68 | 60278.84
| 2517.753 | 521.7808 | 256 | 810616.2 | 27.46331 | 6.720002 | 1 | 86726.42 | 1.808296 | 45 | 1340.241 | 736872.8 | 709.8239 | -802.0624 | 626258976.8 | 2034.99 | 8100000 | 0.833171 | 8100000 | 0.0007787145 | 269995.9 | -83932.24 | 416.0702 | 27.76276 | 0 | 0 | 71.65305 | 542.6 | 54551.68 | 60278.84
| 2519.969 | 522.31 | 256.2 | 747415 | 25.39684 | 7.430003 | 1 | 89129 | 1.946929 | 45 | 1341.94 | 684274.6 | 709.8239 | -802.0621 | 615097500.8 | 1995.852 | 8100000 | 0.84915 | 8100000 | 0.0009169072 | 269385.5 | -83930.05 | 416.5995 | 25.8294 | 0 | 0 | 71.65341 | 542.8 | 54551.68 | 60278.84
| 2521.969 | 522.8568 | 256.4 | 751745.3 | 25.52728 | 8.600003 | 1 | 103911.7 | 1.93925 | 45 | 1347.612 | 687902.4 | 709.8239 | -802.0617 | 616374140.4 | 2000.326 | 8100000 | 0.8482784 | 8100000 | 0.0009073231 | 268885.6 | -83928.08 | 417.1465 | 25.95213 | 0 | 0 | 71.65372 | 543 | 54551.68 | 60278.84
| 2524.008 | 523.386 | 256.6 | 684043.9 | 23.3533 | 1.16 | 1 | 12753.55 | 2.109006 | 45 | 1328.889 | 630775.1 | 709.8239 | -802.0614 | 602044576.8 | 1950.157 | 8100000 | 0.8693476 | 8100000 | 0.00109692 | 268843.8 | -83926.08 | 417.6758 | 23.89429 | 0 | 0 | 71.65405 | 543.2 | 54551.68 | 60278.84
| 2525.972 | 523.9329 | 256.8 | 776130.8 | 26.29736 | 7.430003 | 1 | 92257.68 | 1.890749 | 45 | 1348.963 | 708265.7 | 709.8239 | -802.0611 | 621894489.5 | 2019.679 | 8100000 | 0.8424787 | 8100000 | 0.0008529558 | 270035.3 | -83924.15 | 418.2228 | 26.67479 | 0 | 0 | 71.65436 | 543.4 | 54551.68 | 60278.84
| 2528.452 | 524.462 | 257 | 713747.6 | 24.27767 | 1.850001 | 1 | 21158.57 | 2.04555 | 45 | 1340.832 | 655947.5 | 709.8239 | -802.0607 | 609815607.7 | 1977.352 | 8100000 | 0.8600338 | 8100000 | 0.001009591 | 267460.2 | -83921.7 | 418.7522 | 24.7725 | 0 | 0 | 71.65475 | 543.6 | 54551.68 | 60278.84
| 2530.072 | 525.0089 | 257.2 | 654766.6 | 22.40574 | 3.160001 | 1 | 33398.27 | 2.164783 | 45 | 1311.677 | 605796.8 | 709.8239 | -802.0604 | 595907972.8 | 1928.702 | 8100000 | 0.8810234 | 8100000 | 0.001200921 | 266681.5 | -83920.11 | 419.2991 | 22.98906 | 0 | 0 | 71.65501 | 543.8 | 54551.68 | 60278.84
| 2532.29 | 525.5381 | 257.4 | 758798.1 | 25.70589 | 5.600002 | 1 | 67946.87 | 1.909342 | 45 | 1329.522 | 693803.5 | 709.8239 | -802.0601 | 619945933.9 | 2012.846 | 8100000 | 0.847716 | 8100000 | 0.0008951017 | 265951 | -83917.92 | 419.8285 | 26.12003 | 0 | 0 | 71.65536 | 544 | 54551.68 | 60278.84
| 2534.216 | 526.0761 | 257.6 | 809724.4 | 27.34975 | 4.860002 | 1 | 62520.73 | 1.835782 | 45 | 1354.783 | 736135.8 | 709.8239 | -802.0598 | 629664392.7 | 2046.942 | 8100000 | 0.8354865 | 8100000 | 0.0007868552 | 265284.7 | -83916.03 | 420.3666 | 27.65713 | 0 | 0 | 71.65566 | 544.2 | 54551.68 | 60278.84
| 2536.126 | 526.6053 | 257.8 | 731327.6 | 24.80583 | 2.990001 | 1 | 34995.97 | 2.010994 | 45 | 1348.941 | 670765.9 | 709.8239 | -802.0595 | 615161108.2 | 1996.075 | 8100000 | 0.8560445 | 8100000 | 0.0009655661 | 267699.5 | -83914.15 | 420.8959 | 25.27213 | 0 | 0 | 71.65597 | 544.4 | 54551.68 | 60278.84
| 2538.066 | 527.1433 | 258 | 670363.4 | 22.86323 | 5.650002 | 1 | 61169.32 | 2.139725 | 45 | 1329.498 | 619124.2 | 709.8238 | -802.0592 | 601513795.8 | 1948.301 | 8100000 | 0.8763611 | 8100000 | 0.001150347 | 268061.4 | -83912.24 | 421.4341 | 23.42674 | 0 | 0 | 71.65628 | 544.6 | 54551.68 | 60278.84
| 2540.21 | 527.6725 | 258.2 | 741245.7 | 25.10484 | 1.01 | 1 | 11955.65 | 1.969162 | 45 | 1335.886 | 679100.1 | 709.8238 | -802.0588 | 618080362.8 | 2006.306 | 8100000 | 0.853728 | 8100000 | 0.0009418044 | 268147.8 | -83910.13 | 421.9634 | 25.55431 | 0 | 0 | 71.65662 | 544.8 | 54551.68 | 60278.84
| 2542.336 | 528.2105 | 258.4 | 813276.9 | 27.42441 | 5.040002 | 1 | 65107.02 | 1.838612 | 45 | 1362.658 | 739070.8 | 709.8238 | -802.0585 | 632022790.8 | 2055.223 | 8100000 | 0.835746 | 8100000 | 0.0007831607 | 270462 | -83908.04 | 422.5016 | 27.72659 | 0 | 0 | 71.65696 | 545 | 54551.68 | 60278.84
| 2544.234 | 528.7485 | 258.6 | 808563.2 | 27.26135 | 9.400003 | 1 | 121572.3 | 1.851142 | 45 | 1377.933 | 735176 | 709.8238 | -802.0582 | 631612512.4 | 2053.782 | 8100000 | 0.8371407 | 8100000 | 0.0007931254 | 272842.1 | -83906.17 | 423.0398 | 27.57484 | 0 | 0 | 71.65725 | 545.2 | 54551.68 | 60278.84
| 2546.372 | 529.2865 | 258.8 | 703815.5 | 23.88415 | 8.600003 | 1 | 97808.83 | 2.082333 | 45 | 1362.058 | 647549.4 | 709.8238 | -802.0579 | 611244099.8 | 1982.354 | 8100000 | 0.8659168 | 8100000 | 0.001047837 | 273072.1 | -83904.07 | 423.5779 | 24.39922 | 0 | 0 | 71.65759 | 545.4 | 54551.68 | 60278.84
| 2548.288 | 529.8334 | 259 | 752155.6 | 25.41771 | 2.320001 | 1 | 27848.44 | 1.988563 | 45 | 1368.147 | 688246 | 709.8238 | -802.0576 | 621978365.6 | 2019.973 | 8100000 | 0.8518518 | 8100000 | 0.0009184268 | 274070.6 | -83902.18 | 424.1249 | 25.84904 | 0 | 0 | 71.6579 | 545.6 | 54551.68 | 60278.84
| 2550.537 | 530.3802 | 259.2 | 673080.2 | 22.89708 | 6.740002 | 1 | 73345.08 | 2.153873 | 45 | 1346.08 | 621440.7 | 709.8238 | -802.0572 | 604728015.0 | 1959.544 | 8100000 | 0.8770558 | 8100000 | 0.001148086 | 273271.7 | -83899.96 | 424.6719 | 23.45909 | 0 | 0 | 71.65825 | 545.8 | 54551.68 | 60278.84
| 2552.478 | 530.9358 | 259.4 | 769443.5 | 25.95384 | 4.100001 | 1 | 50309.63 | 1.932383 | 45 | 1359.801 | 702692.6 | 709.8238 | -802.0569 | 626250175.9 | 2034.959 | 8100000 | 0.8478015 | 8100000 | 0.0008794462 | 270637.5 | -83898.05 | 425.2277 | 26.35283 | 0 | 0 | 71.65856 | 546 | 54551.68 | 60278.84
| 2554.588 | 531.4739 | 259.6 | 735134.7 | 24.84408 | 3.930001 | 1 | 46243.4 | 2.015644 | 45 | 1360.06 | 673967.2 | 709.8238 | -802.0566 | 619809368.0 | 2012.367 | 8100000 | 0.8574796 | 8100000 | 0.0009644257 | 269530.9 | -83895.98 | 425.7658 | 25.30826 | 0 | 0 | 71.6589 | 546.2 | 54551.68 | 60278.84
| 2556.615 | 532.0119 | 259.8 | 743828.1 | 25.11256 | 6.120002 | 1 | 72958.45 | 1.987756 | 45 | 1360.351 | 681266.9 | 709.8238 | -802.0562 | 622039919.5 | 2020.189 | 8100000 | 0.8552697 | 8100000 | 0.0009429679 | 267771.5 | -83893.98 | 426.304 | 25.56159 | 0 | 0 | 71.65922 | 546.4 | 54551.68 | 60278.84
| 2558.549 | 532.5587 | 260 | 676721.2 | 22.97891 | 0.4000001 | 1 | 4352.095 | 2.151045 | 45 | 1341.728 | 624543.2 | 709.8238 | -802.0559 | 607236224.6 | 1968.322 | 8100000 | 0.8770207 | 8100000 | 0.00114043 | 268902.5 | -83892.08 | 426.851 | 23.53723 | 0 | 0 | 71.65952 | 546.6 | 54551.68 | 60278.84
| 2560.799 | 533.0879 | 260.2 | 724589.3 | 24.48041 | -1.500001 | 1 | -17397.58 | 2.01322 | 45 | 1337.822 | 665093.1 | 709.8238 | -802.0556 | 618853560.7 | 2009.016 | 8100000 | 0.861412 | 8100000 | 0.0009957165 | 267622.9 | -83889.86 | 427.3803 | 24.96447 | 0 | 0 | 71.65988 | 546.8 | 54551.68 | 60278.84
| 2562.555 | 533.6347 | 260.4 | 769217.1 | 25.89912 | 3.930001 | 1 | 48203.85 | 1.919855 | 45 | 1350.341 | 702503.8 | 709.8238 | -802.0553 | 628328185.6 | 2042.252 | 8100000 | 0.849293 | 8100000 | 0.0008844369 | 268878.6 | -83888.14 | 427.9273 | 26.30147 | 0 | 0 | 71.66016 | 547 | 54551.68 | 60278.84
| 2564.852 | 534.1639 | 260.6 | 790725.4 | 26.58053 | 2.000001 | 1 | 25126.39 | 1.892371 | 45 | 1362.576 | 720399.7 | 709.8238 | -802.0549 | 632870158.0 | 2058.199 | 8100000 | 0.844034 | 8100000 | 0.0008378067 | 268773.6 | -83885.87 | 428.4566 | 26.9397 | 0 | 0 | 71.66052 | 547.2 | 54551.68 | 60278.84
| 2566.833 | 534.7019 | 260.8 | 704503.6 | 23.81821 | 4.510002 | 1 | 51057.13 | 2.078294 | 45 | 1349.52 | 648131.8 | 709.8238 | -802.0546 | 615596446.1 | 1997.6 | 8100000 | 0.8685917 | 8100000 | 0.001056492 | 269242.7 | -83883.92 | 428.9948 | 24.33658 | 0 | 0 | 71.66084 | 547.4 | 54551.68 | 60278.84
| 2569.078 | 535.2399 | 261 | 734296.4 | 24.75202 | 4.290002 | 1 | 50442.02 | 2.002308 | 45 | 1350.256 | 673262.5 | 709.8238 | -802.0543 | 622667957.0 | 2022.391 | 8100000 | 0.8595913 | 8100000 | 0.0009734786 | 267326.8 | -83881.71 | 429.5329 | 25.2213 | 0 | 0 | 71.6612 | 547.6 | 54551.68 | 60278.84
| 2571.361 | 535.7868 | 261.2 | 766871 | 25.78137 | 6.980002 | 1 | 85667.37 | 1.935619 | 45 | 1364.552 | 700546.5 | 709.8238 | -802.0539 | 629783838.7 | 2047.362 | 8100000 | 0.8507471 | 8100000 | 0.0008934454 | 265793 | -83879.46 | 430.0799 | 26.19093 | 0 | 0 | 71.66156 | 547.8 | 54551.68 | 60278.84
| 2573.285 | 536.2983 | 261.4 | 730021.7 | 24.59719 | 6.880002 | 1 | 80702.18 | 2.014434 | 45 | 1357.158 | 669667.2 | 709.8238 | -802.0536 | 622644846.4 | 2022.31 | 8100000 | 0.861323 | 8100000 | 0.00098686 | 263486 | -83877.57 | 430.5916 | 25.07495 | 0 | 0 | 71.66186 | 548 | 54551.68 | 60278.84
| 2575.496 | 536.8452 | 261.6 | 767411.7 | 25.77916 | 7.410003 | 1 | 91061.29 | 1.938044 | 45 | 1368.438 | 700997.6 | 709.8238 | -802.0532 | 630772004.3 | 2050.831 | 8100000 | 0.8510922 | 8100000 | 0.0008939494 | 262330.5 | -83875.39 | 431.1386 | 26.18886 | 0 | 0 | 71.66221 | 548.2 | 54551.68 | 60278.84
| 2577.443 | 537.3744 | 261.8 | 827985 | 27.72437 | 1.950001 | 1 | 25546.25 | 1.845487 | 45 | 1385.648 | 751197.4 | 709.8238 | -802.0529 | 642113148.6 | 2090.682 | 8100000 | 0.8368842 | 8100000 | 0.0007686925 | 260931.9 | -83873.47 | 431.668 | 28.00536 | 0 | 0 | 71.66253 | 548.4 | 54551.68 | 60278.84
| 2579.503 | 537.9035 | 262 | 673117 | 22.77973 | 7.470003 | 1 | 81379.67 | 2.181362 | 45 | 1365.495 | 621472.1 | 709.8238 | -802.0526 | 610617781.8 | 1980.161 | 8100000 | 0.8809169 | 8100000 | 0.001164244 | 261324 | -83871.45 | 432.1973 | 23.34696 | 0 | 0 | 71.66285 | 548.6 | 54551.68 | 60278.84
| 2581.578 | 538.4151 | 262.2 | 625813.5 | 21.30638 | 4.740002 | 1 | 48100.48 | 2.279982 | 45 | 1327.221 | 580930.3 | 709.8238 | -802.0523 | 598087492.7 | 1936.32 | 8100000 | 0.900228 | 8100000 | 0.00134818 | 261312.7 | -83869.41 | 432.709 | 21.93244 | 0 | 0 | 71.66318 | 548.8 | 54551.68 | 60278.84
| 2583.251 | 538.9443 | 262.4 | 742891.1 | 24.96161 | 4.920002 | 1 | 58505.52 | 1.96553 | 45 | 1340.869 | 680480.8 | 709.8238 | -802.052 | 627444357.5 | 2039.15 | 8100000 | 0.8589516 | 8100000 | 0.0009576664 | 263454.6 | -83867.77 | 433.2383 | 25.4192 | 0 | 0 | 71.66344 | 549 | 54551.68 | 60278.84
| 2585.334 | 539.4647 | 262.6 | 807318.2 | 27.01552 | 6.030002 | 1 | 77463.35 | 1.848318 | 45 | 1362.995 | 734146.6 | 709.8238 | -802.0517 | 640261054.4 | 2084.17 | 8100000 | 0.8425699 | 8100000 | 0.0008116976 | 265473 | -83865.72 | 433.7588 | 27.3458 | 0 | 0 | 71.66377 | 549.2 | 54551.68 | 60278.84
| 2587.306 | 539.9939 | 262.8 | 775008.9 | 25.96736 | 5.060002 | 1 | 62556.4 | 1.927133 | 45 | 1366.903 | 707331.4 | 709.8238 | -802.0514 | 634731499.9 | 2064.737 | 8100000 | 0.8507438 | 8100000 | 0.0008816497 | 266234.6 | -83863.78 | 434.2882 | 26.3655 | 0 | 0 | 71.66409 | 549.4 | 54551.68 | 60278.84
| 2589.445 | 540.5319 | 263 | 832334.5 | 27.80459 | 1.490001 | 1 | 19609.3 | 1.837809 | 45 | 1386.129 | 754775.7 | 709.8238 | -802.051 | 645439668.0 | 2102.382 | 8100000 | 0.8374631 | 8100000 | 0.0007651493 | 265648.1 | -83861.67 | 434.8263 | 28.07983 | 0 | 0 | 71.66443 | 549.6 | 54551.68 | 60278.84
| 2591.381 | 541.0611 | 263.2 | 857272.1 | 28.60619 | 6.450002 | 1 | 87547.36 | 1.807092 | 45 | 1408.369 | 775225.3 | 709.8238 | -802.0507 | 649884418.2 | 2118.024 | 8100000 | 0.8325497 | 8100000 | 0.0007219873 | 265309.8 | -83859.77 | 435.3557 | 28.82206 | 0 | 0 | 71.66473 | 549.8 | 54551.68 | 60278.84
| 2593.515 | 541.5903 | 263.4 | 698437.7 | 23.51395 | 4.030001 | 1 | 45241.86 | 2.152263 | 45 | 1385.592 | 642994.3 | 709.8238 | -802.0504 | 619687910.2 | 2011.941 | 8100000 | 0.8739726 | 8100000 | 0.00108877 | 265439.2 | -83857.67 | 435.885 | 24.04726 | 0 | 0 | 71.66507 | 550 | 54551.68 | 60278.84
| 2595.213 | 542.1195 | 263.6 | 648305.7 | 21.94837 | 1.670001 | 1 | 17474.9 | 2.258967 | 45 | 1354.736 | 600262.1 | 709.8238 | -802.0501 | 607160235.1 | 1968.056 | 8100000 | 0.8928771 | 8100000 | 0.001264899 | 270793.4 | -83856 | 436.4143 | 22.55031 | 0 | 0 | 71.66534 | 550.2 | 54551.68 | 60278.84
| 2597.581 | 542.6487 | 263.8 | 700649.4 | 23.5662 | -2.120001 | 1 | -23844.48 | 2.093657 | 45 | 1349.378 | 644868.4 | 709.8238 | -802.0497 | 621048074.1 | 2016.71 | 8100000 | 0.8737627 | 8100000 | 0.001084021 | 269616.8 | -83853.67 | 436.9437 | 24.09698 | 0 | 0 | 71.66572 | 550.4 | 54551.68 | 60278.84
| 2599.663 | 543.1955 | 264 | 762531.4 | 25.51141 | 2.175001 | 1 | 26522.8 | 1.948758 | 45 | 1357.533 | 696923.3 | 709.8238 | -802.0494 | 634918596.7 | 2065.395 | 8100000 | 0.8555357 | 8100000 | 0.0009161389 | 268383.2 | -83851.62 | 437.4907 | 25.9372 | 0 | 0 | 71.66605 | 550.6 | 54551.68 | 60278.84
| 2601.761 | 543.7335 | 264.2 | 726208.6 | 24.35145 | 5.440002 | 1 | 63389.32 | 2.029393 | 45 | 1356.987 | 666457.1 | 709.8238 | -802.0491 | 627747610.9 | 2040.214 | 8100000 | 0.8661658 | 8100000 | 0.001011077 | 267477.9 | -83849.55 | 438.0288 | 24.84238 | 0 | 0 | 71.66638 | 550.8 | 54551.68 | 60278.84
| 2603.731 | 544.2715 | 264.4 | 747585.1 | 25.01839 | 0.8700003 | 1 | 10378.55 | 1.984125 | 45 | 1356.534 | 684417.2 | 709.8238 | -802.0488 | 632728356.1 | 2057.701 | 8100000 | 0.8601978 | 8100000 | 0.0009550257 | 267243 | -83847.61 | 438.567 | 25.47278 | 0 | 0 | 71.66669 | 551 | 54551.68 | 60278.84
| 2605.48 | 544.8007 | 264.6 | 738633.6 | 24.72783 | 2.070001 | 1 | 24434.65 | 2.010801 | 45 | 1360.4 | 676906.9 | 709.8238 | -802.0485 | 631189216.0 | 2052.296 | 8100000 | 0.8631338 | 8100000 | 0.0009792651 | 268165.7 | -83845.9 | 439.0963 | 25.19844 | 0 | 0 | 71.66697 | 551.2 | 54551.68 | 60278.84
| 2607.87 | 545.3476 | 264.8 | 714619.7 | 23.96083 | 2.770001 | 1 | 31731.24 | 2.057686 | 45 | 1351.178 | 656684 | 709.8238 | -802.0481 | 626410790.0 | 2035.522 | 8100000 | 0.870591 | 8100000 | 0.001047235 | 265705.5 | -83843.54 | 439.6433 | 24.47202 | 0 | 0 | 71.66735 | 551.4 | 54551.68 | 60278.84
| 2609.81 | 545.8768 | 265 | 735465.2 | 24.6084 | 4.410002 | 1 | 51934.34 | 2.00191 | 45 | 1352.175 | 674245 | 709.8238 | -802.0478 | 631431121.9 | 2053.145 | 8100000 | 0.8645072 | 8100000 | 0.0009896713 | 266653.5 | -83841.63 | 440.1727 | 25.08555 | 0 | 0 | 71.66765 | 551.6 | 54551.68 | 60278.84
| 2611.909 | 546.406 | 265.2 | 790828.1 | 26.35703 | 4.820002 | 1 | 60683.94 | 1.894802 | 45 | 1368.496 | 720484.9 | 709.8238 | -802.0475 | 642974856.9 | 2093.712 | 8100000 | 0.8498092 | 8100000 | 0.0008567852 | 266408.6 | -83839.56 | 440.702 | 26.73065 | 0 | 0 | 71.66799 | 551.8 | 54551.68 | 60278.84
| 2613.865 | 546.9352 | 265.4 | 700042.6 | 23.47955 | 6.020002 | 1 | 67864.69 | 2.088405 | 45 | 1351.45 | 644354.3 | 709.8238 | -802.0472 | 624237946.9 | 2027.899 | 8100000 | 0.8761646 | 8100000 | 0.001094479 | 266721.5 | -83837.64 | 441.2313 | 24.01451 | 0 | 0 | 71.6683 | 552 | 54551.68 | 60278.84
| 2615.937 | 547.482 | 265.6 | 687021.9 | 23.06546 | 1.18 | 1 | 13025.69 | 2.119931 | 45 | 1341.15 | 633306.4 | 709.8238 | -802.0468 | 621492443.0 | 2018.269 | 8100000 | 0.880915 | 8100000 | 0.001137495 | 266548.6 | -83835.6 | 441.7783 | 23.61985 | 0 | 0 | 71.66863 | 552.2 | 54551.68 | 60278.84
| 2617.694 | 548.0112 | 265.8 | 675359.2 | 22.69694 | 0.7700003 | 1 | 8364.881 | 2.127207 | 45 | 1324.478 | 623383 | 709.8238 | -802.0466 | 618882316.9 | 2009.117 | 8100000 | 0.8854853 | 8100000 | 0.001178258 | 270259.8 | -83833.88 | 442.3077 | 23.26779 | 0 | 0 | 71.6689 | 552.4 | 54551.68 | 60278.84
| 2620.021 | 548.5404 | 266 | 763343.8 | 25.44435 | 2.020001 | 1 | 24573.8 | 1.917841 | 45 | 1337.182 | 697601.8 | 709.8238 | -802.0462 | 639379011.1 | 2081.069 | 8100000 | 0.8579268 | 8100000 | 0.0009231854 | 268961.4 | -83831.58 | 442.837 | 25.87411 | 0 | 0 | 71.66927 | 552.6 | 54551.68 | 60278.84
| 2621.869 | 549.0872 | 266.2 | 810017.9 | 26.92408 | 2.690001 | 1 | 34557.73 | 1.842664 | 45 | 1356.915 | 736378.5 | 709.8238 | -802.0459 | 648589578.3 | 2113.466 | 8100000 | 0.8465866 | 8100000 | 0.0008206779 | 270239.7 | -83829.77 | 443.384 | 27.26052 | 0 | 0 | 71.66957 | 552.8 | 54551.68 | 60278.84
| 2623.845 | 549.6164 | 266.4 | 834151.5 | 27.69017 | 2.730001 | 1 | 36020.89 | 1.823263 | 45 | 1378.981 | 756269.6 | 709.8238 | -802.0456 | 653193792.7 | 2129.675 | 8100000 | 0.8414294 | 8100000 | 0.0007746232 | 270077.9 | -83827.82 | 443.9133 | 27.9736 | 0 | 0 | 71.66988 | 553 | 54551.68 | 60278.84
| 2625.802 | 550.1633 | 266.6 | 852152.2 | 28.26174 | 4.180001 | 1 | 56289.64 | 1.809117 | 45 | 1397.16 | 771036.1 | 709.8238 | -802.0453 | 656576458.8 | 2141.59 | 8100000 | 0.8379272 | 8100000 | 0.0007429815 | 271605.9 | -83825.9 | 444.4603 | 28.50355 | 0 | 0 | 71.67019 | 553.2 | 54551.68 | 60278.84
| 2627.83 | 550.7101 | 266.8 | 793876.2 | 26.37977 | 3.910001 | 1 | 49359.6 | 1.938455 | 45 | 1403.242 | 723014 | 709.8238 | -802.0449 | 646910254.8 | 2107.556 | 8100000 | 0.8512929 | 8100000 | 0.0008569159 | 271105.6 | -83823.9 | 445.0073 | 26.75193 | 0 | 0 | 71.67051 | 553.4 | 54551.68 | 60278.84
| 2629.948 | 551.2393 | 267 | 738754.8 | 24.62449 | 1.870001 | 1 | 22075.13 | 2.057689 | 45 | 1392.165 | 677008.7 | 709.8238 | -802.0446 | 636319922.7 | 2070.318 | 8100000 | 0.8662927 | 8100000 | 0.000990513 | 271586.4 | -83821.81 | 445.5366 | 25.10077 | 0 | 0 | 71.67085 | 553.6 | 54551.68 | 60278.84
| 2631.954 | 551.7862 | 267.2 | 701192 | 23.4414 | 0.7600003 | 1 | 8547.307 | 2.132867 | 45 | 1374.809 | 645328 | 709.8238 | -802.0443 | 628188043.9 | 2041.76 | 8100000 | 0.8783774 | 8100000 | 0.00110057 | 273188.1 | -83819.84 | 446.0836 | 23.9782 | 0 | 0 | 71.67117 | 553.8 | 54551.68 | 60278.84
| 2634.063 | 552.333 | 267.4 | 766250.6 | 25.4734 | 3.920001 | 1 | 47911.2 | 1.971195 | 45 | 1381.544 | 700028.7 | 709.8238 | -802.044 | 642898557.4 | 2093.444 | 8100000 | 0.8591293 | 8100000 | 0.000922529 | 273139 | -83817.76 | 446.6306 | 25.90144 | 0 | 0 | 71.6715 | 554 | 54551.68 | 60278.84
| 2636.165 | 552.8798 | 267.6 | 770172.2 | 25.58793 | 3.180001 | 1 | 39027.26 | 1.970791 | 45 | 1386.612 | 703300.3 | 709.8238 | -802.0436 | 644127382.3 | 2097.766 | 8100000 | 0.8583393 | 8100000 | 0.0009140621 | 272258.8 | -83815.69 | 447.1776 | 26.00916 | 0 | 0 | 71.67184 | 554.2 | 54551.68 | 60278.84
| 2638.035 | 553.4267 | 267.8 | 703802.7 | 23.49788 | 6.410002 | 1 | 72654.92 | 2.10498 | 45 | 1369.931 | 647538.6 | 709.8238 | -802.0433 | 630045938.5 | 2048.282 | 8100000 | 0.878391 | 8100000 | 0.001095668 | 273133.5 | -83813.85 | 447.7246 | 24.03196 | 0 | 0 | 71.67213 | 554.4 | 54551.68 | 60278.84
| 2640.29 | 553.9735 | 268 | 738633.5 | 24.5759 | 6.800002 | 1 | 80618.11 | 2.01606 | 45 | 1372.724 | 676906.9 | 709.8238 | -802.043 | 638446486.4 | 2077.791 | 8100000 | 0.8676898 | 8100000 | 0.000995753 | 272270.1 | -83811.63 | 448.2716 | 25.05481 | 0 | 0 | 71.67249 | 554.6 | 54551.68 | 60278.84
| 2642.293 | 554.5204 | 268.2 | 716867.7 | 23.88683 | 5.770002 | 1 | 66464.37 | 2.062945 | 45 | 1363.874 | 658581.8 | 709.8238 | -802.0426 | 633993121.7 | 2062.144 | 8100000 | 0.8746473 | 8100000 | 0.001058182 | 271257.1 | -83809.66 | 448.8186 | 24.40176 | 0 | 0 | 71.67281 | 554.8 | 54551.68 | 60278.84
| 2644.454 | 555.0672 | 268.4 | 760326.4 | 25.23971 | 1.11 | 1 | 13449.55 | 1.971196 | 45 | 1368.817 | 695080.9 | 709.8238 | -802.0423 | 643888450.0 | 2096.926 | 8100000 | 0.8620549 | 8100000 | 0.0009415992 | 269773.9 | -83807.52 | 449.3656 | 25.68143 | 0 | 0 | 71.67315 | 555 | 54551.68 | 60278.84
| 2646.508 | 555.614 | 268.6 | 815784.8 | 26.98991 | 4.320002 | 1 | 55923.78 | 1.871768 | 45 | 1389.692 | 741141.4 | 709.8238 | -802.042 | 654903981.2 | 2135.699 | 8100000 | 0.8483901 | 8100000 | 0.0008187337 | 268915.6 | -83805.5 | 449.9125 | 27.32192 | 0 | 0 | 71.67348 | 555.2 | 54551.68 | 60278.84
| 2648.35 | 556.1433 | 268.8 | 787684.6 | 26.08722 | 3.210001 | 1 | 40213.63 | 1.938862 | 45 | 1392.49 | 717874.8 | 709.8238 | -802.0417 | 650108871.5 | 2118.814 | 8100000 | 0.8554617 | 8100000 | 0.000879028 | 270613 | -83803.69 | 450.4419 | 26.47791 | 0 | 0 | 71.67377 | 555.4 | 54551.68 | 60278.84
| 2650.477 | 556.6901 | 269 | 785422.9 | 26.00565 | 6.750002 | 1 | 84646.25 | 1.938054 | 45 | 1395.759 | 715995.8 | 709.8238 | -802.0414 | 650131542.3 | 2118.893 | 8100000 | 0.856273 | 8100000 | 0.000884967 | 269167.2 | -83801.6 | 450.9889 | 26.40142 | 0 | 0 | 71.67411 | 555.6 | 54551.68 | 60278.84
| 2652.465 | 557.2193 | 269.2 | 826224.7 | 27.29494 | 6.090002 | 1 | 79904.53 | 1.875406 | 45 | 1412.55 | 749748.1 | 709.8238 | -802.041 | 658013411.0 | 2146.653 | 8100000 | 0.8468206 | 8100000 | 0.00080048 | 270410.4 | -83799.64 | 451.5182 | 27.60611 | 0 | 0 | 71.67442 | 555.8 | 54551.68 | 60278.84
| 2654.395 | 557.7661 | 269.4 | 801749 | 26.50568 | 2.670001 | 1 | 33981.42 | 1.942905 | 45 | 1417.404 | 729538.3 | 709.8238 | -802.0407 | 654032753.5 | 2132.63 | 8100000 | 0.8528107 | 8100000 | 0.0008509341 | 270849.2 | -83797.74 | 452.0652 | 26.86972 | 0 | 0 | 71.67473 | 556 | 54551.68 | 60278.84
| 2656.553 | 558.313 | 269.6 | 705635.9 | 23.47908 | 3.030001 | 1 | 34313.21 | 2.152272 | 45 | 1397.245 | 649090.1 | 709.8238 | -802.0404 | 634276414.6 | 2063.139 | 8100000 | 0.8802361 | 8100000 | 0.001099606 | 270373 | -83795.61 | 452.6122 | 24.01407 | 0 | 0 | 71.67507 | 556.2 | 54551.68 | 60278.84
| 2658.52 | 558.8422 | 269.8 | 694098.4 | 23.11432 | -0.06000002 | 1 | -671.1597 | 2.153484 | 45 | 1375.028 | 639314.8 | 709.8238 | -802.0401 | 631865004.6 | 2054.669 | 8100000 | 0.8844329 | 8100000 | 0.001137543 | 271163.1 | -83793.68 | 453.1415 | 23.66646 | 0 | 0 | 71.67538 | 556.4 | 54551.68 | 60278.84
| 2660.584 | 559.389 | 270 | 786668.2 | 25.99884 | 5.430002 | 1 | 68079.4 | 1.93078 | 45 | 1389.113 | 717030.5 | 709.8238 | -802.0397 | 652510585.0 | 2127.269 | 8100000 | 0.8572873 | 8100000 | 0.0008864443 | 270985.7 | -83791.65 | 453.6885 | 26.39503 | 0 | 0 | 71.67571 | 556.6 | 54551.68 | 60278.84
| 2662.668 | 559.9359 | 270.2 | 786398.2 | 25.98074 | 2.620001 | 1 | 32761.5 | 1.94816 | 45 | 1396.351 | 716806.2 | 709.8238 | -802.0394 | 652902276.6 | 2128.649 | 8100000 | 0.8576105 | 8100000 | 0.0008879201 | 270021.7 | -83789.59 | 454.2355 | 26.37806 | 0 | 0 | 71.67604 | 556.8 | 54551.68 | 60278.84
| 2664.602 | 560.4651 | 270.4 | 756575.7 | 25.03331 | 5.920002 | 1 | 71664 | 2.001108 | 45 | 1390.468 | 691945 | 709.8238 | -802.0391 | 647322900.6 | 2109.008 | 8100000 | 0.8658199 | 8100000 | 0.0009602061 | 272298.7 | -83787.69 | 454.7648 | 25.48686 | 0 | 0 | 71.67635 | 557 | 54551.68 | 60278.84
| 2666.617 | 561.0119 | 270.6 | 721872.3 | 23.94169 | 4.440002 | 1 | 51400.63 | 2.081137 | 45 | 1381.862 | 662803.3 | 709.8238 | -802.0388 | 640140251.7 | 2083.745 | 8100000 | 0.8763891 | 8100000 | 0.001055776 | 273717.3 | -83785.71 | 455.3118 | 24.45385 | 0 | 0 | 71.67666 | 557.2 | 54551.68 | 60278.84
| 2668.908 | 561.5587 | 270.8 | 700382.8 | 23.26658 | 2.290001 | 1 | 25744.24 | 2.121151 | 45 | 1366.775 | 644642.5 | 709.8238 | -802.0384 | 635536763.4 | 2067.566 | 8100000 | 0.8835976 | 8100000 | 0.001122651 | 273088.6 | -83783.45 | 455.8588 | 23.81165 | 0 | 0 | 71.67703 | 557.4 | 54551.68 | 60278.84
| 2670.907 | 562.1056 | 271 | 705608.2 | 23.42001 | 3.790001 | 1 | 42941.53 | 2.090434 | 45 | 1358.124 | 649066.6 | 709.8238 | -802.0381 | 637207743.5 | 2073.438 | 8100000 | 0.8821387 | 8100000 | 0.001107163 | 272389.6 | -83781.48 | 456.4058 | 23.95783 | 0 | 0 | 71.67735 | 557.6 | 54551.68 | 60278.84
| 2673.18 | 562.6524 | 271.2 | 799691.7 | 26.35237 | 2.910001 | 1 | 36954.59 | 1.889555 | 45 | 1375.542 | 727834.5 | 709.8238 | -802.0377 | 657683141.3 | 2145.49 | 8100000 | 0.8555068 | 8100000 | 0.000862811 | 270815.1 | -83779.24 | 456.9528 | 26.72629 | 0 | 0 | 71.67771 | 557.8 | 54551.68 | 60278.84
| 2675.265 | 563.1993 | 271.4 | 802778.1 | 26.44034 | 6.910002 | 1 | 88416.57 | 1.887534 | 45 | 1387.199 | 730390.3 | 709.8238 | -802.0374 | 658705658.3 | 2149.093 | 8100000 | 0.855009 | 8100000 | 0.0008570216 | 268569.9 | -83777.19 | 457.4998 | 26.8086 | 0 | 0 | 71.67804 | 558 | 54551.68 | 60278.84
| 2677.229 | 563.7461 | 271.6 | 713854 | 23.64908 | 1.550001 | 1 | 17727.64 | 2.097306 | 45 | 1374.732 | 656037.4 | 709.8238 | -802.0371 | 640479516.2 | 2084.938 | 8100000 | 0.8801938 | 8100000 | 0.001084889 | 266799.4 | -83775.25 | 458.0468 | 24.17582 | 0 | 0 | 71.67836 | 558.2 | 54551.68 | 60278.84
| 2679.305 | 564.2753 | 271.8 | 699365.7 | 23.19348 | 0.6300002 | 1 | 7067.694 | 2.111452 | 45 | 1357.701 | 643780.7 | 709.8238 | -802.0368 | 637417794.8 | 2074.176 | 8100000 | 0.8852519 | 8100000 | 0.001131366 | 266738.1 | -83773.21 | 458.5761 | 23.74196 | 0 | 0 | 71.67868 | 558.4 | 54551.68 | 60278.84
| 2681.043 | 564.8045 | 272 | 817754.1 | 26.88827 | 6.010002 | 1 | 78112.01 | 1.849542 | 45 | 1379.879 | 742766.4 | 709.8238 | -802.0365 | 662660740.2 | 2163.035 | 8100000 | 0.8523283 | 8100000 | 0.0008282729 | 268306.2 | -83771.5 | 459.1055 | 27.22711 | 0 | 0 | 71.67895 | 558.6 | 54551.68 | 60278.84
| 2683.037 | 565.3514 | 272.2 | 791728 | 26.05613 | 4.140001 | 1 | 52144.1 | 1.9324 | 45 | 1395.8 | 721231.8 | 709.8238 | -802.0362 | 658248691.8 | 2147.482 | 8100000 | 0.858872 | 8100000 | 0.0008844782 | 269204.2 | -83769.54 | 459.6525 | 26.44877 | 0 | 0 | 71.67927 | 558.8 | 54551.68 | 60278.84
| 2685.184 | 565.8806 | 272.4 | 781821.6 | 25.73444 | 4.050001 | 1 | 50423.94 | 1.954226 | 45 | 1395.284 | 713001.8 | 709.8238 | -802.0358 | 656788139.3 | 2142.336 | 8100000 | 0.8615877 | 8100000 | 0.0009078835 | 269373.9 | -83767.43 | 460.1818 | 26.14685 | 0 | 0 | 71.67962 | 559 | 54551.68 | 60278.84
| 2687.252 | 566.4274 | 272.6 | 779207.7065 | 25.64308 | 4.900002 | 1 | 60868.12 | 1.966352 | 45 | 1401.281 | 710827.2 | 709.8238 | -802.0355 | 656708742.1 | 2142.056 | 8100000 | 0.8625246 | 8100000 | 0.0009148681 | 270314 | -83765.39 | 460.7288 | 26.06101 | 0 | 0 | 71.67994 | 559.2 | 54551.68 | 60278.84
| 2689.156 | 566.9566 | 272.8 | 790901.7 | 26.00221 | 2.930001 | 1 | 36835.98 | 1.950589 | 45 | 1405.762 | 720546 | 709.8238 | -802.0352 | 659394252.1 | 2151.52 | 8100000 | 0.8598143 | 8100000 | 0.0008888438 | 271718 | -83763.52 | 461.2582 | 26.3982 | 0 | 0 | 71.68024 | 559.4 | 54551.68 | 60278.84
| 2691.221 | 567.5035 | 273 | 756770.5 | 24.92373 | 4.170001 | 1 | 50399.92 | 2.023746 | 45 | 1402.741 | 692107.9 | 709.8238 | -802.0349 | 652943760.2 | 2128.795 | 8100000 | 0.869146 | 8100000 | 0.000971764 | 272419.8 | -83761.48 | 461.8051 | 25.38345 | 0 | 0 | 71.68057 | 559.6 | 54551.68 | 60278.84
| 2693.351 | 568.0503 | 273.2 | 720614.1 | 23.79247 | 5.280002 | 1 | 61078.38 | 2.096095 | 45 | 1391.297 | 661742.4 | 709.8238 | -802.0345 | 645369802.5 | 2102.137 | 8100000 | 0.8801935 | 8100000 | 0.001072759 | 272375.2 | -83759.39 | 462.3521 | 24.31212 | 0 | 0 | 71.68091 | 559.8 | 54551.68 | 60278.84
| 2695.464 | 568.5972 | 273.4 | 714765.9 | 23.60338 | 8.020003 | 1 | 92426.55 | 2.078716 | 45 | 1377.118 | 656807.4 | 709.8238 | -802.0342 | 644432105.6 | 2098.838 | 8100000 | 0.8823228 | 8100000 | 0.001091435 | 271119.2 | -83757.3 | 462.8991 | 24.13235 | 0 | 0 | 71.68125 | 560 | 54551.68 | 60278.84
| 2697.491 | 569.1264 | 273.6 | 820169.6 | 26.88706 | 4.170001 | 1 | 54238.63 | 1.875816 | 45 | 1399.23 | 744758.7 | 709.8238 | -802.0339 | 666636490.2 | 2177.056 | 8100000 | 0.8537282 | 8100000 | 0.0008297019 | 269391.5 | -83755.31 | 463.4285 | 27.22598 | 0 | 0 | 71.68156 | 560.2 | 54551.68 | 60278.84
| 2699.677 | 569.6732 | 273.8 | 781232.4 | 25.65096 | 6.800002 | 1 | 84863.74 | 1.960695 | 45 | 1405.331 | 712511.8 | 709.8238 | -802.0335 | 659751347.9 | 2152.778 | 8100000 | 0.8634665 | 8100000 | 0.0009153474 | 267412.4 | -83753.15 | 463.9755 | 26.06841 | 0 | 0 | 71.68192 | 560.4 | 54551.68 | 60278.84
| 2701.67 | 570.22 | 274 | 689331.1 | 22.79796 | 4.750002 | 1 | 52717.56 | 2.164808 | 45 | 1378.231 | 635268.1 | 709.8238 | -802.0332 | 639434420.6 | 2081.264 | 8100000 | 0.8917569 | 8100000 | 0.001176813 | 266902.4 | -83751.19 | 464.5225 | 23.36438 | 0 | 0 | 71.68223 | 560.6 | 54551.68 | 60278.84
| 2703.845 | 570.7492 | 274.2 | 733568.3 | 24.14921 | 5.220002 | 1 | 61376.95 | 2.041936 | 45 | 1377.585 | 672650.4 | 709.8238 | -802.0329 | 650534348.2 | 2120.311 | 8100000 | 0.8773545 | 8100000 | 0.001040123 | 266222.4 | -83749.05 | 465.0518 | 24.65073 | 0 | 0 | 71.68258 | 560.8 | 54551.68 | 60278.84
| 2705.886 | 571.2785 | 274.4 | 739499.7 | 24.3242 | 2.810001 | 1 | 33218.52 | 2.031428 | 45 | 1376.591 | 677634.2 | 709.8238 | -802.0326 | 652290893.6 | 2126.496 | 8100000 | 0.8758032 | 8100000 | 0.001024454 | 264710.9 | -83747.04 | 465.5812 | 24.81657 | 0 | 0 | 71.6829 | 561 | 54551.68 | 60278.84
| 2707.872 | 571.8077 | 274.6 | 704115.8 | 23.22599 | 3.100001 | 1 | 35037.84 | 2.105394 | 45 | 1364.189 | 647803.6 | 709.8238 | -802.0322 | 644421959.9 | 2098.802 | 8100000 | 0.8873187 | 8100000 | 0.001131052 | 263870.5 | -83745.09 | 466.1105 | 23.77296 | 0 | 0 | 71.68321 | 561.2 | 54551.68 | 60278.84
| 2709.912 | 572.3369 | 274.8 | 740094.9 | 24.32578 | -0.3200001 | 1 | -3785.485 | 2.012432 | 45 | 1363.105 | 678133.9 | 709.8238 | -802.0319 | 653262013.4 | 2129.916 | 8100000 | 0.8761214 | 8100000 | 0.001024702 | 264474.6 | -83743.08 | 466.6399 | 24.81807 | 0 | 0 | 71.68354 | 561.4 | 54551.68 | 60278.84
| 2712.263 | 572.8661 | 275 | 772728.8 | 25.32891 | 5.120002 | 1 | 63131.93 | 1.938871 | 45 | 1371.658 | 705431.6 | 709.8238 | -802.0315 | 660735567.1 | 2156.247 | 8100000 | 0.8670126 | 8100000 | 0.0009408483 | 262679.6 | -83740.76 | 467.1692 | 25.76545 | 0 | 0 | 71.68391 | 561.6 | 54551.68 | 60278.84
| 2714.123 | 573.3953 | 275.2 | 783851.7 | 25.66821 | 8.320003 | 1 | 104397 | 1.915428 | 45 | 1381.945 | 714689.9 | 709.8238 | -802.0313 | 663357260.3 | 2165.491 | 8100000 | 0.8643838 | 8100000 | 0.0009151809 | 261807.4 | -83738.94 | 467.6986 | 26.08462 | 0 | 0 | 71.6842 | 561.8 | 54551.68 | 60278.84
| 2716.378 | 573.9245 | 275.4 | 724823.6 | 23.82723 | 2.170001 | 1 | 25176.13 | 2.064572 | 45 | 1372.869 | 665290.5 | 709.8238 | -802.0309 | 651161218.1 | 2122.518 | 8100000 | 0.8813861 | 8100000 | 0.001071299 | 261356.9 | -83736.72 | 468.2279 | 24.34515 | 0 | 0 | 71.68456 | 562 | 54551.68 | 60278.84
| 2718.501 | 574.4448 | 275.6 | 796264.3 | 26.03646 | 3.460001 | 1 | 43783.53 | 1.909366 | 45 | 1385.273 | 724994.3 | 709.8238 | -802.0306 | 666743049.1 | 2177.432 | 8100000 | 0.8615686 | 8100000 | 0.0008884941 | 259007 | -83734.63 | 468.7485 | 26.43032 | 0 | 0 | 71.6849 | 562.2 | 54551.68 | 60278.84
| 2720.572 | 574.9652 | 275.8 | 744426.8 | 24.4142 | 6.670002 | 1 | 79631.29 | 2.016879 | 45 | 1382.788 | 681769.1 | 709.8238 | -802.0302 | 656494747.8 | 2141.302 | 8100000 | 0.8758109 | 8100000 | 0.001017462 | 258443.2 | -83732.59 | 469.269 | 24.9018 | 0 | 0 | 71.68523 | 562.4 | 54551.68 | 60278.84
| 2722.708 | 575.4856 | 276 | 766820.9 | 25.09891 | 3.080001 | 1 | 37647.08 | 1.975248 | 45 | 1384.086 | 700504.7 | 709.8238 | -802.0299 | 661756533.9 | 2159.847 | 8100000 | 0.8696334 | 8100000 | 0.0009597701 | 255870.1 | -83730.49 | 469.7895 | 25.54873 | 0 | 0 | 71.68557 | 562.6 | 54551.68 | 60278.84
| 2724.888 | 576.006 | 276.2 | 743481.7 | 24.36646 | 2.040001 | 1 | 24225.14 | 2.029814 | 45 | 1381.503 | 680976.4 | 709.8238 | -802.0295 | 657212752.0 | 2143.832 | 8100000 | 0.8764376 | 8100000 | 0.001021897 | 255054.4 | -83728.34 | 470.31 | 24.8566 | 0 | 0 | 71.68591 | 562.8 | 54551.68 | 60278.84
| 2726.887 | 576.5175 | 276.4 | 714702.9 | 23.4732 | 5.080002 | 1 | 58308.88 | 2.072253 | 45 | 1364.659 | 656754.2 | 709.8238 | -802.0292 | 650984787.6 | 2121.897 | 8100000 | 0.8856083 | 8100000 | 0.001106833 | 255090.1 | -83726.38 | 470.8218 | 24.00847 | 0 | 0 | 71.68623 | 563 | 54551.68 | 60278.84
| 2729.054 | 577.0291 | 276.6 | 833395.5 | 27.15385 | 5.470002 | 1 | 72282.02 | 1.835806 | 45 | 1392.09 | 755648.1 | 709.8238 | -802.0289 | 675903241.8 | 2209.767 | 8100000 | 0.8537155 | 8100000 | 0.0008147345 | 251756.7 | -83724.25 | 471.3335 | 27.47472 | 0 | 0 | 71.68657 | 563.2 | 54551.68 | 60278.84
| 2731.137 | 577.5407 | 276.8 | 734192.3 | 24.05375 | 6.790002 | 1 | 80054.1 | 2.041132 | 45 | 1382.096 | 673175.1 | 709.8238 | -802.0286 | 656454777.2 | 2141.162 | 8100000 | 0.8797874 | 8100000 | 0.001050712 | 248788 | -83722.2 | 471.8452 | 24.5602 | 0 | 0 | 71.6869 | 563.4 | 54551.68 | 60278.84
| 2732.994 | 578.0346 | 277 | 725738.8 | 23.78652 | 10.26 | 1 | 120407.4 | 2.037696 | 45 | 1377.645 | 666061.5 | 709.8238 | -802.0283 | 654886246.5 | 2135.636 | 8100000 | 0.8826489 | 8100000 | 0.001076252 | 249820.1 | -83720.38 | 472.3392 | 24.30647 | 0 | 0 | 71.6872 | 563.6 | 54551.68 | 60278.84
| 2735.035 | 578.5373 | 277.2 | 733109.9 | 24.00438 | 8.460003 | 1 | 99869.11 | 2.024561 | 45 | 1374.372 | 672265 | 709.8238 | -802.0279 | 657024453.6 | 2143.169 | 8100000 | 0.8805416 | 8100000 | 0.001055635 | 250536.8 | -83718.37 | 472.8421 | 24.51335 | 0 | 0 | 71.68752 | 563.8 | 54551.68 | 60278.84
| 2736.87 | 579.0401 | 277.4 | 767642.2 | 25.06255 | 3.150001 | 1 | 38542.17 | 1.967571 | 45 | 1380.148 | 701190 | 709.8238 | -802.0276 | 664958635.9 | 2171.138 | 8100000 | 0.8707911 | 8100000 | 0.0009636328 | 251992.3 | -83716.58 | 473.345 | 25.51443 | 0 | 0 | 71.68781 | 564 | 54551.68 | 60278.84
| 2739.023 | 579.534 | 277.6 | 876822 | 28.48008 | 3.540001 | 1 | 48892.79 | 1.778008 | 45 | 1407.981 | 791177.3 | 709.8238 | -802.0273 | 685394996.1 | 2243.312 | 8100000 | 0.8455475 | 8100000 | 0.0007392251 | 251145.6 | -83714.46 | 473.8391 | 28.70552 | 0 | 0 | 71.68815 | 564.2 | 54551.68 | 60278.84
| 2741.155 | 580.0456 | 277.8 | 845410.1 | 27.47459 | 4.710002 | 1 | 63002.49 | 1.855208 | 45 | 1423.504 | 765512.3 | 709.8238 | -802.027 | 680659559.0 | 2226.571 | 8100000 | 0.8521816 | 8100000 | 0.0007958806 | 251677.3 | -83712.36 | 474.3508 | 27.77326 | 0 | 0 | 71.68849 | 564.4 | 54551.68 | 60278.84
| 2742.956 | 580.5395 | 278 | 822646.2 | 26.7501 | 2.490001 | 1 | 32438.03 | 1.917048 | 45 | 1431.466 | 746800.2 | 709.8238 | -802.0267 | 677011886.0 | 2213.683 | 8100000 | 0.8575027 | 8100000 | 0.0008412523 | 252958.5 | -83710.6 | 474.8448 | 27.09813 | 0 | 0 | 71.68877 | 564.6 | 54551.68 | 60278.84
| 2744.97 | 581.0511 | 278.2 | 789471.9 | 25.70454 | 3.670001 | 1 | 46086.69 | 1.988185 | 45 | 1431.56 | 719359.1 | 709.8238 | -802.0264 | 671146149.2 | 2192.97 | 8100000 | 0.8657594 | 8100000 | 0.0009142429 | 254196.7 | -83708.62 | 475.3565 | 26.11876 | 0 | 0 | 71.68909 | 564.8 | 54551.68 | 60278.84
| 2747.023 | 581.5538 | 278.4 | 705495.7 | 23.11138 | 2.590001 | 1 | 29317.33 | 2.163602 | 45 | 1403.814 | 648971.4 | 709.8238 | -802.026 | 652940416.8 | 2128.783 | 8100000 | 0.890669 | 8100000 | 0.001145834 | 254168.1 | -83706.6 | 475.8594 | 23.66366 | 0 | 0 | 71.68942 | 565 | 54551.68 | 60278.84
| 2748.977 | 582.0654 | 278.6 | 679951.6 | 22.32947 | -0.7100003 | 1 | -7766.29 | 2.20685 | 45 | 1382.679 | 627293.6 | 709.8238 | -802.0257 | 646737321.9 | 2106.948 | 8100000 | 0.9000028 | 8100000 | 0.001234629 | 254903.3 | -83704.68 | 476.3711 | 22.91598 | 0 | 0 | 71.68972 | 565.2 | 54551.68 | 60278.84
| 2750.912 | 582.5681 | 278.8 | 784615.7 | 25.52736 | 8.370003 | 1 | 105126.8 | 1.9316 | 45 | 1395.031 | 715324.9 | 709.8238 | -802.0254 | 671450883.5 | 2194.046 | 8100000 | 0.8676258 | 8100000 | 0.0009280117 | 255589.6 | -83702.79 | 476.874 | 25.9522 | 0 | 0 | 71.69003 | 565.4 | 54551.68 | 60278.84
| 2753.067 | 583.0797 | 279 | 805052.1 | 26.15325 | 5.780002 | 1 | 74063 | 1.913614 | 45 | 1407.096 | 732272.2 | 709.8238 | -802.0251 | 675929826.4 | 2209.861 | 8100000 | 0.8626335 | 8100000 | 0.0008822682 | 256837.9 | -83700.67 | 477.3857 | 26.5398 | 0 | 0 | 71.69037 | 565.6 | 54551.68 | 60278.84
| 2754.845 | 583.5913 | 279.2 | 730705.4 | 23.84955 | 4.040001 | 1 | 47278.99 | 2.077916 | 45 | 1394.506 | 670242.5 | 709.8238 | -802.0248 | 660621163.9 | 2155.844 | 8100000 | 0.8833978 | 8100000 | 0.001071877 | 258747.9 | -83698.92 | 477.8974 | 24.36635 | 0 | 0 | 71.69065 | 565.8 | 54551.68 | 60278.84
| 2757.038 | 584.1116 | 279.4 | 815881.1 | 26.47321 | 2.510001 | 1 | 32454.35 | 1.901287 | 45 | 1409.101 | 741220.8 | 709.8238 | -802.0245 | 678826147.5 | 2220.092 | 8100000 | 0.8604731 | 8100000 | 0.0008605236 | 259918.5 | -83696.77 | 478.418 | 26.83935 | 0 | 0 | 71.691 | 566 | 54551.68 | 60278.84
| 2758.994 | 584.632 | 279.6 | 795483.6 | 25.82909 | 5.420002 | 1 | 68647.46 | 1.951406 | 45 | 1418.271 | 724347.1 | 709.8238 | -802.0241 | 675343395.3 | 2207.79 | 8100000 | 0.8656811 | 8100000 | 0.0009060263 | 259798.4 | -83694.84 | 478.9385 | 26.23574 | 0 | 0 | 71.69131 | 566.2 | 54551.68 | 60278.84
| 2761.073 | 585.1436 | 279.8 | 761049.6 | 24.75486 | 1.460001 | 1 | 17708.2 | 2.029414 | 45 | 1410.664 | 695685.3 | 709.8238 | -802.0238 | 668724888.0 | 2184.425 | 8100000 | 0.8750139 | 8100000 | 0.0009907343 | 260061.5 | -83692.8 | 479.4502 | 25.22398 | 0 | 0 | 71.69164 | 566.4 | 54551.68 | 60278.84
| 2762.86 | 585.6728 | 280 | 738616.4 | 24.05912 | 3.460001 | 1 | 40875.21 | 2.071046 | 45 | 1402.771 | 676892.5 | 709.8238 | -802.0235 | 664114544.8 | 2168.161 | 8100000 | 0.8818852 | 8100000 | 0.00105278 | 261369.7 | -83691.05 | 479.9796 | 24.56529 | 0 | 0 | 71.69193 | 566.6 | 54551.68 | 60278.84
| 2764.556 | 586.1844 | 280.2 | 717701.4 | 23.41445 | -0.4800002 | 1 | -5519.137 | 2.102572 | 45 | 1384.557 | 659285.4 | 709.8238 | -802.0233 | 659528277.9 | 2151.992 | 8100000 | 0.8887934 | 8100000 | 0.001116008 | 264372.3 | -83689.38 | 480.4913 | 23.95254 | 0 | 0 | 71.69219 | 566.8 | 54551.68 | 60278.84
| 2766.588 | 586.7136 | 280.4 | 833363.7 | 26.97663 | -1.680001 | 1 | -22141.33 | 1.864507 | 45 | 1407.973 | 755622 | 709.8238 | -802.0229 | 684052538.5 | 2238.565 | 8100000 | 0.8577025 | 8100000 | 0.0008284716 | 267000.3 | -83687.39 | 481.0206 | 27.30953 | 0 | 0 | 71.69251 | 567 | 54551.68 | 60278.84
| 2768.634 | 587.2428 | 280.6 | 796667.5 | 25.82386 | 3.070001 | 1 | 38855.98 | 1.952216 | 45 | 1416.465 | 725328.5 | 709.8238 | -802.0226 | 677608526.2 | 2215.79 | 8100000 | 0.8666402 | 8100000 | 0.0009073695 | 267624.4 | -83685.37 | 481.55 | 26.23083 | 0 | 0 | 71.69284 | 567.2 | 54551.68 | 60278.84
| 2770.514 | 587.772 | 280.8 | 720148.5 | 23.46563 | 7.510003 | 1 | 87077.54 | 2.095702 | 45 | 1396.288 | 661349.8 | 709.8238 | -802.0223 | 661339785.6 | 2158.377 | 8100000 | 0.8887595 | 8100000 | 0.001111438 | 268339.6 | -83683.53 | 482.0793 | 24.00127 | 0 | 0 | 71.69314 | 567.4 | 54551.68 | 60278.84
| 2772.345 | 588.3101 | 281 | 810500.4 | 26.23756 | 8.980003 | 1 | 116301.2 | 1.898055 | 45 | 1414.256 | 736777.2 | 709.8238 | -802.022 | 681049517.6 | 2227.949 | 8100000 | 0.8638286 | 8100000 | 0.0008782547 | 270420.3 | -83681.73 | 482.6175 | 26.61879 | 0 | 0 | 71.69343 | 567.6 | 54551.68 | 60278.84
| 2774.544 | 588.8481 | 281.2 | 713128.3 | 23.23678 | 9.400003 | 1 | 108369.5 | 2.10419 | 45 | 1396.198 | 655424.4 | 709.8238 | -802.0217 | 660452683.0 | 2155.25 | 8100000 | 0.8915825 | 8100000 | 0.001135504 | 270635.5 | -83679.56 | 483.1557 | 23.78325 | 0 | 0 | 71.69377 | 567.8 | 54551.68 | 60278.84
| 2776.676 | 589.3949 | 281.4 | 770521.7 | 24.98168 | 2.470001 | 1 | 30313.28 | 1.991827 | 45 | 1401.137 | 703591.7 | 709.8238 | -802.0213 | 673981109.4 | 2202.979 | 8100000 | 0.8744977 | 8100000 | 0.000973548 | 272218 | -83677.46 | 483.7027 | 25.43814 | 0 | 0 | 71.69411 | 568 | 54551.68 | 60278.84
| 2778.904 | 589.933 | 281.6 | 773342.6 | 25.05883 | 4.550002 | 1 | 56112.5 | 1.984148 | 45 | 1403.527 | 705943.1 | 709.8238 | -802.021 | 675056763.3 | 2206.777 | 8100000 | 0.8739013 | 8100000 | 0.0009673407 | 272214.8 | -83675.26 | 484.2408 | 25.51092 | 0 | 0 | 71.69446 | 568.2 | 54551.68 | 60278.84
| 2780.641 | 590.4798 | 281.8 | 790298 | 25.57478 | 0.9700003 | 1 | 12175.21 | 1.955451 | 45 | 1406.646 | 720044.9 | 709.8238 | -802.0207 | 678876547.3 | 2220.27 | 8100000 | 0.8697897 | 8100000 | 0.0009271371 | 272589.7 | -83673.56 | 484.7878 | 25.9968 | 0 | 0 | 71.69474 | 568.4 | 54551.68 | 60278.84
| 2782.55 | 591.0179 | 282 | 736496.7 | 23.91607 | 7.840003 | 1 | 92846.08 | 2.060135 | 45 | 1402.277 | 675111.8 | 709.8238 | -802.0204 | 667668015.5 | 2180.696 | 8100000 | 0.8851972 | 8100000 | 0.001068513 | 274633 | -83671.68 | 485.326 | 24.42952 | 0 | 0 | 71.69505 | 568.6 | 54551.68 | 60278.84
| 2784.79 | 591.5647 | 282.2 | 719728.6 | 23.39727 | 3.440001 | 1 | 39682.76 | 2.098937 | 45 | 1388.206 | 660995.6 | 709.8238 | -802.0201 | 664166630.9 | 2168.345 | 8100000 | 0.8906872 | 8100000 | 0.001119916 | 273844.5 | -83669.47 | 485.873 | 23.93617 | 0 | 0 | 71.6954 | 568.8 | 54551.68 | 60278.84
| 2786.866 | 592.1116 | 282.4 | 830725.1 | 26.80153 | 0.03000001 | 1 | 391.5762 | 1.872189 | 45 | 1409.104 | 753452.1 | 709.8237 | -802.0197 | 687934277.9 | 2252.293 | 8100000 | 0.8607095 | 8100000 | 0.0008414135 | 271263.9 | -83667.42 | 486.42 | 27.14615 | 0 | 0 | 71.69573 | 569 | 54551.68 | 60278.84
| 2788.78 | 592.6584 | 282.6 | 913159.1 | 29.38502 | 1.09 | 1 | 15596.11 | 1.755784 | 45 | 1439.725 | 820643.3 | 709.8237 | -802.0194 | 701977706.6 | 2302.015 | 8100000 | 0.8442696 | 8100000 | 0.0006969991 | 271721 | -83665.54 | 486.967 | 29.53991 | 0 | 0 | 71.69604 | 569.2 | 54551.68 | 60278.84
| 2790.889 | 593.2053 | 282.8 | 796550.3 | 25.72369 | 8.150003 | 1 | 103744.1 | 1.965557 | 45 | 1438.435 | 725231.3 | 709.8237 | -802.0191 | 682294614.1 | 2232.35 | 8100000 | 0.8694269 | 8100000 | 0.0009168521 | 270271.8 | -83663.46 | 487.514 | 26.13675 | 0 | 0 | 71.69637 | 569.4 | 54551.68 | 60278.84
| 2792.977 | 593.7521 | 283 | 766603.2 | 24.79352 | 6.990003 | 1 | 85763.94 | 2.022143 | 45 | 1425.124 | 700323 | 709.8237 | -802.0188 | 676559409.9 | 2212.084 | 8100000 | 0.8776053 | 8100000 | 0.0009907967 | 269845.6 | -83661.41 | 488.061 | 25.26051 | 0 | 0 | 71.6967 | 569.6 | 54551.68 | 60278.84
| 2795.093 | 594.299 | 283.2 | 777049.4 | 25.10508 | 6.550002 | 1 | 81316.08 | 2.003551 | 45 | 1428.295 | 709030.6 | 709.8237 | -802.0184 | 679219381.0 | 2221.482 | 8100000 | 0.8749735 | 8100000 | 0.0009652246 | 268911.3 | -83659.32 | 488.608 | 25.55454 | 0 | 0 | 71.69704 | 569.8 | 54551.68 | 60278.84
| 2797.12 | 594.8282 | 283.4 | 774067.9 | 25.00503 | 2.390001 | 1 | 29453.6 | 2.014868 | 45 | 1423.222 | 706547.5 | 709.8237 | -802.0181 | 679022621.2 | 2220.787 | 8100000 | 0.8760064 | 8100000 | 0.0009735406 | 269803.7 | -83657.33 | 489.1374 | 25.46017 | 0 | 0 | 71.69736 | 570 | 54551.68 | 60278.84
| 2799.122 | 595.375 | 283.6 | 776089.3 | 25.05875 | 1.33 | 1 | 16421.91 | 2.012848 | 45 | 1424.331 | 708231.2 | 709.8237 | -802.0178 | 679864573.6 | 2223.762 | 8100000 | 0.8757259 | 8100000 | 0.0009693663 | 269318.6 | -83655.36 | 489.6844 | 25.51085 | 0 | 0 | 71.69767 | 570.2 | 54551.68 | 60278.84
| 2801.109 | 595.9042 | 283.8 | 751053.4 | 24.28504 | -0.8300003 | 1 | -9948.308 | 2.059329 | 45 | 1413.921 | 687323 | 709.8237 | -802.0175 | 674848098.0 | 2206.04 | 8100000 | 0.8830198 | 8100000 | 0.00103599 | 270482.4 | -83653.4 | 490.2137 | 24.77948 | 0 | 0 | 71.69799 | 570.4 | 54551.68 | 60278.84
| 2803.173 | 596.4511 | 284 | 752259 | 24.31345 | 4.750002 | 1 | 57126.87 | 2.045992 | 45 | 1411.53 | 688332.5 | 709.8237 | -802.0171 | 675548243.5 | 2208.513 | 8100000 | 0.8829141 | 8100000 | 0.00103362 | 270752.2 | -83651.37 | 490.7607 | 24.80639 | 0 | 0 | 71.69832 | 570.6 | 54551.68 | 60278.84
| 2805.034 | 596.998 | 284.2 | 748284.8 | 24.18523 | 2.000001 | 1 | 23890.34 | 2.053267 | 45 | 1405.705 | 685003.6 | 709.8237 | -802.0168 | 675025839.7 | 2206.668 | 8100000 | 0.8844076 | 8100000 | 0.001045586 | 270621.5 | -83649.54 | 491.3077 | 24.68489 | 0 | 0 | 71.69861 | 570.8 | 54551.68 | 60278.84
| 2807.094 | 597.5272 | 284.4 | 761559.5 | 24.58137 | 13.57 | 1 | 167825.2 | 1.970409 | 45 | 1409.388 | 696111.3 | 709.8237 | -802.0165 | 678414186.6 | 2218.637 | 8100000 | 0.8807704 | 8100000 | 0.001010347 | 270718.3 | -83647.51 | 491.8371 | 25.05998 | 0 | 0 | 71.69894 | 571 | 54551.68 | 60278.84
| 2808.812 | 598.074 | 284.6 | 789019.9 | 25.41557 | 9.310003 | 1 | 117733 | 1.948988 | 45 | 1418.411 | 718983.8 | 709.8237 | -802.0162 | 684547518.0 | 2240.315 | 8100000 | 0.8736779 | 8100000 | 0.0009421058 | 275088.9 | -83645.82 | 492.384 | 25.84703 | 0 | 0 | 71.69921 | 571.2 | 54551.68 | 60278.84
| 2811.106 | 598.6209 | 284.8 | 755604.3 | 24.38368 | 9.290003 | 1 | 112919.7 | 2.021337 | 45 | 1413.936 | 691132.4 | 709.8237 | -802.0159 | 677929766.1 | 2216.925 | 8100000 | 0.8830131 | 8100000 | 0.001028214 | 274345.2 | -83643.56 | 492.9311 | 24.8729 | 0 | 0 | 71.69958 | 571.4 | 54551.68 | 60278.84
| 2813.053 | 599.1677 | 285 | 848204.5 | 27.2269 | 9.600003 | 1 | 129726 | 1.847537 | 45 | 1437.189 | 767802.8 | 709.8237 | -802.0156 | 696682449.2 | 2283.256 | 8100000 | 0.8600299 | 8100000 | 0.0008167101 | 275585.5 | -83641.65 | 493.4781 | 27.54277 | 0 | 0 | 71.69988 | 571.6 | 54551.68 | 60278.84
| 2815.194 | 599.7146 | 285.2 | 763641.7 | 24.61205 | 4.370002 | 1 | 53265.34 | 2.038718 | 45 | 1425.229 | 697850.6 | 709.8237 | -802.0152 | 680552403.0 | 2226.192 | 8100000 | 0.8812174 | 8100000 | 0.001008523 | 274436 | -83639.54 | 494.0251 | 25.089 | 0 | 0 | 71.70023 | 571.8 | 54551.68 | 60278.84
| 2817.337 | 600.2614 | 285.4 | 764184.2 | 24.61972 | 2.390001 | 1 | 29109.52 | 2.040335 | 45 | 1424.376 | 698303.6 | 709.8237 | -802.0149 | 681125370.7 | 2228.217 | 8100000 | 0.8812789 | 8100000 | 0.001008011 | 274103.2 | -83637.42 | 494.5721 | 25.09625 | 0 | 0 | 71.70057 | 572 | 54551.68 | 60278.84
| 2819.17 | 600.8083 | 285.6 | 773905.7 | 24.90916 | 5.380002 | 1 | 66448.8 | 2.000725 | 45 | 1417.979 | 706412.3 | 709.8237 | -802.0146 | 683587290.5 | 2236.92 | 8100000 | 0.878905 | 8100000 | 0.0009837405 | 274824.7 | -83635.62 | 495.1191 | 25.36971 | 0 | 0 | 71.70086 | 572.2 | 54551.68 | 60278.84
| 2821.151 | 601.3728 | 285.8 | 815083.3 | 26.16477 | 11.24 | 1 | 147010.7 | 1.900487 | 45 | 1433.398 | 740562.3 | 709.8237 | -802.0143 | 692315861.5 | 2267.797 | 8100000 | 0.8686394 | 8100000 | 0.0008876882 | 277454.2 | -83633.67 | 495.6837 | 26.5506 | 0 | 0 | 71.70117 | 572.4 | 54551.68 | 60278.84
| 2823.172 | 601.9197 | 286 | 641434.7 | 20.91964 | 6.870002 | 1 | 71511.44 | 2.315587 | 45 | 1384.391 | 594367.1 | 709.8237 | -802.014 | 650268345.8 | 2119.375 | 8100000 | 0.9256481 | 8100000 | 0.001434677 | 277663.4 | -83631.68 | 496.2307 | 21.5591 | 0 | 0 | 71.70149 | 572.6 | 54551.68 | 60278.84
| 2825.223 | 602.4665 | 286.2 | 761414.3 | 24.50398 | 6.180002 | 1 | 75273.56 | 1.991834 | 45 | 1392.793 | 695990 | 709.8237 | -802.0136 | 682135512.2 | 2231.788 | 8100000 | 0.8832065 | 8100000 | 0.001019088 | 277742.1 | -83629.66 | 496.7777 | 24.98677 | 0 | 0 | 71.70182 | 572.8 | 54551.68 | 60278.84
| 2827.164 | 603.031 | 286.4 | 746001.6 | 24.02872 | 7.500003 | 1 | 89822.37 | 2.021339 | 45 | 1391.036 | 683089.8 | 709.8237 | -802.0133 | 679055080.6 | 2220.901 | 8100000 | 0.8880443 | 8100000 | 0.001062627 | 277727.3 | -83627.75 | 497.3423 | 24.53645 | 0 | 0 | 71.70213 | 573 | 54551.68 | 60278.84
| 2829.233 | 603.5779 | 286.6 | 761058.1 | 24.4772 | 3.870001 | 1 | 47004.84 | 1.996684 | 45 | 1390.648 | 695692.4 | 709.8237 | -802.013 | 682881430.3 | 2234.425 | 8100000 | 0.8838692 | 8100000 | 0.001021923 | 278043.5 | -83625.71 | 497.8893 | 24.96144 | 0 | 0 | 71.70245 | 573.2 | 54551.68 | 60278.84
| 2831.567 | 604.1424 | 286.8 | 828498.9 | 26.53293 | 2.610001 | 1 | 34223.26 | 1.874216 | 45 | 1408.657 | 751620.3 | 709.8237 | -802.0126 | 697080585.7 | 2284.666 | 8100000 | 0.8666751 | 8100000 | 0.0008631299 | 276639 | -83623.4 | 498.454 | 26.8952 | 0 | 0 | 71.70282 | 573.4 | 54551.68 | 60278.84
| 2833.615 | 604.6892 | 287 | 830356.7 | 26.58123 | 3.210001 | 1 | 42191.94 | 1.88715 | 45 | 1422.023 | 753149 | 709.8237 | -802.0123 | 697864978.2 | 2287.444 | 8100000 | 0.8664845 | 8100000 | 0.0008600497 | 274874.3 | -83621.39 | 499.001 | 26.94036 | 0 | 0 | 71.70315 | 573.6 | 54551.68 | 60278.84
| 2835.727 | 605.2537 | 287.2 | 776002.3 | 24.90519 | 2.520001 | 1 | 31128.74 | 2.005173 | 45 | 1419.746 | 708158.7 | 709.8237 | -802.012 | 687499165.5 | 2250.754 | 8100000 | 0.8803701 | 8100000 | 0.0009856715 | 273516.3 | -83619.3 | 499.5656 | 25.36596 | 0 | 0 | 71.70349 | 573.8 | 54551.68 | 60278.84
| 2837.802 | 605.8006 | 287.4 | 762032 | 24.47198 | 3.620001 | 1 | 44011.29 | 2.03185 | 45 | 1416.392 | 696506.1 | 709.8237 | -802.0116 | 684901507.2 | 2241.567 | 8100000 | 0.8845076 | 8100000 | 0.001023067 | 272198.8 | -83617.26 | 500.1126 | 24.95649 | 0 | 0 | 71.70382 | 574 | 54551.68 | 60278.84
| 2840.082 | 606.3474 | 287.6 | 740077.8 | 23.79843 | 3.530001 | 1 | 41779.99 | 2.064185 | 45 | 1400.767 | 678119.7 | 709.8237 | -802.0113 | 680386272.7 | 2225.605 | 8100000 | 0.8911812 | 8100000 | 0.001085644 | 269794 | -83615.01 | 500.6597 | 24.31779 | 0 | 0 | 71.70418 | 574.2 | 54551.68 | 60278.84
| 2841.849 | 606.8943 | 287.8 | 726421.7 | 23.38093 | 0.2200001 | 1 | 2554.123 | 2.094095 | 45 | 1394.331 | 666636.6 | 709.8237 | -802.011 | 677457127.5 | 2215.256 | 8100000 | 0.8958416 | 8100000 | 0.001127863 | 270308.2 | -83613.27 | 501.2066 | 23.92061 | 0 | 0 | 71.70446 | 574.4 | 54551.68 | 60278.84
| 2843.906 | 607.4235 | 288 | 664412.1 | 21.52628 | -0.6400002 | 1 | -6852.779 | 2.220202 | 45 | 1361.607 | 614044.4 | 709.8237 | -802.0107 | 661299490.7 | 2158.235 | 8100000 | 0.9185301 | 8100000 | 0.001349389 | 271004.2 | -83611.25 | 501.736 | 22.14435 | 0 | 0 | 71.70478 | 574.6 | 54551.68 | 60278.84
| 2845.786 | 607.9704 | 288.2 | 806852.7 | 25.80574 | -0.3300001 | 1 | -4224.102 | 1.880685 | 45 | 1378.489 | 733761.7 | 709.8237 | -802.0104 | 695947921.2 | 2280.655 | 8100000 | 0.873586 | 8100000 | 0.0009158293 | 271899.8 | -83609.4 | 502.283 | 26.21382 | 0 | 0 | 71.70508 | 574.8 | 54551.68 | 60278.84
| 2847.843 | 608.5172 | 288.4 | 833474.1 | 26.61469 | 3.670001 | 1 | 48418.46 | 1.852392 | 45 | 1401.264 | 755712.7 | 709.8237 | -802.0101 | 701485367.2 | 2300.27 | 8100000 | 0.8674696 | 8100000 | 0.0008590321 | 271087.1 | -83607.37 | 502.83 | 26.97163 | 0 | 0 | 71.70541 | 575 | 54551.68 | 60278.84
| 2849.736 | 609.0641 | 288.6 | 708838.2 | 22.82508 | -1.430001 | 1 | -16253.6 | 2.115114 | 45 | 1377.361 | 651798.7 | 709.8237 | -802.0098 | 674639444.5 | 2205.303 | 8100000 | 0.9027994 | 8100000 | 0.001188747 | 273388 | -83605.51 | 503.377 | 23.39029 | 0 | 0 | 71.70571 | 575.2 | 54551.68 | 60278.84
| 2852.003 | 609.5933 | 288.8 | 702320.6 | 22.62195 | 0.2600001 | 1 | 2926.613 | 2.113902 | 45 | 1364.499 | 646283.8 | 709.8237 | -802.0094 | 673427962.9 | 2201.026 | 8100000 | 0.9052094 | 8100000 | 0.001211965 | 271892.2 | -83603.28 | 503.9064 | 23.19606 | 0 | 0 | 71.70607 | 575.4 | 54551.68 | 60278.84
| 2853.945 | 610.1402 | 289 | 712297.8 | 22.91259 | 4.260002 | 1 | 48706.96 | 2.07025 | 45 | 1357.53 | 654722.8 | 709.8237 | -802.0091 | 676396750.6 | 2211.51 | 8100000 | 0.9020448 | 8100000 | 0.001179307 | 271876.7 | -83601.37 | 504.4534 | 23.4739 | 0 | 0 | 71.70637 | 575.6 | 54551.68 | 60278.84
| 2856.084 | 610.687 | 289.2 | 784509.1 | 25.08057 | 5.640002 | 1 | 70551.99 | 1.911808 | 45 | 1372.506 | 715236.4 | 709.8237 | -802.0087 | 693576866.6 | 2272.26 | 8100000 | 0.8804893 | 8100000 | 0.0009730684 | 272703.1 | -83599.26 | 505.0004 | 25.53143 | 0 | 0 | 71.70672 | 575.8 | 54551.68 | 60278.84
| 2858.067 | 611.2339 | 289.4 | 693096 | 22.32582 | 5.890002 | 1 | 65780.99 | 2.115115 | 45 | 1355.887 | 638464.3 | 709.8237 | -802.0084 | 672188779.8 | 2196.651 | 8100000 | 0.9093188 | 8100000 | 0.001247789 | 272980.8 | -83597.31 | 505.5474 | 22.91248 | 0 | 0 | 71.70703 | 576 | 54551.68 | 60278.84
| 2860.333 | 611.7807 | 289.6 | 813878.8 | 25.95845 | 1.890001 | 1 | 24375.8 | 1.86169 | 45 | 1376.101 | 739567.9 | 709.8237 | -802.0081 | 700440998.4 | 2296.57 | 8100000 | 0.8734222 | 8100000 | 0.0009057262 | 272238.6 | -83595.07 | 506.0944 | 26.35715 | 0 | 0 | 71.70739 | 576.2 | 54551.68 | 60278.84
| 2862.324 | 612.3276 | 289.8 | 762901.2 | 24.40031 | 6.470002 | 1 | 78976.32 | 1.963141 | 45 | 1375.954 | 697232.1 | 709.8237 | -802.0078 | 690212038.2 | 2260.351 | 8100000 | 0.8871587 | 8100000 | 0.001031735 | 271326.1 | -83593.11 | 506.6414 | 24.88865 | 0 | 0 | 71.70771 | 576.4 | 54551.68 | 60278.84
| 2864.278 | 612.8744 | 290 | 849110 | 27.02348 | 3.370001 | 1 | 45206.41 | 1.823696 | 45 | 1402.555 | 768544.7 | 709.8237 | -802.0074 | 707880232.2 | 2322.939 | 8100000 | 0.8657883 | 8100000 | 0.0008336126 | 271908.6 | -83591.19 | 507.1884 | 27.35322 | 0 | 0 | 71.70802 | 576.6 | 54551.68 | 60278.84
| 2866.211 | 613.4213 | 290.2 | 792503 | 25.2821 | -0.4400002 | 1 | -5540.061 | 1.948187 | 45 | 1404.826 | 721874.8 | 709.8237 | -802.0071 | 697369304.4 | 2285.688 | 8100000 | 0.8796219 | 8100000 | 0.0009578064 | 270182.4 | -83589.29 | 507.7354 | 25.72136 | 0 | 0 | 71.70833 | 576.8 | 54551.68 | 60278.84
| 2868.164 | 613.9505 | 290.4 | 764572.7 | 24.42796 | 4.980002 | 1 | 60803.91 | 1.999519 | 45 | 1400.603 | 698628 | 709.8237 | -802.0068 | 691784191.7 | 2265.915 | 8100000 | 0.8874885 | 8100000 | 0.001029951 | 270884.4 | -83587.37 | 508.2648 | 24.91483 | 0 | 0 | 71.70863 | 577 | 54551.68 | 60278.84
| 2870.496 | 614.4974 | 290.6 | 802930 | 25.58127 | 7.370003 | 1 | 94382.3 | 1.927574 | 45 | 1418.295 | 730516 | 709.8237 | -802.0065 | 700423265.9 | 2296.507 | 8100000 | 0.8773229 | 8100000 | 0.0009347281 | 269551 | -83585.06 | 508.8118 | 26.0029 | 0 | 0 | 71.709 | 577.2 | 54551.68 | 60278.84
| 2872.334 | 615.0442 | 290.8 | 742639.2 | 23.7515 | 7.040003 | 1 | 83907.16 | 2.053276 | 45 | 1405.733 | 680269.5 | 709.8237 | -802.0062 | 687623658.5 | 2251.194 | 8100000 | 0.8944489 | 8100000 | 0.001093632 | 269402.9 | -83583.26 | 509.3588 | 24.27319 | 0 | 0 | 71.7093 | 577.4 | 54551.68 | 60278.84
| 2874.267 | 615.5735 | 291 | 789189.1 | 25.14831 | 7.440003 | 1 | 93801.25 | 1.954655 | 45 | 1415.993 | 719124.3 | 709.8237 | -802.0059 | 698378066.8 | 2289.261 | 8100000 | 0.881433 | 8100000 | 0.0009692558 | 270831.2 | -83581.36 | 509.8881 | 25.5953 | 0 | 0 | 71.7096 | 577.6 | 54551.68 | 60278.84
| 2876.548 | 616.1203 | 291.2 | 769188.8 | 24.53362 | 7.220003 | 1 | 88888.91 | 1.998712 | 45 | 1413.661 | 702480.2 | 709.8237 | -802.0055 | 694576129.7 | 2275.798 | 8100000 | 0.8870451 | 8100000 | 0.001021222 | 270176.5 | -83579.11 | 510.4351 | 25.01482 | 0 | 0 | 71.70996 | 577.8 | 54551.68 | 60278.84
| 2878.421 | 616.6672 | 291.4 | 838912.7 | 26.6475 | 5.820002 | 1 | 77400.22 | 1.881497 | 45 | 1436.173 | 760181.1 | 709.8237 | -802.0052 | 709056664.4 | 2327.112 | 8100000 | 0.8697008 | 8100000 | 0.0008592866 | 270720.4 | -83577.26 | 510.9821 | 27.00229 | 0 | 0 | 71.71026 | 578 | 54551.68 | 60278.84
| 2880.432 | 617.1964 | 291.6 | 835723.5 | 26.54093 | 2.800001 | 1 | 37009.2 | 1.902919 | 45 | 1441.774 | 757561.5 | 709.8237 | -802.0049 | 708896482.9 | 2326.544 | 8100000 | 0.8706439 | 8100000 | 0.0008666003 | 269784.8 | -83575.29 | 511.5115 | 26.90268 | 0 | 0 | 71.71058 | 578.2 | 54551.68 | 60278.84
| 2882.569 | 617.7433 | 291.8 | 780354.7 | 24.84683 | 2.450001 | 1 | 30417.92 | 2.021751 | 45 | 1438.739 | 711781.6 | 709.8237 | -802.0045 | 698263326.2 | 2288.855 | 8100000 | 0.8846852 | 8100000 | 0.0009948203 | 270504.5 | -83573.18 | 512.0585 | 25.31085 | 0 | 0 | 71.71092 | 578.4 | 54551.68 | 60278.84
| 2884.512 | 618.2813 | 292 | 746775.5 | 23.82874 | 4.190001 | 1 | 50029.38 | 2.081571 | 45 | 1425.391 | 683738.5 | 709.8237 | -802.0042 | 691118939.0 | 2263.561 | 8100000 | 0.8946091 | 8100000 | 0.001087243 | 271343.9 | -83571.27 | 512.5967 | 24.34658 | 0 | 0 | 71.71123 | 578.6 | 54551.68 | 60278.84
| 2886.366 | 618.8193 | 292.2 | 866066.7 | 27.44717 | 10.56 | 1 | 145706.7 | 1.827337 | 45 | 1452.868 | 782410 | 709.8237 | -802.0039 | 715641876.7 | 2350.478 | 8100000 | 0.8647053 | 8100000 | 0.0008090621 | 271705.4 | -83569.45 | 513.1349 | 27.74776 | 0 | 0 | 71.71152 | 578.8 | 54551.68 | 60278.84
| 2888.56 | 619.3662 | 292.4 | 768280.8 | 24.45887 | 9.390003 | 1 | 115908.5 | 2.032261 | 45 | 1443.8 | 701722.8 | 709.8237 | -802.0036 | 696873114.8 | 2283.931 | 8100000 | 0.888779 | 8100000 | 0.00102903 | 271368.3 | -83567.28 | 513.6819 | 24.94408 | 0 | 0 | 71.71187 | 579 | 54551.68 | 60278.84
| 2890.588 | 619.9131 | 292.6 | 744775 | 23.74567 | 3.520001 | 1 | 41903.78 | 2.090868 | 45 | 1427.116 | 682061.2 | 709.8237 | -802.0033 | 691900204.5 | 2266.326 | 8100000 | 0.8959573 | 8100000 | 0.001095977 | 272120.6 | -83565.29 | 514.2289 | 24.26765 | 0 | 0 | 71.71219 | 579.2 | 54551.68 | 60278.84
| 2892.485 | 620.4511 | 292.8 | 749152 | 23.86957 | 3.300001 | 1 | 39472.78 | 2.072074 | 45 | 1421.576 | 685730.3 | 709.8237 | -802.003 | 693314581.3 | 2271.332 | 8100000 | 0.8949056 | 8100000 | 0.001084147 | 274470.3 | -83563.42 | 514.7671 | 24.38536 | 0 | 0 | 71.71249 | 579.4 | 54551.68 | 60278.84
| 2894.414 | 620.998 | 293 | 753661.4 | 23.99736 | 4.000001 | 1 | 48156.4 | 2.052875 | 45 | 1417.277 | 689506.5 | 709.8237 | -802.0027 | 694755562.7 | 2276.433 | 8100000 | 0.8938366 | 8100000 | 0.001072157 | 274508.4 | -83561.52 | 515.3141 | 24.50669 | 0 | 0 | 71.7128 | 579.6 | 54551.68 | 60278.84
| 2896.701 | 621.5448 | 293.2 | 696466.7 | 22.28812 | 3.700001 | 1 | 41418.15 | 2.167665 | 45 | 1391.336 | 641323.4 | 709.8237 | -802.0023 | 680889003.0 | 2227.382 | 8100000 | 0.9128431 | 8100000 | 0.001256587 | 273796.3 | -83559.27 | 515.8611 | 22.87634 | 0 | 0 | 71.71316 | 579.8 | 54551.68 | 60278.84
| 2898.926 | 622.1005 | 293.4 | 730068.3 | 23.27535 | 5.390002 | 1 | 63109.79 | 2.064597 | 45 | 1387.152 | 669706.4 | 709.8237 | -802.0019 | 690068005.6 | 2259.842 | 8100000 | 0.9015061 | 8100000 | 0.001144601 | 272497.6 | -83557.07 | 516.4169 | 23.82001 | 0 | 0 | 71.71352 | 580 | 54551.68 | 60278.84
| 2900.73 | 622.6474 | 293.6 | 851710 | 26.94203 | 3.250001 | 1 | 43713.99 | 1.835422 | 45 | 1415.317 | 770674.1 | 709.8237 | -802.0017 | 716194059.9 | 2352.439 | 8100000 | 0.8693836 | 8100000 | 0.0008417427 | 273238.1 | -83555.3 | 516.9639 | 27.27726 | 0 | 0 | 71.7138 | 580.2 | 54551.68 | 60278.84
| 2902.764 | 623.1854 | 293.8 | 866031.8 | 27.37232 | 4.480002 | 1 | 61234.63 | 1.825318 | 45 | 1431.003 | 782381.6 | 709.8237 | -802.0013 | 719189082.3 | 2363.073 | 8100000 | 0.8665112 | 8100000 | 0.0008148361 | 273734 | -83553.3 | 517.5021 | 27.67813 | 0 | 0 | 71.71412 | 580.4 | 54551.68 | 60278.84
| 2904.771 | 623.7323 | 294 | 786222.7 | 24.93496 | 1.670001 | 1 | 20868.52 | 1.999119 | 45 | 1431.695 | 716660.4 | 709.8237 | -802.001 | 704167448.3 | 2309.776 | 8100000 | 0.8857727 | 8100000 | 0.0009895271 | 272681.2 | -83551.32 | 518.0491 | 25.39405 | 0 | 0 | 71.71445 | 580.6 | 54551.68 | 60278.84
| 2906.794 | 624.288 | 294.2 | 727769.5 | 23.17837 | 4.030001 | 1 | 46987.49 | 2.116739 | 45 | 1415.3 | 667771.5 | 709.8237 | -802.0007 | 691083734.9 | 2263.436 | 8100000 | 0.9033463 | 8100000 | 0.001155894 | 273071.7 | -83549.33 | 518.6049 | 23.72755 | 0 | 0 | 71.71476 | 580.8 | 54551.68 | 60278.84
| 2908.94 | 624.826 | 294.4 | 736853 | 23.44019 | 6.090002 | 1 | 71973.33 | 2.067832 | 45 | 1402.896 | 675411.2 | 709.8237 | -802.0004 | 693776180.9 | 2272.966 | 8100000 | 0.9006161 | 8100000 | 0.001128543 | 272939.3 | -83547.21 | 519.1431 | 23.97704 | 0 | 0 | 71.7151 | 581 | 54551.68 | 60278.84
| 2911.018 | 625.3729 | 294.6 | 722238.1 | 22.99859 | 3.820001 | 1 | 44220.26 | 2.100572 | 45 | 1394.327 | 663111.6 | 709.8237 | -802 | 690566812.4 | 2261.607 | 8100000 | 0.9055936 | 8100000 | 0.001175707 | 272521.1 | -83545.17 | 519.6901 | 23.55602 | 0 | 0 | 71.71543 | 581.2 | 54551.68 | 60278.84
| 2912.982 | 625.9197 | 294.8 | 748614.4 | 23.77535 | 5.190002 | 1 | 62169.4 | 2.021351 | 45 | 1389.266 | 685279.8 | 709.8237 | -801.9997 | 697430078.3 | 2285.904 | 8100000 | 0.8974659 | 8100000 | 0.001095275 | 272909.7 | -83543.23 | 520.2371 | 24.29586 | 0 | 0 | 71.71575 | 581.4 | 54551.68 | 60278.84
| 2914.899 | 626.4666 | 295 | 843953.9 | 26.64337 | 4.950002 | 1 | 66124.44 | 1.847348 | 45 | 1415.715 | 764318.1 | 709.8237 | -801.9994 | 717809426.6 | 2358.174 | 8100000 | 0.8727478 | 8100000 | 0.0008625439 | 275009.9 | -83541.35 | 520.7841 | 26.99843 | 0 | 0 | 71.71605 | 581.6 | 54551.68 | 60278.84
| 2917.028 | 627.0135 | 295.2 | 747500.9 | 23.72693 | 2.420001 | 1 | 28885.52 | 2.054495 | 45 | 1405.593 | 684346.6 | 709.8237 | -801.9991 | 697998858.9 | 2287.918 | 8100000 | 0.8983016 | 8100000 | 0.00110046 | 274818 | -83539.25 | 521.3312 | 24.24983 | 0 | 0 | 71.71639 | 581.8 | 54551.68 | 60278.84
| 2919.155 | 627.5603 | 295.4 | 699210.3 | 22.28996 | 3.730001 | 1 | 41906.56 | 2.148267 | 45 | 1383.939 | 643649.1 | 709.8237 | -801.9987 | 686157791.5 | 2246.009 | 8100000 | 0.9146006 | 8100000 | 0.001258811 | 273302.4 | -83537.15 | 521.8782 | 22.87811 | 0 | 0 | 71.71672 | 582 | 54551.68 | 60278.84
| 2921.039 | 628.116 | 295.6 | 816822.6 | 25.79302 | 0.7100003 | 1 | 9182.738 | 1.895649 | 45 | 1405.155 | 741997.8 | 709.8237 | -801.9984 | 713903503.3 | 2344.308 | 8100000 | 0.8798332 | 8100000 | 0.0009232196 | 274620.8 | -83535.3 | 522.434 | 26.20188 | 0 | 0 | 71.71703 | 582.2 | 54551.68 | 60278.84
| 2922.997 | 628.6629 | 295.8 | 817906.7 | 25.81782 | -0.5500002 | 1 | -7126.285 | 1.906967 | 45 | 1415.207 | 742892.3 | 709.8237 | -801.9981 | 714529158.0 | 2346.529 | 8100000 | 0.8798282 | 8100000 | 0.0009215756 | 275461.1 | -83533.37 | 522.981 | 26.22516 | 0 | 0 | 71.71733 | 582.4 | 54551.68 | 60278.84
| 2924.935 | 629.2097 | 296 | 828921.9 | 26.14363 | 0.12 | 1 | 1570.731 | 1.896862 | 45 | 1424.862 | 751968.4 | 709.8237 | -801.9978 | 717093673.6 | 2355.633 | 8100000 | 0.8774443 | 8100000 | 0.0008980259 | 277445.3 | -83531.46 | 523.528 | 26.53078 | 0 | 0 | 71.71764 | 582.6 | 54551.68 | 60278.84
| 2927.415 | 629.7566 | 296.2 | 760830.3 | 24.08458 | 3.040001 | 1 | 36891.52 | 2.041158 | 45 | 1419.991 | 695502 | 709.8237 | -801.9974 | 703277974.8 | 2306.623 | 8100000 | 0.895459 | 8100000 | 0.001066886 | 274509.1 | -83529.02 | 524.075 | 24.58944 | 0 | 0 | 71.71804 | 582.8 | 54551.68 | 60278.84
| 2929.019 | 630.3211 | 296.4 | 763133.4 | 24.14783 | 4.360002 | 1 | 53110.61 | 2.024587 | 45 | 1414.469 | 697426.1 | 709.8237 | -801.9972 | 704102682.2 | 2309.546 | 8100000 | 0.8952119 | 8100000 | 0.001061406 | 275919.7 | -83527.44 | 524.6397 | 24.64943 | 0 | 0 | 71.71829 | 583 | 54551.68 | 60278.84
| 2931.321 | 630.868 | 296.6 | 763364.9 | 24.14555 | 6.160002 | 1 | 75203.91 | 2.018928 | 45 | 1414.994 | 697619.4 | 709.8237 | -801.9968 | 704653364.5 | 2311.498 | 8100000 | 0.8952884 | 8100000 | 0.001061683 | 275694.9 | -83525.17 | 525.1867 | 24.64727 | 0 | 0 | 71.71866 | 583.2 | 54551.68 | 60278.84
| 2933.444 | 631.4148 | 296.8 | 757265.8 | 23.9556 | -1.420001 | 1 | -17149.39 | 2.037926 | 45 | 1410.107 | 692522.2 | 709.8237 | -801.9965 | 703691288.7 | 2308.088 | 8100000 | 0.8972895 | 8100000 | 0.001079789 | 274570.2 | -83523.08 | 525.7337 | 24.46705 | 0 | 0 | 71.71899 | 583.4 | 54551.68 | 60278.84
| 2935.226 | 631.9705 | 297 | 795464 | 25.09138 | -2.040001 | 1 | -25774.44 | 1.957492 | 45 | 1417.2 | 724330.8 | 709.8237 | -801.9962 | 712513465.7 | 2339.375 | 8100000 | 0.8869594 | 8100000 | 0.0009794368 | 274255 | -83521.32 | 526.2895 | 25.54162 | 0 | 0 | 71.71927 | 583.6 | 54551.68 | 60278.84
| 2937.312 | 632.5174 | 297.2 | 773098.8 | 24.4132 | 1.660001 | 1 | 20427 | 2.010037 | 45 | 1417.546 | 705740 | 709.8237 | -801.9958 | 708092850.4 | 2323.693 | 8100000 | 0.893269 | 8100000 | 0.001037823 | 273583.8 | -83519.27 | 526.8365 | 24.90086 | 0 | 0 | 71.71961 | 583.8 | 54551.68 | 60278.84
| 2939.598 | 633.0643 | 297.4 | 680185.2 | 21.66312 | 0.06000002 | 1 | 653.7585 | 2.212536 | 45 | 1386.576 | 627492.5 | 709.8237 | -801.9955 | 684898200.6 | 2241.555 | 8100000 | 0.9243188 | 8100000 | 0.001341881 | 270848.5 | -83517.01 | 527.3836 | 22.27607 | 0 | 0 | 71.71997 | 584 | 54551.68 | 60278.84
| 2941.557 | 633.6111 | 297.6 | 690851.4 | 21.96771 | 1.810001 | 1 | 20088.03 | 2.151908 | 45 | 1368.774 | 636559.1 | 709.8237 | -801.9952 | 688331472.1 | 2253.698 | 8100000 | 0.9205029 | 8100000 | 0.00130189 | 271101.1 | -83515.09 | 527.9306 | 22.56889 | 0 | 0 | 71.72028 | 584.2 | 54551.68 | 60278.84
| 2943.333 | 634.1492 | 297.8 | 779490.6 | 24.58083 | 5.200002 | 1 | 64636.27 | 1.944559 | 45 | 1386.851 | 711062.6 | 709.8237 | -801.9949 | 710766074.4 | 2333.176 | 8100000 | 0.8922052 | 8100000 | 0.001023506 | 272725.6 | -83513.34 | 528.4687 | 25.05947 | 0 | 0 | 71.72056 | 584.4 | 54551.68 | 60278.84
| 2945.299 | 634.696 | 298 | 728858.5 | 23.07048 | -0.4600002 | 1 | -5364.76 | 2.056924 | 45 | 1373.836 | 668688.2 | 709.8237 | -801.9946 | 699205543.9 | 2292.193 | 8100000 | 0.9077389 | 8100000 | 0.001171656 | 273377.6 | -83511.41 | 529.0157 | 23.62464 | 0 | 0 | 71.72088 | 584.6 | 54551.68 | 60278.84
| 2947.602 | 635.2429 | 298.2 | 758280.7 | 23.93236 | 1.620001 | 1 | 19584.63 | 1.990233 | 45 | 1378.925 | 693370.8 | 709.8237 | -801.9942 | 706852807.9 | 2319.296 | 8100000 | 0.8986919 | 8100000 | 0.001083429 | 273922.5 | -83509.13 | 529.5628 | 24.44499 | 0 | 0 | 71.72124 | 584.8 | 54551.68 | 60278.84
| 2949.565 | 635.7898 | 298.4 | 807119.5 | 25.38374 | 3.460001 | 1 | 44326.97 | 1.900099 | 45 | 1395.659 | 733982.3 | 709.8237 | -801.9939 | 717977334.7 | 2358.77 | 8100000 | 0.885529 | 8100000 | 0.0009571027 | 273979.2 | -83507.2 | 530.1098 | 25.81707 | 0 | 0 | 71.72155 | 585 | 54551.68 | 60278.84
| 2951.563 | 636.3366 | 298.6 | 734685.4 | 23.21941 | 3.540001 | 1 | 41618.41 | 2.054096 | 45 | 1384.612 | 673589.5 | 709.8237 | -801.9936 | 701962864.7 | 2301.962 | 8100000 | 0.9065104 | 8100000 | 0.001156125 | 275228.7 | -83505.24 | 530.6568 | 23.76669 | 0 | 0 | 71.72187 | 585.2 | 54551.68 | 60278.84
| 2953.662 | 636.8835 | 298.8 | 763685 | 24.07004 | -1.670001 | 1 | -20326.2 | 1.989021 | 45 | 1387.106 | 697886.8 | 709.8237 | -801.9933 | 709361066.5 | 2328.191 | 8100000 | 0.897827 | 8100000 | 0.001070908 | 275111.8 | -83503.17 | 531.2038 | 24.57565 | 0 | 0 | 71.7222 | 585.4 | 54551.68 | 60278.84
| 2955.584 | 637.4392 | 299 | 806714.3 | 25.34748 | 1.850001 | 1 | 23668.25 | 1.906971 | 45 | 1398.243 | 733647.2 | 709.8237 | -801.993 | 719156909.8 | 2362.959 | 8100000 | 0.8863701 | 8100000 | 0.00096055 | 275521.4 | -83501.27 | 531.7596 | 25.78293 | 0 | 0 | 71.72251 | 585.6 | 54551.68 | 60278.84
| 2955.854 | 637.5539 | 299.04 | 833162.6 | 1.7977e+308 | 2.540001 | 1 | 33474.29 | 1.860085 | 45 | 1405.102 | 755456.7 | 709.8237 | -801.9929 | 1.7977e+308 | 1.7977e+308 | 8100000 | 1.7977e+308 | 8100000 | 1.7977e+308 | 275521.4 | -83501.01 | 531.8743 | 1.7977e+308 | 0 | 0 | 71.72255 | 585.64 | 54551.68 | 60278.84
| 2956.699 | 637.5715 | 299.12 | 888975.8 | 1.7977e+308 | 4.220002 | 1 | 59045.58 | 1.771567 | 45 | 1421.564 | 801059.4 | 709.8237 | -801.9928 | 1.7977e+308 | 1.7977e+308 | 8100000 | 1.7977e+308 | 8100000 | 1.7977e+308 | 275521.4 | -83500.2 | 531.892 | 1.7977e+308 | 0 | 0 | 71.72268 | 585.72 | 54551.68 | 60278.84
| 2957.35 | 637.5715 | 299.2 | 883429.1 | 1.7977e+308 | 5.380002 | 1 | 74937.85 | 1.790968 | 45 | 1431.471 | 796552.8 | 709.8237 | -801.9926 | 1.7977e+308 | 1.7977e+308 | 8100000 | 1.7977e+308 | 8100000 | 1.7977e+308 | 275521.4 | -83499.59 | 531.892 | 1.7977e+308 | 0 | 0 | 71.72288 | 585.8 | 54551.68 | 60278.84
Hold Segment Type | 2958.12 | 637.5714 | 299.28 | 865869.5 | 1.7977e+308 | 7.360003 | 1 | 100935 | 1.825325 | 45 | 1438.245 | 782249.1 | 709.8237 | -801.9923 | 1.7977e+308 | 1.7977e+308 | 8100000 | 1.7977e+308 | 8100000 | 1.7977e+308 | 275521.4 | -83498.86 | 531.892 | 1.7977e+308 | 1 | 300 | 71.72317 | 585.88 | 54551.68 | 60278.84
| 2970.998 | 637.5711 | 301.4 | 799682.9 | 1.7977e+308 | 8.790003 | 1 | 112417 | 1.967601 | 45 | 1447.497 | 727827.3 | 709.8237 | -801.9876 | 1.7977e+308 | 1.7977e+308 | 8100000 | 1.7977e+308 | 8100000 | 1.7977e+308 | 68856.61 | -83487.03 | 531.8925 | 1.7977e+308 | 1 | 300 | 71.72782 | 588 | 54551.68 | 60278.84
| 2981.957 | 637.5707 | 303.4 | 695419.1 | 1.7977e+308 | 6.700002 | 1 | 75137.11 | 2.209309 | 45 | 1422.864 | 640435.1 | 709.8237 | -801.9837 | 1.7977e+308 | 1.7977e+308 | 8100000 | 1.7977e+308 | 8100000 | 1.7977e+308 | 35.65707 | -83477.05 | 531.8929 | 1.7977e+308 | 1 | 300 | 71.73176 | 590 | 54551.68 | 60278.84
| 2991.811 | 637.5705 | 305.4 | 795886.8 | 1.7977e+308 | 0.5500002 | 1 | 6946.446 | 1.980942 | 45 | 1434.029 | 724681.3 | 709.8237 | -801.9802 | 1.7977e+308 | 1.7977e+308 | 8100000 | 1.7977e+308 | 8100000 | 1.7977e+308 | -31.52375 | -83468.18 | 531.8933 | 1.7977e+308 | 1 | 300 | 71.73525 | 592 | 54551.68 | 60278.84
| 3000.993 | 637.5702 | 307.4 | 693903.2 | 1.7977e+308 | 5.300002 | 1 | 59215.17 | 2.221841 | 45 | 1424.396 | 639149.2 | 709.8237 | -801.977 | 1.7977e+308 | 1.7977e+308 | 8100000 | 1.7977e+308 | 8100000 | 1.7977e+308 | -31.6485 | -83459.98 | 531.8936 | 1.7977e+308 | 1 | 300 | 71.73846 | 594 | 54551.68 | 60278.84
| 3009.868 | 637.5699 | 309.4 | 772576.7 | 1.7977e+308 | 2.700001 | 1 | 33221 | 2.043594 | 45 | 1441.318 | 705304.9 | 709.8237 | -801.9739 | 1.7977e+308 | 1.7977e+308 | 8100000 | 1.7977e+308 | 8100000 | 1.7977e+308 | -31.65033 | -83452.09 | 531.8939 | 1.7977e+308 | 1 | 300 | 71.74159 | 596 | 54551.68 | 60278.84
| 3017.798 | 637.5697 | 311.4 | 848794.8 | 1.7977e+308 | 5.190002 | 1 | 69708.99 | 1.97367 | 45 | 1520.997 | 768286.5 | 709.8237 | -801.9711 | 1.7977e+308 | 1.7977e+308 | 8100000 | 1.7977e+308 | 8100000 | 1.7977e+308 | -31.69382 | -83445.14 | 531.8942 | 1.7977e+308 | 1 | 300 | 71.74432 | 598 | 54551.68 | 60278.84
| 3024.814 | 637.5695 | 313.4 | 775797.6 | 1.7977e+308 | 6.460002 | 1 | 80071.11 | 2.097758 | 45 | 1492.985 | 707988.3 | 709.8237 | -801.9688 | 1.7977e+308 | 1.7977e+308 | 8100000 | 1.7977e+308 | 8100000 | 1.7977e+308 | -31.66932 | -83439.11 | 531.8944 | 1.7977e+308 | 1 | 300 | 71.74669 | 600 | 54551.68 | 60278.84
| 3032.008 | 637.5693 | 315.4 | 764353.1 | 1.7977e+308 | 3.300001 | 1 | 40223.32 | 2.1018 | 45 | 1468.741 | 698444.7 | 709.8237 | -801.9663 | 1.7977e+308 | 1.7977e+308 | 8100000 | 1.7977e+308 | 8100000 | 1.7977e+308 | -31.67455 | -83432.9 | 531.8947 | 1.7977e+308 | 1 | 300 | 71.74914 | 602 | 54551.68 | 60278.84
| 3038.352 | 637.5692 | 317.4 | 760196.7 | 1.7977e+308 | 4.630002 | 1 | 56214.96 | 2.057744 | 45 | 1433.102 | 694972.5 | 709.8237 | -801.9642 | 1.7977e+308 | 1.7977e+308 | 8100000 | 1.7977e+308 | 8100000 | 1.7977e+308 | -31.66067 | -83427.54 | 531.8949 | 1.7977e+308 | 1 | 300 | 71.75124 | 604 | 54551.68 | 60278.84
| 3044.247 | 637.569 | 319.4 | 875479 | 1.7977e+308 | 5.440002 | 1 | 75162.57 | 1.870604 | 45 | 1483.113 | 790083.7 | 709.8237 | -801.9623 | 1.7977e+308 | 1.7977e+308 | 8100000 | 1.7977e+308 | 8100000 | 1.7977e+308 | -31.68558 | -83422.63 | 531.8951 | 1.7977e+308 | 1 | 300 | 71.75319 | 606 | 54551.68 | 60278.84
| 3049.836 | 637.5688 | 321.4 | 865554.9 | 1.7977e+308 | 0.8700003 | 1 | 11860.28 | 1.90294 | 45 | 1486.729 | 781992.3 | 709.8237 | -801.9605 | 1.7977e+308 | 1.7977e+308 | 8100000 | 1.7977e+308 | 8100000 | 1.7977e+308 | -31.65786 | -83418.02 | 531.8953 | 1.7977e+308 | 1 | 300 | 71.75499 | 608 | 54551.68 | 60278.84
| 3055.842 | 637.5687 | 323.4 | 848863.7 | 1.7977e+308 | 4.890002 | 1 | 65664.02 | 1.957506 | 45 | 1507.955 | 768342.9 | 709.8236 | -801.9585 | 1.7977e+308 | 1.7977e+308 | 8100000 | 1.7977e+308 | 8100000 | 1.7977e+308 | -31.67598 | -83413 | 531.8955 | 1.7977e+308 | 1 | 300 | 71.75697 | 610 | 54551.68 | 60278.84
| 3061.132 | 637.5685 | 325.4 | 892904.3 | 1.7977e+308 | 0.9500003 | 1 | 13320.35 | 1.82574 | 45 | 1467.085 | 804248 | 709.8236 | -801.9568 | 1.7977e+308 | 1.7977e+308 | 8100000 | 1.7977e+308 | 8100000 | 1.7977e+308 | -31.73958 | -83408.7 | 531.8957 | 1.7977e+308 | 1 | 300 | 71.75867 | 612 | 54551.68 | 60278.84
| 3066.902 | 637.5684 | 327.4 | 893669.9 | 1.7977e+308 | 3.750001 | 1 | 52698.83 | 1.876265 | 45 | 1511.88 | 804869 | 709.8236 | -801.9549 | 1.7977e+308 | 1.7977e+308 | 8100000 | 1.7977e+308 | 8100000 | 1.7977e+308 | -31.61916 | -83403.91 | 531.8959 | 1.7977e+308 | 1 | 300 | 71.76054 | 614 | 54551.68 | 60278.84
| 3071.788 | 637.5683 | 329.4 | 778755.4 | 1.7977e+308 | 4.460002 | 1 | 55349.59 | 2.039559 | 45 | 1451.767 | 710450.8 | 709.8236 | -801.9534 | 1.7977e+308 | 1.7977e+308 | 8100000 | 1.7977e+308 | 8100000 | 1.7977e+308 | -31.59786 | -83400.01 | 531.896 | 1.7977e+308 | 1 | 300 | 71.76208 | 616 | 54551.68 | 60278.84
| 3071.788 | 637.5683 | 329.4 | 778755.4 | 1.7977e+308 | 4.460002 | 1 | 55349.59 | 2.039559 | 45 | 1451.767 | 710450.8 | 709.8236 | -801.9534 | 1.7977e+308 | 1.7977e+308 | 8100000 | 1.7977e+308 | 8100000 | 1.7977e+308 | -31.59786 | -83400.01 | 531.896 | 1.7977e+308 | 1 | 300 | 71.76208 | 616 | 54551.68 | 60278.84
| 3071.951 | 637.5683 | 329.48 | 780748.3 | 1.7977e+308 | 5.610002 | 1 | 69867.1 | 2.030263 | 45 | 1451.091 | 712109.1 | 709.8236 | -801.9533 | 1.7977e+308 | 1.7977e+308 | 8100000 | 1.7977e+308 | 8100000 | 1.7977e+308 | -31.59786 | -83399.88 | 531.896 | 1.7977e+308 | 1 | 300 | 71.76213 | 616.08 | 54551.68 | 60278.84
| 3072.212 | 637.5683 | 329.56 | 750622.5 | 1.7977e+308 | 7.840003 | 1 | 94477.8 | 2.085233 | 45 | 1444.304 | 686962.1 | 709.8236 | -801.9532 | 1.7977e+308 | 1.7977e+308 | 8100000 | 1.7977e+308 | 8100000 | 1.7977e+308 | -31.59786 | -83399.66 | 531.896 | 1.7977e+308 | 1 | 300 | 71.76222 | 616.16 | 54551.68 | 60278.84
| 3072.439 | 637.5683 | 329.64 | 1.7977e+308 | 1.7977e+308 | 1.7977e+308 | 1 | 1.7977e+308 | 2.122419 | 45 | 0 | 1.7977e+308 | 709.8236 | -801.9532 | 1.7977e+308 | 1.7977e+308 | 8100000 | 1.7977e+308 | 8100000 | 1.7977e+308 | -31.59786 | -83399.48 | 531.896 | 1.7977e+308 | 1 | 300 | 71.76229 | 616.24 | 54551.68 | 60278.84
Unload From Peak Segment Type | 3072.699 | 637.5682 | 329.72 | 1.7977e+308 | 1.7977e+308 | 1.7977e+308 | 1 | 1.7977e+308 | 1.934469 | 45 | 0 | 1.7977e+308 | 709.8236 | -801.9531 | 1.7977e+308 | 1.7977e+308 | 8100000 | 1.7977e+308 | 8100000 | 1.7977e+308 | -31.59786 | -83399.26 | 531.896 | 1.7977e+308 | 2 | 600 | 71.76239 | 616.32 | 54551.68 | 60278.84
| 3072.989 | 637.5682 | 329.8 | 1.7977e+308 | 1.7977e+308 | 1.7977e+308 | 1 | 1.7977e+308 | 1.397296 | 45 | 0 | 1.7977e+308 | 709.8236 | -801.953 | 1.7977e+308 | 1.7977e+308 | 8100000 | 1.7977e+308 | 8100000 | 1.7977e+308 | -31.59786 | -83399 | 531.8961 | 1.7977e+308 | 2 | 600 | 71.76248 | 616.4 | 54551.68 | 60278.84
| 3073.166 | 637.5682 | 329.88 | 1.7977e+308 | 1.7977e+308 | 1.7977e+308 | 1 | 1.7977e+308 | 0.5408106 | 45 | 0 | 1.7977e+308 | 709.8236 | -801.9529 | 1.7977e+308 | 1.7977e+308 | 8100000 | 1.7977e+308 | 8100000 | 1.7977e+308 | -31.59786 | -83398.87 | 531.8961 | 1.7977e+308 | 2 | 600 | 71.76254 | 616.48 | 54551.68 | 60278.84
| 3073.717 | 636.9507 | 330.2 | 1.7977e+308 | 1.7977e+308 | 1.7977e+308 | 1 | 1.7977e+308 | 0.08892253 | 45 | 0 | 1.7977e+308 | 709.8236 | -801.9528 | 1.7977e+308 | 1.7977e+308 | 8100000 | 1.7977e+308 | 8100000 | 1.7977e+308 | -31.59786 | -83398.55 | 531.2786 | 1.7977e+308 | 2 | 600 | 71.76266 | 616.8 | 54551.68 | 60278.84
| 3073.251 | 636.4038 | 330.4 | 1.7977e+308 | 1.7977e+308 | 1.7977e+308 | 1 | 1.7977e+308 | 0.1135783 | 45 | 0 | 1.7977e+308 | 709.8236 | -801.953 | 1.7977e+308 | 1.7977e+308 | 8100000 | 1.7977e+308 | 8100000 | 1.7977e+308 | -31.59786 | -83399.18 | 530.7316 | 1.7977e+308 | 2 | 600 | 71.76242 | 617 | 54551.68 | 60278.84
| 3072.773 | 635.8569 | 330.6 | 1.7977e+308 | 1.7977e+308 | 1.7977e+308 | 1 | 1.7977e+308 | 0.1026651 | 45 | 0 | 1.7977e+308 | 709.8236 | -801.9533 | 1.7977e+308 | 1.7977e+308 | 8100000 | 1.7977e+308 | 8100000 | 1.7977e+308 | -31.59786 | -83399.83 | 530.1846 | 1.7977e+308 | 2 | 600 | 71.76216 | 617.2 | 54551.68 | 60278.84
| 3072.412 | 635.31 | 330.8 | 1.7977e+308 | 1.7977e+308 | 1.7977e+308 | 1 | 1.7977e+308 | 0.1079196 | 45 | 0 | 1.7977e+308 | 709.8236 | -801.9535 | 1.7977e+308 | 1.7977e+308 | 8100000 | 1.7977e+308 | 8100000 | 1.7977e+308 | -31.59786 | -83400.35 | 529.6377 | 1.7977e+308 | 2 | 600 | 71.76196 | 617.4 | 54551.68 | 60278.84
| 3072.198 | 634.763 | 331 | 1.7977e+308 | 1.7977e+308 | 1.7977e+308 | 1 | 1.7977e+308 | 0.1341922 | 45 | 0 | 1.7977e+308 | 709.8236 | -801.9537 | 1.7977e+308 | 1.7977e+308 | 8100000 | 1.7977e+308 | 8100000 | 1.7977e+308 | -31.59786 | -83400.73 | 529.0907 | 1.7977e+308 | 2 | 600 | 71.7618 | 617.6 | 54551.68 | 60278.84
| 3071.796 | 634.2161 | 331.2 | 1.7977e+308 | 1.7977e+308 | 1.7977e+308 | 1 | 1.7977e+308 | 0.005254512 | 45 | 0 | 1.7977e+308 | 709.8236 | -801.9539 | 1.7977e+308 | 1.7977e+308 | 8100000 | 1.7977e+308 | 8100000 | 1.7977e+308 | -31.59786 | -83401.3 | 528.5438 | 1.7977e+308 | 2 | 600 | 71.76158 | 617.8 | 54551.68 | 60278.84
| 3071.435 | 633.6692 | 331.4 | 1.7977e+308 | 1.7977e+308 | 1.7977e+308 | 1 | 1.7977e+308 | 0.1863331 | 45 | 0 | 1.7977e+308 | 709.8236 | -801.9541 | 1.7977e+308 | 1.7977e+308 | 8100000 | 1.7977e+308 | 8100000 | 1.7977e+308 | -31.59786 | -83401.83 | 527.9968 | 1.7977e+308 | 2 | 600 | 71.76137 | 618 | 54551.68 | 60278.84
| 3071.321 | 633.1223 | 331.6 | 1.7977e+308 | 1.7977e+308 | 1.7977e+308 | 1 | 1.7977e+308 | 0.1131741 | 45 | 0 | 1.7977e+308 | 709.8236 | -801.9542 | 1.7977e+308 | 1.7977e+308 | 8100000 | 1.7977e+308 | 8100000 | 1.7977e+308 | -31.59786 | -83402.11 | 527.4499 | 1.7977e+308 | 2 | 600 | 71.76126 | 618.2 | 54551.68 | 60278.84
| 3070.826 | 632.5754 | 331.8 | 1.7977e+308 | 1.7977e+308 | 1.7977e+308 | 1 | 1.7977e+308 | 0.04244028 | 45 | 0 | 1.7977e+308 | 709.8236 | -801.9545 | 1.7977e+308 | 1.7977e+308 | 8100000 | 1.7977e+308 | 8100000 | 1.7977e+308 | -31.59786 | -83402.77 | 526.9029 | 1.7977e+308 | 2 | 600 | 71.76101 | 618.4 | 54551.68 | 60278.84
| 3070.498 | 632.0285 | 332 | 1.7977e+308 | 1.7977e+308 | 1.7977e+308 | 1 | 1.7977e+308 | 0.1479347 | 45 | 0 | 1.7977e+308 | 709.8236 | -801.9546 | 1.7977e+308 | 1.7977e+308 | 8100000 | 1.7977e+308 | 8100000 | 1.7977e+308 | -31.59786 | -83403.26 | 526.356 | 1.7977e+308 | 2 | 600 | 71.76081 | 618.6 | 54551.68 | 60278.84
| 3070.281 | 631.4815 | 332.2 | 1.7977e+308 | 1.7977e+308 | 1.7977e+308 | 1 | 1.7977e+308 | 0.2659591 | 45 | 0 | 1.7977e+308 | 709.8236 | -801.9548 | 1.7977e+308 | 1.7977e+308 | 8100000 | 1.7977e+308 | 8100000 | 1.7977e+308 | -31.59786 | -83403.64 | 525.809 | 1.7977e+308 | 2 | 600 | 71.76065 | 618.8 | 54551.68 | 60278.84
| 3070.132 | 630.9346 | 332.4 | 1.7977e+308 | 1.7977e+308 | 1.7977e+308 | 1 | 1.7977e+308 | 0.1063028 | 45 | 0 | 1.7977e+308 | 709.8236 | -801.9549 | 1.7977e+308 | 1.7977e+308 | 8100000 | 1.7977e+308 | 8100000 | 1.7977e+308 | -31.59786 | -83403.96 | 525.2621 | 1.7977e+308 | 2 | 600 | 71.76054 | 619 | 54551.68 | 60278.84
| 3069.613 | 630.3877 | 332.6 | 1.7977e+308 | 1.7977e+308 | 1.7977e+308 | 1 | 1.7977e+308 | 0.3071868 | 45 | 0 | 1.7977e+308 | 709.8236 | -801.9552 | 1.7977e+308 | 1.7977e+308 | 8100000 | 1.7977e+308 | 8100000 | 1.7977e+308 | -31.59786 | -83404.64 | 524.7151 | 1.7977e+308 | 2 | 600 | 71.76026 | 619.2 | 54551.68 | 60278.84
| 3069.29 | 629.8408 | 332.8 | 1.7977e+308 | 1.7977e+308 | 1.7977e+308 | 1 | 1.7977e+308 | 0.1341921 | 45 | 0 | 1.7977e+308 | 709.8236 | -801.9554 | 1.7977e+308 | 1.7977e+308 | 8100000 | 1.7977e+308 | 8100000 | 1.7977e+308 | -31.59786 | -83405.13 | 524.1681 | 1.7977e+308 | 2 | 600 | 71.76007 | 619.4 | 54551.68 | 60278.84
| 3068.683 | 629.2939 | 333 | 1.7977e+308 | 1.7977e+308 | 1.7977e+308 | 1 | 1.7977e+308 | 0.1643045 | 45 | 0 | 1.7977e+308 | 709.8236 | -801.9557 | 1.7977e+308 | 1.7977e+308 | 8100000 | 1.7977e+308 | 8100000 | 1.7977e+308 | -31.59786 | -83405.91 | 523.6212 | 1.7977e+308 | 2 | 600 | 71.75977 | 619.6 | 54551.68 | 60278.84
| 3068.543 | 628.7469 | 333.2 | 1.7977e+308 | 1.7977e+308 | 1.7977e+308 | 1 | 1.7977e+308 | 0.1366173 | 45 | 0 | 1.7977e+308 | 709.8236 | -801.9558 | 1.7977e+308 | 1.7977e+308 | 8100000 | 1.7977e+308 | 8100000 | 1.7977e+308 | -31.59786 | -83406.21 | 523.0742 | 1.7977e+308 | 2 | 600 | 71.75965 | 619.8 | 54551.68 | 60278.84
| 3067.783 | 628.2 | 333.4 | 1.7977e+308 | 1.7977e+308 | 1.7977e+308 | 1 | 1.7977e+308 | 0.1556143 | 45 | 0 | 1.7977e+308 | 709.8236 | -801.9562 | 1.7977e+308 | 1.7977e+308 | 8100000 | 1.7977e+308 | 8100000 | 1.7977e+308 | -31.59786 | -83407.14 | 522.5273 | 1.7977e+308 | 2 | 600 | 71.75928 | 620 | 54551.68 | 60278.84
| 3067.949 | 627.6531 | 333.6 | 1.7977e+308 | 1.7977e+308 | 1.7977e+308 | 1 | 1.7977e+308 | 0.2384739 | 45 | 0 | 1.7977e+308 | 709.8236 | -801.9562 | 1.7977e+308 | 1.7977e+308 | 8100000 | 1.7977e+308 | 8100000 | 1.7977e+308 | -31.59786 | -83407.14 | 521.9803 | 1.7977e+308 | 2 | 600 | 71.75929 | 620.2 | 54551.68 | 60278.84
| 3067.365 | 627.1062 | 333.8 | 1.7977e+308 | 1.7977e+308 | 1.7977e+308 | 1 | 1.7977e+308 | 0.09458117 | 45 | 0 | 1.7977e+308 | 709.8236 | -801.9565 | 1.7977e+308 | 1.7977e+308 | 8100000 | 1.7977e+308 | 8100000 | 1.7977e+308 | -31.59786 | -83407.89 | 521.4334 | 1.7977e+308 | 2 | 600 | 71.75899 | 620.4 | 54551.68 | 60278.84
| 3066.775 | 626.5593 | 334 | 1.7977e+308 | 1.7977e+308 | 1.7977e+308 | 1 | 1.7977e+308 | 0.07073378 | 45 | 0 | 1.7977e+308 | 709.8236 | -801.9568 | 1.7977e+308 | 1.7977e+308 | 8100000 | 1.7977e+308 | 8100000 | 1.7977e+308 | -31.59786 | -83408.64 | 520.8864 | 1.7977e+308 | 2 | 600 | 71.75869 | 620.6 | 54551.68 | 60278.84
| 3066.27 | 626.0124 | 334.2 | 1.7977e+308 | 1.7977e+308 | 1.7977e+308 | 1 | 1.7977e+308 | 0.02950609 | 45 | 0 | 1.7977e+308 | 709.8236 | -801.957 | 1.7977e+308 | 1.7977e+308 | 8100000 | 1.7977e+308 | 8100000 | 1.7977e+308 | 551355.7 | -83409.31 | 520.3394 | 1.7977e+308 | 2 | 600 | 71.75843 | 620.8 | 54551.68 | 60278.84
| 3065.88 | 625.4654 | 334.4 | 1.7977e+308 | 1.7977e+308 | 1.7977e+308 | 1 | 1.7977e+308 | 0.05820379 | 45 | 0 | 1.7977e+308 | 709.8236 | -801.9572 | 1.7977e+308 | 1.7977e+308 | 8100000 | 1.7977e+308 | 8100000 | 1.7977e+308 | 824740.8 | -83409.87 | 519.7925 | 1.7977e+308 | 2 | 600 | 71.75821 | 621 | 54551.68 | 60278.84
| 3065.437 | 624.9185 | 334.6 | 1.7977e+308 | 1.7977e+308 | 1.7977e+308 | 1 | 1.7977e+308 | 0.1123656 | 45 | 0 | 1.7977e+308 | 709.8236 | -801.9575 | 1.7977e+308 | 1.7977e+308 | 8100000 | 1.7977e+308 | 8100000 | 1.7977e+308 | 962106.5 | -83410.48 | 519.2455 | 1.7977e+308 | 2 | 600 | 71.75797 | 621.2 | 54551.68 | 60278.84
| 3065.291 | 624.3716 | 334.8 | 1.7977e+308 | 1.7977e+308 | 1.7977e+308 | 1 | 1.7977e+308 | 0.07841344 | 45 | 0 | 1.7977e+308 | 709.8236 | -801.9576 | 1.7977e+308 | 1.7977e+308 | 8100000 | 1.7977e+308 | 8100000 | 1.7977e+308 | 1029680.3 | -83410.79 | 518.6986 | 1.7977e+308 | 2 | 600 | 71.75785 | 621.4 | 54551.68 | 60278.84
| 3064.582 | 623.8247 | 335 | 1.7977e+308 | 1.7977e+308 | 1.7977e+308 | 1 | 1.7977e+308 | 0.1337879 | 45 | 0 | 1.7977e+308 | 709.8236 | -801.958 | 1.7977e+308 | 1.7977e+308 | 8100000 | 1.7977e+308 | 8100000 | 1.7977e+308 | 1054169.3 | -83411.67 | 518.1516 | 1.7977e+308 | 2 | 600 | 71.75749 | 621.6 | 54551.68 | 60278.84
| 3064.186 | 623.2778 | 335.2 | 1.7977e+308 | 1.7977e+308 | 1.7977e+308 | 1 | 1.7977e+308 | 0.1111531 | 45 | 0 | 1.7977e+308 | 709.8236 | -801.9582 | 1.7977e+308 | 1.7977e+308 | 8100000 | 1.7977e+308 | 8100000 | 1.7977e+308 | 1063471.1 | -83412.23 | 517.6046 | 1.7977e+308 | 2 | 600 | 71.75728 | 621.8 | 54551.68 | 60278.84
| 3063.822 | 622.7309 | 335.4 | 1.7977e+308 | 1.7977e+308 | 1.7977e+308 | 1 | 1.7977e+308 | 0.05173669 | 45 | 0 | 1.7977e+308 | 709.8236 | -801.9584 | 1.7977e+308 | 1.7977e+308 | 8100000 | 1.7977e+308 | 8100000 | 1.7977e+308 | 1067588.1 | -83412.76 | 517.0577 | 1.7977e+308 | 2 | 600 | 71.75707 | 622 | 54551.68 | 60278.84
| 3063.42 | 622.184 | 335.6 | 1.7977e+308 | 1.7977e+308 | 1.7977e+308 | 1 | 1.7977e+308 | 0.0852847 | 45 | 0 | 1.7977e+308 | 709.8236 | -801.9586 | 1.7977e+308 | 1.7977e+308 | 8100000 | 1.7977e+308 | 8100000 | 1.7977e+308 | 1063860.8 | -83413.33 | 516.5107 | 1.7977e+308 | 2 | 600 | 71.75684 | 622.2 | 54551.68 | 60278.84
| 3062.962 | 621.637 | 335.8 | 1.7977e+308 | 1.7977e+308 | 1.7977e+308 | 1 | 1.7977e+308 | 0.1079195 | 45 | 0 | 1.7977e+308 | 709.8236 | -801.9588 | 1.7977e+308 | 1.7977e+308 | 8100000 | 1.7977e+308 | 8100000 | 1.7977e+308 | 1065229.4 | -83413.95 | 515.9638 | 1.7977e+308 | 2 | 600 | 71.75661 | 622.4 | 54551.68 | 60278.84
| 3062.634 | 621.0901 | 336 | 1.7977e+308 | 1.7977e+308 | 1.7977e+308 | 1 | 1.7977e+308 | 0.02182641 | 45 | 0 | 1.7977e+308 | 709.8236 | -801.9591 | 1.7977e+308 | 1.7977e+308 | 8100000 | 1.7977e+308 | 8100000 | 1.7977e+308 | 1059906.8 | -83414.44 | 515.4168 | 1.7977e+308 | 2 | 600 | 71.7564 | 622.6 | 54551.68 | 60278.84
| 3062.193 | 620.5432 | 336.2 | 1.7977e+308 | 1.7977e+308 | 1.7977e+308 | 1 | 1.7977e+308 | 0.06911698 | 45 | 0 | 1.7977e+308 | 709.8236 | -801.9593 | 1.7977e+308 | 1.7977e+308 | 8100000 | 1.7977e+308 | 8100000 | 1.7977e+308 | 1057879.0 | -83415.05 | 514.8699 | 1.7977e+308 | 2 | 600 | 71.75617 | 622.8 | 54551.68 | 60278.84
| 3061.843 | 619.9786 | 336.4 | 1.7977e+308 | 1.7977e+308 | 1.7977e+308 | 1 | 1.7977e+308 | 0.04001509 | 45 | 0 | 1.7977e+308 | 709.8237 | -801.9595 | 1.7977e+308 | 1.7977e+308 | 8100000 | 1.7977e+308 | 8100000 | 1.7977e+308 | 1054092.2 | -83415.57 | 514.3053 | 1.7977e+308 | 2 | 600 | 71.75596 | 623 | 54551.68 | 60278.84
| 3061.373 | 619.4317 | 336.6 | 1.7977e+308 | 1.7977e+308 | 1.7977e+308 | 1 | 1.7977e+308 | 0.07275471 | 45 | 0 | 1.7977e+308 | 709.8237 | -801.9597 | 1.7977e+308 | 1.7977e+308 | 8100000 | 1.7977e+308 | 8100000 | 1.7977e+308 | 1051224.7 | -83416.2 | 513.7583 | 1.7977e+308 | 2 | 600 | 71.75571 | 623.2 | 54551.68 | 60278.84
| 3061.138 | 618.8848 | 336.8 | 1.7977e+308 | 1.7977e+308 | 1.7977e+308 | 1 | 1.7977e+308 | 0.0505241 | 45 | 0 | 1.7977e+308 | 709.8237 | -801.9599 | 1.7977e+308 | 1.7977e+308 | 8100000 | 1.7977e+308 | 8100000 | 1.7977e+308 | 1049766.2 | -83416.61 | 513.2114 | 1.7977e+308 | 2 | 600 | 71.75555 | 623.4 | 54551.68 | 60278.84
| 3060.474 | 618.3379 | 337 | 1.7977e+308 | 1.7977e+308 | 1.7977e+308 | 1 | 1.7977e+308 | 0.06669181 | 45 | 0 | 1.7977e+308 | 709.8237 | -801.9602 | 1.7977e+308 | 1.7977e+308 | 8100000 | 1.7977e+308 | 8100000 | 1.7977e+308 | 1045255.8 | -83417.44 | 512.6644 | 1.7977e+308 | 2 | 600 | 71.75523 | 623.6 | 54551.68 | 60278.84
| 3060.047 | 617.791 | 337.2 | 1.7977e+308 | 1.7977e+308 | 1.7977e+308 | 1 | 1.7977e+308 | 0.1406591 | 45 | 0 | 1.7977e+308 | 709.8237 | -801.9605 | 1.7977e+308 | 1.7977e+308 | 8100000 | 1.7977e+308 | 8100000 | 1.7977e+308 | 1039278.6 | -83418.03 | 512.1174 | 1.7977e+308 | 2 | 600 | 71.755 | 623.8 | 54551.68 | 60278.84
| 3059.939 | 617.2441 | 337.4 | 1.7977e+308 | 1.7977e+308 | 1.7977e+308 | 1 | 1.7977e+308 | 0.1160033 | 45 | 0 | 1.7977e+308 | 709.8237 | -801.9606 | 1.7977e+308 | 1.7977e+308 | 8100000 | 1.7977e+308 | 8100000 | 1.7977e+308 | 1040502.6 | -83418.3 | 511.5705 | 1.7977e+308 | 2 | 600 | 71.75488 | 624 | 54551.68 | 60278.84
| 3059.118 | 616.6972 | 337.6 | 1.7977e+308 | 1.7977e+308 | 1.7977e+308 | 1 | 1.7977e+308 | 0.1940125 | 45 | 0 | 1.7977e+308 | 709.8237 | -801.9609 | 1.7977e+308 | 1.7977e+308 | 8100000 | 1.7977e+308 | 8100000 | 1.7977e+308 | 1036172.6 | -83419.29 | 511.0235 | 1.7977e+308 | 2 | 600 | 71.75451 | 624.2 | 54551.68 | 60278.84
| 3058.666 | 616.1502 | 337.8 | 1.7977e+308 | 1.7977e+308 | 1.7977e+308 | 1 | 1.7977e+308 | 0.06345826 | 45 | 0 | 1.7977e+308 | 709.8237 | -801.9612 | 1.7977e+308 | 1.7977e+308 | 8100000 | 1.7977e+308 | 8100000 | 1.7977e+308 | 1024501.2 | -83419.91 | 510.4766 | 1.7977e+308 | 2 | 600 | 71.75425 | 624.4 | 54551.68 | 60278.84
| 3058.614 | 615.6033 | 338 | 1.7977e+308 | 1.7977e+308 | 1.7977e+308 | 1 | 1.7977e+308 | 0.02020964 | 45 | 0 | 1.7977e+308 | 709.8237 | -801.9613 | 1.7977e+308 | 1.7977e+308 | 8100000 | 1.7977e+308 | 8100000 | 1.7977e+308 | 997777 | -83420.12 | 509.9296 | 1.7977e+308 | 2 | 600 | 71.75418 | 624.6 | 54551.68 | 60278.84
| 3057.788 | 615.0564 | 338.2 | 1.7977e+308 | 1.7977e+308 | 1.7977e+308 | 1 | 1.7977e+308 | 0.05699117 | 45 | 0 | 1.7977e+308 | 709.8237 | -801.9617 | 1.7977e+308 | 1.7977e+308 | 8100000 | 1.7977e+308 | 8100000 | 1.7977e+308 | 963716.7 | -83421.12 | 509.3826 | 1.7977e+308 | 2 | 600 | 71.75377 | 624.8 | 54551.68 | 60278.84
| 3057.385 | 614.5095 | 338.4 | 1.7977e+308 | 1.7977e+308 | 1.7977e+308 | 1 | 1.7977e+308 | 0.0553744 | 45 | 0 | 1.7977e+308 | 709.8237 | -801.9619 | 1.7977e+308 | 1.7977e+308 | 8100000 | 1.7977e+308 | 8100000 | 1.7977e+308 | 948518.7 | -83421.69 | 508.8357 | 1.7977e+308 | 2 | 600 | 71.75355 | 625 | 54551.68 | 60278.84
| 3056.837 | 613.9626 | 338.6 | 1.7977e+308 | 1.7977e+308 | 1.7977e+308 | 1 | 1.7977e+308 | 0.1103446 | 45 | 0 | 1.7977e+308 | 709.8237 | -801.9622 | 1.7977e+308 | 1.7977e+308 | 8100000 | 1.7977e+308 | 8100000 | 1.7977e+308 | 936858.3 | -83422.4 | 508.2887 | 1.7977e+308 | 2 | 600 | 71.75328 | 625.2 | 54551.68 | 60278.84
| 3056.686 | 613.4157 | 338.8 | 1.7977e+308 | 1.7977e+308 | 1.7977e+308 | 1 | 1.7977e+308 | 0.0767966 | 45 | 0 | 1.7977e+308 | 709.8237 | -801.9623 | 1.7977e+308 | 1.7977e+308 | 8100000 | 1.7977e+308 | 8100000 | 1.7977e+308 | 934513.5 | -83422.72 | 507.7418 | 1.7977e+308 | 2 | 600 | 71.75314 | 625.4 | 54551.68 | 60278.84
| 3056.345 | 612.8688 | 339 | 1.7977e+308 | 1.7977e+308 | 1.7977e+308 | 1 | 1.7977e+308 | 0.04607796 | 45 | 0 | 1.7977e+308 | 709.8237 | -801.9625 | 1.7977e+308 | 1.7977e+308 | 8100000 | 1.7977e+308 | 8100000 | 1.7977e+308 | 944668.3 | -83423.22 | 507.1948 | 1.7977e+308 | 2 | 600 | 71.75295 | 625.6 | 54551.68 | 60278.84
| 3055.867 | 612.3218 | 339.2 | 1.7977e+308 | 1.7977e+308 | 1.7977e+308 | 1 | 1.7977e+308 | 0.163698 | 45 | 0 | 1.7977e+308 | 709.8237 | -801.9628 | 1.7977e+308 | 1.7977e+308 | 8100000 | 1.7977e+308 | 8100000 | 1.7977e+308 | 946763.2 | -83423.87 | 506.6479 | 1.7977e+308 | 2 | 600 | 71.7527 | 625.8 | 54551.68 | 60278.84
| 3055.394 | 611.7749 | 339.4 | 1.7977e+308 | 1.7977e+308 | 1.7977e+308 | 1 | 1.7977e+308 | 0.06062889 | 45 | 0 | 1.7977e+308 | 709.8237 | -801.963 | 1.7977e+308 | 1.7977e+308 | 8100000 | 1.7977e+308 | 8100000 | 1.7977e+308 | 941909.8 | -83424.51 | 506.1009 | 1.7977e+308 | 2 | 600 | 71.75244 | 626 | 54551.68 | 60278.84
| 3054.813 | 611.228 | 339.6 | 1.7977e+308 | 1.7977e+308 | 1.7977e+308 | 1 | 1.7977e+308 | 0.07881755 | 45 | 0 | 1.7977e+308 | 709.8237 | -801.9633 | 1.7977e+308 | 1.7977e+308 | 8100000 | 1.7977e+308 | 8100000 | 1.7977e+308 | 937276.6 | -83425.25 | 505.5539 | 1.7977e+308 | 2 | 600 | 71.75215 | 626.2 | 54551.68 | 60278.84
| 3054.631 | 610.6811 | 339.8 | 1.7977e+308 | 1.7977e+308 | 1.7977e+308 | 1 | 1.7977e+308 | 0.1248955 | 45 | 0 | 1.7977e+308 | 709.8237 | -801.9634 | 1.7977e+308 | 1.7977e+308 | 8100000 | 1.7977e+308 | 8100000 | 1.7977e+308 | 937233.9 | -83425.6 | 505.007 | 1.7977e+308 | 2 | 600 | 71.75202 | 626.4 | 54551.68 | 60278.84
| 3054.021 | 610.1342 | 340 | 1.7977e+308 | 1.7977e+308 | 1.7977e+308 | 1 | 1.7977e+308 | 0.1584435 | 45 | 0 | 1.7977e+308 | 709.8237 | -801.9638 | 1.7977e+308 | 1.7977e+308 | 8100000 | 1.7977e+308 | 8100000 | 1.7977e+308 | 936026.4 | -83426.38 | 504.46 | 1.7977e+308 | 2 | 600 | 71.7517 | 626.6 | 54551.68 | 60278.84
| 3053.605 | 609.5873 | 340.2 | 1.7977e+308 | 1.7977e+308 | 1.7977e+308 | 1 | 1.7977e+308 | 0.1984585 | 45 | 0 | 1.7977e+308 | 709.8237 | -801.964 | 1.7977e+308 | 1.7977e+308 | 8100000 | 1.7977e+308 | 8100000 | 1.7977e+308 | 937449.2 | -83426.96 | 503.9131 | 1.7977e+308 | 2 | 600 | 71.75149 | 626.8 | 54551.68 | 60278.84
| 3053.315 | 609.0404 | 340.4 | 1.7977e+308 | 1.7977e+308 | 1.7977e+308 | 1 | 1.7977e+308 | 0.1519764 | 45 | 0 | 1.7977e+308 | 709.8237 | -801.9642 | 1.7977e+308 | 1.7977e+308 | 8100000 | 1.7977e+308 | 8100000 | 1.7977e+308 | 935691.7 | -83427.41 | 503.3661 | 1.7977e+308 | 2 | 600 | 71.7513 | 627 | 54551.68 | 60278.84
| 3052.472 | 608.4935 | 340.6 | 1.7977e+308 | 1.7977e+308 | 1.7977e+308 | 1 | 1.7977e+308 | 0.1212577 | 45 | 0 | 1.7977e+308 | 709.8237 | -801.9646 | 1.7977e+308 | 1.7977e+308 | 8100000 | 1.7977e+308 | 8100000 | 1.7977e+308 | 929339.6 | -83428.42 | 502.8192 | 1.7977e+308 | 2 | 600 | 71.7509 | 627.2 | 54551.68 | 60278.84
| 3052.061 | 607.9465 | 340.8 | 1.7977e+308 | 1.7977e+308 | 1.7977e+308 | 1 | 1.7977e+308 | 0.09700619 | 45 | 0 | 1.7977e+308 | 709.8237 | -801.9648 | 1.7977e+308 | 1.7977e+308 | 8100000 | 1.7977e+308 | 8100000 | 1.7977e+308 | 925828 | -83429 | 502.2722 | 1.7977e+308 | 2 | 600 | 71.75067 | 627.4 | 54551.68 | 60278.84
| 3051.757 | 607.3996 | 341 | 1.7977e+308 | 1.7977e+308 | 1.7977e+308 | 1 | 1.7977e+308 | 0.1810782 | 45 | 0 | 1.7977e+308 | 709.8237 | -801.965 | 1.7977e+308 | 1.7977e+308 | 8100000 | 1.7977e+308 | 8100000 | 1.7977e+308 | 924518.7 | -83429.47 | 501.7252 | 1.7977e+308 | 2 | 600 | 71.75049 | 627.6 | 54551.68 | 60278.84
| 3051.269 | 606.8527 | 341.2 | 1.7977e+308 | 1.7977e+308 | 1.7977e+308 | 1 | 1.7977e+308 | 0.09377265 | 45 | 0 | 1.7977e+308 | 709.8237 | -801.9652 | 1.7977e+308 | 1.7977e+308 | 8100000 | 1.7977e+308 | 8100000 | 1.7977e+308 | 922766.9 | -83430.12 | 501.1783 | 1.7977e+308 | 2 | 600 | 71.75023 | 627.8 | 54551.68 | 60278.84
| 3050.796 | 606.3058 | 341.4 | 1.7977e+308 | 1.7977e+308 | 1.7977e+308 | 1 | 1.7977e+308 | 0.1010481 | 45 | 0 | 1.7977e+308 | 709.8237 | -801.9655 | 1.7977e+308 | 1.7977e+308 | 8100000 | 1.7977e+308 | 8100000 | 1.7977e+308 | 920338.8 | -83430.76 | 500.6313 | 1.7977e+308 | 2 | 600 | 71.74998 | 628 | 54551.68 | 60278.84
| 3050.162 | 605.7589 | 341.6 | 1.7977e+308 | 1.7977e+308 | 1.7977e+308 | 1 | 1.7977e+308 | 0.08043429 | 45 | 0 | 1.7977e+308 | 709.8237 | -801.9658 | 1.7977e+308 | 1.7977e+308 | 8100000 | 1.7977e+308 | 8100000 | 1.7977e+308 | 916431.1 | -83431.56 | 500.0844 | 1.7977e+308 | 2 | 600 | 71.74967 | 628.2 | 54551.68 | 60278.84
| 3049.61 | 605.212 | 341.8 | 1.7977e+308 | 1.7977e+308 | 1.7977e+308 | 1 | 1.7977e+308 | 0.1374254 | 45 | 0 | 1.7977e+308 | 709.8237 | -801.9661 | 1.7977e+308 | 1.7977e+308 | 8100000 | 1.7977e+308 | 8100000 | 1.7977e+308 | 902920.3 | -83432.28 | 499.5374 | 1.7977e+308 | 2 | 600 | 71.74938 | 628.4 | 54551.68 | 60278.84
| 3049.242 | 604.6651 | 342 | 1.7977e+308 | 1.7977e+308 | 1.7977e+308 | 1 | 1.7977e+308 | 0.05011985 | 45 | 0 | 1.7977e+308 | 709.8237 | -801.9663 | 1.7977e+308 | 1.7977e+308 | 8100000 | 1.7977e+308 | 8100000 | 1.7977e+308 | 897910.1 | -83432.82 | 498.9904 | 1.7977e+308 | 2 | 600 | 71.74917 | 628.6 | 54551.68 | 60278.84
| 3048.881 | 604.1182 | 342.2 | 1.7977e+308 | 1.7977e+308 | 1.7977e+308 | 1 | 1.7977e+308 | 0.1826949 | 45 | 0 | 1.7977e+308 | 709.8237 | -801.9665 | 1.7977e+308 | 1.7977e+308 | 8100000 | 1.7977e+308 | 8100000 | 1.7977e+308 | 898588.1 | -83433.34 | 498.4435 | 1.7977e+308 | 2 | 600 | 71.74898 | 628.8 | 54551.68 | 60278.84
| 3048.744 | 603.5712 | 342.4 | 1.7977e+308 | 1.7977e+308 | 1.7977e+308 | 1 | 1.7977e+308 | 0.1531889 | 45 | 0 | 1.7977e+308 | 709.8237 | -801.9666 | 1.7977e+308 | 1.7977e+308 | 8100000 | 1.7977e+308 | 8100000 | 1.7977e+308 | 914348.1 | -83433.65 | 497.8965 | 1.7977e+308 | 2 | 600 | 71.74884 | 629 | 54551.68 | 60278.84
| 3047.948 | 603.0243 | 342.6 | 1.7977e+308 | 1.7977e+308 | 1.7977e+308 | 1 | 1.7977e+308 | 0.2243267 | 45 | 0 | 1.7977e+308 | 709.8237 | -801.967 | 1.7977e+308 | 1.7977e+308 | 8100000 | 1.7977e+308 | 8100000 | 1.7977e+308 | 906973.2 | -83434.61 | 497.3496 | 1.7977e+308 | 2 | 600 | 71.74847 | 629.2 | 54551.68 | 60278.84
| 3047.305 | 602.4774 | 342.8 | 1.7977e+308 | 1.7977e+308 | 1.7977e+308 | 1 | 1.7977e+308 | 0.1301499 | 45 | 0 | 1.7977e+308 | 709.8237 | -801.9673 | 1.7977e+308 | 1.7977e+308 | 8100000 | 1.7977e+308 | 8100000 | 1.7977e+308 | 900749.9 | -83435.42 | 496.8026 | 1.7977e+308 | 2 | 600 | 71.74815 | 629.4 | 54551.68 | 60278.84
| 3047.235 | 601.9305 | 343 | 1.7977e+308 | 1.7977e+308 | 1.7977e+308 | 1 | 1.7977e+308 | 0.1636979 | 45 | 0 | 1.7977e+308 | 709.8237 | -801.9674 | 1.7977e+308 | 1.7977e+308 | 8100000 | 1.7977e+308 | 8100000 | 1.7977e+308 | 904625 | -83435.65 | 496.2557 | 1.7977e+308 | 2 | 600 | 71.74805 | 629.6 | 54551.68 | 60278.84
| 3046.407 | 601.3836 | 343.2 | 1.7977e+308 | 1.7977e+308 | 1.7977e+308 | 1 | 1.7977e+308 | 0.08447618 | 45 | 0 | 1.7977e+308 | 709.8237 | -801.9678 | 1.7977e+308 | 1.7977e+308 | 8100000 | 1.7977e+308 | 8100000 | 1.7977e+308 | 898221.1 | -83436.65 | 495.7087 | 1.7977e+308 | 2 | 600 | 71.74768 | 629.8 | 54551.68 | 60278.84
| 3046.145 | 600.8367 | 343.4 | 1.7977e+308 | 1.7977e+308 | 1.7977e+308 | 1 | 1.7977e+308 | 0.1204493 | 45 | 0 | 1.7977e+308 | 709.8237 | -801.968 | 1.7977e+308 | 1.7977e+308 | 8100000 | 1.7977e+308 | 8100000 | 1.7977e+308 | 898721.5 | -83437.07 | 495.1618 | 1.7977e+308 | 2 | 600 | 71.74749 | 630 | 54551.68 | 60278.84
| 3045.789 | 600.2898 | 343.6 | 1.7977e+308 | 1.7977e+308 | 1.7977e+308 | 1 | 1.7977e+308 | 0.1252996 | 45 | 0 | 1.7977e+308 | 709.8237 | -801.9682 | 1.7977e+308 | 1.7977e+308 | 8100000 | 1.7977e+308 | 8100000 | 1.7977e+308 | 898440.2 | -83437.6 | 494.6148 | 1.7977e+308 | 2 | 600 | 71.74729 | 630.2 | 54551.68 | 60278.84
| 3045.006 | 599.7429 | 343.8 | 1.7977e+308 | 1.7977e+308 | 1.7977e+308 | 1 | 1.7977e+308 | 0.2530243 | 45 | 0 | 1.7977e+308 | 709.8237 | -801.9685 | 1.7977e+308 | 1.7977e+308 | 8100000 | 1.7977e+308 | 8100000 | 1.7977e+308 | 895602.9 | -83438.54 | 494.0678 | 1.7977e+308 | 2 | 600 | 71.74692 | 630.4 | 54551.68 | 60278.84
| 3044.29 | 599.196 | 344 | 1.7977e+308 | 1.7977e+308 | 1.7977e+308 | 1 | 1.7977e+308 | 0.08649713 | 45 | 0 | 1.7977e+308 | 709.8237 | -801.9689 | 1.7977e+308 | 1.7977e+308 | 8100000 | 1.7977e+308 | 8100000 | 1.7977e+308 | 882831.3 | -83439.43 | 493.5209 | 1.7977e+308 | 2 | 600 | 71.74657 | 630.6 | 54551.68 | 60278.84
| 3044.031 | 598.649 | 344.2 | 1.7977e+308 | 1.7977e+308 | 1.7977e+308 | 1 | 1.7977e+308 | 0.09458097 | 45 | 0 | 1.7977e+308 | 709.8237 | -801.9691 | 1.7977e+308 | 1.7977e+308 | 8100000 | 1.7977e+308 | 8100000 | 1.7977e+308 | 884479.9 | -83439.85 | 492.9739 | 1.7977e+308 | 2 | 600 | 71.7464 | 630.8 | 54551.68 | 60278.84
| 3043.521 | 598.1021 | 344.4 | 1.7977e+308 | 1.7977e+308 | 1.7977e+308 | 1 | 1.7977e+308 | 0.06345817 | 45 | 0 | 1.7977e+308 | 709.8237 | -801.9693 | 1.7977e+308 | 1.7977e+308 | 8100000 | 1.7977e+308 | 8100000 | 1.7977e+308 | 882744 | -83440.53 | 492.427 | 1.7977e+308 | 2 | 600 | 71.74613 | 631 | 54551.68 | 60278.84
| 3042.859 | 597.5552 | 344.6 | 1.7977e+308 | 1.7977e+308 | 1.7977e+308 | 1 | 1.7977e+308 | 0.05901205 | 45 | 0 | 1.7977e+308 | 709.8237 | -801.9696 | 1.7977e+308 | 1.7977e+308 | 8100000 | 1.7977e+308 | 8100000 | 1.7977e+308 | 861146.7 | -83441.35 | 491.88 | 1.7977e+308 | 2 | 600 | 71.74581 | 631.2 | 54551.68 | 60278.84
| 3042.272 | 597.0083 | 344.8 | 1.7977e+308 | 1.7977e+308 | 1.7977e+308 | 1 | 1.7977e+308 | 0.0561827 | 45 | 0 | 1.7977e+308 | 709.8237 | -801.9699 | 1.7977e+308 | 1.7977e+308 | 8100000 | 1.7977e+308 | 8100000 | 1.7977e+308 | 844356.1 | -83442.11 | 491.333 | 1.7977e+308 | 2 | 600 | 71.74552 | 631.4 | 54551.68 | 60278.84
| 3041.78 | 596.4614 | 345 | 1.7977e+308 | 1.7977e+308 | 1.7977e+308 | 1 | 1.7977e+308 | 0.1721858 | 45 | 0 | 1.7977e+308 | 709.8237 | -801.9702 | 1.7977e+308 | 1.7977e+308 | 8100000 | 1.7977e+308 | 8100000 | 1.7977e+308 | 834301.6 | -83442.77 | 490.7861 | 1.7977e+308 | 2 | 600 | 71.74526 | 631.6 | 54551.68 | 60278.84
| 3041.411 | 595.9145 | 345.2 | 1.7977e+308 | 1.7977e+308 | 1.7977e+308 | 1 | 1.7977e+308 | 0.1257037 | 45 | 0 | 1.7977e+308 | 709.8237 | -801.9704 | 1.7977e+308 | 1.7977e+308 | 8100000 | 1.7977e+308 | 8100000 | 1.7977e+308 | 831238.5 | -83443.3 | 490.2391 | 1.7977e+308 | 2 | 600 | 71.74504 | 631.8 | 54551.68 | 60278.84
| 3041.048 | 595.3676 | 345.4 | 1.7977e+308 | 1.7977e+308 | 1.7977e+308 | 1 | 1.7977e+308 | 0.1487427 | 45 | 0 | 1.7977e+308 | 709.8237 | -801.9706 | 1.7977e+308 | 1.7977e+308 | 8100000 | 1.7977e+308 | 8100000 | 1.7977e+308 | 835863.7 | -83443.83 | 489.6922 | 1.7977e+308 | 2 | 600 | 71.74483 | 632 | 54551.68 | 60278.84
| 3040.534 | 594.8207 | 345.6 | 1.7977e+308 | 1.7977e+308 | 1.7977e+308 | 1 | 1.7977e+308 | 0.06830846 | 45 | 0 | 1.7977e+308 | 709.8237 | -801.9709 | 1.7977e+308 | 1.7977e+308 | 8100000 | 1.7977e+308 | 8100000 | 1.7977e+308 | 838636.6 | -83444.51 | 489.1452 | 1.7977e+308 | 2 | 600 | 71.74458 | 632.2 | 54551.68 | 60278.84
| 3039.941 | 594.2738 | 345.8 | 1.7977e+308 | 1.7977e+308 | 1.7977e+308 | 1 | 1.7977e+308 | 0.2479718 | 45 | 0 | 1.7977e+308 | 709.8237 | -801.9712 | 1.7977e+308 | 1.7977e+308 | 8100000 | 1.7977e+308 | 8100000 | 1.7977e+308 | 836985.4 | -83445.27 | 488.5982 | 1.7977e+308 | 2 | 600 | 71.74427 | 632.4 | 54551.68 | 60278.84
| 3039.138 | 593.7269 | 346 | 1.7977e+308 | 1.7977e+308 | 1.7977e+308 | 1 | 1.7977e+308 | 0.1155989 | 45 | 0 | 1.7977e+308 | 709.8237 | -801.9716 | 1.7977e+308 | 1.7977e+308 | 8100000 | 1.7977e+308 | 8100000 | 1.7977e+308 | 829520.4 | -83446.24 | 488.0513 | 1.7977e+308 | 2 | 600 | 71.74389 | 632.6 | 54551.68 | 60278.84
| 3038.595 | 593.18 | 346.2 | 1.7977e+308 | 1.7977e+308 | 1.7977e+308 | 1 | 1.7977e+308 | 0.1584433 | 45 | 0 | 1.7977e+308 | 709.8237 | -801.9719 | 1.7977e+308 | 1.7977e+308 | 8100000 | 1.7977e+308 | 8100000 | 1.7977e+308 | 821740.6 | -83446.95 | 487.5043 | 1.7977e+308 | 2 | 600 | 71.74361 | 632.8 | 54551.68 | 60278.84
| 3038.146 | 592.6331 | 346.4 | 1.7977e+308 | 1.7977e+308 | 1.7977e+308 | 1 | 1.7977e+308 | 0.1160031 | 45 | 0 | 1.7977e+308 | 709.8237 | -801.9721 | 1.7977e+308 | 1.7977e+308 | 8100000 | 1.7977e+308 | 8100000 | 1.7977e+308 | 822258 | -83447.56 | 486.9574 | 1.7977e+308 | 2 | 600 | 71.74337 | 633 | 54551.68 | 60278.84
| 3037.564 | 592.0861 | 346.6 | 1.7977e+308 | 1.7977e+308 | 1.7977e+308 | 1 | 1.7977e+308 | 0.1774403 | 45 | 0 | 1.7977e+308 | 709.8237 | -801.9724 | 1.7977e+308 | 1.7977e+308 | 8100000 | 1.7977e+308 | 8100000 | 1.7977e+308 | 817916.3 | -83448.31 | 486.4104 | 1.7977e+308 | 2 | 600 | 71.74308 | 633.2 | 54551.68 | 60278.84
| 3036.941 | 591.5304 | 346.8 | 1.7977e+308 | 1.7977e+308 | 1.7977e+308 | 1 | 1.7977e+308 | 0.04870513 | 45 | 0 | 1.7977e+308 | 709.8237 | -801.9727 | 1.7977e+308 | 1.7977e+308 | 8100000 | 1.7977e+308 | 8100000 | 1.7977e+308 | 815005.5 | -83449.1 | 485.8546 | 1.7977e+308 | 2 | 600 | 71.74277 | 633.4 | 54551.68 | 60278.84
| 3036.543 | 590.9835 | 347 | 1.7977e+308 | 1.7977e+308 | 1.7977e+308 | 1 | 1.7977e+308 | 0.2445361 | 45 | 0 | 1.7977e+308 | 709.8237 | -801.9729 | 1.7977e+308 | 1.7977e+308 | 8100000 | 1.7977e+308 | 8100000 | 1.7977e+308 | 813119 | -83449.66 | 485.3077 | 1.7977e+308 | 2 | 600 | 71.74254 | 633.6 | 54551.68 | 60278.84
| 3035.976 | 590.4366 | 347.2 | 1.7977e+308 | 1.7977e+308 | 1.7977e+308 | 1 | 1.7977e+308 | 0.1155989 | 45 | 0 | 1.7977e+308 | 709.8237 | -801.9732 | 1.7977e+308 | 1.7977e+308 | 8100000 | 1.7977e+308 | 8100000 | 1.7977e+308 | 813478.3 | -83450.4 | 484.7607 | 1.7977e+308 | 2 | 600 | 71.74225 | 633.8 | 54551.68 | 60278.84
| 3035.439 | 589.8897 | 347.4 | 1.7977e+308 | 1.7977e+308 | 1.7977e+308 | 1 | 1.7977e+308 | 0.1354043 | 45 | 0 | 1.7977e+308 | 709.8237 | -801.9735 | 1.7977e+308 | 1.7977e+308 | 8100000 | 1.7977e+308 | 8100000 | 1.7977e+308 | 812275.9 | -83451.1 | 484.2137 | 1.7977e+308 | 2 | 600 | 71.74198 | 634 | 54551.68 | 60278.84
| 3034.912 | 589.3428 | 347.6 | 1.7977e+308 | 1.7977e+308 | 1.7977e+308 | 1 | 1.7977e+308 | 0.07235034 | 45 | 0 | 1.7977e+308 | 709.8237 | -801.9738 | 1.7977e+308 | 1.7977e+308 | 8100000 | 1.7977e+308 | 8100000 | 1.7977e+308 | 797615.2 | -83451.79 | 483.6668 | 1.7977e+308 | 2 | 600 | 71.7417 | 634.2 | 54551.68 | 60278.84
| 3034.254 | 588.7959 | 347.8 | 1.7977e+308 | 1.7977e+308 | 1.7977e+308 | 1 | 1.7977e+308 | 0.1610704 | 45 | 0 | 1.7977e+308 | 709.8237 | -801.9741 | 1.7977e+308 | 1.7977e+308 | 8100000 | 1.7977e+308 | 8100000 | 1.7977e+308 | 781486.3 | -83452.62 | 483.1198 | 1.7977e+308 | 2 | 600 | 71.74139 | 634.4 | 54551.68 | 60278.84
| 3033.9 | 588.249 | 348 | 1.7977e+308 | 1.7977e+308 | 1.7977e+308 | 1 | 1.7977e+308 | 0.05497009 | 45 | 0 | 1.7977e+308 | 709.8237 | -801.9743 | 1.7977e+308 | 1.7977e+308 | 8100000 | 1.7977e+308 | 8100000 | 1.7977e+308 | 779965.5 | -83453.14 | 482.5729 | 1.7977e+308 | 2 | 600 | 71.74117 | 634.6 | 54551.68 | 60278.84
| 3033.091 | 587.7021 | 348.2 | 1.7977e+308 | 1.7977e+308 | 1.7977e+308 | 1 | 1.7977e+308 | 0.1529866 | 45 | 0 | 1.7977e+308 | 709.8237 | -801.9747 | 1.7977e+308 | 1.7977e+308 | 8100000 | 1.7977e+308 | 8100000 | 1.7977e+308 | 773867.8 | -83454.11 | 482.0259 | 1.7977e+308 | 2 | 600 | 71.74078 | 634.8 | 54551.68 | 60278.84
| 3032.909 | 587.1551 | 348.4 | 1.7977e+308 | 1.7977e+308 | 1.7977e+308 | 1 | 1.7977e+308 | 0.09255992 | 45 | 0 | 1.7977e+308 | 709.8237 | -801.9748 | 1.7977e+308 | 1.7977e+308 | 8100000 | 1.7977e+308 | 8100000 | 1.7977e+308 | 779030.9 | -83454.46 | 481.479 | 1.7977e+308 | 2 | 600 | 71.74065 | 635 | 54551.68 | 60278.84
| 3032.536 | 586.6082 | 348.6 | 1.7977e+308 | 1.7977e+308 | 1.7977e+308 | 1 | 1.7977e+308 | 0.07800901 | 45 | 0 | 1.7977e+308 | 709.8237 | -801.975 | 1.7977e+308 | 1.7977e+308 | 8100000 | 1.7977e+308 | 8100000 | 1.7977e+308 | 784332 | -83455 | 480.932 | 1.7977e+308 | 2 | 600 | 71.74044 | 635.2 | 54551.68 | 60278.84
| 3031.922 | 586.0613 | 348.8 | 1.7977e+308 | 1.7977e+308 | 1.7977e+308 | 1 | 1.7977e+308 | 0.08609284 | 45 | 0 | 1.7977e+308 | 709.8237 | -801.9753 | 1.7977e+308 | 1.7977e+308 | 8100000 | 1.7977e+308 | 8100000 | 1.7977e+308 | 789889.6 | -83455.78 | 480.385 | 1.7977e+308 | 2 | 600 | 71.74014 | 635.4 | 54551.68 | 60278.84
| 3031.147 | 585.5144 | 349 | 1.7977e+308 | 1.7977e+308 | 1.7977e+308 | 1 | 1.7977e+308 | 0.08002996 | 45 | 0 | 1.7977e+308 | 709.8237 | -801.9757 | 1.7977e+308 | 1.7977e+308 | 8100000 | 1.7977e+308 | 8100000 | 1.7977e+308 | 781891.8 | -83456.72 | 479.8381 | 1.7977e+308 | 2 | 600 | 71.73976 | 635.6 | 54551.68 | 60278.84
| 3030.439 | 584.9675 | 349.2 | 1.7977e+308 | 1.7977e+308 | 1.7977e+308 | 1 | 1.7977e+308 | 0.09660181 | 45 | 0 | 1.7977e+308 | 709.8237 | -801.976 | 1.7977e+308 | 1.7977e+308 | 8100000 | 1.7977e+308 | 8100000 | 1.7977e+308 | 776058.4 | -83457.59 | 479.2911 | 1.7977e+308 | 2 | 600 | 71.73942 | 635.8 | 54551.68 | 60278.84
| 3029.878 | 584.4206 | 349.4 | 1.7977e+308 | 1.7977e+308 | 1.7977e+308 | 1 | 1.7977e+308 | 0.02101797 | 45 | 0 | 1.7977e+308 | 709.8237 | -801.9763 | 1.7977e+308 | 1.7977e+308 | 8100000 | 1.7977e+308 | 8100000 | 1.7977e+308 | 773346 | -83458.32 | 478.7442 | 1.7977e+308 | 2 | 600 | 71.73914 | 636 | 54551.68 | 60278.84
| 3029.482 | 583.8737 | 349.6 | 1.7977e+308 | 1.7977e+308 | 1.7977e+308 | 1 | 1.7977e+308 | 0.06669162 | 45 | 0 | 1.7977e+308 | 709.8237 | -801.9766 | 1.7977e+308 | 1.7977e+308 | 8100000 | 1.7977e+308 | 8100000 | 1.7977e+308 | 773212.9 | -83458.88 | 478.1972 | 1.7977e+308 | 2 | 600 | 71.7389 | 636.2 | 54551.68 | 60278.84
| 3028.784 | 583.3268 | 349.8 | 1.7977e+308 | 1.7977e+308 | 1.7977e+308 | 1 | 1.7977e+308 | 0.09619761 | 45 | 0 | 1.7977e+308 | 709.8237 | -801.9769 | 1.7977e+308 | 1.7977e+308 | 8100000 | 1.7977e+308 | 8100000 | 1.7977e+308 | 773124 | -83459.74 | 477.6502 | 1.7977e+308 | 2 | 600 | 71.73858 | 636.4 | 54551.68 | 60278.84
| 3028.364 | 582.7711 | 350 | 1.7977e+308 | 1.7977e+308 | 1.7977e+308 | 1 | 1.7977e+308 | 0.08326347 | 45 | 0 | 1.7977e+308 | 709.8237 | -801.9771 | 1.7977e+308 | 1.7977e+308 | 8100000 | 1.7977e+308 | 8100000 | 1.7977e+308 | 773164.8 | -83460.33 | 477.0945 | 1.7977e+308 | 2 | 600 | 71.73834 | 636.6 | 54551.68 | 60278.84
| 3028.011 | 582.2242 | 350.2 | 1.7977e+308 | 1.7977e+308 | 1.7977e+308 | 1 | 1.7977e+308 | 0.2113922 | 45 | 0 | 1.7977e+308 | 709.8237 | -801.9773 | 1.7977e+308 | 1.7977e+308 | 8100000 | 1.7977e+308 | 8100000 | 1.7977e+308 | 774618.4 | -83460.85 | 476.5475 | 1.7977e+308 | 2 | 600 | 71.73814 | 636.8 | 54551.68 | 60278.84
| 3027.228 | 581.6773 | 350.4 | 1.7977e+308 | 1.7977e+308 | 1.7977e+308 | 1 | 1.7977e+308 | 0.1778443 | 45 | 0 | 1.7977e+308 | 709.8237 | -801.9777 | 1.7977e+308 | 1.7977e+308 | 8100000 | 1.7977e+308 | 8100000 | 1.7977e+308 | 774760.8 | -83461.8 | 476.0005 | 1.7977e+308 | 2 | 600 | 71.73776 | 637 | 54551.68 | 60278.84
| 3027.071 | 581.1303 | 350.6 | 1.7977e+308 | 1.7977e+308 | 1.7977e+308 | 1 | 1.7977e+308 | 0.08690119 | 45 | 0 | 1.7977e+308 | 709.8237 | -801.9778 | 1.7977e+308 | 1.7977e+308 | 8100000 | 1.7977e+308 | 8100000 | 1.7977e+308 | 782256.9 | -83462.12 | 475.4536 | 1.7977e+308 | 2 | 600 | 71.73764 | 637.2 | 54551.68 | 60278.84
| 3026.12 | 580.5834 | 350.8 | 1.7977e+308 | 1.7977e+308 | 1.7977e+308 | 1 | 1.7977e+308 | 0.1491467 | 45 | 0 | 1.7977e+308 | 709.8237 | -801.9783 | 1.7977e+308 | 1.7977e+308 | 8100000 | 1.7977e+308 | 8100000 | 1.7977e+308 | 779422.4 | -83463.24 | 474.9066 | 1.7977e+308 | 2 | 600 | 71.7372 | 637.4 | 54551.68 | 60278.84
| 3025.844 | 580.0365 | 351 | 1.7977e+308 | 1.7977e+308 | 1.7977e+308 | 1 | 1.7977e+308 | 0.1192365 | 45 | 0 | 1.7977e+308 | 709.8237 | -801.9784 | 1.7977e+308 | 1.7977e+308 | 8100000 | 1.7977e+308 | 8100000 | 1.7977e+308 | 775327.6 | -83463.68 | 474.3597 | 1.7977e+308 | 2 | 600 | 71.73702 | 637.6 | 54551.68 | 60278.84
| 3025.37 | 579.4896 | 351.2 | 1.7977e+308 | 1.7977e+308 | 1.7977e+308 | 1 | 1.7977e+308 | 0.2425149 | 45 | 0 | 1.7977e+308 | 709.8237 | -801.9787 | 1.7977e+308 | 1.7977e+308 | 8100000 | 1.7977e+308 | 8100000 | 1.7977e+308 | 784498 | -83464.32 | 473.8127 | 1.7977e+308 | 2 | 600 | 71.73677 | 637.8 | 54551.68 | 60278.84
| 3024.744 | 578.9427 | 351.4 | 1.7977e+308 | 1.7977e+308 | 1.7977e+308 | 1 | 1.7977e+308 | 0.1685479 | 45 | 0 | 1.7977e+308 | 709.8237 | -801.979 | 1.7977e+308 | 1.7977e+308 | 8100000 | 1.7977e+308 | 8100000 | 1.7977e+308 | 782397.1 | -83465.11 | 473.2658 | 1.7977e+308 | 2 | 600 | 71.73646 | 638 | 54551.68 | 60278.84
| 3024.035 | 578.3958 | 351.6 | 1.7977e+308 | 1.7977e+308 | 1.7977e+308 | 1 | 1.7977e+308 | 0.1645059 | 45 | 0 | 1.7977e+308 | 709.8237 | -801.9793 | 1.7977e+308 | 1.7977e+308 | 8100000 | 1.7977e+308 | 8100000 | 1.7977e+308 | 775811.2 | -83465.99 | 472.7188 | 1.7977e+308 | 2 | 600 | 71.73612 | 638.2 | 54551.68 | 60278.84
| 3023.521 | 577.8489 | 351.8 | 1.7977e+308 | 1.7977e+308 | 1.7977e+308 | 1 | 1.7977e+308 | 0.1026646 | 45 | 0 | 1.7977e+308 | 709.8237 | -801.9796 | 1.7977e+308 | 1.7977e+308 | 8100000 | 1.7977e+308 | 8100000 | 1.7977e+308 | 773466.3 | -83466.67 | 472.1718 | 1.7977e+308 | 2 | 600 | 71.73584 | 638.4 | 54551.68 | 60278.84
| 3022.977 | 577.302 | 352 | 1.7977e+308 | 1.7977e+308 | 1.7977e+308 | 1 | 1.7977e+308 | 0.07396703 | 45 | 0 | 1.7977e+308 | 709.8237 | -801.9799 | 1.7977e+308 | 1.7977e+308 | 8100000 | 1.7977e+308 | 8100000 | 1.7977e+308 | 776760.2 | -83467.38 | 471.6249 | 1.7977e+308 | 2 | 600 | 71.73558 | 638.6 | 54551.68 | 60278.84
| 3022.329 | 576.7551 | 352.2 | 1.7977e+308 | 1.7977e+308 | 1.7977e+308 | 1 | 1.7977e+308 | 0.03435627 | 45 | 0 | 1.7977e+308 | 709.8237 | -801.9802 | 1.7977e+308 | 1.7977e+308 | 8100000 | 1.7977e+308 | 8100000 | 1.7977e+308 | 769104.8 | -83468.19 | 471.0779 | 1.7977e+308 | 2 | 600 | 71.73524 | 638.8 | 54551.68 | 60278.84
| 3021.695 | 576.2082 | 352.4 | 1.7977e+308 | 1.7977e+308 | 1.7977e+308 | 1 | 1.7977e+308 | 0.09943108 | 45 | 0 | 1.7977e+308 | 709.8237 | -801.9805 | 1.7977e+308 | 1.7977e+308 | 8100000 | 1.7977e+308 | 8100000 | 1.7977e+308 | 769509.6 | -83468.99 | 470.531 | 1.7977e+308 | 2 | 600 | 71.73494 | 639 | 54551.68 | 60278.84
| 3021.297 | 575.6613 | 352.6 | 1.7977e+308 | 1.7977e+308 | 1.7977e+308 | 1 | 1.7977e+308 | 0.01212574 | 45 | 0 | 1.7977e+308 | 709.8237 | -801.9808 | 1.7977e+308 | 1.7977e+308 | 8100000 | 1.7977e+308 | 8100000 | 1.7977e+308 | 769170 | -83469.56 | 469.984 | 1.7977e+308 | 2 | 600 | 71.73471 | 639.2 | 54551.68 | 60278.84
| 3020.546 | 575.1144 | 352.8 | 1.7977e+308 | 1.7977e+308 | 1.7977e+308 | 1 | 1.7977e+308 | 0.2122005 | 45 | 0 | 1.7977e+308 | 709.8237 | -801.9811 | 1.7977e+308 | 1.7977e+308 | 8100000 | 1.7977e+308 | 8100000 | 1.7977e+308 | 766651.1 | -83470.47 | 469.437 | 1.7977e+308 | 2 | 600 | 71.73435 | 639.4 | 54551.68 | 60278.84
| 3020.004 | 574.5675 | 353 | 1.7977e+308 | 1.7977e+308 | 1.7977e+308 | 1 | 1.7977e+308 | 0.06749995 | 45 | 0 | 1.7977e+308 | 709.8237 | -801.9814 | 1.7977e+308 | 1.7977e+308 | 8100000 | 1.7977e+308 | 8100000 | 1.7977e+308 | 763841.7 | -83471.18 | 468.8901 | 1.7977e+308 | 2 | 600 | 71.73408 | 639.6 | 54551.68 | 60278.84
| 3019.227 | 574.0206 | 353.2 | 1.7977e+308 | 1.7977e+308 | 1.7977e+308 | 1 | 1.7977e+308 | 0.05699097 | 45 | 0 | 1.7977e+308 | 709.8237 | -801.9818 | 1.7977e+308 | 1.7977e+308 | 8100000 | 1.7977e+308 | 8100000 | 1.7977e+308 | 761667.8 | -83472.12 | 468.3431 | 1.7977e+308 | 2 | 600 | 71.73369 | 639.8 | 54551.68 | 60278.84
| 3018.944 | 573.4737 | 353.4 | 1.7977e+308 | 1.7977e+308 | 1.7977e+308 | 1 | 1.7977e+308 | 0.07639215 | 45 | 0 | 1.7977e+308 | 709.8237 | -801.9819 | 1.7977e+308 | 1.7977e+308 | 8100000 | 1.7977e+308 | 8100000 | 1.7977e+308 | 756200.8 | -83472.57 | 467.7962 | 1.7977e+308 | 2 | 600 | 71.73352 | 640 | 54551.68 | 60278.84
| 3018.217 | 572.9268 | 353.6 | 1.7977e+308 | 1.7977e+308 | 1.7977e+308 | 1 | 1.7977e+308 | 0.1123652 | 45 | 0 | 1.7977e+308 | 709.8237 | -801.9823 | 1.7977e+308 | 1.7977e+308 | 8100000 | 1.7977e+308 | 8100000 | 1.7977e+308 | 751068.5 | -83473.47 | 467.2492 | 1.7977e+308 | 2 | 600 | 71.73317 | 640.2 | 54551.68 | 60278.84
| 3017.671 | 572.3799 | 353.8 | 1.7977e+308 | 1.7977e+308 | 1.7977e+308 | 1 | 1.7977e+308 | 0.02020956 | 45 | 0 | 1.7977e+308 | 709.8237 | -801.9826 | 1.7977e+308 | 1.7977e+308 | 8100000 | 1.7977e+308 | 8100000 | 1.7977e+308 | 748206.8 | -83474.18 | 466.7023 | 1.7977e+308 | 2 | 600 | 71.73289 | 640.4 | 54551.68 | 60278.84
| 3017.207 | 571.833 | 354 | 1.7977e+308 | 1.7977e+308 | 1.7977e+308 | 1 | 1.7977e+308 | 0.1960327 | 45 | 0 | 1.7977e+308 | 709.8237 | -801.9828 | 1.7977e+308 | 1.7977e+308 | 8100000 | 1.7977e+308 | 8100000 | 1.7977e+308 | 750375.8 | -83474.81 | 466.1553 | 1.7977e+308 | 2 | 600 | 71.73264 | 640.6 | 54551.68 | 60278.84
| 3016.487 | 571.2861 | 354.2 | 1.7977e+308 | 1.7977e+308 | 1.7977e+308 | 1 | 1.7977e+308 | 0.211392 | 45 | 0 | 1.7977e+308 | 709.8237 | -801.9832 | 1.7977e+308 | 1.7977e+308 | 8100000 | 1.7977e+308 | 8100000 | 1.7977e+308 | 749122.9 | -83475.69 | 465.6083 | 1.7977e+308 | 2 | 600 | 71.7323 | 640.8 | 54551.68 | 60278.84
| 3016.172 | 570.7391 | 354.4 | 1.7977e+308 | 1.7977e+308 | 1.7977e+308 | 1 | 1.7977e+308 | 0.2041166 | 45 | 0 | 1.7977e+308 | 709.8237 | -801.9834 | 1.7977e+308 | 1.7977e+308 | 8100000 | 1.7977e+308 | 8100000 | 1.7977e+308 | 751432.4 | -83476.17 | 465.0614 | 1.7977e+308 | 2 | 600 | 71.73211 | 641 | 54551.68 | 60278.84
| 3015.151 | 570.1923 | 354.6 | 1.7977e+308 | 1.7977e+308 | 1.7977e+308 | 1 | 1.7977e+308 | 0.2194758 | 45 | 0 | 1.7977e+308 | 709.8237 | -801.9838 | 1.7977e+308 | 1.7977e+308 | 8100000 | 1.7977e+308 | 8100000 | 1.7977e+308 | 745152.3 | -83477.36 | 464.5144 | 1.7977e+308 | 2 | 600 | 71.73164 | 641.2 | 54551.68 | 60278.84
| 3014.811 | 569.6453 | 354.8 | 1.7977e+308 | 1.7977e+308 | 1.7977e+308 | 1 | 1.7977e+308 | 0.1810776 | 45 | 0 | 1.7977e+308 | 709.8237 | -801.984 | 1.7977e+308 | 1.7977e+308 | 8100000 | 1.7977e+308 | 8100000 | 1.7977e+308 | 744697.5 | -83477.87 | 463.9675 | 1.7977e+308 | 2 | 600 | 71.73144 | 641.4 | 54551.68 | 60278.84
| 3014.113 | 569.0984 | 355 | 1.7977e+308 | 1.7977e+308 | 1.7977e+308 | 1 | 1.7977e+308 | 0.06305381 | 45 | 0 | 1.7977e+308 | 709.8237 | -801.9844 | 1.7977e+308 | 1.7977e+308 | 8100000 | 1.7977e+308 | 8100000 | 1.7977e+308 | 743682.2 | -83478.73 | 463.4205 | 1.7977e+308 | 2 | 600 | 71.7311 | 641.6 | 54551.68 | 60278.84
| 3013.528 | 568.5515 | 355.2 | 1.7977e+308 | 1.7977e+308 | 1.7977e+308 | 1 | 1.7977e+308 | 0.01940117 | 45 | 0 | 1.7977e+308 | 709.8237 | -801.9847 | 1.7977e+308 | 1.7977e+308 | 8100000 | 1.7977e+308 | 8100000 | 1.7977e+308 | 742042.5 | -83479.48 | 462.8735 | 1.7977e+308 | 2 | 600 | 71.7308 | 641.8 | 54551.68 | 60278.84
| 3013.092 | 568.0046 | 355.4 | 1.7977e+308 | 1.7977e+308 | 1.7977e+308 | 1 | 1.7977e+308 | 0.01859279 | 45 | 0 | 1.7977e+308 | 709.8237 | -801.9849 | 1.7977e+308 | 1.7977e+308 | 8100000 | 1.7977e+308 | 8100000 | 1.7977e+308 | 743432.2 | -83480.08 | 462.3266 | 1.7977e+308 | 2 | 600 | 71.73056 | 642 | 54551.68 | 60278.84
| 3012.651 | 567.4577 | 355.6 | 1.7977e+308 | 1.7977e+308 | 1.7977e+308 | 1 | 1.7977e+308 | 0.0679041 | 45 | 0 | 1.7977e+308 | 709.8237 | -801.9851 | 1.7977e+308 | 1.7977e+308 | 8100000 | 1.7977e+308 | 8100000 | 1.7977e+308 | 747547.9 | -83480.69 | 461.7796 | 1.7977e+308 | 2 | 600 | 71.73033 | 642.2 | 54551.68 | 60278.84
| 3011.663 | 566.9108 | 355.8 | 1.7977e+308 | 1.7977e+308 | 1.7977e+308 | 1 | 1.7977e+308 | 0.08851784 | 45 | 0 | 1.7977e+308 | 709.8237 | -801.9856 | 1.7977e+308 | 1.7977e+308 | 8100000 | 1.7977e+308 | 8100000 | 1.7977e+308 | 740924.3 | -83481.84 | 461.2327 | 1.7977e+308 | 2 | 600 | 71.72987 | 642.4 | 54551.68 | 60278.84
| 3011.211 | 566.3639 | 356 | 1.7977e+308 | 1.7977e+308 | 1.7977e+308 | 1 | 1.7977e+308 | 0.1794608 | 45 | 0 | 1.7977e+308 | 709.8237 | -801.9858 | 1.7977e+308 | 1.7977e+308 | 8100000 | 1.7977e+308 | 8100000 | 1.7977e+308 | 738828.2 | -83482.46 | 460.6857 | 1.7977e+308 | 2 | 600 | 71.72962 | 642.6 | 54551.68 | 60278.84
| 3010.584 | 565.817 | 356.2 | 1.7977e+308 | 1.7977e+308 | 1.7977e+308 | 1 | 1.7977e+308 | 0.15238 | 45 | 0 | 1.7977e+308 | 709.8237 | -801.9861 | 1.7977e+308 | 1.7977e+308 | 8100000 | 1.7977e+308 | 8100000 | 1.7977e+308 | 735192.6 | -83483.26 | 460.1388 | 1.7977e+308 | 2 | 600 | 71.72932 | 642.8 | 54551.68 | 60278.84
| 3010.102 | 565.2701 | 356.4 | 1.7977e+308 | 1.7977e+308 | 1.7977e+308 | 1 | 1.7977e+308 | 0.1115567 | 45 | 0 | 1.7977e+308 | 709.8237 | -801.9864 | 1.7977e+308 | 1.7977e+308 | 8100000 | 1.7977e+308 | 8100000 | 1.7977e+308 | 739066.1 | -83483.9 | 459.5918 | 1.7977e+308 | 2 | 600 | 71.72907 | 643 | 54551.68 | 60278.84
| 3009.493 | 564.7232 | 356.6 | 1.7977e+308 | 1.7977e+308 | 1.7977e+308 | 1 | 1.7977e+308 | 0.1135777 | 45 | 0 | 1.7977e+308 | 709.8237 | -801.9867 | 1.7977e+308 | 1.7977e+308 | 8100000 | 1.7977e+308 | 8100000 | 1.7977e+308 | 733173.6 | -83484.68 | 459.0448 | 1.7977e+308 | 2 | 600 | 71.72875 | 643.2 | 54551.68 | 60278.84
| 3008.784 | 564.1763 | 356.8 | 1.7977e+308 | 1.7977e+308 | 1.7977e+308 | 1 | 1.7977e+308 | 0.2182631 | 45 | 0 | 1.7977e+308 | 709.8237 | -801.987 | 1.7977e+308 | 1.7977e+308 | 8100000 | 1.7977e+308 | 8100000 | 1.7977e+308 | 730771.4 | -83485.55 | 458.4979 | 1.7977e+308 | 2 | 600 | 71.72841 | 643.4 | 54551.68 | 60278.84
| 3008.194 | 563.6294 | 357 | 1.7977e+308 | 1.7977e+308 | 1.7977e+308 | 1 | 1.7977e+308 | 0.02950594 | 45 | 0 | 1.7977e+308 | 709.8237 | -801.9873 | 1.7977e+308 | 1.7977e+308 | 8100000 | 1.7977e+308 | 8100000 | 1.7977e+308 | 729014.9 | -83486.31 | 457.9509 | 1.7977e+308 | 2 | 600 | 71.72812 | 643.6 | 54551.68 | 60278.84
| 3007.899 | 563.0825 | 357.2 | 1.7977e+308 | 1.7977e+308 | 1.7977e+308 | 1 | 1.7977e+308 | 0.1341914 | 45 | 0 | 1.7977e+308 | 709.8237 | -801.9875 | 1.7977e+308 | 1.7977e+308 | 8100000 | 1.7977e+308 | 8100000 | 1.7977e+308 | 734907.8 | -83486.77 | 457.404 | 1.7977e+308 | 2 | 600 | 71.72793 | 643.8 | 54551.68 | 60278.84
| 3007.303 | 562.5356 | 357.4 | 1.7977e+308 | 1.7977e+308 | 1.7977e+308 | 1 | 1.7977e+308 | 0.1984577 | 45 | 0 | 1.7977e+308 | 709.8237 | -801.9878 | 1.7977e+308 | 1.7977e+308 | 8100000 | 1.7977e+308 | 8100000 | 1.7977e+308 | 734833.2 | -83487.53 | 456.857 | 1.7977e+308 | 2 | 600 | 71.72764 | 644 | 54551.68 | 60278.84
| 3006.351 | 561.9887 | 357.6 | 1.7977e+308 | 1.7977e+308 | 1.7977e+308 | 1 | 1.7977e+308 | 0.1661224 | 45 | 0 | 1.7977e+308 | 709.8237 | -801.9883 | 1.7977e+308 | 1.7977e+308 | 8100000 | 1.7977e+308 | 8100000 | 1.7977e+308 | 732538.7 | -83488.65 | 456.31 | 1.7977e+308 | 2 | 600 | 71.72719 | 644.2 | 54551.68 | 60278.84
| 3005.727 | 561.4418 | 357.8 | 1.7977e+308 | 1.7977e+308 | 1.7977e+308 | 1 | 1.7977e+308 | 0.1358081 | 45 | 0 | 1.7977e+308 | 709.8237 | -801.9886 | 1.7977e+308 | 1.7977e+308 | 8100000 | 1.7977e+308 | 8100000 | 1.7977e+308 | 725299.7 | -83489.44 | 455.7631 | 1.7977e+308 | 2 | 600 | 71.72688 | 644.4 | 54551.68 | 60278.84
| 3005.343 | 560.8949 | 358 | 1.7977e+308 | 1.7977e+308 | 1.7977e+308 | 1 | 1.7977e+308 | 0.2655534 | 45 | 0 | 1.7977e+308 | 709.8237 | -801.9888 | 1.7977e+308 | 1.7977e+308 | 8100000 | 1.7977e+308 | 8100000 | 1.7977e+308 | 730065.8 | -83489.99 | 455.2161 | 1.7977e+308 | 2 | 600 | 71.72667 | 644.6 | 54551.68 | 60278.84
| 3004.796 | 560.348 | 358.2 | 1.7977e+308 | 1.7977e+308 | 1.7977e+308 | 1 | 1.7977e+308 | 0.1661224 | 45 | 0 | 1.7977e+308 | 709.8237 | -801.9891 | 1.7977e+308 | 1.7977e+308 | 8100000 | 1.7977e+308 | 8100000 | 1.7977e+308 | 730497.3 | -83490.7 | 454.6692 | 1.7977e+308 | 2 | 600 | 71.72639 | 644.8 | 54551.68 | 60278.84
| 3004.315 | 559.8011 | 358.4 | 1.7977e+308 | 1.7977e+308 | 1.7977e+308 | 1 | 1.7977e+308 | 0.1091315 | 45 | 0 | 1.7977e+308 | 709.8237 | -801.9893 | 1.7977e+308 | 1.7977e+308 | 8100000 | 1.7977e+308 | 8100000 | 1.7977e+308 | 732990.3 | -83491.35 | 454.1222 | 1.7977e+308 | 2 | 600 | 71.72613 | 645 | 54551.68 | 60278.84
| 3003.649 | 559.2542 | 358.6 | 1.7977e+308 | 1.7977e+308 | 1.7977e+308 | 1 | 1.7977e+308 | 0.1063022 | 45 | 0 | 1.7977e+308 | 709.8237 | -801.9897 | 1.7977e+308 | 1.7977e+308 | 8100000 | 1.7977e+308 | 8100000 | 1.7977e+308 | 731300 | -83492.18 | 453.5753 | 1.7977e+308 | 2 | 600 | 71.7258 | 645.2 | 54551.68 | 60278.84
| 3003.065 | 558.6896 | 358.8 | 1.7977e+308 | 1.7977e+308 | 1.7977e+308 | 1 | 1.7977e+308 | 0.1871403 | 45 | 0 | 1.7977e+308 | 709.8237 | -801.9899 | 1.7977e+308 | 1.7977e+308 | 8100000 | 1.7977e+308 | 8100000 | 1.7977e+308 | 732975.2 | -83492.93 | 453.0107 | 1.7977e+308 | 2 | 600 | 71.72551 | 645.4 | 54551.68 | 60278.84
| 3002.541 | 558.1427 | 359 | 1.7977e+308 | 1.7977e+308 | 1.7977e+308 | 1 | 1.7977e+308 | 0.04244002 | 45 | 0 | 1.7977e+308 | 709.8237 | -801.9902 | 1.7977e+308 | 1.7977e+308 | 8100000 | 1.7977e+308 | 8100000 | 1.7977e+308 | 737392.5 | -83493.62 | 452.4637 | 1.7977e+308 | 2 | 600 | 71.72524 | 645.6 | 54551.68 | 60278.84
| 3001.743 | 557.5958 | 359.2 | 1.7977e+308 | 1.7977e+308 | 1.7977e+308 | 1 | 1.7977e+308 | 0.1725894 | 45 | 0 | 1.7977e+308 | 709.8237 | -801.9906 | 1.7977e+308 | 1.7977e+308 | 8100000 | 1.7977e+308 | 8100000 | 1.7977e+308 | 730907.2 | -83494.59 | 451.9167 | 1.7977e+308 | 2 | 600 | 71.72486 | 645.8 | 54551.68 | 60278.84
| 3001.185 | 557.0489 | 359.4 | 1.7977e+308 | 1.7977e+308 | 1.7977e+308 | 1 | 1.7977e+308 | 0.09983509 | 45 | 0 | 1.7977e+308 | 709.8237 | -801.9909 | 1.7977e+308 | 1.7977e+308 | 8100000 | 1.7977e+308 | 8100000 | 1.7977e+308 | 728279.3 | -83495.31 | 451.3698 | 1.7977e+308 | 2 | 600 | 71.72456 | 646 | 54551.68 | 60278.84
| 3000.697 | 556.502 | 359.6 | 1.7977e+308 | 1.7977e+308 | 1.7977e+308 | 1 | 1.7977e+308 | 0.1661224 | 45 | 0 | 1.7977e+308 | 709.8237 | -801.9911 | 1.7977e+308 | 1.7977e+308 | 8100000 | 1.7977e+308 | 8100000 | 1.7977e+308 | 729456.3 | -83495.96 | 450.8228 | 1.7977e+308 | 2 | 600 | 71.72431 | 646.2 | 54551.68 | 60278.84
| 3000.159 | 555.9551 | 359.8 | 1.7977e+308 | 1.7977e+308 | 1.7977e+308 | 1 | 1.7977e+308 | 0.08245489 | 45 | 0 | 1.7977e+308 | 709.8237 | -801.9914 | 1.7977e+308 | 1.7977e+308 | 8100000 | 1.7977e+308 | 8100000 | 1.7977e+308 | 733500.1 | -83496.67 | 450.2759 | 1.7977e+308 | 2 | 600 | 71.72404 | 646.4 | 54551.68 | 60278.84
| 2999.543 | 555.4082 | 360 | 1.7977e+308 | 1.7977e+308 | 1.7977e+308 | 1 | 1.7977e+308 | 0.2639365 | 45 | 0 | 1.7977e+308 | 709.8237 | -801.9917 | 1.7977e+308 | 1.7977e+308 | 8100000 | 1.7977e+308 | 8100000 | 1.7977e+308 | 734321.5 | -83497.45 | 449.7289 | 1.7977e+308 | 2 | 600 | 71.72373 | 646.6 | 54551.68 | 60278.84
| 2999.022 | 554.8613 | 360.2 | 1.7977e+308 | 1.7977e+308 | 1.7977e+308 | 1 | 1.7977e+308 | 0.05416154 | 45 | 0 | 1.7977e+308 | 709.8237 | -801.992 | 1.7977e+308 | 1.7977e+308 | 8100000 | 1.7977e+308 | 8100000 | 1.7977e+308 | 734369.7 | -83498.14 | 449.182 | 1.7977e+308 | 2 | 600 | 71.72346 | 646.8 | 54551.68 | 60278.84
| 2998.375 | 554.3144 | 360.4 | 1.7977e+308 | 1.7977e+308 | 1.7977e+308 | 1 | 1.7977e+308 | 0.110344 | 45 | 0 | 1.7977e+308 | 709.8237 | -801.9923 | 1.7977e+308 | 1.7977e+308 | 8100000 | 1.7977e+308 | 8100000 | 1.7977e+308 | 733249.8 | -83498.95 | 448.635 | 1.7977e+308 | 2 | 600 | 71.72314 | 647 | 54551.68 | 60278.84
| 2997.819 | 553.7675 | 360.6 | 1.7977e+308 | 1.7977e+308 | 1.7977e+308 | 1 | 1.7977e+308 | 0.1459128 | 45 | 0 | 1.7977e+308 | 709.8237 | -801.9926 | 1.7977e+308 | 1.7977e+308 | 8100000 | 1.7977e+308 | 8100000 | 1.7977e+308 | 730702.7 | -83499.67 | 448.0881 | 1.7977e+308 | 2 | 600 | 71.72285 | 647.2 | 54551.68 | 60278.84
| 2996.933 | 553.2206 | 360.8 | 1.7977e+308 | 1.7977e+308 | 1.7977e+308 | 1 | 1.7977e+308 | 0.05092801 | 45 | 0 | 1.7977e+308 | 709.8237 | -801.9929 | 1.7977e+308 | 1.7977e+308 | 8100000 | 1.7977e+308 | 8100000 | 1.7977e+308 | 729052.9 | -83500.72 | 447.5411 | 1.7977e+308 | 2 | 600 | 71.7226 | 647.4 | 54551.68 | 60278.84
| 2996.172 | 552.6737 | 361 | 1.7977e+308 | 1.7977e+308 | 1.7977e+308 | 1 | 1.7977e+308 | 0.1030686 | 45 | 0 | 1.7977e+308 | 709.8237 | -801.993 | 1.7977e+308 | 1.7977e+308 | 8100000 | 1.7977e+308 | 8100000 | 1.7977e+308 | 724035.7 | -83501.65 | 446.9941 | 1.7977e+308 | 2 | 600 | 71.72245 | 647.6 | 54551.68 | 60278.84
| 2995.803 | 552.1268 | 361.2 | 1.7977e+308 | 1.7977e+308 | 1.7977e+308 | 1 | 1.7977e+308 | 0.09013448 | 45 | 0 | 1.7977e+308 | 709.8237 | -801.9931 | 1.7977e+308 | 1.7977e+308 | 8100000 | 1.7977e+308 | 8100000 | 1.7977e+308 | 723208.4 | -83502.19 | 446.4472 | 1.7977e+308 | 2 | 600 | 71.72236 | 647.8 | 54551.68 | 60278.84
| 2995.347 | 551.5799 | 361.4 | 1.7977e+308 | 1.7977e+308 | 1.7977e+308 | 1 | 1.7977e+308 | 0.1200446 | 45 | 0 | 1.7977e+308 | 709.8237 | -801.9932 | 1.7977e+308 | 1.7977e+308 | 8100000 | 1.7977e+308 | 8100000 | 1.7977e+308 | 725680.8 | -83502.81 | 445.9002 | 1.7977e+308 | 2 | 600 | 71.72226 | 648 | 54551.68 | 60278.84
| 2994.742 | 551.033 | 361.6 | 1.7977e+308 | 1.7977e+308 | 1.7977e+308 | 1 | 1.7977e+308 | 0.06669142 | 45 | 0 | 1.7977e+308 | 709.8237 | -801.9933 | 1.7977e+308 | 1.7977e+308 | 8100000 | 1.7977e+308 | 8100000 | 1.7977e+308 | 726077 | -83503.58 | 445.3533 | 1.7977e+308 | 2 | 600 | 71.72214 | 648.2 | 54551.68 | 60278.84
| 2994.124 | 550.4861 | 361.8 | 1.7977e+308 | 1.7977e+308 | 1.7977e+308 | 1 | 1.7977e+308 | 0.1244906 | 45 | 0 | 1.7977e+308 | 709.8237 | -801.9934 | 1.7977e+308 | 1.7977e+308 | 8100000 | 1.7977e+308 | 8100000 | 1.7977e+308 | 721636.5 | -83504.36 | 444.8063 | 1.7977e+308 | 2 | 600 | 71.72202 | 648.4 | 54551.68 | 60278.84
| 2993.463 | 549.9392 | 362 | 1.7977e+308 | 1.7977e+308 | 1.7977e+308 | 1 | 1.7977e+308 | 0.1927988 | 45 | 0 | 1.7977e+308 | 709.8237 | -801.9936 | 1.7977e+308 | 1.7977e+308 | 8100000 | 1.7977e+308 | 8100000 | 1.7977e+308 | 713870.9 | -83505.19 | 444.2594 | 1.7977e+308 | 2 | 600 | 71.72188 | 648.6 | 54551.68 | 60278.84
| 2992.971 | 549.3923 | 362.2 | 1.7977e+308 | 1.7977e+308 | 1.7977e+308 | 1 | 1.7977e+308 | 0.1143859 | 45 | 0 | 1.7977e+308 | 709.8237 | -801.9937 | 1.7977e+308 | 1.7977e+308 | 8100000 | 1.7977e+308 | 8100000 | 1.7977e+308 | 715873.7 | -83505.85 | 443.7124 | 1.7977e+308 | 2 | 600 | 71.72178 | 648.8 | 54551.68 | 60278.84
| 2992.363 | 548.8454 | 362.4 | 1.7977e+308 | 1.7977e+308 | 1.7977e+308 | 1 | 1.7977e+308 | 0.2247298 | 45 | 0 | 1.7977e+308 | 709.8237 | -801.9938 | 1.7977e+308 | 1.7977e+308 | 8100000 | 1.7977e+308 | 8100000 | 1.7977e+308 | 716297.5 | -83506.62 | 443.1654 | 1.7977e+308 | 2 | 600 | 71.72165 | 649 | 54551.68 | 60278.84
| 2991.725 | 548.2985 | 362.6 | 1.7977e+308 | 1.7977e+308 | 1.7977e+308 | 1 | 1.7977e+308 | 0.1895653 | 45 | 0 | 1.7977e+308 | 709.8237 | -801.9939 | 1.7977e+308 | 1.7977e+308 | 8100000 | 1.7977e+308 | 8100000 | 1.7977e+308 | 715736.5 | -83507.43 | 442.6185 | 1.7977e+308 | 2 | 600 | 71.72152 | 649.2 | 54551.68 | 60278.84
| 2990.812 | 547.7516 | 362.8 | 1.7977e+308 | 1.7977e+308 | 1.7977e+308 | 1 | 1.7977e+308 | 0.1236822 | 45 | 0 | 1.7977e+308 | 709.8237 | -801.9941 | 1.7977e+308 | 1.7977e+308 | 8100000 | 1.7977e+308 | 8100000 | 1.7977e+308 | 708951.7 | -83508.5 | 442.0715 | 1.7977e+308 | 2 | 600 | 71.72135 | 649.4 | 54551.68 | 60278.84
| 2990.222 | 547.2047 | 363 | 1.7977e+308 | 1.7977e+308 | 1.7977e+308 | 1 | 1.7977e+308 | 0.1349996 | 45 | 0 | 1.7977e+308 | 709.8237 | -801.9942 | 1.7977e+308 | 1.7977e+308 | 8100000 | 1.7977e+308 | 8100000 | 1.7977e+308 | 704868.4 | -83509.26 | 441.5246 | 1.7977e+308 | 2 | 600 | 71.72123 | 649.6 | 54551.68 | 60278.84
| 2989.747 | 546.6578 | 363.2 | 1.7977e+308 | 1.7977e+308 | 1.7977e+308 | 1 | 1.7977e+308 | 0.08124224 | 45 | 0 | 1.7977e+308 | 709.8237 | -801.9943 | 1.7977e+308 | 1.7977e+308 | 8100000 | 1.7977e+308 | 8100000 | 1.7977e+308 | 703934.5 | -83509.9 | 440.9776 | 1.7977e+308 | 2 | 600 | 71.72112 | 649.8 | 54551.68 | 60278.84
| 2989.136 | 546.1109 | 363.4 | 1.7977e+308 | 1.7977e+308 | 1.7977e+308 | 1 | 1.7977e+308 | 0.1396477 | 45 | 0 | 1.7977e+308 | 709.8237 | -801.9945 | 1.7977e+308 | 1.7977e+308 | 8100000 | 1.7977e+308 | 8100000 | 1.7977e+308 | 706662.9 | -83510.68 | 440.4307 | 1.7977e+308 | 2 | 600 | 71.721 | 650 | 54551.68 | 60278.84
| 2988.552 | 545.564 | 363.6 | 1.7977e+308 | 1.7977e+308 | 1.7977e+308 | 1 | 1.7977e+308 | 0.08649671 | 45 | 0 | 1.7977e+308 | 709.8237 | -801.9946 | 1.7977e+308 | 1.7977e+308 | 8100000 | 1.7977e+308 | 8100000 | 1.7977e+308 | 705869.3 | -83511.43 | 439.8837 | 1.7977e+308 | 2 | 600 | 71.72087 | 650.2 | 54551.68 | 60278.84
| 2987.801 | 545.0171 | 363.8 | 1.7977e+308 | 1.7977e+308 | 1.7977e+308 | 1 | 1.7977e+308 | 0.1685473 | 45 | 0 | 1.7977e+308 | 709.8237 | -801.9947 | 1.7977e+308 | 1.7977e+308 | 8100000 | 1.7977e+308 | 8100000 | 1.7977e+308 | 704817.4 | -83512.34 | 439.3367 | 1.7977e+308 | 2 | 600 | 71.72073 | 650.4 | 54551.68 | 60278.84
| 2987.258 | 544.4702 | 364 | 1.7977e+308 | 1.7977e+308 | 1.7977e+308 | 1 | 1.7977e+308 | 0.0577992 | 45 | 0 | 1.7977e+308 | 709.8237 | -801.9948 | 1.7977e+308 | 1.7977e+308 | 8100000 | 1.7977e+308 | 8100000 | 1.7977e+308 | 703948.2 | -83513.05 | 438.7898 | 1.7977e+308 | 2 | 600 | 71.72061 | 650.6 | 54551.68 | 60278.84
| 2986.864 | 543.9233 | 364.2 | 1.7977e+308 | 1.7977e+308 | 1.7977e+308 | 1 | 1.7977e+308 | 0.1139816 | 45 | 0 | 1.7977e+308 | 709.8237 | -801.9949 | 1.7977e+308 | 1.7977e+308 | 8100000 | 1.7977e+308 | 8100000 | 1.7977e+308 | 708148.2 | -83513.61 | 438.2428 | 1.7977e+308 | 2 | 600 | 71.72052 | 650.8 | 54551.68 | 60278.84
| 2985.806 | 543.3764 | 364.4 | 1.7977e+308 | 1.7977e+308 | 1.7977e+308 | 1 | 1.7977e+308 | 0.2497895 | 45 | 0 | 1.7977e+308 | 709.8237 | -801.9951 | 1.7977e+308 | 1.7977e+308 | 8100000 | 1.7977e+308 | 8100000 | 1.7977e+308 | 704218.7 | -83514.84 | 437.6959 | 1.7977e+308 | 2 | 600 | 71.72033 | 651 | 54551.68 | 60278.84
| 2985.118 | 542.8295 | 364.6 | 1.7977e+308 | 1.7977e+308 | 1.7977e+308 | 1 | 1.7977e+308 | 0.3225437 | 45 | 0 | 1.7977e+308 | 709.8237 | -801.9953 | 1.7977e+308 | 1.7977e+308 | 8100000 | 1.7977e+308 | 8100000 | 1.7977e+308 | 691250.9 | -83515.69 | 437.1489 | 1.7977e+308 | 2 | 600 | 71.72019 | 651.2 | 54551.68 | 60278.84
| 2984.702 | 542.2826 | 364.8 | 1.7977e+308 | 1.7977e+308 | 1.7977e+308 | 1 | 1.7977e+308 | 0.1733976 | 45 | 0 | 1.7977e+308 | 709.8237 | -801.9954 | 1.7977e+308 | 1.7977e+308 | 8100000 | 1.7977e+308 | 8100000 | 1.7977e+308 | 693797.8 | -83516.27 | 436.602 | 1.7977e+308 | 2 | 600 | 71.72009 | 651.4 | 54551.68 | 60278.84
| 2984.138 | 541.7357 | 365 | 1.7977e+308 | 1.7977e+308 | 1.7977e+308 | 1 | 1.7977e+308 | 0.04284415 | 45 | 0 | 1.7977e+308 | 709.8237 | -801.9955 | 1.7977e+308 | 1.7977e+308 | 8100000 | 1.7977e+308 | 8100000 | 1.7977e+308 | 692513.5 | -83517 | 436.055 | 1.7977e+308 | 2 | 600 | 71.71998 | 651.6 | 54551.68 | 60278.84
| 2983.391 | 541.1888 | 365.2 | 1.7977e+308 | 1.7977e+308 | 1.7977e+308 | 1 | 1.7977e+308 | 0.1143858 | 45 | 0 | 1.7977e+308 | 709.8237 | -801.9956 | 1.7977e+308 | 1.7977e+308 | 8100000 | 1.7977e+308 | 8100000 | 1.7977e+308 | 692261.2 | -83517.92 | 435.508 | 1.7977e+308 | 2 | 600 | 71.71983 | 651.8 | 54551.68 | 60278.84
| 2982.793 | 540.6419 | 365.4 | 1.7977e+308 | 1.7977e+308 | 1.7977e+308 | 1 | 1.7977e+308 | 0.03031425 | 45 | 0 | 1.7977e+308 | 709.8237 | -801.9958 | 1.7977e+308 | 1.7977e+308 | 8100000 | 1.7977e+308 | 8100000 | 1.7977e+308 | 691621.1 | -83518.68 | 434.9611 | 1.7977e+308 | 2 | 600 | 71.71971 | 652 | 54551.68 | 60278.84
| 2982.165 | 540.095 | 365.6 | 1.7977e+308 | 1.7977e+308 | 1.7977e+308 | 1 | 1.7977e+308 | 0.06224526 | 45 | 0 | 1.7977e+308 | 709.8237 | -801.9959 | 1.7977e+308 | 1.7977e+308 | 8100000 | 1.7977e+308 | 8100000 | 1.7977e+308 | 689993.2 | -83519.47 | 434.4141 | 1.7977e+308 | 2 | 600 | 71.71957 | 652.2 | 54551.68 | 60278.84
| 2981.65 | 539.5481 | 365.8 | 1.7977e+308 | 1.7977e+308 | 1.7977e+308 | 1 | 1.7977e+308 | 0.1224696 | 45 | 0 | 1.7977e+308 | 709.8237 | -801.996 | 1.7977e+308 | 1.7977e+308 | 8100000 | 1.7977e+308 | 8100000 | 1.7977e+308 | 692355.7 | -83520.15 | 433.8672 | 1.7977e+308 | 2 | 600 | 71.71947 | 652.4 | 54551.68 | 60278.84
| 2981.065 | 539.0012 | 366 | 1.7977e+308 | 1.7977e+308 | 1.7977e+308 | 1 | 1.7977e+308 | 0.3075886 | 45 | 0 | 1.7977e+308 | 709.8237 | -801.9961 | 1.7977e+308 | 1.7977e+308 | 8100000 | 1.7977e+308 | 8100000 | 1.7977e+308 | 693640.7 | -83520.91 | 433.3202 | 1.7977e+308 | 2 | 600 | 71.71935 | 652.6 | 54551.68 | 60278.84
| 2980.371 | 538.4543 | 366.2 | 1.7977e+308 | 1.7977e+308 | 1.7977e+308 | 1 | 1.7977e+308 | 0.01677388 | 45 | 0 | 1.7977e+308 | 709.8237 | -801.9963 | 1.7977e+308 | 1.7977e+308 | 8100000 | 1.7977e+308 | 8100000 | 1.7977e+308 | 694103.2 | -83521.76 | 432.7733 | 1.7977e+308 | 2 | 600 | 71.71921 | 652.8 | 54551.68 | 60278.84
| 2979.515 | 537.9074 | 366.4 | 1.7977e+308 | 1.7977e+308 | 1.7977e+308 | 1 | 1.7977e+308 | 0.07235 | 45 | 0 | 1.7977e+308 | 709.8237 | -801.9964 | 1.7977e+308 | 1.7977e+308 | 8100000 | 1.7977e+308 | 8100000 | 1.7977e+308 | 691598 | -83522.79 | 432.2263 | 1.7977e+308 | 2 | 600 | 71.71905 | 653 | 54551.68 | 60278.84
| 2978.994 | 537.3605 | 366.6 | 1.7977e+308 | 1.7977e+308 | 1.7977e+308 | 1 | 1.7977e+308 | 0.1855232 | 45 | 0 | 1.7977e+308 | 709.8237 | -801.9965 | 1.7977e+308 | 1.7977e+308 | 8100000 | 1.7977e+308 | 8100000 | 1.7977e+308 | 690118.5 | -83523.47 | 431.6793 | 1.7977e+308 | 2 | 600 | 71.71893 | 653.2 | 54551.68 | 60278.84
| 2978.444 | 536.8136 | 366.8 | 1.7977e+308 | 1.7977e+308 | 1.7977e+308 | 1 | 1.7977e+308 | 0.136212 | 45 | 0 | 1.7977e+308 | 709.8237 | -801.9966 | 1.7977e+308 | 1.7977e+308 | 8100000 | 1.7977e+308 | 8100000 | 1.7977e+308 | 692103.5 | -83524.19 | 431.1324 | 1.7977e+308 | 2 | 600 | 71.71882 | 653.4 | 54551.68 | 60278.84
| 2977.93 | 536.2667 | 367 | 1.7977e+308 | 1.7977e+308 | 1.7977e+308 | 1 | 1.7977e+308 | 0.1200444 | 45 | 0 | 1.7977e+308 | 709.8237 | -801.9968 | 1.7977e+308 | 1.7977e+308 | 8100000 | 1.7977e+308 | 8100000 | 1.7977e+308 | 690618 | -83524.87 | 430.5854 | 1.7977e+308 | 2 | 600 | 71.71871 | 653.6 | 54551.68 | 60278.84
| 2977.082 | 535.7198 | 367.2 | 1.7977e+308 | 1.7977e+308 | 1.7977e+308 | 1 | 1.7977e+308 | 0.08326311 | 45 | 0 | 1.7977e+308 | 709.8237 | -801.9969 | 1.7977e+308 | 1.7977e+308 | 8100000 | 1.7977e+308 | 8100000 | 1.7977e+308 | 691973.1 | -83525.88 | 430.0385 | 1.7977e+308 | 2 | 600 | 71.71855 | 653.8 | 54551.68 | 60278.84
| 2976.519 | 535.1729 | 367.4 | 1.7977e+308 | 1.7977e+308 | 1.7977e+308 | 1 | 1.7977e+308 | 0.09660137 | 45 | 0 | 1.7977e+308 | 709.8237 | -801.997 | 1.7977e+308 | 1.7977e+308 | 8100000 | 1.7977e+308 | 8100000 | 1.7977e+308 | 691940.5 | -83526.61 | 429.4915 | 1.7977e+308 | 2 | 600 | 71.71843 | 654 | 54551.68 | 60278.84
| 2975.939 | 534.626 | 367.6 | 1.7977e+308 | 1.7977e+308 | 1.7977e+308 | 1 | 1.7977e+308 | 0.1212569 | 45 | 0 | 1.7977e+308 | 709.8237 | -801.9971 | 1.7977e+308 | 1.7977e+308 | 8100000 | 1.7977e+308 | 8100000 | 1.7977e+308 | 697299.9 | -83527.36 | 428.9446 | 1.7977e+308 | 2 | 600 | 71.71831 | 654.2 | 54551.68 | 60278.84
| 2975.096 | 534.0791 | 367.8 | 1.7977e+308 | 1.7977e+308 | 1.7977e+308 | 1 | 1.7977e+308 | 0.01697597 | 45 | 0 | 1.7977e+308 | 709.8237 | -801.9973 | 1.7977e+308 | 1.7977e+308 | 8100000 | 1.7977e+308 | 8100000 | 1.7977e+308 | 687876.3 | -83528.37 | 428.3976 | 1.7977e+308 | 2 | 600 | 71.71815 | 654.4 | 54551.68 | 60278.84
| 2974.477 | 533.5322 | 368 | 1.7977e+308 | 1.7977e+308 | 1.7977e+308 | 1 | 1.7977e+308 | 0.3524535 | 45 | 0 | 1.7977e+308 | 709.8237 | -801.9974 | 1.7977e+308 | 1.7977e+308 | 8100000 | 1.7977e+308 | 8100000 | 1.7977e+308 | 687322.7 | -83529.15 | 427.8507 | 1.7977e+308 | 2 | 600 | 71.71802 | 654.6 | 54551.68 | 60278.84
| 2973.731 | 532.9853 | 368.2 | 1.7977e+308 | 1.7977e+308 | 1.7977e+308 | 1 | 1.7977e+308 | 0.09296364 | 45 | 0 | 1.7977e+308 | 709.8237 | -801.9976 | 1.7977e+308 | 1.7977e+308 | 8100000 | 1.7977e+308 | 8100000 | 1.7977e+308 | 681718.2 | -83530.06 | 427.3037 | 1.7977e+308 | 2 | 600 | 71.71787 | 654.8 | 54551.68 | 60278.84
| 2973.538 | 532.4384 | 368.4 | 1.7977e+308 | 1.7977e+308 | 1.7977e+308 | 1 | 1.7977e+308 | 0.05779913 | 45 | 0 | 1.7977e+308 | 709.8237 | -801.9976 | 1.7977e+308 | 1.7977e+308 | 8100000 | 1.7977e+308 | 8100000 | 1.7977e+308 | 688816.6 | -83530.42 | 426.7568 | 1.7977e+308 | 2 | 600 | 71.71781 | 655 | 54551.68 | 60278.84
| 2972.559 | 531.8915 | 368.6 | 1.7977e+308 | 1.7977e+308 | 1.7977e+308 | 1 | 1.7977e+308 | 0.117215 | 45 | 0 | 1.7977e+308 | 709.8237 | -801.9978 | 1.7977e+308 | 1.7977e+308 | 8100000 | 1.7977e+308 | 8100000 | 1.7977e+308 | 687831.5 | -83531.57 | 426.2098 | 1.7977e+308 | 2 | 600 | 71.71763 | 655.2 | 54551.68 | 60278.84
| 2972.036 | 531.3446 | 368.8 | 1.7977e+308 | 1.7977e+308 | 1.7977e+308 | 1 | 1.7977e+308 | 0.1826937 | 45 | 0 | 1.7977e+308 | 709.8237 | -801.9979 | 1.7977e+308 | 1.7977e+308 | 8100000 | 1.7977e+308 | 8100000 | 1.7977e+308 | 686517.5 | -83532.26 | 425.6628 | 1.7977e+308 | 2 | 600 | 71.71752 | 655.4 | 54551.68 | 60278.84
| 2971.842 | 530.7977 | 369 | 1.7977e+308 | 1.7977e+308 | 1.7977e+308 | 1 | 1.7977e+308 | 0.09821809 | 45 | 0 | 1.7977e+308 | 709.8237 | -801.998 | 1.7977e+308 | 1.7977e+308 | 8100000 | 1.7977e+308 | 8100000 | 1.7977e+308 | 694715.2 | -83532.62 | 425.1159 | 1.7977e+308 | 2 | 600 | 71.71746 | 655.6 | 54551.68 | 60278.84
| 2970.918 | 530.242 | 369.2 | 1.7977e+308 | 1.7977e+308 | 1.7977e+308 | 1 | 1.7977e+308 | 0.06669129 | 45 | 0 | 1.7977e+308 | 709.8237 | -801.9982 | 1.7977e+308 | 1.7977e+308 | 8100000 | 1.7977e+308 | 8100000 | 1.7977e+308 | 694516.2 | -83533.71 | 424.5601 | 1.7977e+308 | 2 | 600 | 71.71729 | 655.8 | 54551.68 | 60278.84
| 2970.406 | 529.6951 | 369.4 | 1.7977e+308 | 1.7977e+308 | 1.7977e+308 | 1 | 1.7977e+308 | 0.01697596 | 45 | 0 | 1.7977e+308 | 709.8237 | -801.9983 | 1.7977e+308 | 1.7977e+308 | 8100000 | 1.7977e+308 | 8100000 | 1.7977e+308 | 696166.5 | -83534.39 | 424.0132 | 1.7977e+308 | 2 | 600 | 71.71718 | 656 | 54551.68 | 60278.84
| 2969.652 | 529.157 | 369.6 | 1.7977e+308 | 1.7977e+308 | 1.7977e+308 | 1 | 1.7977e+308 | 0.09417617 | 45 | 0 | 1.7977e+308 | 709.8237 | -801.9984 | 1.7977e+308 | 1.7977e+308 | 8100000 | 1.7977e+308 | 8100000 | 1.7977e+308 | 693056.8 | -83535.3 | 423.475 | 1.7977e+308 | 2 | 600 | 71.71702 | 656.2 | 54551.68 | 60278.84
| 2969.067 | 528.6101 | 369.8 | 1.7977e+308 | 1.7977e+308 | 1.7977e+308 | 1 | 1.7977e+308 | 0.1996696 | 45 | 0 | 1.7977e+308 | 709.8237 | -801.9986 | 1.7977e+308 | 1.7977e+308 | 8100000 | 1.7977e+308 | 8100000 | 1.7977e+308 | 693322.8 | -83536.06 | 422.9281 | 1.7977e+308 | 2 | 600 | 71.71691 | 656.4 | 54551.68 | 60278.84
| 2968.295 | 528.0632 | 370 | 1.7977e+308 | 1.7977e+308 | 1.7977e+308 | 1 | 1.7977e+308 | 0.1042809 | 45 | 0 | 1.7977e+308 | 709.8237 | -801.9987 | 1.7977e+308 | 1.7977e+308 | 8100000 | 1.7977e+308 | 8100000 | 1.7977e+308 | 691543.2 | -83536.99 | 422.3811 | 1.7977e+308 | 2 | 600 | 71.71676 | 656.6 | 54551.68 | 60278.84
| 2967.953 | 527.5163 | 370.2 | 1.7977e+308 | 1.7977e+308 | 1.7977e+308 | 1 | 1.7977e+308 | 0.04405666 | 45 | 0 | 1.7977e+308 | 709.8237 | -801.9988 | 1.7977e+308 | 1.7977e+308 | 8100000 | 1.7977e+308 | 8100000 | 1.7977e+308 | 697744.1 | -83537.5 | 421.8342 | 1.7977e+308 | 2 | 600 | 71.71667 | 656.8 | 54551.68 | 60278.84
| 2967.136 | 526.9694 | 370.4 | 1.7977e+308 | 1.7977e+308 | 1.7977e+308 | 1 | 1.7977e+308 | 0.2093702 | 45 | 0 | 1.7977e+308 | 709.8237 | -801.9989 | 1.7977e+308 | 1.7977e+308 | 8100000 | 1.7977e+308 | 8100000 | 1.7977e+308 | 695082.9 | -83538.48 | 421.2872 | 1.7977e+308 | 2 | 600 | 71.71652 | 657 | 54551.68 | 60278.84
| 2966.603 | 526.4225 | 370.6 | 1.7977e+308 | 1.7977e+308 | 1.7977e+308 | 1 | 1.7977e+308 | 0.3265851 | 45 | 0 | 1.7977e+308 | 709.8237 | -801.9991 | 1.7977e+308 | 1.7977e+308 | 8100000 | 1.7977e+308 | 8100000 | 1.7977e+308 | 697000 | -83539.18 | 420.7402 | 1.7977e+308 | 2 | 600 | 71.7164 | 657.2 | 54551.68 | 60278.84
| 2965.873 | 525.858 | 370.8 | 1.7977e+308 | 1.7977e+308 | 1.7977e+308 | 1 | 1.7977e+308 | 0.1208526 | 45 | 0 | 1.7977e+308 | 709.8237 | -801.9992 | 1.7977e+308 | 1.7977e+308 | 8100000 | 1.7977e+308 | 8100000 | 1.7977e+308 | 696456 | -83540.08 | 420.1756 | 1.7977e+308 | 2 | 600 | 71.71626 | 657.4 | 54551.68 | 60278.84
| 2965.317 | 525.3111 | 371 | 1.7977e+308 | 1.7977e+308 | 1.7977e+308 | 1 | 1.7977e+308 | 0.1871397 | 45 | 0 | 1.7977e+308 | 709.8237 | -801.9993 | 1.7977e+308 | 1.7977e+308 | 8100000 | 1.7977e+308 | 8100000 | 1.7977e+308 | 694582.7 | -83540.8 | 419.6287 | 1.7977e+308 | 2 | 600 | 71.71614 | 657.6 | 54551.68 | 60278.84
| 2964.632 | 524.7642 | 371.2 | 1.7977e+308 | 1.7977e+308 | 1.7977e+308 | 1 | 1.7977e+308 | 0.1087269 | 45 | 0 | 1.7977e+308 | 709.8237 | -801.9995 | 1.7977e+308 | 1.7977e+308 | 8100000 | 1.7977e+308 | 8100000 | 1.7977e+308 | 693832.7 | -83541.65 | 419.0817 | 1.7977e+308 | 2 | 600 | 71.71601 | 657.8 | 54551.68 | 60278.84
| 2964.196 | 524.2173 | 371.4 | 1.7977e+308 | 1.7977e+308 | 1.7977e+308 | 1 | 1.7977e+308 | 0.2627231 | 45 | 0 | 1.7977e+308 | 709.8237 | -801.9996 | 1.7977e+308 | 1.7977e+308 | 8100000 | 1.7977e+308 | 8100000 | 1.7977e+308 | 695950.2 | -83542.26 | 418.5348 | 1.7977e+308 | 2 | 600 | 71.71591 | 658 | 54551.68 | 60278.84
| 2963.306 | 523.6704 | 371.6 | 1.7977e+308 | 1.7977e+308 | 1.7977e+308 | 1 | 1.7977e+308 | 0.008892166 | 45 | 0 | 1.7977e+308 | 709.8237 | -801.9997 | 1.7977e+308 | 1.7977e+308 | 8100000 | 1.7977e+308 | 8100000 | 1.7977e+308 | 693281.6 | -83543.31 | 417.9878 | 1.7977e+308 | 2 | 600 | 71.71574 | 658.2 | 54551.68 | 60278.84
| 2962.466 | 523.1235 | 371.8 | 1.7977e+308 | 1.7977e+308 | 1.7977e+308 | 1 | 1.7977e+308 | 0.3233515 | 45 | 0 | 1.7977e+308 | 709.8237 | -801.9999 | 1.7977e+308 | 1.7977e+308 | 8100000 | 1.7977e+308 | 8100000 | 1.7977e+308 | 687111.7 | -83544.32 | 417.4409 | 1.7977e+308 | 2 | 600 | 71.71557 | 658.4 | 54551.68 | 60278.84
| 2962.094 | 522.5766 | 372 | 1.7977e+308 | 1.7977e+308 | 1.7977e+308 | 1 | 1.7977e+308 | 0.07598759 | 45 | 0 | 1.7977e+308 | 709.8237 | -802 | 1.7977e+308 | 1.7977e+308 | 8100000 | 1.7977e+308 | 8100000 | 1.7977e+308 | 689111.4 | -83544.86 | 416.8939 | 1.7977e+308 | 2 | 600 | 71.71549 | 658.6 | 54551.68 | 60278.84
| 2961.376 | 522.0297 | 372.2 | 1.7977e+308 | 1.7977e+308 | 1.7977e+308 | 1 | 1.7977e+308 | 0.05860745 | 45 | 0 | 1.7977e+308 | 709.8237 | -802.0001 | 1.7977e+308 | 1.7977e+308 | 8100000 | 1.7977e+308 | 8100000 | 1.7977e+308 | 689439.5 | -83545.74 | 416.347 | 1.7977e+308 | 2 | 600 | 71.71535 | 658.8 | 54551.68 | 60278.84
| 2960.721 | 521.4828 | 372.4 | 1.7977e+308 | 1.7977e+308 | 1.7977e+308 | 1 | 1.7977e+308 | 0.1160023 | 45 | 0 | 1.7977e+308 | 709.8237 | -802.0002 | 1.7977e+308 | 1.7977e+308 | 8100000 | 1.7977e+308 | 8100000 | 1.7977e+308 | 685976.7 | -83546.56 | 415.8 | 1.7977e+308 | 2 | 600 | 71.71521 | 659 | 54551.68 | 60278.84
| 2960.154 | 520.9359 | 372.6 | 1.7977e+308 | 1.7977e+308 | 1.7977e+308 | 1 | 1.7977e+308 | 0.1693553 | 45 | 0 | 1.7977e+308 | 709.8237 | -802.0004 | 1.7977e+308 | 1.7977e+308 | 8100000 | 1.7977e+308 | 8100000 | 1.7977e+308 | 687312.7 | -83547.29 | 415.2531 | 1.7977e+308 | 2 | 600 | 71.7151 | 659.2 | 54551.68 | 60278.84
| 2959.432 | 520.389 | 372.8 | 1.7977e+308 | 1.7977e+308 | 1.7977e+308 | 1 | 1.7977e+308 | 0.1818852 | 45 | 0 | 1.7977e+308 | 709.8237 | -802.0005 | 1.7977e+308 | 1.7977e+308 | 8100000 | 1.7977e+308 | 8100000 | 1.7977e+308 | 686483.4 | -83548.18 | 414.7061 | 1.7977e+308 | 2 | 600 | 71.71495 | 659.4 | 54551.68 | 60278.84
| 2958.728 | 519.8421 | 373 | 1.7977e+308 | 1.7977e+308 | 1.7977e+308 | 1 | 1.7977e+308 | 0.1956276 | 45 | 0 | 1.7977e+308 | 709.8237 | -802.0006 | 1.7977e+308 | 1.7977e+308 | 8100000 | 1.7977e+308 | 8100000 | 1.7977e+308 | 682068.4 | -83549.05 | 414.1591 | 1.7977e+308 | 2 | 600 | 71.71481 | 659.6 | 54551.68 | 60278.84
| 2958.023 | 519.2953 | 373.2 | 1.7977e+308 | 1.7977e+308 | 1.7977e+308 | 1 | 1.7977e+308 | 0.04365243 | 45 | 0 | 1.7977e+308 | 709.8237 | -802.0008 | 1.7977e+308 | 1.7977e+308 | 8100000 | 1.7977e+308 | 8100000 | 1.7977e+308 | 681592 | -83549.92 | 413.6122 | 1.7977e+308 | 2 | 600 | 71.71467 | 659.8 | 54551.68 | 60278.84
| 2957.382 | 518.7484 | 373.4 | 1.7977e+308 | 1.7977e+308 | 1.7977e+308 | 1 | 1.7977e+308 | 0.04648175 | 45 | 0 | 1.7977e+308 | 709.8237 | -802.0009 | 1.7977e+308 | 1.7977e+308 | 8100000 | 1.7977e+308 | 8100000 | 1.7977e+308 | 677093.5 | -83550.73 | 413.0652 | 1.7977e+308 | 2 | 600 | 71.71454 | 660 | 54551.68 | 60278.84
| 2956.733 | 518.2015 | 373.6 | 1.7977e+308 | 1.7977e+308 | 1.7977e+308 | 1 | 1.7977e+308 | 0.1236819 | 45 | 0 | 1.7977e+308 | 709.8237 | -802.001 | 1.7977e+308 | 1.7977e+308 | 8100000 | 1.7977e+308 | 8100000 | 1.7977e+308 | 677794.9 | -83551.54 | 412.5183 | 1.7977e+308 | 2 | 600 | 71.71441 | 660.2 | 54551.68 | 60278.84
| 2956.021 | 517.6546 | 373.8 | 1.7977e+308 | 1.7977e+308 | 1.7977e+308 | 1 | 1.7977e+308 | 0.200882 | 45 | 0 | 1.7977e+308 | 709.8237 | -802.0012 | 1.7977e+308 | 1.7977e+308 | 8100000 | 1.7977e+308 | 8100000 | 1.7977e+308 | 676588.8 | -83552.42 | 411.9713 | 1.7977e+308 | 2 | 600 | 71.71427 | 660.4 | 54551.68 | 60278.84
| 2955.458 | 517.1077 | 374 | 1.7977e+308 | 1.7977e+308 | 1.7977e+308 | 1 | 1.7977e+308 | 0.09053836 | 45 | 0 | 1.7977e+308 | 709.8237 | -802.0013 | 1.7977e+308 | 1.7977e+308 | 8100000 | 1.7977e+308 | 8100000 | 1.7977e+308 | 676343.5 | -83553.15 | 411.4244 | 1.7977e+308 | 2 | 600 | 71.71415 | 660.6 | 54551.68 | 60278.84
| 2954.73 | 516.5608 | 374.2 | 1.7977e+308 | 1.7977e+308 | 1.7977e+308 | 1 | 1.7977e+308 | 0.05779904 | 45 | 0 | 1.7977e+308 | 709.8237 | -802.0015 | 1.7977e+308 | 1.7977e+308 | 8100000 | 1.7977e+308 | 8100000 | 1.7977e+308 | 674653.8 | -83554.05 | 410.8774 | 1.7977e+308 | 2 | 600 | 71.71401 | 660.8 | 54551.68 | 60278.84
| 2953.795 | 516.0139 | 374.4 | 1.7977e+308 | 1.7977e+308 | 1.7977e+308 | 1 | 1.7977e+308 | 0.04971525 | 45 | 0 | 1.7977e+308 | 709.8237 | -802.0016 | 1.7977e+308 | 1.7977e+308 | 8100000 | 1.7977e+308 | 8100000 | 1.7977e+308 | 669248.4 | -83555.15 | 410.3304 | 1.7977e+308 | 2 | 600 | 71.71383 | 661 | 54551.68 | 60278.84
| 2953.332 | 515.467 | 374.6 | 1.7977e+308 | 1.7977e+308 | 1.7977e+308 | 1 | 1.7977e+308 | 0.2158369 | 45 | 0 | 1.7977e+308 | 709.8237 | -802.0017 | 1.7977e+308 | 1.7977e+308 | 8100000 | 1.7977e+308 | 8100000 | 1.7977e+308 | 672896.7 | -83555.78 | 409.7835 | 1.7977e+308 | 2 | 600 | 71.71373 | 661.2 | 54551.68 | 60278.84
| 2952.663 | 514.9201 | 374.8 | 1.7977e+308 | 1.7977e+308 | 1.7977e+308 | 1 | 1.7977e+308 | 0.1063017 | 45 | 0 | 1.7977e+308 | 709.8237 | -802.0019 | 1.7977e+308 | 1.7977e+308 | 8100000 | 1.7977e+308 | 8100000 | 1.7977e+308 | 669622 | -83556.61 | 409.2365 | 1.7977e+308 | 2 | 600 | 71.71359 | 661.4 | 54551.68 | 60278.84
| 2952.112 | 514.3732 | 375 | 1.7977e+308 | 1.7977e+308 | 1.7977e+308 | 1 | 1.7977e+308 | 0.1083226 | 45 | 0 | 1.7977e+308 | 709.8237 | -802.002 | 1.7977e+308 | 1.7977e+308 | 8100000 | 1.7977e+308 | 8100000 | 1.7977e+308 | 665466 | -83557.33 | 408.6896 | 1.7977e+308 | 2 | 600 | 71.71348 | 661.6 | 54551.68 | 60278.84
| 2951.194 | 513.8263 | 375.2 | 1.7977e+308 | 1.7977e+308 | 1.7977e+308 | 1 | 1.7977e+308 | 0.1386368 | 45 | 0 | 1.7977e+308 | 709.8237 | -802.0022 | 1.7977e+308 | 1.7977e+308 | 8100000 | 1.7977e+308 | 8100000 | 1.7977e+308 | 657700.2 | -83558.41 | 408.1426 | 1.7977e+308 | 2 | 600 | 71.7133 | 661.8 | 54551.68 | 60278.84
| 2950.725 | 513.2794 | 375.4 | 1.7977e+308 | 1.7977e+308 | 1.7977e+308 | 1 | 1.7977e+308 | 0.1636965 | 45 | 0 | 1.7977e+308 | 709.8237 | -802.0023 | 1.7977e+308 | 1.7977e+308 | 8100000 | 1.7977e+308 | 8100000 | 1.7977e+308 | 653087 | -83559.04 | 407.5957 | 1.7977e+308 | 2 | 600 | 71.7132 | 662 | 54551.68 | 60278.84
| 2950.063 | 512.7325 | 375.6 | 1.7977e+308 | 1.7977e+308 | 1.7977e+308 | 1 | 1.7977e+308 | 0.1301488 | 45 | 0 | 1.7977e+308 | 709.8237 | -802.0024 | 1.7977e+308 | 1.7977e+308 | 8100000 | 1.7977e+308 | 8100000 | 1.7977e+308 | 654660.4 | -83559.87 | 407.0487 | 1.7977e+308 | 2 | 600 | 71.71307 | 662.2 | 54551.68 | 60278.84
| 2949.436 | 512.1856 | 375.8 | 1.7977e+308 | 1.7977e+308 | 1.7977e+308 | 1 | 1.7977e+308 | 0.04243983 | 45 | 0 | 1.7977e+308 | 709.8237 | -802.0025 | 1.7977e+308 | 1.7977e+308 | 8100000 | 1.7977e+308 | 8100000 | 1.7977e+308 | 659869.6 | -83560.67 | 406.5018 | 1.7977e+308 | 2 | 600 | 71.71294 | 662.4 | 54551.68 | 60278.84
| 2948.613 | 511.6387 | 376 | 1.7977e+308 | 1.7977e+308 | 1.7977e+308 | 1 | 1.7977e+308 | 0.06022414 | 45 | 0 | 1.7977e+308 | 709.8237 | -802.0027 | 1.7977e+308 | 1.7977e+308 | 8100000 | 1.7977e+308 | 8100000 | 1.7977e+308 | 653977.9 | -83561.66 | 405.9548 | 1.7977e+308 | 2 | 600 | 71.71278 | 662.6 | 54551.68 | 60278.84
| 2947.868 | 511.0918 | 376.2 | 1.7977e+308 | 1.7977e+308 | 1.7977e+308 | 1 | 1.7977e+308 | 0.09943045 | 45 | 0 | 1.7977e+308 | 709.8237 | -802.0028 | 1.7977e+308 | 1.7977e+308 | 8100000 | 1.7977e+308 | 8100000 | 1.7977e+308 | 652451.7 | -83562.57 | 405.4079 | 1.7977e+308 | 2 | 600 | 71.71263 | 662.8 | 54551.68 | 60278.84
| 2947.244 | 510.545 | 376.4 | 1.7977e+308 | 1.7977e+308 | 1.7977e+308 | 1 | 1.7977e+308 | 0.0396105 | 45 | 0 | 1.7977e+308 | 709.8237 | -802.003 | 1.7977e+308 | 1.7977e+308 | 8100000 | 1.7977e+308 | 8100000 | 1.7977e+308 | 652342.5 | -83563.36 | 404.8609 | 1.7977e+308 | 2 | 600 | 71.71251 | 663 | 54551.68 | 60278.84
| 2946.619 | 509.9981 | 376.6 | 1.7977e+308 | 1.7977e+308 | 1.7977e+308 | 1 | 1.7977e+308 | 0.09619693 | 45 | 0 | 1.7977e+308 | 709.8237 | -802.0031 | 1.7977e+308 | 1.7977e+308 | 8100000 | 1.7977e+308 | 8100000 | 1.7977e+308 | 650617.8 | -83564.15 | 404.314 | 1.7977e+308 | 2 | 600 | 71.71238 | 663.2 | 54551.68 | 60278.84
| 2945.948 | 509.4512 | 376.8 | 1.7977e+308 | 1.7977e+308 | 1.7977e+308 | 1 | 1.7977e+308 | 0.1402535 | 45 | 0 | 1.7977e+308 | 709.8237 | -802.0032 | 1.7977e+308 | 1.7977e+308 | 8100000 | 1.7977e+308 | 8100000 | 1.7977e+308 | 651215.5 | -83564.98 | 403.767 | 1.7977e+308 | 2 | 600 | 71.71224 | 663.4 | 54551.68 | 60278.84
| 2945.284 | 508.9043 | 377 | 1.7977e+308 | 1.7977e+308 | 1.7977e+308 | 1 | 1.7977e+308 | 0.07113722 | 45 | 0 | 1.7977e+308 | 709.8237 | -802.0033 | 1.7977e+308 | 1.7977e+308 | 8100000 | 1.7977e+308 | 8100000 | 1.7977e+308 | 653443.6 | -83565.81 | 403.2201 | 1.7977e+308 | 2 | 600 | 71.71211 | 663.6 | 54551.68 | 60278.84
| 2944.493 | 508.3574 | 377.2 | 1.7977e+308 | 1.7977e+308 | 1.7977e+308 | 1 | 1.7977e+308 | 0.1281278 | 45 | 0 | 1.7977e+308 | 709.8237 | -802.0035 | 1.7977e+308 | 1.7977e+308 | 8100000 | 1.7977e+308 | 8100000 | 1.7977e+308 | 652299.2 | -83566.77 | 402.6731 | 1.7977e+308 | 2 | 600 | 71.71196 | 663.8 | 54551.68 | 60278.84
| 2944.237 | 507.8105 | 377.4 | 1.7977e+308 | 1.7977e+308 | 1.7977e+308 | 1 | 1.7977e+308 | 0.2267499 | 45 | 0 | 1.7977e+308 | 709.8237 | -802.0036 | 1.7977e+308 | 1.7977e+308 | 8100000 | 1.7977e+308 | 8100000 | 1.7977e+308 | 655715.2 | -83567.19 | 402.1262 | 1.7977e+308 | 2 | 600 | 71.71189 | 664 | 54551.68 | 60278.84
| 2943.236 | 507.2636 | 377.6 | 1.7977e+308 | 1.7977e+308 | 1.7977e+308 | 1 | 1.7977e+308 | 0.1717802 | 45 | 0 | 1.7977e+308 | 709.8237 | -802.0038 | 1.7977e+308 | 1.7977e+308 | 8100000 | 1.7977e+308 | 8100000 | 1.7977e+308 | 656675.4 | -83568.36 | 401.5792 | 1.7977e+308 | 2 | 600 | 71.7117 | 664.2 | 54551.68 | 60278.84
| 2942.646 | 506.7167 | 377.8 | 1.7977e+308 | 1.7977e+308 | 1.7977e+308 | 1 | 1.7977e+308 | 0.162888 | 45 | 0 | 1.7977e+308 | 709.8237 | -802.0039 | 1.7977e+308 | 1.7977e+308 | 8100000 | 1.7977e+308 | 8100000 | 1.7977e+308 | 659928.9 | -83569.11 | 401.0322 | 1.7977e+308 | 2 | 600 | 71.71158 | 664.4 | 54551.68 | 60278.84
| 2942.05 | 506.1698 | 378 | 1.7977e+308 | 1.7977e+308 | 1.7977e+308 | 1 | 1.7977e+308 | 0.1143854 | 45 | 0 | 1.7977e+308 | 709.8237 | -802.004 | 1.7977e+308 | 1.7977e+308 | 8100000 | 1.7977e+308 | 8100000 | 1.7977e+308 | 663129.6 | -83569.88 | 400.4853 | 1.7977e+308 | 2 | 600 | 71.71146 | 664.6 | 54551.68 | 60278.84
| 2941.225 | 505.6229 | 378.2 | 1.7977e+308 | 1.7977e+308 | 1.7977e+308 | 1 | 1.7977e+308 | 0.1034723 | 45 | 0 | 1.7977e+308 | 709.8237 | -802.0042 | 1.7977e+308 | 1.7977e+308 | 8100000 | 1.7977e+308 | 8100000 | 1.7977e+308 | 664017.9 | -83570.87 | 399.9383 | 1.7977e+308 | 2 | 600 | 71.7113 | 664.8 | 54551.68 | 60278.84
| 2940.749 | 505.076 | 378.4 | 1.7977e+308 | 1.7977e+308 | 1.7977e+308 | 1 | 1.7977e+308 | 0.05941572 | 45 | 0 | 1.7977e+308 | 709.8237 | -802.0043 | 1.7977e+308 | 1.7977e+308 | 8100000 | 1.7977e+308 | 8100000 | 1.7977e+308 | 661616.9 | -83571.51 | 399.3914 | 1.7977e+308 | 2 | 600 | 71.71119 | 665 | 54551.68 | 60278.84
| 2939.984 | 504.5291 | 378.6 | 1.7977e+308 | 1.7977e+308 | 1.7977e+308 | 1 | 1.7977e+308 | 0.1358074 | 45 | 0 | 1.7977e+308 | 709.8237 | -802.0044 | 1.7977e+308 | 1.7977e+308 | 8100000 | 1.7977e+308 | 8100000 | 1.7977e+308 | 664071.8 | -83572.44 | 398.8444 | 1.7977e+308 | 2 | 600 | 71.71104 | 665.2 | 54551.68 | 60278.84
| 2939.243 | 503.9822 | 378.8 | 1.7977e+308 | 1.7977e+308 | 1.7977e+308 | 1 | 1.7977e+308 | 0.1244901 | 45 | 0 | 1.7977e+308 | 709.8237 | -802.0046 | 1.7977e+308 | 1.7977e+308 | 8100000 | 1.7977e+308 | 8100000 | 1.7977e+308 | 660177.8 | -83573.35 | 398.2975 | 1.7977e+308 | 2 | 600 | 71.7109 | 665.4 | 54551.68 | 60278.84
| 2938.793 | 503.4353 | 379 | 1.7977e+308 | 1.7977e+308 | 1.7977e+308 | 1 | 1.7977e+308 | 0.1111518 | 45 | 0 | 1.7977e+308 | 709.8237 | -802.0047 | 1.7977e+308 | 1.7977e+308 | 8100000 | 1.7977e+308 | 8100000 | 1.7977e+308 | 664452.4 | -83573.96 | 397.7505 | 1.7977e+308 | 2 | 600 | 71.71079 | 665.6 | 54551.68 | 60278.84
| 2938.229 | 502.8884 | 379.2 | 1.7977e+308 | 1.7977e+308 | 1.7977e+308 | 1 | 1.7977e+308 | 0.04163142 | 45 | 0 | 1.7977e+308 | 709.8237 | -802.0048 | 1.7977e+308 | 1.7977e+308 | 8100000 | 1.7977e+308 | 8100000 | 1.7977e+308 | 667476.7 | -83574.69 | 397.2036 | 1.7977e+308 | 2 | 600 | 71.71068 | 665.8 | 54551.68 | 60278.84
| 2937.334 | 502.3415 | 379.4 | 1.7977e+308 | 1.7977e+308 | 1.7977e+308 | 1 | 1.7977e+308 | 0.08609215 | 45 | 0 | 1.7977e+308 | 709.8237 | -802.005 | 1.7977e+308 | 1.7977e+308 | 8100000 | 1.7977e+308 | 8100000 | 1.7977e+308 | 663969.1 | -83575.75 | 396.6566 | 1.7977e+308 | 2 | 600 | 71.71051 | 666 | 54551.68 | 60278.84
| 2936.749 | 501.7947 | 379.6 | 1.7977e+308 | 1.7977e+308 | 1.7977e+308 | 1 | 1.7977e+308 | 0.1475288 | 45 | 0 | 1.7977e+308 | 709.8237 | -802.0051 | 1.7977e+308 | 1.7977e+308 | 8100000 | 1.7977e+308 | 8100000 | 1.7977e+308 | 664895.3 | -83576.51 | 396.1097 | 1.7977e+308 | 2 | 600 | 71.71039 | 666.2 | 54551.68 | 60278.84
| 2935.849 | 501.2478 | 379.8 | 1.7977e+308 | 1.7977e+308 | 1.7977e+308 | 1 | 1.7977e+308 | 0.1317654 | 45 | 0 | 1.7977e+308 | 709.8237 | -802.0052 | 1.7977e+308 | 1.7977e+308 | 8100000 | 1.7977e+308 | 8100000 | 1.7977e+308 | 661982.7 | -83577.57 | 395.5627 | 1.7977e+308 | 2 | 600 | 71.71022 | 666.4 | 54551.68 | 60278.84
| 2935.271 | 500.7009 | 380 | 1.7977e+308 | 1.7977e+308 | 1.7977e+308 | 1 | 1.7977e+308 | 0.03435601 | 45 | 0 | 1.7977e+308 | 709.8237 | -802.0054 | 1.7977e+308 | 1.7977e+308 | 8100000 | 1.7977e+308 | 8100000 | 1.7977e+308 | 647098 | -83578.32 | 395.0158 | 1.7977e+308 | 2 | 600 | 71.71009 | 666.6 | 54551.68 | 60278.84
| 2934.585 | 500.154 | 380.2 | 1.7977e+308 | 1.7977e+308 | 1.7977e+308 | 1 | 1.7977e+308 | 0.1596544 | 45 | 0 | 1.7977e+308 | 709.8237 | -802.0055 | 1.7977e+308 | 1.7977e+308 | 8100000 | 1.7977e+308 | 8100000 | 1.7977e+308 | 647600.8 | -83579.17 | 394.4688 | 1.7977e+308 | 2 | 600 | 71.70996 | 666.8 | 54551.68 | 60278.84
| 2933.941 | 499.6071 | 380.4 | 1.7977e+308 | 1.7977e+308 | 1.7977e+308 | 1 | 1.7977e+308 | 0.06709527 | 45 | 0 | 1.7977e+308 | 709.8237 | -802.0056 | 1.7977e+308 | 1.7977e+308 | 8100000 | 1.7977e+308 | 8100000 | 1.7977e+308 | 647615 | -83579.98 | 393.9218 | 1.7977e+308 | 2 | 600 | 71.70983 | 667 | 54551.68 | 60278.84
| 2933.284 | 499.0602 | 380.6 | 1.7977e+308 | 1.7977e+308 | 1.7977e+308 | 1 | 1.7977e+308 | 0.2505968 | 45 | 0 | 1.7977e+308 | 709.8237 | -802.0058 | 1.7977e+308 | 1.7977e+308 | 8100000 | 1.7977e+308 | 8100000 | 1.7977e+308 | 645804.9 | -83580.8 | 393.3749 | 1.7977e+308 | 2 | 600 | 71.7097 | 667.2 | 54551.68 | 60278.84
| 2932.569 | 498.5133 | 380.8 | 1.7977e+308 | 1.7977e+308 | 1.7977e+308 | 1 | 1.7977e+308 | 0.3419433 | 45 | 0 | 1.7977e+308 | 709.8237 | -802.0059 | 1.7977e+308 | 1.7977e+308 | 8100000 | 1.7977e+308 | 8100000 | 1.7977e+308 | 647889.2 | -83581.68 | 392.8279 | 1.7977e+308 | 2 | 600 | 71.70955 | 667.4 | 54551.68 | 60278.84
| 2931.672 | 497.9664 | 381 | 1.7977e+308 | 1.7977e+308 | 1.7977e+308 | 1 | 1.7977e+308 | 0.1408596 | 45 | 0 | 1.7977e+308 | 709.8237 | -802.0061 | 1.7977e+308 | 1.7977e+308 | 8100000 | 1.7977e+308 | 8100000 | 1.7977e+308 | 644074.1 | -83582.74 | 392.281 | 1.7977e+308 | 2 | 600 | 71.70938 | 667.6 | 54551.68 | 60278.84
| 2931.462 | 497.4107 | 381.2 | 1.7977e+308 | 1.7977e+308 | 1.7977e+308 | 1 | 1.7977e+308 | 0.1196397 | 45 | 0 | 1.7977e+308 | 709.8237 | -802.0061 | 1.7977e+308 | 1.7977e+308 | 8100000 | 1.7977e+308 | 8100000 | 1.7977e+308 | 647562.2 | -83583.12 | 391.7252 | 1.7977e+308 | 2 | 600 | 71.70932 | 667.8 | 54551.68 | 60278.84
| 2930.844 | 496.8638 | 381.4 | 1.7977e+308 | 1.7977e+308 | 1.7977e+308 | 1 | 1.7977e+308 | 0.1139811 | 45 | 0 | 1.7977e+308 | 709.8237 | -802.0063 | 1.7977e+308 | 1.7977e+308 | 8100000 | 1.7977e+308 | 8100000 | 1.7977e+308 | 652204.7 | -83583.9 | 391.1783 | 1.7977e+308 | 2 | 600 | 71.70919 | 668 | 54551.68 | 60278.84
| 2929.864 | 496.3169 | 381.6 | 1.7977e+308 | 1.7977e+308 | 1.7977e+308 | 1 | 1.7977e+308 | 0.2352375 | 45 | 0 | 1.7977e+308 | 709.8237 | -802.0064 | 1.7977e+308 | 1.7977e+308 | 8100000 | 1.7977e+308 | 8100000 | 1.7977e+308 | 651354.1 | -83585.05 | 390.6313 | 1.7977e+308 | 2 | 600 | 71.70901 | 668.2 | 54551.68 | 60278.84
| 2929.279 | 495.77 | 381.8 | 1.7977e+308 | 1.7977e+308 | 1.7977e+308 | 1 | 1.7977e+308 | 0.08265649 | 45 | 0 | 1.7977e+308 | 709.8237 | -802.0066 | 1.7977e+308 | 1.7977e+308 | 8100000 | 1.7977e+308 | 8100000 | 1.7977e+308 | 649554.1 | -83585.8 | 390.0844 | 1.7977e+308 | 2 | 600 | 71.70889 | 668.4 | 54551.68 | 60278.84
| 2928.701 | 495.2231 | 382 | 1.7977e+308 | 1.7977e+308 | 1.7977e+308 | 1 | 1.7977e+308 | 0.03031411 | 45 | 0 | 1.7977e+308 | 709.8237 | -802.0067 | 1.7977e+308 | 1.7977e+308 | 8100000 | 1.7977e+308 | 8100000 | 1.7977e+308 | 650542.6 | -83586.55 | 389.5374 | 1.7977e+308 | 2 | 600 | 71.70877 | 668.6 | 54551.68 | 60278.84
| 2928.04 | 494.6762 | 382.2 | 1.7977e+308 | 1.7977e+308 | 1.7977e+308 | 1 | 1.7977e+308 | 0.1111517 | 45 | 0 | 1.7977e+308 | 709.8237 | -802.0068 | 1.7977e+308 | 1.7977e+308 | 8100000 | 1.7977e+308 | 8100000 | 1.7977e+308 | 652892.3 | -83587.37 | 388.9905 | 1.7977e+308 | 2 | 600 | 71.70864 | 668.8 | 54551.68 | 60278.84
| 2926.983 | 494.1294 | 382.4 | 1.7977e+308 | 1.7977e+308 | 1.7977e+308 | 1 | 1.7977e+308 | 0.04486488 | 45 | 0 | 1.7977e+308 | 709.8237 | -802.007 | 1.7977e+308 | 1.7977e+308 | 8100000 | 1.7977e+308 | 8100000 | 1.7977e+308 | 648407 | -83588.59 | 388.4435 | 1.7977e+308 | 2 | 600 | 71.70844 | 669 | 54551.68 | 60278.84
| 2926.587 | 493.5825 | 382.6 | 1.7977e+308 | 1.7977e+308 | 1.7977e+308 | 1 | 1.7977e+308 | 0.08730463 | 45 | 0 | 1.7977e+308 | 709.8237 | -802.0071 | 1.7977e+308 | 1.7977e+308 | 8100000 | 1.7977e+308 | 8100000 | 1.7977e+308 | 650284.4 | -83589.16 | 387.8966 | 1.7977e+308 | 2 | 600 | 71.70835 | 669.2 | 54551.68 | 60278.84
| 2926.069 | 493.0356 | 382.8 | 1.7977e+308 | 1.7977e+308 | 1.7977e+308 | 1 | 1.7977e+308 | 0.09134651 | 45 | 0 | 1.7977e+308 | 709.8237 | -802.0072 | 1.7977e+308 | 1.7977e+308 | 8100000 | 1.7977e+308 | 8100000 | 1.7977e+308 | 655980.5 | -83589.84 | 387.3496 | 1.7977e+308 | 2 | 600 | 71.70824 | 669.4 | 54551.68 | 60278.84
| 2925.228 | 492.4887 | 383 | 1.7977e+308 | 1.7977e+308 | 1.7977e+308 | 1 | 1.7977e+308 | 0.09902608 | 45 | 0 | 1.7977e+308 | 709.8237 | -802.0074 | 1.7977e+308 | 1.7977e+308 | 8100000 | 1.7977e+308 | 8100000 | 1.7977e+308 | 657882.4 | -83590.85 | 386.8026 | 1.7977e+308 | 2 | 600 | 71.70808 | 669.6 | 54551.68 | 60278.84
| 2924.658 | 491.9418 | 383.2 | 1.7977e+308 | 1.7977e+308 | 1.7977e+308 | 1 | 1.7977e+308 | 0.1309569 | 45 | 0 | 1.7977e+308 | 709.8237 | -802.0075 | 1.7977e+308 | 1.7977e+308 | 8100000 | 1.7977e+308 | 8100000 | 1.7977e+308 | 658532.5 | -83591.58 | 386.2557 | 1.7977e+308 | 2 | 600 | 71.70796 | 669.8 | 54551.68 | 60278.84
| 2923.911 | 491.3949 | 383.4 | 1.7977e+308 | 1.7977e+308 | 1.7977e+308 | 1 | 1.7977e+308 | 0.0404188 | 45 | 0 | 1.7977e+308 | 709.8237 | -802.0076 | 1.7977e+308 | 1.7977e+308 | 8100000 | 1.7977e+308 | 8100000 | 1.7977e+308 | 657000.1 | -83592.5 | 385.7087 | 1.7977e+308 | 2 | 600 | 71.70781 | 670 | 54551.68 | 60278.84
| 2923.399 | 490.848 | 383.6 | 1.7977e+308 | 1.7977e+308 | 1.7977e+308 | 1 | 1.7977e+308 | 0.2024982 | 45 | 0 | 1.7977e+308 | 709.8237 | -802.0078 | 1.7977e+308 | 1.7977e+308 | 8100000 | 1.7977e+308 | 8100000 | 1.7977e+308 | 658421.2 | -83593.17 | 385.1618 | 1.7977e+308 | 2 | 600 | 71.7077 | 670.2 | 54551.68 | 60278.84
| 2922.566 | 490.3011 | 383.8 | 1.7977e+308 | 1.7977e+308 | 1.7977e+308 | 1 | 1.7977e+308 | 0.3079912 | 45 | 0 | 1.7977e+308 | 709.8237 | -802.0079 | 1.7977e+308 | 1.7977e+308 | 8100000 | 1.7977e+308 | 8100000 | 1.7977e+308 | 657663.1 | -83594.17 | 384.6148 | 1.7977e+308 | 2 | 600 | 71.70754 | 670.4 | 54551.68 | 60278.84
| 2922.071 | 489.7542 | 384 | 1.7977e+308 | 1.7977e+308 | 1.7977e+308 | 1 | 1.7977e+308 | 0.2231118 | 45 | 0 | 1.7977e+308 | 709.8237 | -802.008 | 1.7977e+308 | 1.7977e+308 | 8100000 | 1.7977e+308 | 8100000 | 1.7977e+308 | 658284.3 | -83594.83 | 384.0679 | 1.7977e+308 | 2 | 600 | 71.70743 | 670.6 | 54551.68 | 60278.84
| 2921.411 | 489.2073 | 384.2 | 1.7977e+308 | 1.7977e+308 | 1.7977e+308 | 1 | 1.7977e+308 | 0.2554468 | 45 | 0 | 1.7977e+308 | 709.8237 | -802.0082 | 1.7977e+308 | 1.7977e+308 | 8100000 | 1.7977e+308 | 8100000 | 1.7977e+308 | 661384.5 | -83595.66 | 383.5209 | 1.7977e+308 | 2 | 600 | 71.7073 | 670.8 | 54551.68 | 60278.84
| 2920.579 | 488.6516 | 384.4 | 1.7977e+308 | 1.7977e+308 | 1.7977e+308 | 1 | 1.7977e+308 | 0.1038763 | 45 | 0 | 1.7977e+308 | 709.8237 | -802.0083 | 1.7977e+308 | 1.7977e+308 | 8100000 | 1.7977e+308 | 8100000 | 1.7977e+308 | 658527.2 | -83596.66 | 382.9652 | 1.7977e+308 | 2 | 600 | 71.70714 | 671 | 54551.68 | 60278.84
| 2920.075 | 488.1047 | 384.6 | 1.7977e+308 | 1.7977e+308 | 1.7977e+308 | 1 | 1.7977e+308 | 0.1321694 | 45 | 0 | 1.7977e+308 | 709.8237 | -802.0084 | 1.7977e+308 | 1.7977e+308 | 8100000 | 1.7977e+308 | 8100000 | 1.7977e+308 | 660309.3 | -83597.33 | 382.4182 | 1.7977e+308 | 2 | 600 | 71.70703 | 671.2 | 54551.68 | 60278.84
| 2919.194 | 487.5578 | 384.8 | 1.7977e+308 | 1.7977e+308 | 1.7977e+308 | 1 | 1.7977e+308 | 0.03395178 | 45 | 0 | 1.7977e+308 | 709.8237 | -802.0086 | 1.7977e+308 | 1.7977e+308 | 8100000 | 1.7977e+308 | 8100000 | 1.7977e+308 | 658326.8 | -83598.38 | 381.8713 | 1.7977e+308 | 2 | 600 | 71.70686 | 671.4 | 54551.68 | 60278.84
| 2918.362 | 487.0109 | 385 | 1.7977e+308 | 1.7977e+308 | 1.7977e+308 | 1 | 1.7977e+308 | 0.1584416 | 45 | 0 | 1.7977e+308 | 709.8237 | -802.0088 | 1.7977e+308 | 1.7977e+308 | 8100000 | 1.7977e+308 | 8100000 | 1.7977e+308 | 655566.5 | -83599.37 | 381.3243 | 1.7977e+308 | 2 | 600 | 71.70671 | 671.6 | 54551.68 | 60278.84
| 2917.925 | 486.464 | 385.2 | 1.7977e+308 | 1.7977e+308 | 1.7977e+308 | 1 | 1.7977e+308 | 0.101047 | 45 | 0 | 1.7977e+308 | 709.8237 | -802.0089 | 1.7977e+308 | 1.7977e+308 | 8100000 | 1.7977e+308 | 8100000 | 1.7977e+308 | 659395.9 | -83599.98 | 380.7774 | 1.7977e+308 | 2 | 600 | 71.7066 | 671.8 | 54551.68 | 60278.84
| 2917.032 | 485.9172 | 385.4 | 1.7977e+308 | 1.7977e+308 | 1.7977e+308 | 1 | 1.7977e+308 | 0.1168103 | 45 | 0 | 1.7977e+308 | 709.8237 | -802.009 | 1.7977e+308 | 1.7977e+308 | 8100000 | 1.7977e+308 | 8100000 | 1.7977e+308 | 660720.5 | -83601.04 | 380.2304 | 1.7977e+308 | 2 | 600 | 71.70643 | 672 | 54551.68 | 60278.84
| 2916.362 | 485.3703 | 385.6 | 1.7977e+308 | 1.7977e+308 | 1.7977e+308 | 1 | 1.7977e+308 | 0.0893255 | 45 | 0 | 1.7977e+308 | 709.8237 | -802.0092 | 1.7977e+308 | 1.7977e+308 | 8100000 | 1.7977e+308 | 8100000 | 1.7977e+308 | 657967.5 | -83601.87 | 379.6835 | 1.7977e+308 | 2 | 600 | 71.7063 | 672.2 | 54551.68 | 60278.84
| 2915.579 | 484.8234 | 385.8 | 1.7977e+308 | 1.7977e+308 | 1.7977e+308 | 1 | 1.7977e+308 | 0.05456534 | 45 | 0 | 1.7977e+308 | 709.8237 | -802.0093 | 1.7977e+308 | 1.7977e+308 | 8100000 | 1.7977e+308 | 8100000 | 1.7977e+308 | 653712.4 | -83602.82 | 379.1365 | 1.7977e+308 | 2 | 600 | 71.70614 | 672.4 | 54551.68 | 60278.84
| 2915.128 | 484.2765 | 386 | 1.7977e+308 | 1.7977e+308 | 1.7977e+308 | 1 | 1.7977e+308 | 0.1236814 | 45 | 0 | 1.7977e+308 | 709.8237 | -802.0094 | 1.7977e+308 | 1.7977e+308 | 8100000 | 1.7977e+308 | 8100000 | 1.7977e+308 | 657107.1 | -83603.44 | 378.5896 | 1.7977e+308 | 2 | 600 | 71.70605 | 672.6 | 54551.68 | 60278.84
| 2914.358 | 483.7296 | 386.2 | 1.7977e+308 | 1.7977e+308 | 1.7977e+308 | 1 | 1.7977e+308 | 0.06527631 | 45 | 0 | 1.7977e+308 | 709.8237 | -802.0096 | 1.7977e+308 | 1.7977e+308 | 8100000 | 1.7977e+308 | 8100000 | 1.7977e+308 | 657197.5 | -83604.37 | 378.0426 | 1.7977e+308 | 2 | 600 | 71.7059 | 672.8 | 54551.68 | 60278.84
| 2913.809 | 483.1827 | 386.4 | 1.7977e+308 | 1.7977e+308 | 1.7977e+308 | 1 | 1.7977e+308 | 0.1115558 | 45 | 0 | 1.7977e+308 | 709.8237 | -802.0097 | 1.7977e+308 | 1.7977e+308 | 8100000 | 1.7977e+308 | 8100000 | 1.7977e+308 | 656390.4 | -83605.09 | 377.4957 | 1.7977e+308 | 2 | 600 | 71.70578 | 673 | 54551.68 | 60278.84
| 2913.113 | 482.6358 | 386.6 | 1.7977e+308 | 1.7977e+308 | 1.7977e+308 | 1 | 1.7977e+308 | 0.06103234 | 45 | 0 | 1.7977e+308 | 709.8237 | -802.0098 | 1.7977e+308 | 1.7977e+308 | 8100000 | 1.7977e+308 | 8100000 | 1.7977e+308 | 657981.3 | -83605.95 | 376.9487 | 1.7977e+308 | 2 | 600 | 71.70564 | 673.2 | 54551.68 | 60278.84
| 2912.436 | 482.0889 | 386.8 | 1.7977e+308 | 1.7977e+308 | 1.7977e+308 | 1 | 1.7977e+308 | 0.2101776 | 45 | 0 | 1.7977e+308 | 709.8237 | -802.01 | 1.7977e+308 | 1.7977e+308 | 8100000 | 1.7977e+308 | 8100000 | 1.7977e+308 | 659765.2 | -83606.79 | 376.4018 | 1.7977e+308 | 2 | 600 | 71.70551 | 673.4 | 54551.68 | 60278.84
| 2911.782 | 481.542 | 387 | 1.7977e+308 | 1.7977e+308 | 1.7977e+308 | 1 | 1.7977e+308 | 0.09902596 | 45 | 0 | 1.7977e+308 | 709.8237 | -802.0101 | 1.7977e+308 | 1.7977e+308 | 8100000 | 1.7977e+308 | 8100000 | 1.7977e+308 | 658749.2 | -83607.61 | 375.8548 | 1.7977e+308 | 2 | 600 | 71.70537 | 673.6 | 54551.68 | 60278.84
| 2910.947 | 480.9952 | 387.2 | 1.7977e+308 | 1.7977e+308 | 1.7977e+308 | 1 | 1.7977e+308 | 0.06871189 | 45 | 0 | 1.7977e+308 | 709.8237 | -802.0102 | 1.7977e+308 | 1.7977e+308 | 8100000 | 1.7977e+308 | 8100000 | 1.7977e+308 | 656428.4 | -83608.61 | 375.3078 | 1.7977e+308 | 2 | 600 | 71.70521 | 673.8 | 54551.68 | 60278.84
| 2910.44 | 480.4483 | 387.4 | 1.7977e+308 | 1.7977e+308 | 1.7977e+308 | 1 | 1.7977e+308 | 0.03273919 | 45 | 0 | 1.7977e+308 | 709.8237 | -802.0104 | 1.7977e+308 | 1.7977e+308 | 8100000 | 1.7977e+308 | 8100000 | 1.7977e+308 | 656681.4 | -83609.29 | 374.7609 | 1.7977e+308 | 2 | 600 | 71.7051 | 674 | 54551.68 | 60278.84
| 2909.607 | 479.9014 | 387.6 | 1.7977e+308 | 1.7977e+308 | 1.7977e+308 | 1 | 1.7977e+308 | 0.05860719 | 45 | 0 | 1.7977e+308 | 709.8237 | -802.0105 | 1.7977e+308 | 1.7977e+308 | 8100000 | 1.7977e+308 | 8100000 | 1.7977e+308 | 653162.3 | -83610.29 | 374.2139 | 1.7977e+308 | 2 | 600 | 71.70495 | 674.2 | 54551.68 | 60278.84
| 2909.22 | 479.3545 | 387.8 | 1.7977e+308 | 1.7977e+308 | 1.7977e+308 | 1 | 1.7977e+308 | 0.1770341 | 45 | 0 | 1.7977e+308 | 709.8237 | -802.0106 | 1.7977e+308 | 1.7977e+308 | 8100000 | 1.7977e+308 | 8100000 | 1.7977e+308 | 656895.9 | -83610.84 | 373.667 | 1.7977e+308 | 2 | 600 | 71.70485 | 674.4 | 54551.68 | 60278.84
| 2908.493 | 478.8076 | 388 | 1.7977e+308 | 1.7977e+308 | 1.7977e+308 | 1 | 1.7977e+308 | 0.1665252 | 45 | 0 | 1.7977e+308 | 709.8237 | -802.0108 | 1.7977e+308 | 1.7977e+308 | 8100000 | 1.7977e+308 | 8100000 | 1.7977e+308 | 658825.5 | -83611.73 | 373.1201 | 1.7977e+308 | 2 | 600 | 71.70471 | 674.6 | 54551.68 | 60278.84
| 2907.906 | 478.2607 | 388.2 | 1.7977e+308 | 1.7977e+308 | 1.7977e+308 | 1 | 1.7977e+308 | 0.1216604 | 45 | 0 | 1.7977e+308 | 709.8237 | -802.0109 | 1.7977e+308 | 1.7977e+308 | 8100000 | 1.7977e+308 | 8100000 | 1.7977e+308 | 661193 | -83612.48 | 372.5731 | 1.7977e+308 | 2 | 600 | 71.70459 | 674.8 | 54551.68 | 60278.84
| 2907.238 | 477.7138 | 388.4 | 1.7977e+308 | 1.7977e+308 | 1.7977e+308 | 1 | 1.7977e+308 | 0.1899681 | 45 | 0 | 1.7977e+308 | 709.8237 | -802.011 | 1.7977e+308 | 1.7977e+308 | 8100000 | 1.7977e+308 | 8100000 | 1.7977e+308 | 663730.3 | -83613.32 | 372.0262 | 1.7977e+308 | 2 | 600 | 71.70445 | 675 | 54551.68 | 60278.84
| 2906.557 | 477.1669 | 388.6 | 1.7977e+308 | 1.7977e+308 | 1.7977e+308 | 1 | 1.7977e+308 | 0.1261065 | 45 | 0 | 1.7977e+308 | 709.8237 | -802.0111 | 1.7977e+308 | 1.7977e+308 | 8100000 | 1.7977e+308 | 8100000 | 1.7977e+308 | 662192.3 | -83614.17 | 371.4792 | 1.7977e+308 | 2 | 600 | 71.70432 | 675.2 | 54551.68 | 60278.84
| 2905.752 | 476.62 | 388.8 | 1.7977e+308 | 1.7977e+308 | 1.7977e+308 | 1 | 1.7977e+308 | 0.1539954 | 45 | 0 | 1.7977e+308 | 709.8237 | -802.0113 | 1.7977e+308 | 1.7977e+308 | 8100000 | 1.7977e+308 | 8100000 | 1.7977e+308 | 657782 | -83615.14 | 370.9323 | 1.7977e+308 | 2 | 600 | 71.70416 | 675.4 | 54551.68 | 60278.84
| 2905.205 | 476.0731 | 389 | 1.7977e+308 | 1.7977e+308 | 1.7977e+308 | 1 | 1.7977e+308 | 0.03233499 | 45 | 0 | 1.7977e+308 | 709.8237 | -802.0114 | 1.7977e+308 | 1.7977e+308 | 8100000 | 1.7977e+308 | 8100000 | 1.7977e+308 | 658515.1 | -83615.85 | 370.3853 | 1.7977e+308 | 2 | 600 | 71.70405 | 675.6 | 54551.68 | 60278.84
| 2904.283 | 475.5263 | 389.2 | 1.7977e+308 | 1.7977e+308 | 1.7977e+308 | 1 | 1.7977e+308 | 0.02061355 | 45 | 0 | 1.7977e+308 | 709.8237 | -802.0116 | 1.7977e+308 | 1.7977e+308 | 8100000 | 1.7977e+308 | 8100000 | 1.7977e+308 | 656382.7 | -83616.94 | 369.8384 | 1.7977e+308 | 2 | 600 | 71.70387 | 675.8 | 54551.68 | 60278.84
| 2903.685 | 474.9794 | 389.4 | 1.7977e+308 | 1.7977e+308 | 1.7977e+308 | 1 | 1.7977e+308 | 0.02344287 | 45 | 0 | 1.7977e+308 | 709.8237 | -802.0117 | 1.7977e+308 | 1.7977e+308 | 8100000 | 1.7977e+308 | 8100000 | 1.7977e+308 | 654774.5 | -83617.7 | 369.2914 | 1.7977e+308 | 2 | 600 | 71.70375 | 676 | 54551.68 | 60278.84
| 2902.873 | 474.4325 | 389.6 | 1.7977e+308 | 1.7977e+308 | 1.7977e+308 | 1 | 1.7977e+308 | 0.04728991 | 45 | 0 | 1.7977e+308 | 709.8237 | -802.0119 | 1.7977e+308 | 1.7977e+308 | 8100000 | 1.7977e+308 | 8100000 | 1.7977e+308 | 652777.7 | -83618.68 | 368.7444 | 1.7977e+308 | 2 | 600 | 71.70359 | 676.2 | 54551.68 | 60278.84
| 2901.973 | 473.8856 | 389.8 | 1.7977e+308 | 1.7977e+308 | 1.7977e+308 | 1 | 1.7977e+308 | 0.1257022 | 45 | 0 | 1.7977e+308 | 709.8237 | -802.012 | 1.7977e+308 | 1.7977e+308 | 8100000 | 1.7977e+308 | 8100000 | 1.7977e+308 | 647506.8 | -83619.75 | 368.1975 | 1.7977e+308 | 2 | 600 | 71.70342 | 676.4 | 54551.68 | 60278.84
| 2901.503 | 473.3387 | 390 | 1.7977e+308 | 1.7977e+308 | 1.7977e+308 | 1 | 1.7977e+308 | 0.2295784 | 45 | 0 | 1.7977e+308 | 709.8237 | -802.0121 | 1.7977e+308 | 1.7977e+308 | 8100000 | 1.7977e+308 | 8100000 | 1.7977e+308 | 646856.2 | -83620.38 | 367.6506 | 1.7977e+308 | 2 | 600 | 71.70332 | 676.6 | 54551.68 | 60278.84
| 2900.622 | 472.7918 | 390.2 | 1.7977e+308 | 1.7977e+308 | 1.7977e+308 | 1 | 1.7977e+308 | 0.1814801 | 45 | 0 | 1.7977e+308 | 709.8237 | -802.0123 | 1.7977e+308 | 1.7977e+308 | 8100000 | 1.7977e+308 | 8100000 | 1.7977e+308 | 642888.7 | -83621.43 | 367.1036 | 1.7977e+308 | 2 | 600 | 71.70315 | 676.8 | 54551.68 | 60278.84
| 2900.281 | 472.2449 | 390.4 | 1.7977e+308 | 1.7977e+308 | 1.7977e+308 | 1 | 1.7977e+308 | 0.0505234 | 45 | 0 | 1.7977e+308 | 709.8237 | -802.0124 | 1.7977e+308 | 1.7977e+308 | 8100000 | 1.7977e+308 | 8100000 | 1.7977e+308 | 644414.9 | -83621.93 | 366.5567 | 1.7977e+308 | 2 | 600 | 71.70306 | 677 | 54551.68 | 60278.84
| 2899.428 | 471.698 | 390.6 | 1.7977e+308 | 1.7977e+308 | 1.7977e+308 | 1 | 1.7977e+308 | 0.3859988 | 45 | 0 | 1.7977e+308 | 709.8237 | -802.0126 | 1.7977e+308 | 1.7977e+308 | 8100000 | 1.7977e+308 | 8100000 | 1.7977e+308 | 645271.3 | -83622.95 | 366.0097 | 1.7977e+308 | 2 | 600 | 71.7029 | 677.2 | 54551.68 | 60278.84
| 2898.711 | 471.1512 | 390.8 | 1.7977e+308 | 1.7977e+308 | 1.7977e+308 | 1 | 1.7977e+308 | 0.1996685 | 45 | 0 | 1.7977e+308 | 709.8237 | -802.0127 | 1.7977e+308 | 1.7977e+308 | 8100000 | 1.7977e+308 | 8100000 | 1.7977e+308 | 644215.6 | -83623.84 | 365.4628 | 1.7977e+308 | 2 | 600 | 71.70276 | 677.4 | 54551.68 | 60278.84
| 2897.977 | 470.6043 | 391 | 1.7977e+308 | 1.7977e+308 | 1.7977e+308 | 1 | 1.7977e+308 | 0.07396625 | 45 | 0 | 1.7977e+308 | 709.8237 | -802.0128 | 1.7977e+308 | 1.7977e+308 | 8100000 | 1.7977e+308 | 8100000 | 1.7977e+308 | 641508.4 | -83624.74 | 364.9158 | 1.7977e+308 | 2 | 600 | 71.70261 | 677.6 | 54551.68 | 60278.84
| 2897.336 | 470.0574 | 391.2 | 1.7977e+308 | 1.7977e+308 | 1.7977e+308 | 1 | 1.7977e+308 | 0.1333817 | 45 | 0 | 1.7977e+308 | 709.8237 | -802.013 | 1.7977e+308 | 1.7977e+308 | 8100000 | 1.7977e+308 | 8100000 | 1.7977e+308 | 643099.1 | -83625.54 | 364.3689 | 1.7977e+308 | 2 | 600 | 71.70248 | 677.8 | 54551.68 | 60278.84
| 2896.722 | 469.5105 | 391.4 | 1.7977e+308 | 1.7977e+308 | 1.7977e+308 | 1 | 1.7977e+308 | 0.2235155 | 45 | 0 | 1.7977e+308 | 709.8237 | -802.0131 | 1.7977e+308 | 1.7977e+308 | 8100000 | 1.7977e+308 | 8100000 | 1.7977e+308 | 642747.9 | -83626.32 | 363.8219 | 1.7977e+308 | 2 | 600 | 71.70236 | 678 | 54551.68 | 60278.84
| 2895.935 | 468.9636 | 391.6 | 1.7977e+308 | 1.7977e+308 | 1.7977e+308 | 1 | 1.7977e+308 | 0.2655509 | 45 | 0 | 1.7977e+308 | 709.8237 | -802.0133 | 1.7977e+308 | 1.7977e+308 | 8100000 | 1.7977e+308 | 8100000 | 1.7977e+308 | 642425.2 | -83627.28 | 363.275 | 1.7977e+308 | 2 | 600 | 71.70221 | 678.2 | 54551.68 | 60278.84
| 2895.353 | 468.4167 | 391.8 | 1.7977e+308 | 1.7977e+308 | 1.7977e+308 | 1 | 1.7977e+308 | 0.1818842 | 45 | 0 | 1.7977e+308 | 709.8237 | -802.0134 | 1.7977e+308 | 1.7977e+308 | 8100000 | 1.7977e+308 | 8100000 | 1.7977e+308 | 643028.1 | -83628.02 | 362.728 | 1.7977e+308 | 2 | 600 | 71.70208 | 678.4 | 54551.68 | 60278.84
| 2894.52 | 467.8698 | 392 | 1.7977e+308 | 1.7977e+308 | 1.7977e+308 | 1 | 1.7977e+308 | 0.003637683 | 45 | 0 | 1.7977e+308 | 709.8237 | -802.0135 | 1.7977e+308 | 1.7977e+308 | 8100000 | 1.7977e+308 | 8100000 | 1.7977e+308 | 642398.7 | -83629.02 | 362.1811 | 1.7977e+308 | 2 | 600 | 71.70193 | 678.6 | 54551.68 | 60278.84
| 2893.969 | 467.3229 | 392.2 | 1.7977e+308 | 1.7977e+308 | 1.7977e+308 | 1 | 1.7977e+308 | 0.06952016 | 45 | 0 | 1.7977e+308 | 709.8237 | -802.0137 | 1.7977e+308 | 1.7977e+308 | 8100000 | 1.7977e+308 | 8100000 | 1.7977e+308 | 642611.9 | -83629.74 | 361.6341 | 1.7977e+308 | 2 | 600 | 71.70181 | 678.8 | 54551.68 | 60278.84
| 2893.03 | 466.7937 | 392.4 | 1.7977e+308 | 1.7977e+308 | 1.7977e+308 | 1 | 1.7977e+308 | 0.1083221 | 45 | 0 | 1.7977e+308 | 709.8237 | -802.0138 | 1.7977e+308 | 1.7977e+308 | 8100000 | 1.7977e+308 | 8100000 | 1.7977e+308 | 640712.5 | -83630.84 | 361.1048 | 1.7977e+308 | 2 | 600 | 71.70163 | 679 | 54551.68 | 60278.84
| 2892.458 | 466.2292 | 392.6 | 1.7977e+308 | 1.7977e+308 | 1.7977e+308 | 1 | 1.7977e+308 | 0.1972432 | 45 | 0 | 1.7977e+308 | 709.8237 | -802.0139 | 1.7977e+308 | 1.7977e+308 | 8100000 | 1.7977e+308 | 8100000 | 1.7977e+308 | 645288.8 | -83631.58 | 360.5402 | 1.7977e+308 | 2 | 600 | 71.70151 | 679.2 | 54551.68 | 60278.84
| 2891.638 | 465.6823 | 392.8 | 1.7977e+308 | 1.7977e+308 | 1.7977e+308 | 1 | 1.7977e+308 | 0.1172142 | 45 | 0 | 1.7977e+308 | 709.8237 | -802.0141 | 1.7977e+308 | 1.7977e+308 | 8100000 | 1.7977e+308 | 8100000 | 1.7977e+308 | 641196.1 | -83632.57 | 359.9933 | 1.7977e+308 | 2 | 600 | 71.70135 | 679.4 | 54551.68 | 60278.84
| 2890.9 | 465.1354 | 393 | 1.7977e+308 | 1.7977e+308 | 1.7977e+308 | 1 | 1.7977e+308 | 0.1139807 | 45 | 0 | 1.7977e+308 | 709.8237 | -802.0143 | 1.7977e+308 | 1.7977e+308 | 8100000 | 1.7977e+308 | 8100000 | 1.7977e+308 | 639169.5 | -83633.47 | 359.4463 | 1.7977e+308 | 2 | 600 | 71.70121 | 679.6 | 54551.68 | 60278.84
| 2890.483 | 464.5709 | 393.2 | 1.7977e+308 | 1.7977e+308 | 1.7977e+308 | 1 | 1.7977e+308 | 0.209773 | 45 | 0 | 1.7977e+308 | 709.8237 | -802.0143 | 1.7977e+308 | 1.7977e+308 | 8100000 | 1.7977e+308 | 8100000 | 1.7977e+308 | 646385.2 | -83634.06 | 358.8817 | 1.7977e+308 | 2 | 600 | 71.70111 | 679.8 | 54551.68 | 60278.84
| 2889.863 | 464.024 | 393.4 | 1.7977e+308 | 1.7977e+308 | 1.7977e+308 | 1 | 1.7977e+308 | 0.246554 | 45 | 0 | 1.7977e+308 | 709.8237 | -802.0145 | 1.7977e+308 | 1.7977e+308 | 8100000 | 1.7977e+308 | 8100000 | 1.7977e+308 | 647684.2 | -83634.84 | 358.3348 | 1.7977e+308 | 2 | 600 | 71.70099 | 680 | 54551.68 | 60278.84
| 2889.248 | 463.4771 | 393.6 | 1.7977e+308 | 1.7977e+308 | 1.7977e+308 | 1 | 1.7977e+308 | 0.06790339 | 45 | 0 | 1.7977e+308 | 709.8237 | -802.0146 | 1.7977e+308 | 1.7977e+308 | 8100000 | 1.7977e+308 | 8100000 | 1.7977e+308 | 648933.7 | -83635.62 | 357.7878 | 1.7977e+308 | 2 | 600 | 71.70086 | 680.2 | 54551.68 | 60278.84
| 2888.224 | 462.9302 | 393.8 | 1.7977e+308 | 1.7977e+308 | 1.7977e+308 | 1 | 1.7977e+308 | 0.01131723 | 45 | 0 | 1.7977e+308 | 709.8237 | -802.0148 | 1.7977e+308 | 1.7977e+308 | 8100000 | 1.7977e+308 | 8100000 | 1.7977e+308 | 645730.1 | -83636.81 | 357.2409 | 1.7977e+308 | 2 | 600 | 71.70067 | 680.4 | 54551.68 | 60278.84
| 2887.667 | 462.3833 | 394 | 1.7977e+308 | 1.7977e+308 | 1.7977e+308 | 1 | 1.7977e+308 | 0.08487923 | 45 | 0 | 1.7977e+308 | 709.8237 | -802.0149 | 1.7977e+308 | 1.7977e+308 | 8100000 | 1.7977e+308 | 8100000 | 1.7977e+308 | 646145.7 | -83637.54 | 356.6939 | 1.7977e+308 | 2 | 600 | 71.70055 | 680.6 | 54551.68 | 60278.84
| 2886.87 | 461.8364 | 394.2 | 1.7977e+308 | 1.7977e+308 | 1.7977e+308 | 1 | 1.7977e+308 | 0.2097729 | 45 | 0 | 1.7977e+308 | 709.8237 | -802.0151 | 1.7977e+308 | 1.7977e+308 | 8100000 | 1.7977e+308 | 8100000 | 1.7977e+308 | 642803.5 | -83638.5 | 356.147 | 1.7977e+308 | 2 | 600 | 71.7004 | 680.8 | 54551.68 | 60278.84
| 2886.297 | 461.2895 | 394.4 | 1.7977e+308 | 1.7977e+308 | 1.7977e+308 | 1 | 1.7977e+308 | 0.1426779 | 45 | 0 | 1.7977e+308 | 709.8237 | -802.0152 | 1.7977e+308 | 1.7977e+308 | 8100000 | 1.7977e+308 | 8100000 | 1.7977e+308 | 645418.5 | -83639.24 | 355.6 | 1.7977e+308 | 2 | 600 | 71.70028 | 681 | 54551.68 | 60278.84
| 2885.747 | 460.7426 | 394.6 | 1.7977e+308 | 1.7977e+308 | 1.7977e+308 | 1 | 1.7977e+308 | 0.09619644 | 45 | 0 | 1.7977e+308 | 709.8237 | -802.0153 | 1.7977e+308 | 1.7977e+308 | 8100000 | 1.7977e+308 | 8100000 | 1.7977e+308 | 646626.5 | -83639.96 | 355.0531 | 1.7977e+308 | 2 | 600 | 71.70016 | 681.2 | 54551.68 | 60278.84
| 2884.978 | 460.1958 | 394.8 | 1.7977e+308 | 1.7977e+308 | 1.7977e+308 | 1 | 1.7977e+308 | 0.1119597 | 45 | 0 | 1.7977e+308 | 709.8237 | -802.0154 | 1.7977e+308 | 1.7977e+308 | 8100000 | 1.7977e+308 | 8100000 | 1.7977e+308 | 641984.9 | -83640.89 | 354.5061 | 1.7977e+308 | 2 | 600 | 71.70001 | 681.4 | 54551.68 | 60278.84
| 2884.191 | 459.6489 | 395 | 1.7977e+308 | 1.7977e+308 | 1.7977e+308 | 1 | 1.7977e+308 | 0.1115555 | 45 | 0 | 1.7977e+308 | 709.8237 | -802.0156 | 1.7977e+308 | 1.7977e+308 | 8100000 | 1.7977e+308 | 8100000 | 1.7977e+308 | 639822.3 | -83641.84 | 353.9592 | 1.7977e+308 | 2 | 600 | 71.69986 | 681.6 | 54551.68 | 60278.84
| 2883.405 | 459.102 | 395.2 | 1.7977e+308 | 1.7977e+308 | 1.7977e+308 | 1 | 1.7977e+308 | 0.2768679 | 45 | 0 | 1.7977e+308 | 709.8237 | -802.0158 | 1.7977e+308 | 1.7977e+308 | 8100000 | 1.7977e+308 | 8100000 | 1.7977e+308 | 636111.7 | -83642.79 | 353.4122 | 1.7977e+308 | 2 | 600 | 71.69971 | 681.8 | 54551.68 | 60278.84
| 2882.383 | 458.5551 | 395.4 | 1.7977e+308 | 1.7977e+308 | 1.7977e+308 | 1 | 1.7977e+308 | 0.09377129 | 45 | 0 | 1.7977e+308 | 709.8237 | -802.0159 | 1.7977e+308 | 1.7977e+308 | 8100000 | 1.7977e+308 | 8100000 | 1.7977e+308 | 626037.2 | -83643.98 | 352.8653 | 1.7977e+308 | 2 | 600 | 71.69951 | 682 | 54551.68 | 60278.84
| 2882.302 | 458.0082 | 395.6 | 1.7977e+308 | 1.7977e+308 | 1.7977e+308 | 1 | 1.7977e+308 | 0.108322 | 45 | 0 | 1.7977e+308 | 709.8237 | -802.016 | 1.7977e+308 | 1.7977e+308 | 8100000 | 1.7977e+308 | 8100000 | 1.7977e+308 | 633929.8 | -83644.23 | 352.3183 | 1.7977e+308 | 2 | 600 | 71.69947 | 682.2 | 54551.68 | 60278.84
| 2881.461 | 457.4613 | 395.8 | 1.7977e+308 | 1.7977e+308 | 1.7977e+308 | 1 | 1.7977e+308 | 0.06386148 | 45 | 0 | 1.7977e+308 | 709.8237 | -802.0161 | 1.7977e+308 | 1.7977e+308 | 8100000 | 1.7977e+308 | 8100000 | 1.7977e+308 | 635284.5 | -83645.24 | 351.7714 | 1.7977e+308 | 2 | 600 | 71.69931 | 682.4 | 54551.68 | 60278.84
| 2880.845 | 456.9144 | 396 | 1.7977e+308 | 1.7977e+308 | 1.7977e+308 | 1 | 1.7977e+308 | 0.1487407 | 45 | 0 | 1.7977e+308 | 709.8237 | -802.0163 | 1.7977e+308 | 1.7977e+308 | 8100000 | 1.7977e+308 | 8100000 | 1.7977e+308 | 638503.4 | -83646.02 | 351.2244 | 1.7977e+308 | 2 | 600 | 71.69918 | 682.6 | 54551.68 | 60278.84
| 2880.209 | 456.3676 | 396.2 | 1.7977e+308 | 1.7977e+308 | 1.7977e+308 | 1 | 1.7977e+308 | 0.08932522 | 45 | 0 | 1.7977e+308 | 709.8237 | -802.0164 | 1.7977e+308 | 1.7977e+308 | 8100000 | 1.7977e+308 | 8100000 | 1.7977e+308 | 640874.4 | -83646.82 | 350.6775 | 1.7977e+308 | 2 | 600 | 71.69906 | 682.8 | 54551.68 | 60278.84
| 2879.41 | 455.8207 | 396.4 | 1.7977e+308 | 1.7977e+308 | 1.7977e+308 | 1 | 1.7977e+308 | 0.1402527 | 45 | 0 | 1.7977e+308 | 709.8237 | -802.0166 | 1.7977e+308 | 1.7977e+308 | 8100000 | 1.7977e+308 | 8100000 | 1.7977e+308 | 639131.6 | -83647.79 | 350.1305 | 1.7977e+308 | 2 | 600 | 71.6989 | 683 | 54551.68 | 60278.84
| 2878.572 | 455.2738 | 396.6 | 1.7977e+308 | 1.7977e+308 | 1.7977e+308 | 1 | 1.7977e+308 | 0.1742044 | 45 | 0 | 1.7977e+308 | 709.8237 | -802.0167 | 1.7977e+308 | 1.7977e+308 | 8100000 | 1.7977e+308 | 8100000 | 1.7977e+308 | 638393.8 | -83648.79 | 349.5836 | 1.7977e+308 | 2 | 600 | 71.69874 | 683.2 | 54551.68 | 60278.84
| 2877.907 | 454.7269 | 396.8 | 1.7977e+308 | 1.7977e+308 | 1.7977e+308 | 1 | 1.7977e+308 | 0.1434862 | 45 | 0 | 1.7977e+308 | 709.8237 | -802.0169 | 1.7977e+308 | 1.7977e+308 | 8100000 | 1.7977e+308 | 8100000 | 1.7977e+308 | 635055.2 | -83649.62 | 349.0366 | 1.7977e+308 | 2 | 600 | 71.69861 | 683.4 | 54551.68 | 60278.84
| 2877.106 | 454.18 | 397 | 1.7977e+308 | 1.7977e+308 | 1.7977e+308 | 1 | 1.7977e+308 | 0.08083729 | 45 | 0 | 1.7977e+308 | 709.8237 | -802.017 | 1.7977e+308 | 1.7977e+308 | 8100000 | 1.7977e+308 | 8100000 | 1.7977e+308 | 634454.5 | -83650.59 | 348.4897 | 1.7977e+308 | 2 | 600 | 71.69845 | 683.6 | 54551.68 | 60278.84
| 2876.57 | 453.6331 | 397.2 | 1.7977e+308 | 1.7977e+308 | 1.7977e+308 | 1 | 1.7977e+308 | 0.1665248 | 45 | 0 | 1.7977e+308 | 709.8237 | -802.0171 | 1.7977e+308 | 1.7977e+308 | 8100000 | 1.7977e+308 | 8100000 | 1.7977e+308 | 630344.4 | -83651.29 | 347.9428 | 1.7977e+308 | 2 | 600 | 71.69834 | 683.8 | 54551.68 | 60278.84
| 2875.774 | 453.0863 | 397.4 | 1.7977e+308 | 1.7977e+308 | 1.7977e+308 | 1 | 1.7977e+308 | 0.2154313 | 45 | 0 | 1.7977e+308 | 709.8237 | -802.0173 | 1.7977e+308 | 1.7977e+308 | 8100000 | 1.7977e+308 | 8100000 | 1.7977e+308 | 625371.4 | -83652.25 | 347.3958 | 1.7977e+308 | 2 | 600 | 71.69818 | 684 | 54551.68 | 60278.84
| 2874.997 | 452.5394 | 397.6 | 1.7977e+308 | 1.7977e+308 | 1.7977e+308 | 1 | 1.7977e+308 | 0.1507615 | 45 | 0 | 1.7977e+308 | 709.8237 | -802.0174 | 1.7977e+308 | 1.7977e+308 | 8100000 | 1.7977e+308 | 8100000 | 1.7977e+308 | 626273.6 | -83653.19 | 346.8489 | 1.7977e+308 | 2 | 600 | 71.69803 | 684.2 | 54551.68 | 60278.84
| 2874.31 | 451.9925 | 397.8 | 1.7977e+308 | 1.7977e+308 | 1.7977e+308 | 1 | 1.7977e+308 | 0.08326239 | 45 | 0 | 1.7977e+308 | 709.8237 | -802.0176 | 1.7977e+308 | 1.7977e+308 | 8100000 | 1.7977e+308 | 8100000 | 1.7977e+308 | 625591.7 | -83654.05 | 346.3019 | 1.7977e+308 | 2 | 600 | 71.69789 | 684.4 | 54551.68 | 60278.84
| 2873.455 | 451.4456 | 398 | 1.7977e+308 | 1.7977e+308 | 1.7977e+308 | 1 | 1.7977e+308 | 0.1940094 | 45 | 0 | 1.7977e+308 | 709.8237 | -802.0177 | 1.7977e+308 | 1.7977e+308 | 8100000 | 1.7977e+308 | 8100000 | 1.7977e+308 | 622906.8 | -83655.07 | 345.755 | 1.7977e+308 | 2 | 600 | 71.69773 | 684.6 | 54551.68 | 60278.84
| 2873.043 | 450.8987 | 398.2 | 1.7977e+308 | 1.7977e+308 | 1.7977e+308 | 1 | 1.7977e+308 | 0.1467196 | 45 | 0 | 1.7977e+308 | 709.8237 | -802.0178 | 1.7977e+308 | 1.7977e+308 | 8100000 | 1.7977e+308 | 8100000 | 1.7977e+308 | 626314 | -83655.65 | 345.208 | 1.7977e+308 | 2 | 600 | 71.69763 | 684.8 | 54551.68 | 60278.84
| 2872.175 | 450.3518 | 398.4 | 1.7977e+308 | 1.7977e+308 | 1.7977e+308 | 1 | 1.7977e+308 | 0.1766294 | 45 | 0 | 1.7977e+308 | 709.8237 | -802.018 | 1.7977e+308 | 1.7977e+308 | 8100000 | 1.7977e+308 | 8100000 | 1.7977e+308 | 624106 | -83656.68 | 344.6611 | 1.7977e+308 | 2 | 600 | 71.69747 | 685 | 54551.68 | 60278.84
| 2871.516 | 449.805 | 398.6 | 1.7977e+308 | 1.7977e+308 | 1.7977e+308 | 1 | 1.7977e+308 | 0.1261061 | 45 | 0 | 1.7977e+308 | 709.8237 | -802.0181 | 1.7977e+308 | 1.7977e+308 | 8100000 | 1.7977e+308 | 8100000 | 1.7977e+308 | 623680.7 | -83657.5 | 344.1141 | 1.7977e+308 | 2 | 600 | 71.69733 | 685.2 | 54551.68 | 60278.84
| 2870.998 | 449.2581 | 398.8 | 1.7977e+308 | 1.7977e+308 | 1.7977e+308 | 1 | 1.7977e+308 | 0.1697582 | 45 | 0 | 1.7977e+308 | 709.8237 | -802.0182 | 1.7977e+308 | 1.7977e+308 | 8100000 | 1.7977e+308 | 8100000 | 1.7977e+308 | 628350.1 | -83658.19 | 343.5672 | 1.7977e+308 | 2 | 600 | 71.69722 | 685.4 | 54551.68 | 60278.84
| 2870.237 | 448.7112 | 399 | 1.7977e+308 | 1.7977e+308 | 1.7977e+308 | 1 | 1.7977e+308 | 0.08690003 | 45 | 0 | 1.7977e+308 | 709.8237 | -802.0184 | 1.7977e+308 | 1.7977e+308 | 8100000 | 1.7977e+308 | 8100000 | 1.7977e+308 | 628812.4 | -83659.11 | 343.0202 | 1.7977e+308 | 2 | 600 | 71.69707 | 685.6 | 54551.68 | 60278.84
| 2869.487 | 448.1643 | 399.2 | 1.7977e+308 | 1.7977e+308 | 1.7977e+308 | 1 | 1.7977e+308 | 0.1556117 | 45 | 0 | 1.7977e+308 | 709.8237 | -802.0185 | 1.7977e+308 | 1.7977e+308 | 8100000 | 1.7977e+308 | 8100000 | 1.7977e+308 | 630487.9 | -83660.03 | 342.4733 | 1.7977e+308 | 2 | 600 | 71.69693 | 685.8 | 54551.68 | 60278.84
| 2869.146 | 447.6174 | 399.4 | 1.7977e+308 | 1.7977e+308 | 1.7977e+308 | 1 | 1.7977e+308 | 0.06669072 | 45 | 0 | 1.7977e+308 | 709.8237 | -802.0186 | 1.7977e+308 | 1.7977e+308 | 8100000 | 1.7977e+308 | 8100000 | 1.7977e+308 | 632956.9 | -83660.54 | 341.9263 | 1.7977e+308 | 2 | 600 | 71.69685 | 686 | 54551.68 | 60278.84
| 2868.515 | 447.0881 | 399.6 | 1.7977e+308 | 1.7977e+308 | 1.7977e+308 | 1 | 1.7977e+308 | 0.08811258 | 45 | 0 | 1.7977e+308 | 709.8237 | -802.0187 | 1.7977e+308 | 1.7977e+308 | 8100000 | 1.7977e+308 | 8100000 | 1.7977e+308 | 643986.9 | -83661.33 | 341.397 | 1.7977e+308 | 2 | 600 | 71.69672 | 686.2 | 54551.68 | 60278.84
| 2867.693 | 446.5236 | 399.8 | 1.7977e+308 | 1.7977e+308 | 1.7977e+308 | 1 | 1.7977e+308 | 0.1402526 | 45 | 0 | 1.7977e+308 | 709.8237 | -802.0189 | 1.7977e+308 | 1.7977e+308 | 8100000 | 1.7977e+308 | 8100000 | 1.7977e+308 | 648209.5 | -83662.32 | 340.8324 | 1.7977e+308 | 2 | 600 | 71.69656 | 686.4 | 54551.68 | 60278.84
| 2866.938 | 445.9767 | 400 | 1.7977e+308 | 1.7977e+308 | 1.7977e+308 | 1 | 1.7977e+308 | 0.3403247 | 45 | 0 | 1.7977e+308 | 709.8237 | -802.019 | 1.7977e+308 | 1.7977e+308 | 8100000 | 1.7977e+308 | 8100000 | 1.7977e+308 | 647551.8 | -83663.24 | 340.2855 | 1.7977e+308 | 2 | 600 | 71.69641 | 686.6 | 54551.68 | 60278.84
| 2866.15 | 445.4299 | 400.2 | 1.7977e+308 | 1.7977e+308 | 1.7977e+308 | 1 | 1.7977e+308 | 0.202093 | 45 | 0 | 1.7977e+308 | 709.8237 | -802.0192 | 1.7977e+308 | 1.7977e+308 | 8100000 | 1.7977e+308 | 8100000 | 1.7977e+308 | 640865.5 | -83664.2 | 339.7386 | 1.7977e+308 | 2 | 600 | 71.69625 | 686.8 | 54551.68 | 60278.84
| 2865.467 | 444.883 | 400.4 | 1.7977e+308 | 1.7977e+308 | 1.7977e+308 | 1 | 1.7977e+308 | 0.1426777 | 45 | 0 | 1.7977e+308 | 709.8237 | -802.0193 | 1.7977e+308 | 1.7977e+308 | 8100000 | 1.7977e+308 | 8100000 | 1.7977e+308 | 643256.8 | -83665.05 | 339.1916 | 1.7977e+308 | 2 | 600 | 71.69612 | 687 | 54551.68 | 60278.84
| 2864.657 | 444.3361 | 400.6 | 1.7977e+308 | 1.7977e+308 | 1.7977e+308 | 1 | 1.7977e+308 | 0.1026632 | 45 | 0 | 1.7977e+308 | 709.8237 | -802.0195 | 1.7977e+308 | 1.7977e+308 | 8100000 | 1.7977e+308 | 8100000 | 1.7977e+308 | 637708.1 | -83666.02 | 338.6447 | 1.7977e+308 | 2 | 600 | 71.69596 | 687.2 | 54551.68 | 60278.84
| 2863.754 | 443.7892 | 400.8 | 1.7977e+308 | 1.7977e+308 | 1.7977e+308 | 1 | 1.7977e+308 | 0.03597255 | 45 | 0 | 1.7977e+308 | 709.8237 | -802.0197 | 1.7977e+308 | 1.7977e+308 | 8100000 | 1.7977e+308 | 8100000 | 1.7977e+308 | 633576.4 | -83667.09 | 338.0977 | 1.7977e+308 | 2 | 600 | 71.69579 | 687.4 | 54551.68 | 60278.84
| 2862.921 | 443.2423 | 401 | 1.7977e+308 | 1.7977e+308 | 1.7977e+308 | 1 | 1.7977e+308 | 0.1200432 | 45 | 0 | 1.7977e+308 | 709.8237 | -802.0198 | 1.7977e+308 | 1.7977e+308 | 8100000 | 1.7977e+308 | 8100000 | 1.7977e+308 | 627905.1 | -83668.09 | 337.5508 | 1.7977e+308 | 2 | 600 | 71.69563 | 687.6 | 54551.68 | 60278.84
| 2862.545 | 442.6955 | 401.2 | 1.7977e+308 | 1.7977e+308 | 1.7977e+308 | 1 | 1.7977e+308 | 0.06022371 | 45 | 0 | 1.7977e+308 | 709.8238 | -802.0199 | 1.7977e+308 | 1.7977e+308 | 8100000 | 1.7977e+308 | 8100000 | 1.7977e+308 | 629723.5 | -83668.63 | 337.0038 | 1.7977e+308 | 2 | 600 | 71.69554 | 687.8 | 54551.68 | 60278.84
| 2861.706 | 442.1486 | 401.4 | 1.7977e+308 | 1.7977e+308 | 1.7977e+308 | 1 | 1.7977e+308 | 0.06386137 | 45 | 0 | 1.7977e+308 | 709.8238 | -802.0201 | 1.7977e+308 | 1.7977e+308 | 8100000 | 1.7977e+308 | 8100000 | 1.7977e+308 | 629362.3 | -83669.64 | 336.4569 | 1.7977e+308 | 2 | 600 | 71.69538 | 688 | 54551.68 | 60278.84
| 2861.172 | 441.6017 | 401.6 | 1.7977e+308 | 1.7977e+308 | 1.7977e+308 | 1 | 1.7977e+308 | 0.09215438 | 45 | 0 | 1.7977e+308 | 709.8238 | -802.0202 | 1.7977e+308 | 1.7977e+308 | 8100000 | 1.7977e+308 | 8100000 | 1.7977e+308 | 633191 | -83670.34 | 335.9099 | 1.7977e+308 | 2 | 600 | 71.69527 | 688.2 | 54551.68 | 60278.84
| 2860.09 | 441.0548 | 401.8 | 1.7977e+308 | 1.7977e+308 | 1.7977e+308 | 1 | 1.7977e+308 | 0.07760369 | 45 | 0 | 1.7977e+308 | 709.8238 | -802.0204 | 1.7977e+308 | 1.7977e+308 | 8100000 | 1.7977e+308 | 8100000 | 1.7977e+308 | 630134.2 | -83671.58 | 335.363 | 1.7977e+308 | 2 | 600 | 71.69506 | 688.4 | 54551.68 | 60278.84
| 2859.408 | 440.5079 | 402 | 1.7977e+308 | 1.7977e+308 | 1.7977e+308 | 1 | 1.7977e+308 | 0.1014506 | 45 | 0 | 1.7977e+308 | 709.8238 | -802.0205 | 1.7977e+308 | 1.7977e+308 | 8100000 | 1.7977e+308 | 8100000 | 1.7977e+308 | 613043.5 | -83672.43 | 334.816 | 1.7977e+308 | 2 | 600 | 71.69493 | 688.6 | 54551.68 | 60278.84
| 2858.773 | 439.961 | 402.2 | 1.7977e+308 | 1.7977e+308 | 1.7977e+308 | 1 | 1.7977e+308 | 0.04769393 | 45 | 0 | 1.7977e+308 | 709.8238 | -802.0207 | 1.7977e+308 | 1.7977e+308 | 8100000 | 1.7977e+308 | 8100000 | 1.7977e+308 | 612150 | -83673.23 | 334.2691 | 1.7977e+308 | 2 | 600 | 71.6948 | 688.8 | 54551.68 | 60278.84
| 2857.943 | 439.4142 | 402.4 | 1.7977e+308 | 1.7977e+308 | 1.7977e+308 | 1 | 1.7977e+308 | 0.1337855 | 45 | 0 | 1.7977e+308 | 709.8238 | -802.0208 | 1.7977e+308 | 1.7977e+308 | 8100000 | 1.7977e+308 | 8100000 | 1.7977e+308 | 609176.7 | -83674.23 | 333.7221 | 1.7977e+308 | 2 | 600 | 71.69464 | 689 | 54551.68 | 60278.84
| 2857.318 | 438.8673 | 402.6 | 1.7977e+308 | 1.7977e+308 | 1.7977e+308 | 1 | 1.7977e+308 | 0.04648136 | 45 | 0 | 1.7977e+308 | 709.8238 | -802.0209 | 1.7977e+308 | 1.7977e+308 | 8100000 | 1.7977e+308 | 8100000 | 1.7977e+308 | 609528.8 | -83675.02 | 333.1752 | 1.7977e+308 | 2 | 600 | 71.69451 | 689.2 | 54551.68 | 60278.84
| 2856.448 | 438.338 | 402.8 | 1.7977e+308 | 1.7977e+308 | 1.7977e+308 | 1 | 1.7977e+308 | 0.1895631 | 45 | 0 | 1.7977e+308 | 709.8238 | -802.0211 | 1.7977e+308 | 1.7977e+308 | 8100000 | 1.7977e+308 | 8100000 | 1.7977e+308 | 607815.3 | -83676.05 | 332.6459 | 1.7977e+308 | 2 | 600 | 71.69435 | 689.4 | 54551.68 | 60278.84
| 2855.97 | 437.7735 | 403 | 1.7977e+308 | 1.7977e+308 | 1.7977e+308 | 1 | 1.7977e+308 | 0.05456507 | 45 | 0 | 1.7977e+308 | 709.8238 | -802.0212 | 1.7977e+308 | 1.7977e+308 | 8100000 | 1.7977e+308 | 8100000 | 1.7977e+308 | 611374.3 | -83676.7 | 332.0813 | 1.7977e+308 | 2 | 600 | 71.69424 | 689.6 | 54551.68 | 60278.84
| 2855.202 | 437.2266 | 403.2 | 1.7977e+308 | 1.7977e+308 | 1.7977e+308 | 1 | 1.7977e+308 | 0.1430817 | 45 | 0 | 1.7977e+308 | 709.8238 | -802.0214 | 1.7977e+308 | 1.7977e+308 | 8100000 | 1.7977e+308 | 8100000 | 1.7977e+308 | 611692.3 | -83677.63 | 331.5344 | 1.7977e+308 | 2 | 600 | 71.69409 | 689.8 | 54551.68 | 60278.84
| 2854.241 | 436.6798 | 403.4 | 1.7977e+308 | 1.7977e+308 | 1.7977e+308 | 1 | 1.7977e+308 | 0.2902053 | 45 | 0 | 1.7977e+308 | 709.8238 | -802.0215 | 1.7977e+308 | 1.7977e+308 | 8100000 | 1.7977e+308 | 8100000 | 1.7977e+308 | 607627.2 | -83678.76 | 330.9874 | 1.7977e+308 | 2 | 600 | 71.69391 | 690 | 54551.68 | 60278.84
| 2853.726 | 436.124 | 403.6 | 1.7977e+308 | 1.7977e+308 | 1.7977e+308 | 1 | 1.7977e+308 | 0.1301478 | 45 | 0 | 1.7977e+308 | 709.8238 | -802.0217 | 1.7977e+308 | 1.7977e+308 | 8100000 | 1.7977e+308 | 8100000 | 1.7977e+308 | 609851.7 | -83679.44 | 330.4316 | 1.7977e+308 | 2 | 600 | 71.6938 | 690.2 | 54551.68 | 60278.84
| 2853.24 | 435.5772 | 403.8 | 1.7977e+308 | 1.7977e+308 | 1.7977e+308 | 1 | 1.7977e+308 | 0.08831456 | 45 | 0 | 1.7977e+308 | 709.8238 | -802.0218 | 1.7977e+308 | 1.7977e+308 | 8100000 | 1.7977e+308 | 8100000 | 1.7977e+308 | 614286.6 | -83680.09 | 329.8847 | 1.7977e+308 | 2 | 600 | 71.69369 | 690.4 | 54551.68 | 60278.84
| 2852.419 | 435.0303 | 404 | 1.7977e+308 | 1.7977e+308 | 1.7977e+308 | 1 | 1.7977e+308 | 0.1507612 | 45 | 0 | 1.7977e+308 | 709.8238 | -802.0219 | 1.7977e+308 | 1.7977e+308 | 8100000 | 1.7977e+308 | 8100000 | 1.7977e+308 | 616996 | -83681.08 | 329.3378 | 1.7977e+308 | 2 | 600 | 71.69354 | 690.6 | 54551.68 | 60278.84
| 2851.658 | 434.4834 | 404.2 | 1.7977e+308 | 1.7977e+308 | 1.7977e+308 | 1 | 1.7977e+308 | 0.09942965 | 45 | 0 | 1.7977e+308 | 709.8238 | -802.0221 | 1.7977e+308 | 1.7977e+308 | 8100000 | 1.7977e+308 | 8100000 | 1.7977e+308 | 615175.3 | -83682.01 | 328.7908 | 1.7977e+308 | 2 | 600 | 71.69338 | 690.8 | 54551.68 | 60278.84
| 2850.851 | 433.9365 | 404.4 | 1.7977e+308 | 1.7977e+308 | 1.7977e+308 | 1 | 1.7977e+308 | 0.01071092 | 45 | 0 | 1.7977e+308 | 709.8238 | -802.0222 | 1.7977e+308 | 1.7977e+308 | 8100000 | 1.7977e+308 | 8100000 | 1.7977e+308 | 616064.9 | -83682.98 | 328.2439 | 1.7977e+308 | 2 | 600 | 71.69323 | 691 | 54551.68 | 60278.84
| 2850.327 | 433.3985 | 404.6 | 1.7977e+308 | 1.7977e+308 | 1.7977e+308 | 1 | 1.7977e+308 | 0.02829299 | 45 | 0 | 1.7977e+308 | 709.8238 | -802.0223 | 1.7977e+308 | 1.7977e+308 | 8100000 | 1.7977e+308 | 8100000 | 1.7977e+308 | 620945.8 | -83683.67 | 327.7057 | 1.7977e+308 | 2 | 600 | 71.69312 | 691.2 | 54551.68 | 60278.84
| 2849.419 | 432.8516 | 404.8 | 1.7977e+308 | 1.7977e+308 | 1.7977e+308 | 1 | 1.7977e+308 | 0.1976467 | 45 | 0 | 1.7977e+308 | 709.8238 | -802.0225 | 1.7977e+308 | 1.7977e+308 | 8100000 | 1.7977e+308 | 8100000 | 1.7977e+308 | 620793.6 | -83684.74 | 327.1588 | 1.7977e+308 | 2 | 600 | 71.69294 | 691.4 | 54551.68 | 60278.84
| 2848.781 | 432.3047 | 405 | 1.7977e+308 | 1.7977e+308 | 1.7977e+308 | 1 | 1.7977e+308 | 0.1349979 | 45 | 0 | 1.7977e+308 | 709.8238 | -802.0226 | 1.7977e+308 | 1.7977e+308 | 8100000 | 1.7977e+308 | 8100000 | 1.7977e+308 | 619687.7 | -83685.55 | 326.6118 | 1.7977e+308 | 2 | 600 | 71.69281 | 691.6 | 54551.68 | 60278.84
| 2848.047 | 431.7402 | 405.2 | 1.7977e+308 | 1.7977e+308 | 1.7977e+308 | 1 | 1.7977e+308 | 0.09377103 | 45 | 0 | 1.7977e+308 | 709.8238 | -802.0228 | 1.7977e+308 | 1.7977e+308 | 8100000 | 1.7977e+308 | 8100000 | 1.7977e+308 | 620653.3 | -83686.45 | 326.0473 | 1.7977e+308 | 2 | 600 | 71.69267 | 691.8 | 54551.68 | 60278.84
| 2847.096 | 431.1933 | 405.4 | 1.7977e+308 | 1.7977e+308 | 1.7977e+308 | 1 | 1.7977e+308 | 0.2853549 | 45 | 0 | 1.7977e+308 | 709.8238 | -802.023 | 1.7977e+308 | 1.7977e+308 | 8100000 | 1.7977e+308 | 8100000 | 1.7977e+308 | 616707 | -83687.57 | 325.5003 | 1.7977e+308 | 2 | 600 | 71.69249 | 692 | 54551.68 | 60278.84
| 2846.321 | 430.6464 | 405.6 | 1.7977e+308 | 1.7977e+308 | 1.7977e+308 | 1 | 1.7977e+308 | 0.05173573 | 45 | 0 | 1.7977e+308 | 709.8238 | -802.0231 | 1.7977e+308 | 1.7977e+308 | 8100000 | 1.7977e+308 | 8100000 | 1.7977e+308 | 612713 | -83688.51 | 324.9534 | 1.7977e+308 | 2 | 600 | 71.69234 | 692.2 | 54551.68 | 60278.84
| 2845.699 | 430.0995 | 405.8 | 1.7977e+308 | 1.7977e+308 | 1.7977e+308 | 1 | 1.7977e+308 | 0.1168096 | 45 | 0 | 1.7977e+308 | 709.8238 | -802.0232 | 1.7977e+308 | 1.7977e+308 | 8100000 | 1.7977e+308 | 8100000 | 1.7977e+308 | 613319.4 | -83689.3 | 324.4064 | 1.7977e+308 | 2 | 600 | 71.69221 | 692.4 | 54551.68 | 60278.84
| 2845.006 | 429.5527 | 406 | 1.7977e+308 | 1.7977e+308 | 1.7977e+308 | 1 | 1.7977e+308 | 0.08770822 | 45 | 0 | 1.7977e+308 | 709.8238 | -802.0234 | 1.7977e+308 | 1.7977e+308 | 8100000 | 1.7977e+308 | 8100000 | 1.7977e+308 | 612818.3 | -83690.15 | 323.8595 | 1.7977e+308 | 2 | 600 | 71.69207 | 692.6 | 54551.68 | 60278.84
| 2844.561 | 429.0058 | 406.2 | 1.7977e+308 | 1.7977e+308 | 1.7977e+308 | 1 | 1.7977e+308 | 0.09457937 | 45 | 0 | 1.7977e+308 | 709.8238 | -802.0235 | 1.7977e+308 | 1.7977e+308 | 8100000 | 1.7977e+308 | 8100000 | 1.7977e+308 | 616454.2 | -83690.77 | 323.3125 | 1.7977e+308 | 2 | 600 | 71.69197 | 692.8 | 54551.68 | 60278.84
| 2843.771 | 428.4589 | 406.4 | 1.7977e+308 | 1.7977e+308 | 1.7977e+308 | 1 | 1.7977e+308 | 0.122064 | 45 | 0 | 1.7977e+308 | 709.8238 | -802.0236 | 1.7977e+308 | 1.7977e+308 | 8100000 | 1.7977e+308 | 8100000 | 1.7977e+308 | 618842.2 | -83691.72 | 322.7656 | 1.7977e+308 | 2 | 600 | 71.69182 | 693 | 54551.68 | 60278.84
| 2843.217 | 427.912 | 406.6 | 1.7977e+308 | 1.7977e+308 | 1.7977e+308 | 1 | 1.7977e+308 | 0.1337853 | 45 | 0 | 1.7977e+308 | 709.8238 | -802.0238 | 1.7977e+308 | 1.7977e+308 | 8100000 | 1.7977e+308 | 8100000 | 1.7977e+308 | 623581.4 | -83692.44 | 322.2186 | 1.7977e+308 | 2 | 600 | 71.69171 | 693.2 | 54551.68 | 60278.84
| 2842.212 | 427.3651 | 406.8 | 1.7977e+308 | 1.7977e+308 | 1.7977e+308 | 1 | 1.7977e+308 | 0.1790541 | 45 | 0 | 1.7977e+308 | 709.8238 | -802.0239 | 1.7977e+308 | 1.7977e+308 | 8100000 | 1.7977e+308 | 8100000 | 1.7977e+308 | 616922.8 | -83693.61 | 321.6717 | 1.7977e+308 | 2 | 600 | 71.69151 | 693.4 | 54551.68 | 60278.84
| 2841.513 | 426.8182 | 407 | 1.7977e+308 | 1.7977e+308 | 1.7977e+308 | 1 | 1.7977e+308 | 0.1491444 | 45 | 0 | 1.7977e+308 | 709.8238 | -802.0241 | 1.7977e+308 | 1.7977e+308 | 8100000 | 1.7977e+308 | 8100000 | 1.7977e+308 | 618870.4 | -83694.48 | 321.1247 | 1.7977e+308 | 2 | 600 | 71.69138 | 693.6 | 54551.68 | 60278.84
| 2840.849 | 426.2714 | 407.2 | 1.7977e+308 | 1.7977e+308 | 1.7977e+308 | 1 | 1.7977e+308 | 0.2016884 | 45 | 0 | 1.7977e+308 | 709.8238 | -802.0242 | 1.7977e+308 | 1.7977e+308 | 8100000 | 1.7977e+308 | 8100000 | 1.7977e+308 | 620057.2 | -83695.31 | 320.5778 | 1.7977e+308 | 2 | 600 | 71.69124 | 693.8 | 54551.68 | 60278.84
| 2840.044 | 425.7245 | 407.4 | 1.7977e+308 | 1.7977e+308 | 1.7977e+308 | 1 | 1.7977e+308 | 0.1645034 | 45 | 0 | 1.7977e+308 | 709.8238 | -802.0244 | 1.7977e+308 | 1.7977e+308 | 8100000 | 1.7977e+308 | 8100000 | 1.7977e+308 | 617570.6 | -83696.28 | 320.0309 | 1.7977e+308 | 2 | 600 | 71.69109 | 694 | 54551.68 | 60278.84
| 2839.304 | 425.1776 | 407.6 | 1.7977e+308 | 1.7977e+308 | 1.7977e+308 | 1 | 1.7977e+308 | 0.1422732 | 45 | 0 | 1.7977e+308 | 709.8238 | -802.0245 | 1.7977e+308 | 1.7977e+308 | 8100000 | 1.7977e+308 | 8100000 | 1.7977e+308 | 615826 | -83697.18 | 319.4839 | 1.7977e+308 | 2 | 600 | 71.69094 | 694.2 | 54551.68 | 60278.84
| 2838.713 | 424.6307 | 407.8 | 1.7977e+308 | 1.7977e+308 | 1.7977e+308 | 1 | 1.7977e+308 | 0.04688548 | 45 | 0 | 1.7977e+308 | 709.8238 | -802.0246 | 1.7977e+308 | 1.7977e+308 | 8100000 | 1.7977e+308 | 8100000 | 1.7977e+308 | 619606.6 | -83697.94 | 318.937 | 1.7977e+308 | 2 | 600 | 71.69082 | 694.4 | 54551.68 | 60278.84
| 2837.902 | 424.0838 | 408 | 1.7977e+308 | 1.7977e+308 | 1.7977e+308 | 1 | 1.7977e+308 | 0.06547799 | 45 | 0 | 1.7977e+308 | 709.8238 | -802.0248 | 1.7977e+308 | 1.7977e+308 | 8100000 | 1.7977e+308 | 8100000 | 1.7977e+308 | 619443.5 | -83698.92 | 318.39 | 1.7977e+308 | 2 | 600 | 71.69066 | 694.6 | 54551.68 | 60278.84
| 2837.208 | 423.537 | 408.2 | 1.7977e+308 | 1.7977e+308 | 1.7977e+308 | 1 | 1.7977e+308 | 0.107109 | 45 | 0 | 1.7977e+308 | 709.8238 | -802.0249 | 1.7977e+308 | 1.7977e+308 | 8100000 | 1.7977e+308 | 8100000 | 1.7977e+308 | 618393.6 | -83699.78 | 317.8431 | 1.7977e+308 | 2 | 600 | 71.69052 | 694.8 | 54551.68 | 60278.84
| 2836.559 | 422.9901 | 408.4 | 1.7977e+308 | 1.7977e+308 | 1.7977e+308 | 1 | 1.7977e+308 | 0.1964339 | 45 | 0 | 1.7977e+308 | 709.8238 | -802.0251 | 1.7977e+308 | 1.7977e+308 | 8100000 | 1.7977e+308 | 8100000 | 1.7977e+308 | 620610.1 | -83700.59 | 317.2961 | 1.7977e+308 | 2 | 600 | 71.69039 | 695 | 54551.68 | 60278.84
| 2835.778 | 422.4432 | 408.6 | 1.7977e+308 | 1.7977e+308 | 1.7977e+308 | 1 | 1.7977e+308 | 0.1923921 | 45 | 0 | 1.7977e+308 | 709.8238 | -802.0252 | 1.7977e+308 | 1.7977e+308 | 8100000 | 1.7977e+308 | 8100000 | 1.7977e+308 | 619296.8 | -83701.54 | 316.7492 | 1.7977e+308 | 2 | 600 | 71.69023 | 695.2 | 54551.68 | 60278.84
| 2835.222 | 421.8963 | 408.8 | 1.7977e+308 | 1.7977e+308 | 1.7977e+308 | 1 | 1.7977e+308 | 0.02465529 | 45 | 0 | 1.7977e+308 | 709.8238 | -802.0253 | 1.7977e+308 | 1.7977e+308 | 8100000 | 1.7977e+308 | 8100000 | 1.7977e+308 | 620589.1 | -83702.26 | 316.2023 | 1.7977e+308 | 2 | 600 | 71.69012 | 695.4 | 54551.68 | 60278.84
| 2834.164 | 421.3495 | 409 | 1.7977e+308 | 1.7977e+308 | 1.7977e+308 | 1 | 1.7977e+308 | 0.07679515 | 45 | 0 | 1.7977e+308 | 709.8238 | -802.0255 | 1.7977e+308 | 1.7977e+308 | 8100000 | 1.7977e+308 | 8100000 | 1.7977e+308 | 617893.3 | -83703.49 | 315.6553 | 1.7977e+308 | 2 | 600 | 71.68992 | 695.6 | 54551.68 | 60278.84
| 2833.562 | 420.8026 | 409.2 | 1.7977e+308 | 1.7977e+308 | 1.7977e+308 | 1 | 1.7977e+308 | 0.08124118 | 45 | 0 | 1.7977e+308 | 709.8238 | -802.0257 | 1.7977e+308 | 1.7977e+308 | 8100000 | 1.7977e+308 | 8100000 | 1.7977e+308 | 607513.5 | -83704.25 | 315.1084 | 1.7977e+308 | 2 | 600 | 71.6898 | 695.8 | 54551.68 | 60278.84
| 2833.106 | 420.2557 | 409.4 | 1.7977e+308 | 1.7977e+308 | 1.7977e+308 | 1 | 1.7977e+308 | 0.06264867 | 45 | 0 | 1.7977e+308 | 709.8238 | -802.0258 | 1.7977e+308 | 1.7977e+308 | 8100000 | 1.7977e+308 | 8100000 | 1.7977e+308 | 607219.4 | -83704.88 | 314.5614 | 1.7977e+308 | 2 | 600 | 71.6897 | 696 | 54551.68 | 60278.84
| 2832.291 | 419.7088 | 409.6 | 1.7977e+308 | 1.7977e+308 | 1.7977e+308 | 1 | 1.7977e+308 | 0.2190682 | 45 | 0 | 1.7977e+308 | 709.8238 | -802.0259 | 1.7977e+308 | 1.7977e+308 | 8100000 | 1.7977e+308 | 8100000 | 1.7977e+308 | 609150.5 | -83705.86 | 314.0145 | 1.7977e+308 | 2 | 600 | 71.68954 | 696.2 | 54551.68 | 60278.84
| 2831.578 | 419.1619 | 409.8 | 1.7977e+308 | 1.7977e+308 | 1.7977e+308 | 1 | 1.7977e+308 | 0.100642 | 45 | 0 | 1.7977e+308 | 709.8238 | -802.0261 | 1.7977e+308 | 1.7977e+308 | 8100000 | 1.7977e+308 | 8100000 | 1.7977e+308 | 607939.5 | -83706.74 | 313.4675 | 1.7977e+308 | 2 | 600 | 71.6894 | 696.4 | 54551.68 | 60278.84
| 2830.686 | 418.615 | 410 | 1.7977e+308 | 1.7977e+308 | 1.7977e+308 | 1 | 1.7977e+308 | 0.07639094 | 45 | 0 | 1.7977e+308 | 709.8238 | -802.0262 | 1.7977e+308 | 1.7977e+308 | 8100000 | 1.7977e+308 | 8100000 | 1.7977e+308 | 605044 | -83707.79 | 312.9206 | 1.7977e+308 | 2 | 600 | 71.68923 | 696.6 | 54551.68 | 60278.84
| 2829.902 | 418.0682 | 410.2 | 1.7977e+308 | 1.7977e+308 | 1.7977e+308 | 1 | 1.7977e+308 | 0.1358061 | 45 | 0 | 1.7977e+308 | 709.8238 | -802.0264 | 1.7977e+308 | 1.7977e+308 | 8100000 | 1.7977e+308 | 8100000 | 1.7977e+308 | 602945.3 | -83708.74 | 312.3736 | 1.7977e+308 | 2 | 600 | 71.68908 | 696.8 | 54551.68 | 60278.84
| 2829.341 | 417.5213 | 410.4 | 1.7977e+308 | 1.7977e+308 | 1.7977e+308 | 1 | 1.7977e+308 | 0.0771993 | 45 | 0 | 1.7977e+308 | 709.8238 | -802.0265 | 1.7977e+308 | 1.7977e+308 | 8100000 | 1.7977e+308 | 8100000 | 1.7977e+308 | 605618.7 | -83709.47 | 311.8267 | 1.7977e+308 | 2 | 600 | 71.68896 | 697 | 54551.68 | 60278.84
| 2828.69 | 416.9744 | 410.6 | 1.7977e+308 | 1.7977e+308 | 1.7977e+308 | 1 | 1.7977e+308 | 0.1034713 | 45 | 0 | 1.7977e+308 | 709.8238 | -802.0266 | 1.7977e+308 | 1.7977e+308 | 8100000 | 1.7977e+308 | 8100000 | 1.7977e+308 | 607753.2 | -83710.29 | 311.2798 | 1.7977e+308 | 2 | 600 | 71.68883 | 697.2 | 54551.68 | 60278.84
| 2827.752 | 416.4275 | 410.8 | 1.7977e+308 | 1.7977e+308 | 1.7977e+308 | 1 | 1.7977e+308 | 0.1119592 | 45 | 0 | 1.7977e+308 | 709.8238 | -802.0268 | 1.7977e+308 | 1.7977e+308 | 8100000 | 1.7977e+308 | 8100000 | 1.7977e+308 | 606523.8 | -83711.39 | 310.7328 | 1.7977e+308 | 2 | 600 | 71.68865 | 697.4 | 54551.68 | 60278.84
| 2827.031 | 415.8807 | 411 | 1.7977e+308 | 1.7977e+308 | 1.7977e+308 | 1 | 1.7977e+308 | 0.133381 | 45 | 0 | 1.7977e+308 | 709.8238 | -802.027 | 1.7977e+308 | 1.7977e+308 | 8100000 | 1.7977e+308 | 8100000 | 1.7977e+308 | 604692.2 | -83712.28 | 310.1859 | 1.7977e+308 | 2 | 600 | 71.68851 | 697.6 | 54551.68 | 60278.84
| 2826.264 | 415.3338 | 411.2 | 1.7977e+308 | 1.7977e+308 | 1.7977e+308 | 1 | 1.7977e+308 | 0.1515693 | 45 | 0 | 1.7977e+308 | 709.8238 | -802.0271 | 1.7977e+308 | 1.7977e+308 | 8100000 | 1.7977e+308 | 8100000 | 1.7977e+308 | 604006.4 | -83713.21 | 309.6389 | 1.7977e+308 | 2 | 600 | 71.68835 | 697.8 | 54551.68 | 60278.84
| 2825.697 | 414.7869 | 411.4 | 1.7977e+308 | 1.7977e+308 | 1.7977e+308 | 1 | 1.7977e+308 | 0.1216596 | 45 | 0 | 1.7977e+308 | 709.8238 | -802.0272 | 1.7977e+308 | 1.7977e+308 | 8100000 | 1.7977e+308 | 8100000 | 1.7977e+308 | 606737.8 | -83713.94 | 309.092 | 1.7977e+308 | 2 | 600 | 71.68824 | 698 | 54551.68 | 60278.84
| 2825.081 | 414.24 | 411.6 | 1.7977e+308 | 1.7977e+308 | 1.7977e+308 | 1 | 1.7977e+308 | 0.105088 | 45 | 0 | 1.7977e+308 | 709.8238 | -802.0273 | 1.7977e+308 | 1.7977e+308 | 8100000 | 1.7977e+308 | 8100000 | 1.7977e+308 | 618604.3 | -83714.72 | 308.545 | 1.7977e+308 | 2 | 600 | 71.68811 | 698.2 | 54551.68 | 60278.84
| 2824.169 | 413.6931 | 411.8 | 1.7977e+308 | 1.7977e+308 | 1.7977e+308 | 1 | 1.7977e+308 | 0.2170472 | 45 | 0 | 1.7977e+308 | 709.8238 | -802.0275 | 1.7977e+308 | 1.7977e+308 | 8100000 | 1.7977e+308 | 8100000 | 1.7977e+308 | 617576.7 | -83715.8 | 307.9981 | 1.7977e+308 | 2 | 600 | 71.68794 | 698.4 | 54551.68 | 60278.84
| 2823.547 | 413.1463 | 412 | 1.7977e+308 | 1.7977e+308 | 1.7977e+308 | 1 | 1.7977e+308 | 0.2231099 | 45 | 0 | 1.7977e+308 | 709.8238 | -802.0276 | 1.7977e+308 | 1.7977e+308 | 8100000 | 1.7977e+308 | 8100000 | 1.7977e+308 | 621632.8 | -83716.59 | 307.4512 | 1.7977e+308 | 2 | 600 | 71.68781 | 698.6 | 54551.68 | 60278.84
| 2822.633 | 412.5994 | 412.2 | 1.7977e+308 | 1.7977e+308 | 1.7977e+308 | 1 | 1.7977e+308 | 0.08204947 | 45 | 0 | 1.7977e+308 | 709.8238 | -802.0278 | 1.7977e+308 | 1.7977e+308 | 8100000 | 1.7977e+308 | 8100000 | 1.7977e+308 | 618050.8 | -83717.67 | 306.9042 | 1.7977e+308 | 2 | 600 | 71.68764 | 698.8 | 54551.68 | 60278.84
| 2822.187 | 412.0525 | 412.4 | 1.7977e+308 | 1.7977e+308 | 1.7977e+308 | 1 | 1.7977e+308 | 0.1345935 | 45 | 0 | 1.7977e+308 | 709.8238 | -802.0279 | 1.7977e+308 | 1.7977e+308 | 8100000 | 1.7977e+308 | 8100000 | 1.7977e+308 | 623097.3 | -83718.28 | 306.3573 | 1.7977e+308 | 2 | 600 | 71.68754 | 699 | 54551.68 | 60278.84
| 2820.866 | 411.5056 | 412.6 | 1.7977e+308 | 1.7977e+308 | 1.7977e+308 | 1 | 1.7977e+308 | 0.1552069 | 45 | 0 | 1.7977e+308 | 709.8238 | -802.0282 | 1.7977e+308 | 1.7977e+308 | 8100000 | 1.7977e+308 | 8100000 | 1.7977e+308 | 613743.3 | -83719.77 | 305.8103 | 1.7977e+308 | 2 | 600 | 71.6873 | 699.2 | 54551.68 | 60278.84
| 2820.598 | 410.9587 | 412.8 | 1.7977e+308 | 1.7977e+308 | 1.7977e+308 | 1 | 1.7977e+308 | 0.1244888 | 45 | 0 | 1.7977e+308 | 709.8238 | -802.0282 | 1.7977e+308 | 1.7977e+308 | 8100000 | 1.7977e+308 | 8100000 | 1.7977e+308 | 616709.1 | -83720.2 | 305.2634 | 1.7977e+308 | 2 | 600 | 71.68723 | 699.4 | 54551.68 | 60278.84
| 2819.725 | 410.4119 | 413 | 1.7977e+308 | 1.7977e+308 | 1.7977e+308 | 1 | 1.7977e+308 | 0.09781265 | 45 | 0 | 1.7977e+308 | 709.8238 | -802.0284 | 1.7977e+308 | 1.7977e+308 | 8100000 | 1.7977e+308 | 8100000 | 1.7977e+308 | 615769.3 | -83721.24 | 304.7164 | 1.7977e+308 | 2 | 600 | 71.68706 | 699.6 | 54551.68 | 60278.84
| 2819.283 | 409.865 | 413.2 | 1.7977e+308 | 1.7977e+308 | 1.7977e+308 | 1 | 1.7977e+308 | 0.06709462 | 45 | 0 | 1.7977e+308 | 709.8238 | -802.0285 | 1.7977e+308 | 1.7977e+308 | 8100000 | 1.7977e+308 | 8100000 | 1.7977e+308 | 620659.7 | -83721.85 | 304.1695 | 1.7977e+308 | 2 | 600 | 71.68696 | 699.8 | 54551.68 | 60278.84
| 2818.383 | 409.3181 | 413.4 | 1.7977e+308 | 1.7977e+308 | 1.7977e+308 | 1 | 1.7977e+308 | 0.1843081 | 45 | 0 | 1.7977e+308 | 709.8238 | -802.0287 | 1.7977e+308 | 1.7977e+308 | 8100000 | 1.7977e+308 | 8100000 | 1.7977e+308 | 616322.9 | -83722.92 | 303.6226 | 1.7977e+308 | 2 | 600 | 71.68679 | 700 | 54551.68 | 60278.84
| 2817.758 | 408.7712 | 413.6 | 1.7977e+308 | 1.7977e+308 | 1.7977e+308 | 1 | 1.7977e+308 | 0.2667617 | 45 | 0 | 1.7977e+308 | 709.8238 | -802.0288 | 1.7977e+308 | 1.7977e+308 | 8100000 | 1.7977e+308 | 8100000 | 1.7977e+308 | 621010.8 | -83723.71 | 303.0756 | 1.7977e+308 | 2 | 600 | 71.68667 | 700.2 | 54551.68 | 60278.84
| 2816.655 | 408.2244 | 413.8 | 1.7977e+308 | 1.7977e+308 | 1.7977e+308 | 1 | 1.7977e+308 | 0.1459106 | 45 | 0 | 1.7977e+308 | 709.8238 | -802.029 | 1.7977e+308 | 1.7977e+308 | 8100000 | 1.7977e+308 | 8100000 | 1.7977e+308 | 615491 | -83724.98 | 302.5287 | 1.7977e+308 | 2 | 600 | 71.68646 | 700.4 | 54551.68 | 60278.84
| 2816.304 | 407.6775 | 414 | 1.7977e+308 | 1.7977e+308 | 1.7977e+308 | 1 | 1.7977e+308 | 0.2053257 | 45 | 0 | 1.7977e+308 | 709.8238 | -802.0291 | 1.7977e+308 | 1.7977e+308 | 8100000 | 1.7977e+308 | 8100000 | 1.7977e+308 | 610950.4 | -83725.49 | 301.9817 | 1.7977e+308 | 2 | 600 | 71.68638 | 700.6 | 54551.68 | 60278.84
| 2815.509 | 407.1306 | 414.2 | 1.7977e+308 | 1.7977e+308 | 1.7977e+308 | 1 | 1.7977e+308 | 0.1507608 | 45 | 0 | 1.7977e+308 | 709.8238 | -802.0292 | 1.7977e+308 | 1.7977e+308 | 8100000 | 1.7977e+308 | 8100000 | 1.7977e+308 | 613187.2 | -83726.45 | 301.4348 | 1.7977e+308 | 2 | 600 | 71.68622 | 700.8 | 54551.68 | 60278.84
| 2814.597 | 406.5837 | 414.4 | 1.7977e+308 | 1.7977e+308 | 1.7977e+308 | 1 | 1.7977e+308 | 0.1911792 | 45 | 0 | 1.7977e+308 | 709.8238 | -802.0294 | 1.7977e+308 | 1.7977e+308 | 8100000 | 1.7977e+308 | 8100000 | 1.7977e+308 | 608351.4 | -83727.53 | 300.8878 | 1.7977e+308 | 2 | 600 | 71.68605 | 701 | 54551.68 | 60278.84
| 2813.798 | 406.0369 | 414.6 | 1.7977e+308 | 1.7977e+308 | 1.7977e+308 | 1 | 1.7977e+308 | 0.1390394 | 45 | 0 | 1.7977e+308 | 709.8238 | -802.0296 | 1.7977e+308 | 1.7977e+308 | 8100000 | 1.7977e+308 | 8100000 | 1.7977e+308 | 604294.5 | -83728.5 | 300.3409 | 1.7977e+308 | 2 | 600 | 71.68589 | 701.2 | 54551.68 | 60278.84
| 2812.85 | 405.49 | 414.8 | 1.7977e+308 | 1.7977e+308 | 1.7977e+308 | 1 | 1.7977e+308 | 0.03193056 | 45 | 0 | 1.7977e+308 | 709.8238 | -802.0297 | 1.7977e+308 | 1.7977e+308 | 8100000 | 1.7977e+308 | 8100000 | 1.7977e+308 | 598672.1 | -83729.61 | 299.794 | 1.7977e+308 | 2 | 600 | 71.68571 | 701.4 | 54551.68 | 60278.84
| 2812.202 | 404.9431 | 415 | 1.7977e+308 | 1.7977e+308 | 1.7977e+308 | 1 | 1.7977e+308 | 0.3704349 | 45 | 0 | 1.7977e+308 | 709.8238 | -802.0299 | 1.7977e+308 | 1.7977e+308 | 8100000 | 1.7977e+308 | 8100000 | 1.7977e+308 | 595781.1 | -83730.42 | 299.247 | 1.7977e+308 | 2 | 600 | 71.68558 | 701.6 | 54551.68 | 60278.84
| 2811.282 | 404.3962 | 415.2 | 1.7977e+308 | 1.7977e+308 | 1.7977e+308 | 1 | 1.7977e+308 | 0.1430812 | 45 | 0 | 1.7977e+308 | 709.8238 | -802.0301 | 1.7977e+308 | 1.7977e+308 | 8100000 | 1.7977e+308 | 8100000 | 1.7977e+308 | 594447.8 | -83731.51 | 298.7001 | 1.7977e+308 | 2 | 600 | 71.68541 | 701.8 | 54551.68 | 60278.84
| 2810.755 | 403.8493 | 415.4 | 1.7977e+308 | 1.7977e+308 | 1.7977e+308 | 1 | 1.7977e+308 | 0.1058963 | 45 | 0 | 1.7977e+308 | 709.8238 | -802.0302 | 1.7977e+308 | 1.7977e+308 | 8100000 | 1.7977e+308 | 8100000 | 1.7977e+308 | 595094.2 | -83732.2 | 298.1531 | 1.7977e+308 | 2 | 600 | 71.6853 | 702 | 54551.68 | 60278.84
| 2809.646 | 403.2937 | 415.6 | 1.7977e+308 | 1.7977e+308 | 1.7977e+308 | 1 | 1.7977e+308 | 0.1038753 | 45 | 0 | 1.7977e+308 | 709.8238 | -802.0304 | 1.7977e+308 | 1.7977e+308 | 8100000 | 1.7977e+308 | 8100000 | 1.7977e+308 | 593617.5 | -83733.48 | 297.5974 | 1.7977e+308 | 2 | 600 | 71.68509 | 702.2 | 54551.68 | 60278.84
| 2809.153 | 402.7468 | 415.8 | 1.7977e+308 | 1.7977e+308 | 1.7977e+308 | 1 | 1.7977e+308 | 0.2069423 | 45 | 0 | 1.7977e+308 | 709.8238 | -802.0305 | 1.7977e+308 | 1.7977e+308 | 8100000 | 1.7977e+308 | 8100000 | 1.7977e+308 | 592547.4 | -83734.14 | 297.0504 | 1.7977e+308 | 2 | 600 | 71.68498 | 702.4 | 54551.68 | 60278.84
| 2808.028 | 402.1999 | 416 | 1.7977e+308 | 1.7977e+308 | 1.7977e+308 | 1 | 1.7977e+308 | 0.0533523 | 45 | 0 | 1.7977e+308 | 709.8238 | -802.0307 | 1.7977e+308 | 1.7977e+308 | 8100000 | 1.7977e+308 | 8100000 | 1.7977e+308 | 590116.2 | -83735.43 | 296.5035 | 1.7977e+308 | 2 | 600 | 71.68478 | 702.6 | 54551.68 | 60278.84
| 2807.3 | 401.653 | 416.2 | 1.7977e+308 | 1.7977e+308 | 1.7977e+308 | 1 | 1.7977e+308 | 0.04102469 | 45 | 0 | 1.7977e+308 | 709.8238 | -802.0308 | 1.7977e+308 | 1.7977e+308 | 8100000 | 1.7977e+308 | 8100000 | 1.7977e+308 | 582089.3 | -83736.32 | 295.9565 | 1.7977e+308 | 2 | 600 | 71.68463 | 702.8 | 54551.68 | 60278.84
| 2806.21 | 401.1062 | 416.4 | 1.7977e+308 | 1.7977e+308 | 1.7977e+308 | 1 | 1.7977e+308 | 0.04082259 | 45 | 0 | 1.7977e+308 | 709.8238 | -802.031 | 1.7977e+308 | 1.7977e+308 | 8100000 | 1.7977e+308 | 8100000 | 1.7977e+308 | 573747.6 | -83737.58 | 295.4096 | 1.7977e+308 | 2 | 600 | 71.68443 | 703 | 54551.68 | 60278.84
| 2805.672 | 400.5593 | 416.6 | 1.7977e+308 | 1.7977e+308 | 1.7977e+308 | 1 | 1.7977e+308 | 0.1766284 | 45 | 0 | 1.7977e+308 | 709.8238 | -802.0311 | 1.7977e+308 | 1.7977e+308 | 8100000 | 1.7977e+308 | 8100000 | 1.7977e+308 | 573846.7 | -83738.28 | 294.8626 | 1.7977e+308 | 2 | 600 | 71.68432 | 703.2 | 54551.68 | 60278.84
| 2805.096 | 400.0124 | 416.8 | 1.7977e+308 | 1.7977e+308 | 1.7977e+308 | 1 | 1.7977e+308 | 0.07113639 | 45 | 0 | 1.7977e+308 | 709.8238 | -802.0313 | 1.7977e+308 | 1.7977e+308 | 8100000 | 1.7977e+308 | 8100000 | 1.7977e+308 | 576961.7 | -83739.03 | 294.3157 | 1.7977e+308 | 2 | 600 | 71.6842 | 703.4 | 54551.68 | 60278.84
| 2804.3 | 399.4655 | 417 | 1.7977e+308 | 1.7977e+308 | 1.7977e+308 | 1 | 1.7977e+308 | 0.1968376 | 45 | 0 | 1.7977e+308 | 709.8238 | -802.0314 | 1.7977e+308 | 1.7977e+308 | 8100000 | 1.7977e+308 | 8100000 | 1.7977e+308 | 579745.8 | -83739.99 | 293.7688 | 1.7977e+308 | 2 | 600 | 71.68404 | 703.6 | 54551.68 | 60278.84
| 2803.721 | 398.9187 | 417.2 | 1.7977e+308 | 1.7977e+308 | 1.7977e+308 | 1 | 1.7977e+308 | 0.1725866 | 45 | 0 | 1.7977e+308 | 709.8238 | -802.0315 | 1.7977e+308 | 1.7977e+308 | 8100000 | 1.7977e+308 | 8100000 | 1.7977e+308 | 586024.6 | -83740.73 | 293.2218 | 1.7977e+308 | 2 | 600 | 71.68392 | 703.8 | 54551.68 | 60278.84
| 2802.637 | 398.3718 | 417.4 | 1.7977e+308 | 1.7977e+308 | 1.7977e+308 | 1 | 1.7977e+308 | 0.03314308 | 45 | 0 | 1.7977e+308 | 709.8238 | -802.0317 | 1.7977e+308 | 1.7977e+308 | 8100000 | 1.7977e+308 | 8100000 | 1.7977e+308 | 581550.5 | -83741.98 | 292.6749 | 1.7977e+308 | 2 | 600 | 71.68372 | 704 | 54551.68 | 60278.84
| 2802.2 | 397.8249 | 417.6 | 1.7977e+308 | 1.7977e+308 | 1.7977e+308 | 1 | 1.7977e+308 | 0.09781251 | 45 | 0 | 1.7977e+308 | 709.8238 | -802.0318 | 1.7977e+308 | 1.7977e+308 | 8100000 | 1.7977e+308 | 8100000 | 1.7977e+308 | 586233.7 | -83742.58 | 292.1279 | 1.7977e+308 | 2 | 600 | 71.68362 | 704.2 | 54551.68 | 60278.84
| 2801.064 | 397.2781 | 417.8 | 1.7977e+308 | 1.7977e+308 | 1.7977e+308 | 1 | 1.7977e+308 | 0.1681405 | 45 | 0 | 1.7977e+308 | 709.8238 | -802.032 | 1.7977e+308 | 1.7977e+308 | 8100000 | 1.7977e+308 | 8100000 | 1.7977e+308 | 581372.4 | -83743.89 | 291.581 | 1.7977e+308 | 2 | 600 | 71.68341 | 704.4 | 54551.68 | 60278.84
| 2800.502 | 396.7312 | 418 | 1.7977e+308 | 1.7977e+308 | 1.7977e+308 | 1 | 1.7977e+308 | 0.1531857 | 45 | 0 | 1.7977e+308 | 709.8238 | -802.0322 | 1.7977e+308 | 1.7977e+308 | 8100000 | 1.7977e+308 | 8100000 | 1.7977e+308 | 582721.8 | -83744.61 | 291.0341 | 1.7977e+308 | 2 | 600 | 71.6833 | 704.6 | 54551.68 | 60278.84
| 2799.563 | 396.1843 | 418.2 | 1.7977e+308 | 1.7977e+308 | 1.7977e+308 | 1 | 1.7977e+308 | 0.2893956 | 45 | 0 | 1.7977e+308 | 709.8238 | -802.0323 | 1.7977e+308 | 1.7977e+308 | 8100000 | 1.7977e+308 | 8100000 | 1.7977e+308 | 581787 | -83745.72 | 290.4871 | 1.7977e+308 | 2 | 600 | 71.68311 | 704.8 | 54551.68 | 60278.84
| 2798.943 | 395.6374 | 418.4 | 1.7977e+308 | 1.7977e+308 | 1.7977e+308 | 1 | 1.7977e+308 | 0.1006418 | 45 | 0 | 1.7977e+308 | 709.8238 | -802.0325 | 1.7977e+308 | 1.7977e+308 | 8100000 | 1.7977e+308 | 8100000 | 1.7977e+308 | 581957.5 | -83746.5 | 289.9402 | 1.7977e+308 | 2 | 600 | 71.68299 | 705 | 54551.68 | 60278.84
| 2798.333 | 395.0905 | 418.6 | 1.7977e+308 | 1.7977e+308 | 1.7977e+308 | 1 | 1.7977e+308 | 0.06628614 | 45 | 0 | 1.7977e+308 | 709.8238 | -802.0326 | 1.7977e+308 | 1.7977e+308 | 8100000 | 1.7977e+308 | 8100000 | 1.7977e+308 | 592054.2 | -83747.28 | 289.3932 | 1.7977e+308 | 2 | 600 | 71.68287 | 705.2 | 54551.68 | 60278.84
| 2797.628 | 394.5437 | 418.8 | 1.7977e+308 | 1.7977e+308 | 1.7977e+308 | 1 | 1.7977e+308 | 0.1196384 | 45 | 0 | 1.7977e+308 | 709.8238 | -802.0327 | 1.7977e+308 | 1.7977e+308 | 8100000 | 1.7977e+308 | 8100000 | 1.7977e+308 | 591407.8 | -83748.15 | 288.8463 | 1.7977e+308 | 2 | 600 | 71.68273 | 705.4 | 54551.68 | 60278.84
| 2796.409 | 393.988 | 419 | 1.7977e+308 | 1.7977e+308 | 1.7977e+308 | 1 | 1.7977e+308 | 0.1422727 | 45 | 0 | 1.7977e+308 | 709.8238 | -802.033 | 1.7977e+308 | 1.7977e+308 | 8100000 | 1.7977e+308 | 8100000 | 1.7977e+308 | 587063.7 | -83749.54 | 288.2905 | 1.7977e+308 | 2 | 600 | 71.6825 | 705.6 | 54551.68 | 60278.84
| 2795.935 | 393.4411 | 419.2 | 1.7977e+308 | 1.7977e+308 | 1.7977e+308 | 1 | 1.7977e+308 | 0.07719909 | 45 | 0 | 1.7977e+308 | 709.8238 | -802.0331 | 1.7977e+308 | 1.7977e+308 | 8100000 | 1.7977e+308 | 8100000 | 1.7977e+308 | 587111.2 | -83750.18 | 287.7436 | 1.7977e+308 | 2 | 600 | 71.6824 | 705.8 | 54551.68 | 60278.84
| 2795.501 | 392.8942 | 419.4 | 1.7977e+308 | 1.7977e+308 | 1.7977e+308 | 1 | 1.7977e+308 | 0.1806701 | 45 | 0 | 1.7977e+308 | 709.8238 | -802.0332 | 1.7977e+308 | 1.7977e+308 | 8100000 | 1.7977e+308 | 8100000 | 1.7977e+308 | 594901.6 | -83750.78 | 287.1967 | 1.7977e+308 | 2 | 600 | 71.6823 | 706 | 54551.68 | 60278.84
| 2794.52 | 392.3474 | 419.6 | 1.7977e+308 | 1.7977e+308 | 1.7977e+308 | 1 | 1.7977e+308 | 0.05052296 | 45 | 0 | 1.7977e+308 | 709.8238 | -802.0333 | 1.7977e+308 | 1.7977e+308 | 8100000 | 1.7977e+308 | 8100000 | 1.7977e+308 | 594426.6 | -83751.92 | 286.6497 | 1.7977e+308 | 2 | 600 | 71.68212 | 706.2 | 54551.68 | 60278.84
| 2793.766 | 391.8005 | 419.8 | 1.7977e+308 | 1.7977e+308 | 1.7977e+308 | 1 | 1.7977e+308 | 0.08447438 | 45 | 0 | 1.7977e+308 | 709.8238 | -802.0335 | 1.7977e+308 | 1.7977e+308 | 8100000 | 1.7977e+308 | 8100000 | 1.7977e+308 | 592146.9 | -83752.84 | 286.1028 | 1.7977e+308 | 2 | 600 | 71.68197 | 706.4 | 54551.68 | 60278.84
| 2792.927 | 391.2536 | 420 | 1.7977e+308 | 1.7977e+308 | 1.7977e+308 | 1 | 1.7977e+308 | 0.03516397 | 45 | 0 | 1.7977e+308 | 709.8238 | -802.0337 | 1.7977e+308 | 1.7977e+308 | 8100000 | 1.7977e+308 | 8100000 | 1.7977e+308 | 592606.5 | -83753.85 | 285.5558 | 1.7977e+308 | 2 | 600 | 71.68181 | 706.6 | 54551.68 | 60278.84
| 2792.194 | 390.7067 | 420.2 | 1.7977e+308 | 1.7977e+308 | 1.7977e+308 | 1 | 1.7977e+308 | 0.1754157 | 45 | 0 | 1.7977e+308 | 709.8238 | -802.0338 | 1.7977e+308 | 1.7977e+308 | 8100000 | 1.7977e+308 | 8100000 | 1.7977e+308 | 591382.1 | -83754.75 | 285.0089 | 1.7977e+308 | 2 | 600 | 71.68166 | 706.8 | 54551.68 | 60278.84
| 2791.534 | 390.1599 | 420.4 | 1.7977e+308 | 1.7977e+308 | 1.7977e+308 | 1 | 1.7977e+308 | 0.05618152 | 45 | 0 | 1.7977e+308 | 709.8238 | -802.0339 | 1.7977e+308 | 1.7977e+308 | 8100000 | 1.7977e+308 | 8100000 | 1.7977e+308 | 593844.6 | -83755.57 | 284.462 | 1.7977e+308 | 2 | 600 | 71.68153 | 707 | 54551.68 | 60278.84
| 2790.672 | 389.613 | 420.6 | 1.7977e+308 | 1.7977e+308 | 1.7977e+308 | 1 | 1.7977e+308 | 0.09296221 | 45 | 0 | 1.7977e+308 | 709.8238 | -802.0341 | 1.7977e+308 | 1.7977e+308 | 8100000 | 1.7977e+308 | 8100000 | 1.7977e+308 | 592152.8 | -83756.6 | 283.915 | 1.7977e+308 | 2 | 600 | 71.68136 | 707.2 | 54551.68 | 60278.84
| 2790.019 | 389.0661 | 420.8 | 1.7977e+308 | 1.7977e+308 | 1.7977e+308 | 1 | 1.7977e+308 | 0.05254386 | 45 | 0 | 1.7977e+308 | 709.8238 | -802.0342 | 1.7977e+308 | 1.7977e+308 | 8100000 | 1.7977e+308 | 8100000 | 1.7977e+308 | 600532.8 | -83757.42 | 283.3681 | 1.7977e+308 | 2 | 600 | 71.68123 | 707.4 | 54551.68 | 60278.84
| 2789.197 | 388.5192 | 421 | 1.7977e+308 | 1.7977e+308 | 1.7977e+308 | 1 | 1.7977e+308 | 0.06992374 | 45 | 0 | 1.7977e+308 | 709.8238 | -802.0344 | 1.7977e+308 | 1.7977e+308 | 8100000 | 1.7977e+308 | 8100000 | 1.7977e+308 | 599730.7 | -83758.41 | 282.8211 | 1.7977e+308 | 2 | 600 | 71.68107 | 707.6 | 54551.68 | 60278.84
| 2788.532 | 387.9724 | 421.2 | 1.7977e+308 | 1.7977e+308 | 1.7977e+308 | 1 | 1.7977e+308 | 0.1002375 | 45 | 0 | 1.7977e+308 | 709.8238 | -802.0345 | 1.7977e+308 | 1.7977e+308 | 8100000 | 1.7977e+308 | 8100000 | 1.7977e+308 | 604330.4 | -83759.24 | 282.2742 | 1.7977e+308 | 2 | 600 | 71.68094 | 707.8 | 54551.68 | 60278.84
| 2787.933 | 387.4255 | 421.4 | 1.7977e+308 | 1.7977e+308 | 1.7977e+308 | 1 | 1.7977e+308 | 0.1923913 | 45 | 0 | 1.7977e+308 | 709.8238 | -802.0346 | 1.7977e+308 | 1.7977e+308 | 8100000 | 1.7977e+308 | 8100000 | 1.7977e+308 | 606974.1 | -83760 | 281.7273 | 1.7977e+308 | 2 | 600 | 71.68081 | 708 | 54551.68 | 60278.84
| 2786.747 | 386.8786 | 421.6 | 1.7977e+308 | 1.7977e+308 | 1.7977e+308 | 1 | 1.7977e+308 | 0.1867327 | 45 | 0 | 1.7977e+308 | 709.8238 | -802.0349 | 1.7977e+308 | 1.7977e+308 | 8100000 | 1.7977e+308 | 8100000 | 1.7977e+308 | 601455.5 | -83761.36 | 281.1803 | 1.7977e+308 | 2 | 600 | 71.6806 | 708.2 | 54551.68 | 60278.84
| 2786.127 | 386.3317 | 421.8 | 1.7977e+308 | 1.7977e+308 | 1.7977e+308 | 1 | 1.7977e+308 | 0.09659983 | 45 | 0 | 1.7977e+308 | 709.8238 | -802.035 | 1.7977e+308 | 1.7977e+308 | 8100000 | 1.7977e+308 | 8100000 | 1.7977e+308 | 599890.5 | -83762.14 | 280.6334 | 1.7977e+308 | 2 | 600 | 71.68047 | 708.4 | 54551.68 | 60278.84
| 2785.692 | 385.7849 | 422 | 1.7977e+308 | 1.7977e+308 | 1.7977e+308 | 1 | 1.7977e+308 | 0.286566 | 45 | 0 | 1.7977e+308 | 709.8238 | -802.0351 | 1.7977e+308 | 1.7977e+308 | 8100000 | 1.7977e+308 | 8100000 | 1.7977e+308 | 603853.3 | -83762.74 | 280.0864 | 1.7977e+308 | 2 | 600 | 71.68037 | 708.6 | 54551.68 | 60278.84
| 2784.66 | 385.238 | 422.2 | 1.7977e+308 | 1.7977e+308 | 1.7977e+308 | 1 | 1.7977e+308 | 0.06911535 | 45 | 0 | 1.7977e+308 | 709.8238 | -802.0353 | 1.7977e+308 | 1.7977e+308 | 8100000 | 1.7977e+308 | 8100000 | 1.7977e+308 | 602677.4 | -83763.94 | 279.5395 | 1.7977e+308 | 2 | 600 | 71.68018 | 708.8 | 54551.68 | 60278.84
| 2783.805 | 384.6911 | 422.4 | 1.7977e+308 | 1.7977e+308 | 1.7977e+308 | 1 | 1.7977e+308 | 0.0606275 | 45 | 0 | 1.7977e+308 | 709.8238 | -802.0354 | 1.7977e+308 | 1.7977e+308 | 8100000 | 1.7977e+308 | 8100000 | 1.7977e+308 | 601359.1 | -83764.96 | 278.9925 | 1.7977e+308 | 2 | 600 | 71.68002 | 709 | 54551.68 | 60278.84
| 2783.013 | 384.1443 | 422.6 | 1.7977e+308 | 1.7977e+308 | 1.7977e+308 | 1 | 1.7977e+308 | 0.07517809 | 45 | 0 | 1.7977e+308 | 709.8238 | -802.0356 | 1.7977e+308 | 1.7977e+308 | 8100000 | 1.7977e+308 | 8100000 | 1.7977e+308 | 597982.4 | -83765.92 | 278.4456 | 1.7977e+308 | 2 | 600 | 71.67987 | 709.2 | 54551.68 | 60278.84
| 2782.506 | 383.5974 | 422.8 | 1.7977e+308 | 1.7977e+308 | 1.7977e+308 | 1 | 1.7977e+308 | 0.1386349 | 45 | 0 | 1.7977e+308 | 709.8238 | -802.0357 | 1.7977e+308 | 1.7977e+308 | 8100000 | 1.7977e+308 | 8100000 | 1.7977e+308 | 597968.2 | -83766.59 | 277.8987 | 1.7977e+308 | 2 | 600 | 71.67975 | 709.4 | 54551.68 | 60278.84
| 2781.453 | 383.0505 | 423 | 1.7977e+308 | 1.7977e+308 | 1.7977e+308 | 1 | 1.7977e+308 | 0.0602233 | 45 | 0 | 1.7977e+308 | 709.8238 | -802.0359 | 1.7977e+308 | 1.7977e+308 | 8100000 | 1.7977e+308 | 8100000 | 1.7977e+308 | 596627.6 | -83767.81 | 277.3517 | 1.7977e+308 | 2 | 600 | 71.67955 | 709.6 | 54551.68 | 60278.84
| 2780.916 | 382.5036 | 423.2 | 1.7977e+308 | 1.7977e+308 | 1.7977e+308 | 1 | 1.7977e+308 | 0.174203 | 45 | 0 | 1.7977e+308 | 709.8238 | -802.036 | 1.7977e+308 | 1.7977e+308 | 8100000 | 1.7977e+308 | 8100000 | 1.7977e+308 | 595772.3 | -83768.51 | 276.8048 | 1.7977e+308 | 2 | 600 | 71.67945 | 709.8 | 54551.68 | 60278.84
| 2780.07 | 381.9568 | 423.4 | 1.7977e+308 | 1.7977e+308 | 1.7977e+308 | 1 | 1.7977e+308 | 0.1054918 | 45 | 0 | 1.7977e+308 | 709.8238 | -802.0362 | 1.7977e+308 | 1.7977e+308 | 8100000 | 1.7977e+308 | 8100000 | 1.7977e+308 | 593907.3 | -83769.53 | 276.2579 | 1.7977e+308 | 2 | 600 | 71.67928 | 710 | 54551.68 | 60278.84
| 2779.465 | 381.4099 | 423.6 | 1.7977e+308 | 1.7977e+308 | 1.7977e+308 | 1 | 1.7977e+308 | 0.2231091 | 45 | 0 | 1.7977e+308 | 709.8238 | -802.0363 | 1.7977e+308 | 1.7977e+308 | 8100000 | 1.7977e+308 | 8100000 | 1.7977e+308 | 595618.7 | -83770.3 | 275.7109 | 1.7977e+308 | 2 | 600 | 71.67916 | 710.2 | 54551.68 | 60278.84
| 2778.622 | 380.863 | 423.8 | 1.7977e+308 | 1.7977e+308 | 1.7977e+308 | 1 | 1.7977e+308 | 0.09094121 | 45 | 0 | 1.7977e+308 | 709.8238 | -802.0365 | 1.7977e+308 | 1.7977e+308 | 8100000 | 1.7977e+308 | 8100000 | 1.7977e+308 | 598552.6 | -83771.31 | 275.164 | 1.7977e+308 | 2 | 600 | 71.67899 | 710.4 | 54551.68 | 60278.84
| 2777.906 | 380.3161 | 424 | 1.7977e+308 | 1.7977e+308 | 1.7977e+308 | 1 | 1.7977e+308 | 0.1030667 | 45 | 0 | 1.7977e+308 | 709.8238 | -802.0366 | 1.7977e+308 | 1.7977e+308 | 8100000 | 1.7977e+308 | 8100000 | 1.7977e+308 | 598624.2 | -83772.19 | 274.617 | 1.7977e+308 | 2 | 600 | 71.67885 | 710.6 | 54551.68 | 60278.84
| 2777.089 | 379.7693 | 424.2 | 1.7977e+308 | 1.7977e+308 | 1.7977e+308 | 1 | 1.7977e+308 | 0.2247258 | 45 | 0 | 1.7977e+308 | 709.8238 | -802.0368 | 1.7977e+308 | 1.7977e+308 | 8100000 | 1.7977e+308 | 8100000 | 1.7977e+308 | 596340.4 | -83773.17 | 274.0701 | 1.7977e+308 | 2 | 600 | 71.67869 | 710.8 | 54551.68 | 60278.84
| 2776.086 | 379.2224 | 424.4 | 1.7977e+308 | 1.7977e+308 | 1.7977e+308 | 1 | 1.7977e+308 | 0.02788863 | 45 | 0 | 1.7977e+308 | 709.8238 | -802.037 | 1.7977e+308 | 1.7977e+308 | 8100000 | 1.7977e+308 | 8100000 | 1.7977e+308 | 593317.8 | -83774.34 | 273.5232 | 1.7977e+308 | 2 | 600 | 71.6785 | 711 | 54551.68 | 60278.84
| 2775.691 | 378.6755 | 424.6 | 1.7977e+308 | 1.7977e+308 | 1.7977e+308 | 1 | 1.7977e+308 | 0.1107462 | 45 | 0 | 1.7977e+308 | 709.8238 | -802.037 | 1.7977e+308 | 1.7977e+308 | 8100000 | 1.7977e+308 | 8100000 | 1.7977e+308 | 596710.2 | -83774.9 | 272.9762 | 1.7977e+308 | 2 | 600 | 71.67842 | 711.2 | 54551.68 | 60278.84
| 2774.742 | 378.1287 | 424.8 | 1.7977e+308 | 1.7977e+308 | 1.7977e+308 | 1 | 1.7977e+308 | 0.03758902 | 45 | 0 | 1.7977e+308 | 709.8238 | -802.0372 | 1.7977e+308 | 1.7977e+308 | 8100000 | 1.7977e+308 | 8100000 | 1.7977e+308 | 594600.4 | -83776.02 | 272.4293 | 1.7977e+308 | 2 | 600 | 71.67824 | 711.4 | 54551.68 | 60278.84
| 2774.027 | 377.5818 | 425 | 1.7977e+308 | 1.7977e+308 | 1.7977e+308 | 1 | 1.7977e+308 | 0.1410599 | 45 | 0 | 1.7977e+308 | 709.8238 | -802.0374 | 1.7977e+308 | 1.7977e+308 | 8100000 | 1.7977e+308 | 8100000 | 1.7977e+308 | 593478.6 | -83776.9 | 271.8823 | 1.7977e+308 | 2 | 600 | 71.67809 | 711.6 | 54551.68 | 60278.84
| 2773.233 | 377.0349 | 425.2 | 1.7977e+308 | 1.7977e+308 | 1.7977e+308 | 1 | 1.7977e+308 | 0.1309553 | 45 | 0 | 1.7977e+308 | 709.8238 | -802.0375 | 1.7977e+308 | 1.7977e+308 | 8100000 | 1.7977e+308 | 8100000 | 1.7977e+308 | 593772.6 | -83777.86 | 271.3354 | 1.7977e+308 | 2 | 600 | 71.67794 | 711.8 | 54551.68 | 60278.84
| 2772.644 | 376.488 | 425.4 | 1.7977e+308 | 1.7977e+308 | 1.7977e+308 | 1 | 1.7977e+308 | 0.1257009 | 45 | 0 | 1.7977e+308 | 709.8238 | -802.0376 | 1.7977e+308 | 1.7977e+308 | 8100000 | 1.7977e+308 | 8100000 | 1.7977e+308 | 593185.1 | -83778.61 | 270.7885 | 1.7977e+308 | 2 | 600 | 71.67781 | 712 | 54551.68 | 60278.84
| 2771.617 | 375.9412 | 425.6 | 1.7977e+308 | 1.7977e+308 | 1.7977e+308 | 1 | 1.7977e+308 | 0.1252967 | 45 | 0 | 1.7977e+308 | 709.8238 | -802.0378 | 1.7977e+308 | 1.7977e+308 | 8100000 | 1.7977e+308 | 8100000 | 1.7977e+308 | 592062.2 | -83779.81 | 270.2415 | 1.7977e+308 | 2 | 600 | 71.67763 | 712.2 | 54551.68 | 60278.84
| 2771.075 | 375.3943 | 425.8 | 1.7977e+308 | 1.7977e+308 | 1.7977e+308 | 1 | 1.7977e+308 | 0.212196 | 45 | 0 | 1.7977e+308 | 709.8238 | -802.038 | 1.7977e+308 | 1.7977e+308 | 8100000 | 1.7977e+308 | 8100000 | 1.7977e+308 | 593098.3 | -83780.51 | 269.6946 | 1.7977e+308 | 2 | 600 | 71.67751 | 712.4 | 54551.68 | 60278.84
| 2770.545 | 374.8474 | 426 | 1.7977e+308 | 1.7977e+308 | 1.7977e+308 | 1 | 1.7977e+308 | 0.06264834 | 45 | 0 | 1.7977e+308 | 709.8238 | -802.0381 | 1.7977e+308 | 1.7977e+308 | 8100000 | 1.7977e+308 | 8100000 | 1.7977e+308 | 600304.9 | -83781.21 | 269.1477 | 1.7977e+308 | 2 | 600 | 71.6774 | 712.6 | 54551.68 | 60278.84
| 2769.687 | 374.3005 | 426.2 | 1.7977e+308 | 1.7977e+308 | 1.7977e+308 | 1 | 1.7977e+308 | 0.08609094 | 45 | 0 | 1.7977e+308 | 709.8238 | -802.0382 | 1.7977e+308 | 1.7977e+308 | 8100000 | 1.7977e+308 | 8100000 | 1.7977e+308 | 600548.2 | -83782.23 | 268.6007 | 1.7977e+308 | 2 | 600 | 71.67723 | 712.8 | 54551.68 | 60278.84
| 2768.96 | 373.7537 | 426.4 | 1.7977e+308 | 1.7977e+308 | 1.7977e+308 | 1 | 1.7977e+308 | 0.1244883 | 45 | 0 | 1.7977e+308 | 709.8238 | -802.0384 | 1.7977e+308 | 1.7977e+308 | 8100000 | 1.7977e+308 | 8100000 | 1.7977e+308 | 599257.3 | -83783.13 | 268.0538 | 1.7977e+308 | 2 | 600 | 71.67709 | 713 | 54551.68 | 60278.84
| 2767.905 | 373.2068 | 426.6 | 1.7977e+308 | 1.7977e+308 | 1.7977e+308 | 1 | 1.7977e+308 | 0.1204465 | 45 | 0 | 1.7977e+308 | 709.8238 | -802.0386 | 1.7977e+308 | 1.7977e+308 | 8100000 | 1.7977e+308 | 8100000 | 1.7977e+308 | 597359 | -83784.35 | 267.5068 | 1.7977e+308 | 2 | 600 | 71.67689 | 713.2 | 54551.68 | 60278.84
| 2767.303 | 372.6599 | 426.8 | 1.7977e+308 | 1.7977e+308 | 1.7977e+308 | 1 | 1.7977e+308 | 0.1244883 | 45 | 0 | 1.7977e+308 | 709.8238 | -802.0387 | 1.7977e+308 | 1.7977e+308 | 8100000 | 1.7977e+308 | 8100000 | 1.7977e+308 | 595283.1 | -83785.11 | 266.9599 | 1.7977e+308 | 2 | 600 | 71.67677 | 713.4 | 54551.68 | 60278.84
| 2766.528 | 372.1131 | 427 | 1.7977e+308 | 1.7977e+308 | 1.7977e+308 | 1 | 1.7977e+308 | 0.1887533 | 45 | 0 | 1.7977e+308 | 709.8238 | -802.0388 | 1.7977e+308 | 1.7977e+308 | 8100000 | 1.7977e+308 | 8100000 | 1.7977e+308 | 593894.1 | -83786.05 | 266.413 | 1.7977e+308 | 2 | 600 | 71.67662 | 713.6 | 54551.68 | 60278.84
| 2765.531 | 371.5662 | 427.2 | 1.7977e+308 | 1.7977e+308 | 1.7977e+308 | 1 | 1.7977e+308 | 0.1992621 | 45 | 0 | 1.7977e+308 | 709.8238 | -802.039 | 1.7977e+308 | 1.7977e+308 | 8100000 | 1.7977e+308 | 8100000 | 1.7977e+308 | 592716.2 | -83787.22 | 265.866 | 1.7977e+308 | 2 | 600 | 71.67643 | 713.8 | 54551.68 | 60278.84
| 2764.935 | 371.0193 | 427.4 | 1.7977e+308 | 1.7977e+308 | 1.7977e+308 | 1 | 1.7977e+308 | 0.02748442 | 45 | 0 | 1.7977e+308 | 709.8238 | -802.0392 | 1.7977e+308 | 1.7977e+308 | 8100000 | 1.7977e+308 | 8100000 | 1.7977e+308 | 593494.9 | -83787.98 | 265.3191 | 1.7977e+308 | 2 | 600 | 71.6763 | 714 | 54551.68 | 60278.84
| 2764.159 | 370.4548 | 427.6 | 1.7977e+308 | 1.7977e+308 | 1.7977e+308 | 1 | 1.7977e+308 | 0.04688519 | 45 | 0 | 1.7977e+308 | 709.8238 | -802.0393 | 1.7977e+308 | 1.7977e+308 | 8100000 | 1.7977e+308 | 8100000 | 1.7977e+308 | 593127.3 | -83788.92 | 264.7545 | 1.7977e+308 | 2 | 600 | 71.67615 | 714.2 | 54551.68 | 60278.84
| 2763.423 | 369.9079 | 427.8 | 1.7977e+308 | 1.7977e+308 | 1.7977e+308 | 1 | 1.7977e+308 | 0.1374221 | 45 | 0 | 1.7977e+308 | 709.8238 | -802.0394 | 1.7977e+308 | 1.7977e+308 | 8100000 | 1.7977e+308 | 8100000 | 1.7977e+308 | 594124 | -83789.83 | 264.2076 | 1.7977e+308 | 2 | 600 | 71.67601 | 714.4 | 54551.68 | 60278.84
| 2762.484 | 369.3611 | 428 | 1.7977e+308 | 1.7977e+308 | 1.7977e+308 | 1 | 1.7977e+308 | 0.1459099 | 45 | 0 | 1.7977e+308 | 709.8238 | -802.0396 | 1.7977e+308 | 1.7977e+308 | 8100000 | 1.7977e+308 | 8100000 | 1.7977e+308 | 590903 | -83790.93 | 263.6606 | 1.7977e+308 | 2 | 600 | 71.67583 | 714.6 | 54551.68 | 60278.84
| 2761.797 | 368.8142 | 428.2 | 1.7977e+308 | 1.7977e+308 | 1.7977e+308 | 1 | 1.7977e+308 | 0.04163081 | 45 | 0 | 1.7977e+308 | 709.8238 | -802.0398 | 1.7977e+308 | 1.7977e+308 | 8100000 | 1.7977e+308 | 8100000 | 1.7977e+308 | 591243.4 | -83791.78 | 263.1137 | 1.7977e+308 | 2 | 600 | 71.67569 | 714.8 | 54551.68 | 60278.84
| 2761.311 | 368.2673 | 428.4 | 1.7977e+308 | 1.7977e+308 | 1.7977e+308 | 1 | 1.7977e+308 | 0.2028996 | 45 | 0 | 1.7977e+308 | 709.8238 | -802.0399 | 1.7977e+308 | 1.7977e+308 | 8100000 | 1.7977e+308 | 8100000 | 1.7977e+308 | 597523.7 | -83792.44 | 262.5668 | 1.7977e+308 | 2 | 600 | 71.67559 | 715 | 54551.68 | 60278.84
| 2760.176 | 367.7205 | 428.6 | 1.7977e+308 | 1.7977e+308 | 1.7977e+308 | 1 | 1.7977e+308 | 0.1519726 | 45 | 0 | 1.7977e+308 | 709.8238 | -802.0401 | 1.7977e+308 | 1.7977e+308 | 8100000 | 1.7977e+308 | 8100000 | 1.7977e+308 | 591250 | -83793.74 | 262.0198 | 1.7977e+308 | 2 | 600 | 71.67538 | 715.2 | 54551.68 | 60278.84
| 2759.599 | 367.1736 | 428.8 | 1.7977e+308 | 1.7977e+308 | 1.7977e+308 | 1 | 1.7977e+308 | 0.157227 | 45 | 0 | 1.7977e+308 | 709.8238 | -802.0402 | 1.7977e+308 | 1.7977e+308 | 8100000 | 1.7977e+308 | 8100000 | 1.7977e+308 | 592976.4 | -83794.48 | 261.4729 | 1.7977e+308 | 2 | 600 | 71.67526 | 715.4 | 54551.68 | 60278.84
| 2758.592 | 366.6267 | 429 | 1.7977e+308 | 1.7977e+308 | 1.7977e+308 | 1 | 1.7977e+308 | 0.07719885 | 45 | 0 | 1.7977e+308 | 709.8238 | -802.0404 | 1.7977e+308 | 1.7977e+308 | 8100000 | 1.7977e+308 | 8100000 | 1.7977e+308 | 587039.8 | -83795.65 | 260.9259 | 1.7977e+308 | 2 | 600 | 71.67507 | 715.6 | 54551.68 | 60278.84
| 2758.006 | 366.0798 | 429.2 | 1.7977e+308 | 1.7977e+308 | 1.7977e+308 | 1 | 1.7977e+308 | 0.07073193 | 45 | 0 | 1.7977e+308 | 709.8238 | -802.0405 | 1.7977e+308 | 1.7977e+308 | 8100000 | 1.7977e+308 | 8100000 | 1.7977e+308 | 588545.4 | -83796.4 | 260.379 | 1.7977e+308 | 2 | 600 | 71.67495 | 715.8 | 54551.68 | 60278.84
| 2757.017 | 365.533 | 429.4 | 1.7977e+308 | 1.7977e+308 | 1.7977e+308 | 1 | 1.7977e+308 | 0.08932431 | 45 | 0 | 1.7977e+308 | 709.8238 | -802.0407 | 1.7977e+308 | 1.7977e+308 | 8100000 | 1.7977e+308 | 8100000 | 1.7977e+308 | 588773.8 | -83797.56 | 259.8321 | 1.7977e+308 | 2 | 600 | 71.67477 | 716 | 54551.68 | 60278.84
| 2756.567 | 364.9861 | 429.6 | 1.7977e+308 | 1.7977e+308 | 1.7977e+308 | 1 | 1.7977e+308 | 0.08649503 | 45 | 0 | 1.7977e+308 | 709.8238 | -802.0408 | 1.7977e+308 | 1.7977e+308 | 8100000 | 1.7977e+308 | 8100000 | 1.7977e+308 | 587683.4 | -83798.18 | 259.2851 | 1.7977e+308 | 2 | 600 | 71.67466 | 716.2 | 54551.68 | 60278.84
| 2755.626 | 364.4392 | 429.8 | 1.7977e+308 | 1.7977e+308 | 1.7977e+308 | 1 | 1.7977e+308 | 0.1402513 | 45 | 0 | 1.7977e+308 | 709.8238 | -802.041 | 1.7977e+308 | 1.7977e+308 | 8100000 | 1.7977e+308 | 8100000 | 1.7977e+308 | 584857.4 | -83799.28 | 258.7382 | 1.7977e+308 | 2 | 600 | 71.67449 | 716.4 | 54551.68 | 60278.84
| 2754.689 | 363.8924 | 430 | 1.7977e+308 | 1.7977e+308 | 1.7977e+308 | 1 | 1.7977e+308 | 0.1467182 | 45 | 0 | 1.7977e+308 | 709.8238 | -802.0412 | 1.7977e+308 | 1.7977e+308 | 8100000 | 1.7977e+308 | 8100000 | 1.7977e+308 | 581377.4 | -83800.38 | 258.1912 | 1.7977e+308 | 2 | 600 | 71.67431 | 716.6 | 54551.68 | 60278.84
| 2753.989 | 363.3455 | 430.2 | 1.7977e+308 | 1.7977e+308 | 1.7977e+308 | 1 | 1.7977e+308 | 0.1762235 | 45 | 0 | 1.7977e+308 | 709.8238 | -802.0413 | 1.7977e+308 | 1.7977e+308 | 8100000 | 1.7977e+308 | 8100000 | 1.7977e+308 | 580432.3 | -83801.25 | 257.6443 | 1.7977e+308 | 2 | 600 | 71.67417 | 716.8 | 54551.68 | 60278.84
| 2753.263 | 362.7986 | 430.4 | 1.7977e+308 | 1.7977e+308 | 1.7977e+308 | 1 | 1.7977e+308 | 0.1155961 | 45 | 0 | 1.7977e+308 | 709.8238 | -802.0414 | 1.7977e+308 | 1.7977e+308 | 8100000 | 1.7977e+308 | 8100000 | 1.7977e+308 | 581412.7 | -83802.14 | 257.0974 | 1.7977e+308 | 2 | 600 | 71.67402 | 717 | 54551.68 | 60278.84
| 2752.304 | 362.2518 | 430.6 | 1.7977e+308 | 1.7977e+308 | 1.7977e+308 | 1 | 1.7977e+308 | 0.1430805 | 45 | 0 | 1.7977e+308 | 709.8238 | -802.0416 | 1.7977e+308 | 1.7977e+308 | 8100000 | 1.7977e+308 | 8100000 | 1.7977e+308 | 577283.1 | -83803.27 | 256.5504 | 1.7977e+308 | 2 | 600 | 71.67384 | 717.2 | 54551.68 | 60278.84
| 2751.827 | 361.7225 | 430.8 | 1.7977e+308 | 1.7977e+308 | 1.7977e+308 | 1 | 1.7977e+308 | 0.1426763 | 45 | 0 | 1.7977e+308 | 709.8238 | -802.0417 | 1.7977e+308 | 1.7977e+308 | 8100000 | 1.7977e+308 | 8100000 | 1.7977e+308 | 582135.7 | -83803.91 | 256.0211 | 1.7977e+308 | 2 | 600 | 71.67374 | 717.4 | 54551.68 | 60278.84
| 2751.001 | 361.158 | 431 | 1.7977e+308 | 1.7977e+308 | 1.7977e+308 | 1 | 1.7977e+308 | 0.1673314 | 45 | 0 | 1.7977e+308 | 709.8238 | -802.0419 | 1.7977e+308 | 1.7977e+308 | 8100000 | 1.7977e+308 | 8100000 | 1.7977e+308 | 583790 | -83804.9 | 255.4566 | 1.7977e+308 | 2 | 600 | 71.67358 | 717.6 | 54551.68 | 60278.84
| 2750.199 | 360.6112 | 431.2 | 1.7977e+308 | 1.7977e+308 | 1.7977e+308 | 1 | 1.7977e+308 | 0.1503558 | 45 | 0 | 1.7977e+308 | 709.8238 | -802.042 | 1.7977e+308 | 1.7977e+308 | 8100000 | 1.7977e+308 | 8100000 | 1.7977e+308 | 584162.7 | -83805.87 | 254.9096 | 1.7977e+308 | 2 | 600 | 71.67342 | 717.8 | 54551.68 | 60278.84
| 2749.453 | 360.0643 | 431.4 | 1.7977e+308 | 1.7977e+308 | 1.7977e+308 | 1 | 1.7977e+308 | 0.09417444 | 45 | 0 | 1.7977e+308 | 709.8238 | -802.0422 | 1.7977e+308 | 1.7977e+308 | 8100000 | 1.7977e+308 | 8100000 | 1.7977e+308 | 582863.7 | -83806.78 | 254.3627 | 1.7977e+308 | 2 | 600 | 71.67327 | 718 | 54551.68 | 60278.84
| 2748.831 | 359.5174 | 431.6 | 1.7977e+308 | 1.7977e+308 | 1.7977e+308 | 1 | 1.7977e+308 | 0.02465511 | 45 | 0 | 1.7977e+308 | 709.8238 | -802.0423 | 1.7977e+308 | 1.7977e+308 | 8100000 | 1.7977e+308 | 8100000 | 1.7977e+308 | 584192.9 | -83807.57 | 253.8158 | 1.7977e+308 | 2 | 600 | 71.67315 | 718.2 | 54551.68 | 60278.84
| 2747.925 | 358.9706 | 431.8 | 1.7977e+308 | 1.7977e+308 | 1.7977e+308 | 1 | 1.7977e+308 | 0.1568227 | 45 | 0 | 1.7977e+308 | 709.8238 | -802.0425 | 1.7977e+308 | 1.7977e+308 | 8100000 | 1.7977e+308 | 8100000 | 1.7977e+308 | 585469.5 | -83808.64 | 253.2688 | 1.7977e+308 | 2 | 600 | 71.67298 | 718.4 | 54551.68 | 60278.84
| 2747.26 | 358.4237 | 432 | 1.7977e+308 | 1.7977e+308 | 1.7977e+308 | 1 | 1.7977e+308 | 0.1232755 | 45 | 0 | 1.7977e+308 | 709.8238 | -802.0426 | 1.7977e+308 | 1.7977e+308 | 8100000 | 1.7977e+308 | 8100000 | 1.7977e+308 | 587846.2 | -83809.47 | 252.7219 | 1.7977e+308 | 2 | 600 | 71.67284 | 718.6 | 54551.68 | 60278.84
| 2746.564 | 357.8768 | 432.2 | 1.7977e+308 | 1.7977e+308 | 1.7977e+308 | 1 | 1.7977e+308 | 0.06183986 | 45 | 0 | 1.7977e+308 | 709.8238 | -802.0428 | 1.7977e+308 | 1.7977e+308 | 8100000 | 1.7977e+308 | 8100000 | 1.7977e+308 | 590439.9 | -83810.33 | 252.175 | 1.7977e+308 | 2 | 600 | 71.6727 | 718.8 | 54551.68 | 60278.84
| 2745.741 | 357.3299 | 432.4 | 1.7977e+308 | 1.7977e+308 | 1.7977e+308 | 1 | 1.7977e+308 | 0.1762234 | 45 | 0 | 1.7977e+308 | 709.8238 | -802.0429 | 1.7977e+308 | 1.7977e+308 | 8100000 | 1.7977e+308 | 8100000 | 1.7977e+308 | 591015.9 | -83811.32 | 251.628 | 1.7977e+308 | 2 | 600 | 71.67254 | 719 | 54551.68 | 60278.84
| 2745.071 | 356.7831 | 432.6 | 1.7977e+308 | 1.7977e+308 | 1.7977e+308 | 1 | 1.7977e+308 | 0.1054915 | 45 | 0 | 1.7977e+308 | 709.8238 | -802.043 | 1.7977e+308 | 1.7977e+308 | 8100000 | 1.7977e+308 | 8100000 | 1.7977e+308 | 590517.8 | -83812.16 | 251.0811 | 1.7977e+308 | 2 | 600 | 71.67241 | 719.2 | 54551.68 | 60278.84
| 2744.037 | 356.2362 | 432.8 | 1.7977e+308 | 1.7977e+308 | 1.7977e+308 | 1 | 1.7977e+308 | 0.1119584 | 45 | 0 | 1.7977e+308 | 709.8238 | -802.0432 | 1.7977e+308 | 1.7977e+308 | 8100000 | 1.7977e+308 | 8100000 | 1.7977e+308 | 587895.4 | -83813.36 | 250.5341 | 1.7977e+308 | 2 | 600 | 71.67222 | 719.4 | 54551.68 | 60278.84
| 2743.241 | 355.6893 | 433 | 1.7977e+308 | 1.7977e+308 | 1.7977e+308 | 1 | 1.7977e+308 | 0.1277215 | 45 | 0 | 1.7977e+308 | 709.8238 | -802.0434 | 1.7977e+308 | 1.7977e+308 | 8100000 | 1.7977e+308 | 8100000 | 1.7977e+308 | 584142.9 | -83814.32 | 249.9872 | 1.7977e+308 | 2 | 600 | 71.67206 | 719.6 | 54551.68 | 60278.84
| 2742.334 | 355.1425 | 433.2 | 1.7977e+308 | 1.7977e+308 | 1.7977e+308 | 1 | 1.7977e+308 | 0.03556801 | 45 | 0 | 1.7977e+308 | 709.8238 | -802.0436 | 1.7977e+308 | 1.7977e+308 | 8100000 | 1.7977e+308 | 8100000 | 1.7977e+308 | 581809.8 | -83815.39 | 249.4403 | 1.7977e+308 | 2 | 600 | 71.67189 | 719.8 | 54551.68 | 60278.84
| 2741.96 | 354.5956 | 433.4 | 1.7977e+308 | 1.7977e+308 | 1.7977e+308 | 1 | 1.7977e+308 | 0.06830674 | 45 | 0 | 1.7977e+308 | 709.8238 | -802.0437 | 1.7977e+308 | 1.7977e+308 | 8100000 | 1.7977e+308 | 8100000 | 1.7977e+308 | 583343 | -83815.93 | 248.8933 | 1.7977e+308 | 2 | 600 | 71.6718 | 720 | 54551.68 | 60278.84
| 2741.075 | 354.0487 | 433.6 | 1.7977e+308 | 1.7977e+308 | 1.7977e+308 | 1 | 1.7977e+308 | 0.03152619 | 45 | 0 | 1.7977e+308 | 709.8238 | -802.0438 | 1.7977e+308 | 1.7977e+308 | 8100000 | 1.7977e+308 | 8100000 | 1.7977e+308 | 586365.2 | -83816.99 | 248.3464 | 1.7977e+308 | 2 | 600 | 71.67163 | 720.2 | 54551.68 | 60278.84
| 2740.157 | 353.5019 | 433.8 | 1.7977e+308 | 1.7977e+308 | 1.7977e+308 | 1 | 1.7977e+308 | 0.08002801 | 45 | 0 | 1.7977e+308 | 709.8238 | -802.044 | 1.7977e+308 | 1.7977e+308 | 8100000 | 1.7977e+308 | 8100000 | 1.7977e+308 | 587099.8 | -83818.07 | 247.7995 | 1.7977e+308 | 2 | 600 | 71.67146 | 720.4 | 54551.68 | 60278.84
| 2739.236 | 352.955 | 434 | 1.7977e+308 | 1.7977e+308 | 1.7977e+308 | 1 | 1.7977e+308 | 0.2174498 | 45 | 0 | 1.7977e+308 | 709.8238 | -802.0442 | 1.7977e+308 | 1.7977e+308 | 8100000 | 1.7977e+308 | 8100000 | 1.7977e+308 | 577792.7 | -83819.16 | 247.2525 | 1.7977e+308 | 2 | 600 | 71.67128 | 720.6 | 54551.68 | 60278.84
| 2738.441 | 352.4081 | 434.2 | 1.7977e+308 | 1.7977e+308 | 1.7977e+308 | 1 | 1.7977e+308 | 0.06709418 | 45 | 0 | 1.7977e+308 | 709.8238 | -802.0443 | 1.7977e+308 | 1.7977e+308 | 8100000 | 1.7977e+308 | 8100000 | 1.7977e+308 | 573651.1 | -83820.12 | 246.7056 | 1.7977e+308 | 2 | 600 | 71.67113 | 720.8 | 54551.68 | 60278.84
| 2737.762 | 351.8613 | 434.4 | 1.7977e+308 | 1.7977e+308 | 1.7977e+308 | 1 | 1.7977e+308 | 0.05658545 | 45 | 0 | 1.7977e+308 | 709.8238 | -802.0445 | 1.7977e+308 | 1.7977e+308 | 8100000 | 1.7977e+308 | 8100000 | 1.7977e+308 | 573651.3 | -83820.96 | 246.1587 | 1.7977e+308 | 2 | 600 | 71.67099 | 721 | 54551.68 | 60278.84
| 2737.24 | 351.3144 | 434.6 | 1.7977e+308 | 1.7977e+308 | 1.7977e+308 | 1 | 1.7977e+308 | 0.120042 | 45 | 0 | 1.7977e+308 | 709.8238 | -802.0446 | 1.7977e+308 | 1.7977e+308 | 8100000 | 1.7977e+308 | 8100000 | 1.7977e+308 | 578554.7 | -83821.65 | 245.6117 | 1.7977e+308 | 2 | 600 | 71.67088 | 721.2 | 54551.68 | 60278.84
| 2736.158 | 350.7675 | 434.8 | 1.7977e+308 | 1.7977e+308 | 1.7977e+308 | 1 | 1.7977e+308 | 0.0509269 | 45 | 0 | 1.7977e+308 | 709.8238 | -802.0448 | 1.7977e+308 | 1.7977e+308 | 8100000 | 1.7977e+308 | 8100000 | 1.7977e+308 | 580362.6 | -83822.9 | 245.0648 | 1.7977e+308 | 2 | 600 | 71.67068 | 721.4 | 54551.68 | 60278.84
| 2735.533 | 350.2207 | 435 | 1.7977e+308 | 1.7977e+308 | 1.7977e+308 | 1 | 1.7977e+308 | 0.05335198 | 45 | 0 | 1.7977e+308 | 709.8238 | -802.0449 | 1.7977e+308 | 1.7977e+308 | 8100000 | 1.7977e+308 | 8100000 | 1.7977e+308 | 577656.6 | -83823.69 | 244.5179 | 1.7977e+308 | 2 | 600 | 71.67055 | 721.6 | 54551.68 | 60278.84
| 2734.512 | 349.6738 | 435.2 | 1.7977e+308 | 1.7977e+308 | 1.7977e+308 | 1 | 1.7977e+308 | 0.1649061 | 45 | 0 | 1.7977e+308 | 709.8238 | -802.0451 | 1.7977e+308 | 1.7977e+308 | 8100000 | 1.7977e+308 | 8100000 | 1.7977e+308 | 575493.4 | -83824.88 | 243.9709 | 1.7977e+308 | 2 | 600 | 71.67036 | 721.8 | 54551.68 | 60278.84
| 2733.857 | 349.1269 | 435.4 | 1.7977e+308 | 1.7977e+308 | 1.7977e+308 | 1 | 1.7977e+308 | 0.1442928 | 45 | 0 | 1.7977e+308 | 709.8238 | -802.0452 | 1.7977e+308 | 1.7977e+308 | 8100000 | 1.7977e+308 | 8100000 | 1.7977e+308 | 576398.4 | -83825.7 | 243.424 | 1.7977e+308 | 2 | 600 | 71.67023 | 722 | 54551.68 | 60278.84
| 2732.928 | 348.5801 | 435.6 | 1.7977e+308 | 1.7977e+308 | 1.7977e+308 | 1 | 1.7977e+308 | 0.06264815 | 45 | 0 | 1.7977e+308 | 709.8238 | -802.0454 | 1.7977e+308 | 1.7977e+308 | 8100000 | 1.7977e+308 | 8100000 | 1.7977e+308 | 573996.3 | -83826.79 | 242.877 | 1.7977e+308 | 2 | 600 | 71.67005 | 722.2 | 54551.68 | 60278.84
| 2732.167 | 348.0332 | 435.8 | 1.7977e+308 | 1.7977e+308 | 1.7977e+308 | 1 | 1.7977e+308 | 0.1414636 | 45 | 0 | 1.7977e+308 | 709.8238 | -802.0456 | 1.7977e+308 | 1.7977e+308 | 8100000 | 1.7977e+308 | 8100000 | 1.7977e+308 | 573745.1 | -83827.72 | 242.3301 | 1.7977e+308 | 2 | 600 | 71.6699 | 722.4 | 54551.68 | 60278.84
| 2731.18 | 347.4864 | 436 | 1.7977e+308 | 1.7977e+308 | 1.7977e+308 | 1 | 1.7977e+308 | 0.1689479 | 45 | 0 | 1.7977e+308 | 709.8238 | -802.0457 | 1.7977e+308 | 1.7977e+308 | 8100000 | 1.7977e+308 | 8100000 | 1.7977e+308 | 570374.3 | -83828.87 | 241.7832 | 1.7977e+308 | 2 | 600 | 71.66971 | 722.6 | 54551.68 | 60278.84
| 2730.798 | 346.9395 | 436.2 | 1.7977e+308 | 1.7977e+308 | 1.7977e+308 | 1 | 1.7977e+308 | 0.04365161 | 45 | 0 | 1.7977e+308 | 709.8238 | -802.0458 | 1.7977e+308 | 1.7977e+308 | 8100000 | 1.7977e+308 | 8100000 | 1.7977e+308 | 568462.3 | -83829.42 | 241.2362 | 1.7977e+308 | 2 | 600 | 71.66963 | 722.8 | 54551.68 | 60278.84
| 2729.756 | 346.3926 | 436.4 | 1.7977e+308 | 1.7977e+308 | 1.7977e+308 | 1 | 1.7977e+308 | 0.04627878 | 45 | 0 | 1.7977e+308 | 709.8238 | -802.046 | 1.7977e+308 | 1.7977e+308 | 8100000 | 1.7977e+308 | 8100000 | 1.7977e+308 | 563870.1 | -83830.63 | 240.6893 | 1.7977e+308 | 2 | 600 | 71.66943 | 723 | 54551.68 | 60278.84
| 2729.407 | 345.8457 | 436.6 | 1.7977e+308 | 1.7977e+308 | 1.7977e+308 | 1 | 1.7977e+308 | 0.0852823 | 45 | 0 | 1.7977e+308 | 709.8238 | -802.0461 | 1.7977e+308 | 1.7977e+308 | 8100000 | 1.7977e+308 | 8100000 | 1.7977e+308 | 571486.9 | -83831.14 | 240.1424 | 1.7977e+308 | 2 | 600 | 71.66935 | 723.2 | 54551.68 | 60278.84
| 2728.18 | 345.2989 | 436.8 | 1.7977e+308 | 1.7977e+308 | 1.7977e+308 | 1 | 1.7977e+308 | 0.1168084 | 45 | 0 | 1.7977e+308 | 709.8238 | -802.0463 | 1.7977e+308 | 1.7977e+308 | 8100000 | 1.7977e+308 | 8100000 | 1.7977e+308 | 566587.4 | -83832.53 | 239.5954 | 1.7977e+308 | 2 | 600 | 71.66913 | 723.4 | 54551.68 | 60278.84
| 2727.606 | 344.752 | 437 | 1.7977e+308 | 1.7977e+308 | 1.7977e+308 | 1 | 1.7977e+308 | 0.06668994 | 45 | 0 | 1.7977e+308 | 709.8238 | -802.0465 | 1.7977e+308 | 1.7977e+308 | 8100000 | 1.7977e+308 | 8100000 | 1.7977e+308 | 566219.2 | -83833.27 | 239.0485 | 1.7977e+308 | 2 | 600 | 71.66901 | 723.6 | 54551.68 | 60278.84
| 2726.558 | 344.2052 | 437.2 | 1.7977e+308 | 1.7977e+308 | 1.7977e+308 | 1 | 1.7977e+308 | 0.1196377 | 45 | 0 | 1.7977e+308 | 709.8238 | -802.0466 | 1.7977e+308 | 1.7977e+308 | 8100000 | 1.7977e+308 | 8100000 | 1.7977e+308 | 563214.8 | -83834.49 | 238.5016 | 1.7977e+308 | 2 | 600 | 71.66881 | 723.8 | 54551.68 | 60278.84
| 2725.955 | 343.6583 | 437.4 | 1.7977e+308 | 1.7977e+308 | 1.7977e+308 | 1 | 1.7977e+308 | 0.1099373 | 45 | 0 | 1.7977e+308 | 709.8238 | -802.0468 | 1.7977e+308 | 1.7977e+308 | 8100000 | 1.7977e+308 | 8100000 | 1.7977e+308 | 564504.8 | -83835.26 | 237.9546 | 1.7977e+308 | 2 | 600 | 71.66869 | 724 | 54551.68 | 60278.84
| 2724.906 | 343.1114 | 437.6 | 1.7977e+308 | 1.7977e+308 | 1.7977e+308 | 1 | 1.7977e+308 | 0.1762231 | 45 | 0 | 1.7977e+308 | 709.8238 | -802.047 | 1.7977e+308 | 1.7977e+308 | 8100000 | 1.7977e+308 | 8100000 | 1.7977e+308 | 564111.8 | -83836.47 | 237.4077 | 1.7977e+308 | 2 | 600 | 71.66849 | 724.2 | 54551.68 | 60278.84
| 2724.304 | 342.5646 | 437.8 | 1.7977e+308 | 1.7977e+308 | 1.7977e+308 | 1 | 1.7977e+308 | 0.02889897 | 45 | 0 | 1.7977e+308 | 709.8238 | -802.0471 | 1.7977e+308 | 1.7977e+308 | 8100000 | 1.7977e+308 | 8100000 | 1.7977e+308 | 562923.5 | -83837.24 | 236.8608 | 1.7977e+308 | 2 | 600 | 71.66837 | 724.4 | 54551.68 | 60278.84
| 2723.493 | 342.0177 | 438 | 1.7977e+308 | 1.7977e+308 | 1.7977e+308 | 1 | 1.7977e+308 | 0.04728921 | 45 | 0 | 1.7977e+308 | 709.8238 | -802.0472 | 1.7977e+308 | 1.7977e+308 | 8100000 | 1.7977e+308 | 8100000 | 1.7977e+308 | 564303 | -83838.22 | 236.3138 | 1.7977e+308 | 2 | 600 | 71.66821 | 724.6 | 54551.68 | 60278.84
| 2722.736 | 341.462 | 438.2 | 1.7977e+308 | 1.7977e+308 | 1.7977e+308 | 1 | 1.7977e+308 | 0.1535889 | 45 | 0 | 1.7977e+308 | 709.8238 | -802.0474 | 1.7977e+308 | 1.7977e+308 | 8100000 | 1.7977e+308 | 8100000 | 1.7977e+308 | 564177 | -83839.14 | 235.7581 | 1.7977e+308 | 2 | 600 | 71.66806 | 724.8 | 54551.68 | 60278.84
| 2722.295 | 340.9151 | 438.4 | 1.7977e+308 | 1.7977e+308 | 1.7977e+308 | 1 | 1.7977e+308 | 0.06648782 | 45 | 0 | 1.7977e+308 | 709.8238 | -802.0475 | 1.7977e+308 | 1.7977e+308 | 8100000 | 1.7977e+308 | 8100000 | 1.7977e+308 | 582621.6 | -83839.75 | 235.2111 | 1.7977e+308 | 2 | 600 | 71.66796 | 725 | 54551.68 | 60278.84
| 2721.274 | 340.3683 | 438.6 | 1.7977e+308 | 1.7977e+308 | 1.7977e+308 | 1 | 1.7977e+308 | 0.09740768 | 45 | 0 | 1.7977e+308 | 709.8238 | -802.0477 | 1.7977e+308 | 1.7977e+308 | 8100000 | 1.7977e+308 | 8100000 | 1.7977e+308 | 590446.2 | -83840.93 | 234.6642 | 1.7977e+308 | 2 | 600 | 71.66777 | 725.2 | 54551.68 | 60278.84
| 2720.398 | 339.8214 | 438.8 | 1.7977e+308 | 1.7977e+308 | 1.7977e+308 | 1 | 1.7977e+308 | 0.1289338 | 45 | 0 | 1.7977e+308 | 709.8238 | -802.0479 | 1.7977e+308 | 1.7977e+308 | 8100000 | 1.7977e+308 | 8100000 | 1.7977e+308 | 584494 | -83841.98 | 234.1173 | 1.7977e+308 | 2 | 600 | 71.6676 | 725.4 | 54551.68 | 60278.84
| 2719.584 | 339.2745 | 439 | 1.7977e+308 | 1.7977e+308 | 1.7977e+308 | 1 | 1.7977e+308 | 0.04809756 | 45 | 0 | 1.7977e+308 | 709.8238 | -802.048 | 1.7977e+308 | 1.7977e+308 | 8100000 | 1.7977e+308 | 8100000 | 1.7977e+308 | 583942 | -83842.96 | 233.5703 | 1.7977e+308 | 2 | 600 | 71.66744 | 725.6 | 54551.68 | 60278.84
| 2718.899 | 338.7277 | 439.2 | 1.7977e+308 | 1.7977e+308 | 1.7977e+308 | 1 | 1.7977e+308 | 0.1192334 | 45 | 0 | 1.7977e+308 | 709.8238 | -802.0481 | 1.7977e+308 | 1.7977e+308 | 8100000 | 1.7977e+308 | 8100000 | 1.7977e+308 | 586259.4 | -83843.81 | 233.0234 | 1.7977e+308 | 2 | 600 | 71.66731 | 725.8 | 54551.68 | 60278.84
| 2718.019 | 338.1808 | 439.4 | 1.7977e+308 | 1.7977e+308 | 1.7977e+308 | 1 | 1.7977e+308 | 0.02748432 | 45 | 0 | 1.7977e+308 | 709.8238 | -802.0483 | 1.7977e+308 | 1.7977e+308 | 8100000 | 1.7977e+308 | 8100000 | 1.7977e+308 | 583679.6 | -83844.85 | 232.4765 | 1.7977e+308 | 2 | 600 | 71.66714 | 726 | 54551.68 | 60278.84
| 2717.383 | 337.6428 | 439.6 | 1.7977e+308 | 1.7977e+308 | 1.7977e+308 | 1 | 1.7977e+308 | 0.1236794 | 45 | 0 | 1.7977e+308 | 709.8238 | -802.0484 | 1.7977e+308 | 1.7977e+308 | 8100000 | 1.7977e+308 | 8100000 | 1.7977e+308 | 585342.4 | -83845.65 | 231.9384 | 1.7977e+308 | 2 | 600 | 71.66701 | 726.2 | 54551.68 | 60278.84
| 2716.75 | 337.0782 | 439.8 | 1.7977e+308 | 1.7977e+308 | 1.7977e+308 | 1 | 1.7977e+308 | 0.1826898 | 45 | 0 | 1.7977e+308 | 709.8238 | -802.0486 | 1.7977e+308 | 1.7977e+308 | 8100000 | 1.7977e+308 | 8100000 | 1.7977e+308 | 586929.8 | -83846.46 | 231.3738 | 1.7977e+308 | 2 | 600 | 71.66688 | 726.4 | 54551.68 | 60278.84
| 2715.767 | 336.5314 | 440 | 1.7977e+308 | 1.7977e+308 | 1.7977e+308 | 1 | 1.7977e+308 | 0.2113867 | 45 | 0 | 1.7977e+308 | 709.8238 | -802.0488 | 1.7977e+308 | 1.7977e+308 | 8100000 | 1.7977e+308 | 8100000 | 1.7977e+308 | 587413.7 | -83847.6 | 230.8268 | 1.7977e+308 | 2 | 600 | 71.6667 | 726.6 | 54551.68 | 60278.84
| 2715.071 | 335.9845 | 440.2 | 1.7977e+308 | 1.7977e+308 | 1.7977e+308 | 1 | 1.7977e+308 | 0.1531846 | 45 | 0 | 1.7977e+308 | 709.8238 | -802.0489 | 1.7977e+308 | 1.7977e+308 | 8100000 | 1.7977e+308 | 8100000 | 1.7977e+308 | 587139.1 | -83848.47 | 230.2799 | 1.7977e+308 | 2 | 600 | 71.66656 | 726.8 | 54551.68 | 60278.84
| 2714.25 | 335.4377 | 440.4 | 1.7977e+308 | 1.7977e+308 | 1.7977e+308 | 1 | 1.7977e+308 | 0.1438884 | 45 | 0 | 1.7977e+308 | 709.8238 | -802.0491 | 1.7977e+308 | 1.7977e+308 | 8100000 | 1.7977e+308 | 8100000 | 1.7977e+308 | 585090.5 | -83849.45 | 229.733 | 1.7977e+308 | 2 | 600 | 71.6664 | 727 | 54551.68 | 60278.84
| 2713.457 | 334.8908 | 440.6 | 1.7977e+308 | 1.7977e+308 | 1.7977e+308 | 1 | 1.7977e+308 | 0.03112193 | 45 | 0 | 1.7977e+308 | 709.8238 | -802.0492 | 1.7977e+308 | 1.7977e+308 | 8100000 | 1.7977e+308 | 8100000 | 1.7977e+308 | 586190.2 | -83850.41 | 229.1861 | 1.7977e+308 | 2 | 600 | 71.66625 | 727.2 | 54551.68 | 60278.84
| 2712.735 | 334.3439 | 440.8 | 1.7977e+308 | 1.7977e+308 | 1.7977e+308 | 1 | 1.7977e+308 | 0.05901042 | 45 | 0 | 1.7977e+308 | 709.8238 | -802.0494 | 1.7977e+308 | 1.7977e+308 | 8100000 | 1.7977e+308 | 8100000 | 1.7977e+308 | 588816.4 | -83851.3 | 228.6391 | 1.7977e+308 | 2 | 600 | 71.6661 | 727.4 | 54551.68 | 60278.84
| 2712.09 | 333.7971 | 441 | 1.7977e+308 | 1.7977e+308 | 1.7977e+308 | 1 | 1.7977e+308 | 0.1103414 | 45 | 0 | 1.7977e+308 | 709.8238 | -802.0495 | 1.7977e+308 | 1.7977e+308 | 8100000 | 1.7977e+308 | 8100000 | 1.7977e+308 | 589769.2 | -83852.11 | 228.0922 | 1.7977e+308 | 2 | 600 | 71.66597 | 727.6 | 54551.68 | 60278.84
| 2711.16 | 333.2502 | 441.2 | 1.7977e+308 | 1.7977e+308 | 1.7977e+308 | 1 | 1.7977e+308 | 0.2558465 | 45 | 0 | 1.7977e+308 | 709.8238 | -802.0497 | 1.7977e+308 | 1.7977e+308 | 8100000 | 1.7977e+308 | 8100000 | 1.7977e+308 | 588713.8 | -83853.21 | 227.5453 | 1.7977e+308 | 2 | 600 | 71.6658 | 727.8 | 54551.68 | 60278.84
| 2710.288 | 332.7033 | 441.4 | 1.7977e+308 | 1.7977e+308 | 1.7977e+308 | 1 | 1.7977e+308 | 0.0549686 | 45 | 0 | 1.7977e+308 | 709.8238 | -802.0498 | 1.7977e+308 | 1.7977e+308 | 8100000 | 1.7977e+308 | 8100000 | 1.7977e+308 | 586425 | -83854.24 | 226.9983 | 1.7977e+308 | 2 | 600 | 71.66563 | 728 | 54551.68 | 60278.84
| 2709.37 | 332.1565 | 441.6 | 1.7977e+308 | 1.7977e+308 | 1.7977e+308 | 1 | 1.7977e+308 | 0.1010452 | 45 | 0 | 1.7977e+308 | 709.8238 | -802.05 | 1.7977e+308 | 1.7977e+308 | 8100000 | 1.7977e+308 | 8100000 | 1.7977e+308 | 580931.3 | -83855.33 | 226.4514 | 1.7977e+308 | 2 | 600 | 71.66545 | 728.2 | 54551.68 | 60278.84
| 2708.582 | 331.6096 | 441.8 | 1.7977e+308 | 1.7977e+308 | 1.7977e+308 | 1 | 1.7977e+308 | 0.2073448 | 45 | 0 | 1.7977e+308 | 709.8238 | -802.0502 | 1.7977e+308 | 1.7977e+308 | 8100000 | 1.7977e+308 | 8100000 | 1.7977e+308 | 579813 | -83856.28 | 225.9045 | 1.7977e+308 | 2 | 600 | 71.6653 | 728.4 | 54551.68 | 60278.84
| 2707.847 | 331.0627 | 442 | 1.7977e+308 | 1.7977e+308 | 1.7977e+308 | 1 | 1.7977e+308 | 0.1770312 | 45 | 0 | 1.7977e+308 | 709.8238 | -802.0503 | 1.7977e+308 | 1.7977e+308 | 8100000 | 1.7977e+308 | 8100000 | 1.7977e+308 | 578589.6 | -83857.18 | 225.3575 | 1.7977e+308 | 2 | 600 | 71.66515 | 728.6 | 54551.68 | 60278.84
| 2707.274 | 330.5159 | 442.2 | 1.7977e+308 | 1.7977e+308 | 1.7977e+308 | 1 | 1.7977e+308 | 0.2473586 | 45 | 0 | 1.7977e+308 | 709.8238 | -802.0504 | 1.7977e+308 | 1.7977e+308 | 8100000 | 1.7977e+308 | 8100000 | 1.7977e+308 | 580608.6 | -83857.92 | 224.8106 | 1.7977e+308 | 2 | 600 | 71.66504 | 728.8 | 54551.68 | 60278.84
| 2706.242 | 329.969 | 442.4 | 1.7977e+308 | 1.7977e+308 | 1.7977e+308 | 1 | 1.7977e+308 | 0.1151915 | 45 | 0 | 1.7977e+308 | 709.8238 | -802.0506 | 1.7977e+308 | 1.7977e+308 | 8100000 | 1.7977e+308 | 8100000 | 1.7977e+308 | 580025 | -83859.12 | 224.2637 | 1.7977e+308 | 2 | 600 | 71.66484 | 729 | 54551.68 | 60278.84
| 2705.402 | 329.4222 | 442.6 | 1.7977e+308 | 1.7977e+308 | 1.7977e+308 | 1 | 1.7977e+308 | 0.2699927 | 45 | 0 | 1.7977e+308 | 709.8238 | -802.0508 | 1.7977e+308 | 1.7977e+308 | 8100000 | 1.7977e+308 | 8100000 | 1.7977e+308 | 579297.4 | -83860.13 | 223.7167 | 1.7977e+308 | 2 | 600 | 71.66468 | 729.2 | 54551.68 | 60278.84
| 2704.631 | 328.8753 | 442.8 | 1.7977e+308 | 1.7977e+308 | 1.7977e+308 | 1 | 1.7977e+308 | 0.2154283 | 45 | 0 | 1.7977e+308 | 709.8238 | -802.0509 | 1.7977e+308 | 1.7977e+308 | 8100000 | 1.7977e+308 | 8100000 | 1.7977e+308 | 572802.4 | -83861.06 | 223.1698 | 1.7977e+308 | 2 | 600 | 71.66453 | 729.4 | 54551.68 | 60278.84
| 2703.758 | 328.3284 | 443 | 1.7977e+308 | 1.7977e+308 | 1.7977e+308 | 1 | 1.7977e+308 | 0.1349963 | 45 | 0 | 1.7977e+308 | 709.8238 | -802.0511 | 1.7977e+308 | 1.7977e+308 | 8100000 | 1.7977e+308 | 8100000 | 1.7977e+308 | 568419.3 | -83862.1 | 222.6229 | 1.7977e+308 | 2 | 600 | 71.66436 | 729.6 | 54551.68 | 60278.84
| 2703.07 | 327.7816 | 443.2 | 1.7977e+308 | 1.7977e+308 | 1.7977e+308 | 1 | 1.7977e+308 | 0.1390381 | 45 | 0 | 1.7977e+308 | 709.8238 | -802.0512 | 1.7977e+308 | 1.7977e+308 | 8100000 | 1.7977e+308 | 8100000 | 1.7977e+308 | 568925.6 | -83862.96 | 222.0759 | 1.7977e+308 | 2 | 600 | 71.66423 | 729.8 | 54551.68 | 60278.84
| 2702.1 | 327.2347 | 443.4 | 1.7977e+308 | 1.7977e+308 | 1.7977e+308 | 1 | 1.7977e+308 | 0.04243896 | 45 | 0 | 1.7977e+308 | 709.8238 | -802.0514 | 1.7977e+308 | 1.7977e+308 | 8100000 | 1.7977e+308 | 8100000 | 1.7977e+308 | 569180.9 | -83864.09 | 221.529 | 1.7977e+308 | 2 | 600 | 71.66404 | 730 | 54551.68 | 60278.84
| 2701.096 | 326.6879 | 443.6 | 1.7977e+308 | 1.7977e+308 | 1.7977e+308 | 1 | 1.7977e+308 | 0.158843 | 45 | 0 | 1.7977e+308 | 709.8238 | -802.0516 | 1.7977e+308 | 1.7977e+308 | 8100000 | 1.7977e+308 | 8100000 | 1.7977e+308 | 562043.5 | -83865.26 | 220.9821 | 1.7977e+308 | 2 | 600 | 71.66385 | 730.2 | 54551.68 | 60278.84
| 2700.6 | 326.141 | 443.8 | 1.7977e+308 | 1.7977e+308 | 1.7977e+308 | 1 | 1.7977e+308 | 0.04284314 | 45 | 0 | 1.7977e+308 | 709.8238 | -802.0517 | 1.7977e+308 | 1.7977e+308 | 8100000 | 1.7977e+308 | 8100000 | 1.7977e+308 | 565738.3 | -83865.92 | 220.4351 | 1.7977e+308 | 2 | 600 | 71.66375 | 730.4 | 54551.68 | 60278.84
| 2699.948 | 325.5941 | 444 | 1.7977e+308 | 1.7977e+308 | 1.7977e+308 | 1 | 1.7977e+308 | 0.08326119 | 45 | 0 | 1.7977e+308 | 709.8238 | -802.0518 | 1.7977e+308 | 1.7977e+308 | 8100000 | 1.7977e+308 | 8100000 | 1.7977e+308 | 568256 | -83866.74 | 219.8882 | 1.7977e+308 | 2 | 600 | 71.66361 | 730.6 | 54551.68 | 60278.84
| 2698.944 | 325.0473 | 444.2 | 1.7977e+308 | 1.7977e+308 | 1.7977e+308 | 1 | 1.7977e+308 | 0.1750102 | 45 | 0 | 1.7977e+308 | 709.8238 | -802.052 | 1.7977e+308 | 1.7977e+308 | 8100000 | 1.7977e+308 | 8100000 | 1.7977e+308 | 567069.8 | -83867.91 | 219.3413 | 1.7977e+308 | 2 | 600 | 71.66343 | 730.8 | 54551.68 | 60278.84
| 2698.083 | 324.5004 | 444.4 | 1.7977e+308 | 1.7977e+308 | 1.7977e+308 | 1 | 1.7977e+308 | 0.2073446 | 45 | 0 | 1.7977e+308 | 709.8238 | -802.0522 | 1.7977e+308 | 1.7977e+308 | 8100000 | 1.7977e+308 | 8100000 | 1.7977e+308 | 564323.5 | -83868.94 | 218.7943 | 1.7977e+308 | 2 | 600 | 71.66326 | 731 | 54551.68 | 60278.84
| 2697.464 | 323.9535 | 444.6 | 1.7977e+308 | 1.7977e+308 | 1.7977e+308 | 1 | 1.7977e+308 | 0.1463133 | 45 | 0 | 1.7977e+308 | 709.8238 | -802.0523 | 1.7977e+308 | 1.7977e+308 | 8100000 | 1.7977e+308 | 8100000 | 1.7977e+308 | 567748.3 | -83869.72 | 218.2474 | 1.7977e+308 | 2 | 600 | 71.66313 | 731.2 | 54551.68 | 60278.84
| 2696.646 | 323.4067 | 444.8 | 1.7977e+308 | 1.7977e+308 | 1.7977e+308 | 1 | 1.7977e+308 | 0.2146198 | 45 | 0 | 1.7977e+308 | 709.8238 | -802.0525 | 1.7977e+308 | 1.7977e+308 | 8100000 | 1.7977e+308 | 8100000 | 1.7977e+308 | 568187 | -83870.71 | 217.7005 | 1.7977e+308 | 2 | 600 | 71.66297 | 731.4 | 54551.68 | 60278.84
| 2696.118 | 322.8598 | 445 | 1.7977e+308 | 1.7977e+308 | 1.7977e+308 | 1 | 1.7977e+308 | 0.1548011 | 45 | 0 | 1.7977e+308 | 709.8238 | -802.0526 | 1.7977e+308 | 1.7977e+308 | 8100000 | 1.7977e+308 | 8100000 | 1.7977e+308 | 571444 | -83871.4 | 217.1535 | 1.7977e+308 | 2 | 600 | 71.66286 | 731.6 | 54551.68 | 60278.84
| 2694.973 | 322.313 | 445.2 | 1.7977e+308 | 1.7977e+308 | 1.7977e+308 | 1 | 1.7977e+308 | 0.1002367 | 45 | 0 | 1.7977e+308 | 709.8238 | -802.0528 | 1.7977e+308 | 1.7977e+308 | 8100000 | 1.7977e+308 | 8100000 | 1.7977e+308 | 567052.7 | -83872.71 | 216.6066 | 1.7977e+308 | 2 | 600 | 71.66265 | 731.8 | 54551.68 | 60278.84
| 2694.302 | 321.7661 | 445.4 | 1.7977e+308 | 1.7977e+308 | 1.7977e+308 | 1 | 1.7977e+308 | 0.1196374 | 45 | 0 | 1.7977e+308 | 709.8238 | -802.0529 | 1.7977e+308 | 1.7977e+308 | 8100000 | 1.7977e+308 | 8100000 | 1.7977e+308 | 566291.1 | -83873.55 | 216.0597 | 1.7977e+308 | 2 | 600 | 71.66252 | 732 | 54551.68 | 60278.84
| 2693.357 | 321.2192 | 445.6 | 1.7977e+308 | 1.7977e+308 | 1.7977e+308 | 1 | 1.7977e+308 | 0.1729892 | 45 | 0 | 1.7977e+308 | 709.8238 | -802.0531 | 1.7977e+308 | 1.7977e+308 | 8100000 | 1.7977e+308 | 8100000 | 1.7977e+308 | 565505.4 | -83874.66 | 215.5127 | 1.7977e+308 | 2 | 600 | 71.66234 | 732.2 | 54551.68 | 60278.84
| 2692.498 | 320.6724 | 445.8 | 1.7977e+308 | 1.7977e+308 | 1.7977e+308 | 1 | 1.7977e+308 | 0.1851146 | 45 | 0 | 1.7977e+308 | 709.8238 | -802.0533 | 1.7977e+308 | 1.7977e+308 | 8100000 | 1.7977e+308 | 8100000 | 1.7977e+308 | 561707 | -83875.68 | 214.9658 | 1.7977e+308 | 2 | 600 | 71.66217 | 732.4 | 54551.68 | 60278.84
| 2691.538 | 320.1255 | 446 | 1.7977e+308 | 1.7977e+308 | 1.7977e+308 | 1 | 1.7977e+308 | 0.1806686 | 45 | 0 | 1.7977e+308 | 709.8238 | -802.0535 | 1.7977e+308 | 1.7977e+308 | 8100000 | 1.7977e+308 | 8100000 | 1.7977e+308 | 558669.4 | -83876.81 | 214.4189 | 1.7977e+308 | 2 | 600 | 71.66199 | 732.6 | 54551.68 | 60278.84
| 2690.807 | 319.5787 | 446.2 | 1.7977e+308 | 1.7977e+308 | 1.7977e+308 | 1 | 1.7977e+308 | 0.09902415 | 45 | 0 | 1.7977e+308 | 709.8238 | -802.0536 | 1.7977e+308 | 1.7977e+308 | 8100000 | 1.7977e+308 | 8100000 | 1.7977e+308 | 559128.3 | -83877.71 | 213.8719 | 1.7977e+308 | 2 | 600 | 71.66185 | 732.8 | 54551.68 | 60278.84
| 2689.996 | 319.0318 | 446.4 | 1.7977e+308 | 1.7977e+308 | 1.7977e+308 | 1 | 1.7977e+308 | 0.2631213 | 45 | 0 | 1.7977e+308 | 709.8238 | -802.0538 | 1.7977e+308 | 1.7977e+308 | 8100000 | 1.7977e+308 | 8100000 | 1.7977e+308 | 557515.9 | -83878.68 | 213.325 | 1.7977e+308 | 2 | 600 | 71.66169 | 733 | 54551.68 | 60278.84
| 2689.04 | 318.4849 | 446.6 | 1.7977e+308 | 1.7977e+308 | 1.7977e+308 | 1 | 1.7977e+308 | 0.1022576 | 45 | 0 | 1.7977e+308 | 709.8238 | -802.054 | 1.7977e+308 | 1.7977e+308 | 8100000 | 1.7977e+308 | 8100000 | 1.7977e+308 | 555659.6 | -83879.81 | 212.7781 | 1.7977e+308 | 2 | 600 | 71.66151 | 733.2 | 54551.68 | 60278.84
| 2688.292 | 317.9381 | 446.8 | 1.7977e+308 | 1.7977e+308 | 1.7977e+308 | 1 | 1.7977e+308 | 0.1859229 | 45 | 0 | 1.7977e+308 | 709.8238 | -802.0541 | 1.7977e+308 | 1.7977e+308 | 8100000 | 1.7977e+308 | 8100000 | 1.7977e+308 | 555533.4 | -83880.72 | 212.2311 | 1.7977e+308 | 2 | 600 | 71.66136 | 733.4 | 54551.68 | 60278.84
| 2687.293 | 317.3912 | 447 | 1.7977e+308 | 1.7977e+308 | 1.7977e+308 | 1 | 1.7977e+308 | 0.06749808 | 45 | 0 | 1.7977e+308 | 709.8238 | -802.0543 | 1.7977e+308 | 1.7977e+308 | 8100000 | 1.7977e+308 | 8100000 | 1.7977e+308 | 548168.2 | -83881.89 | 211.6842 | 1.7977e+308 | 2 | 600 | 71.66117 | 733.6 | 54551.68 | 60278.84
| 2686.566 | 316.8444 | 447.2 | 1.7977e+308 | 1.7977e+308 | 1.7977e+308 | 1 | 1.7977e+308 | 0.04203473 | 45 | 0 | 1.7977e+308 | 709.8238 | -802.0544 | 1.7977e+308 | 1.7977e+308 | 8100000 | 1.7977e+308 | 8100000 | 1.7977e+308 | 546685.5 | -83882.78 | 211.1373 | 1.7977e+308 | 2 | 600 | 71.66103 | 733.8 | 54551.68 | 60278.84
| 2685.446 | 316.2975 | 447.4 | 1.7977e+308 | 1.7977e+308 | 1.7977e+308 | 1 | 1.7977e+308 | 0.1556093 | 45 | 0 | 1.7977e+308 | 709.8238 | -802.0546 | 1.7977e+308 | 1.7977e+308 | 8100000 | 1.7977e+308 | 8100000 | 1.7977e+308 | 541488.6 | -83884.06 | 210.5903 | 1.7977e+308 | 2 | 600 | 71.66082 | 734 | 54551.68 | 60278.84
| 2684.535 | 315.7507 | 447.6 | 1.7977e+308 | 1.7977e+308 | 1.7977e+308 | 1 | 1.7977e+308 | 0.1766267 | 45 | 0 | 1.7977e+308 | 709.8238 | -802.0548 | 1.7977e+308 | 1.7977e+308 | 8100000 | 1.7977e+308 | 8100000 | 1.7977e+308 | 534870.3 | -83885.14 | 210.0434 | 1.7977e+308 | 2 | 600 | 71.66065 | 734.2 | 54551.68 | 60278.84
| 2683.831 | 315.2038 | 447.8 | 1.7977e+308 | 1.7977e+308 | 1.7977e+308 | 1 | 1.7977e+308 | 0.060627 | 45 | 0 | 1.7977e+308 | 709.8238 | -802.055 | 1.7977e+308 | 1.7977e+308 | 8100000 | 1.7977e+308 | 8100000 | 1.7977e+308 | 535532.4 | -83886.01 | 209.4965 | 1.7977e+308 | 2 | 600 | 71.66051 | 734.4 | 54551.68 | 60278.84
| 2683.038 | 314.6569 | 448 | 1.7977e+308 | 1.7977e+308 | 1.7977e+308 | 1 | 1.7977e+308 | 0.1871353 | 45 | 0 | 1.7977e+308 | 709.8238 | -802.0551 | 1.7977e+308 | 1.7977e+308 | 8100000 | 1.7977e+308 | 8100000 | 1.7977e+308 | 536440.9 | -83886.97 | 208.9496 | 1.7977e+308 | 2 | 600 | 71.66035 | 734.6 | 54551.68 | 60278.84
| 2682.162 | 314.1101 | 448.2 | 1.7977e+308 | 1.7977e+308 | 1.7977e+308 | 1 | 1.7977e+308 | 0.121254 | 45 | 0 | 1.7977e+308 | 709.8238 | -802.0553 | 1.7977e+308 | 1.7977e+308 | 8100000 | 1.7977e+308 | 8100000 | 1.7977e+308 | 539734.2 | -83888.01 | 208.4026 | 1.7977e+308 | 2 | 600 | 71.66019 | 734.8 | 54551.68 | 60278.84
| 2681.641 | 313.5632 | 448.4 | 1.7977e+308 | 1.7977e+308 | 1.7977e+308 | 1 | 1.7977e+308 | 0.1645012 | 45 | 0 | 1.7977e+308 | 709.8238 | -802.0554 | 1.7977e+308 | 1.7977e+308 | 8100000 | 1.7977e+308 | 8100000 | 1.7977e+308 | 541263.1 | -83888.7 | 207.8557 | 1.7977e+308 | 2 | 600 | 71.66007 | 735 | 54551.68 | 60278.84
| 2680.587 | 313.0164 | 448.6 | 1.7977e+308 | 1.7977e+308 | 1.7977e+308 | 1 | 1.7977e+308 | 0.188752 | 45 | 0 | 1.7977e+308 | 709.8238 | -802.0556 | 1.7977e+308 | 1.7977e+308 | 8100000 | 1.7977e+308 | 8100000 | 1.7977e+308 | 541433.8 | -83889.92 | 207.3088 | 1.7977e+308 | 2 | 600 | 71.65988 | 735.2 | 54551.68 | 60278.84
| 2679.985 | 312.4695 | 448.8 | 1.7977e+308 | 1.7977e+308 | 1.7977e+308 | 1 | 1.7977e+308 | 0.164097 | 45 | 0 | 1.7977e+308 | 709.8238 | -802.0557 | 1.7977e+308 | 1.7977e+308 | 8100000 | 1.7977e+308 | 8100000 | 1.7977e+308 | 545054.7 | -83890.69 | 206.7618 | 1.7977e+308 | 2 | 600 | 71.65976 | 735.4 | 54551.68 | 60278.84
| 2679.049 | 311.9226 | 449 | 1.7977e+308 | 1.7977e+308 | 1.7977e+308 | 1 | 1.7977e+308 | 0.09861988 | 45 | 0 | 1.7977e+308 | 709.8238 | -802.0559 | 1.7977e+308 | 1.7977e+308 | 8100000 | 1.7977e+308 | 8100000 | 1.7977e+308 | 544131.3 | -83891.79 | 206.2149 | 1.7977e+308 | 2 | 600 | 71.65957 | 735.6 | 54551.68 | 60278.84
| 2678.048 | 311.3758 | 449.2 | 1.7977e+308 | 1.7977e+308 | 1.7977e+308 | 1 | 1.7977e+308 | 0.07921924 | 45 | 0 | 1.7977e+308 | 709.8238 | -802.0561 | 1.7977e+308 | 1.7977e+308 | 8100000 | 1.7977e+308 | 8100000 | 1.7977e+308 | 541453.1 | -83892.96 | 205.668 | 1.7977e+308 | 2 | 600 | 71.65939 | 735.8 | 54551.68 | 60278.84
| 2677.328 | 310.8289 | 449.4 | 1.7977e+308 | 1.7977e+308 | 1.7977e+308 | 1 | 1.7977e+308 | 0.1224665 | 45 | 0 | 1.7977e+308 | 709.8238 | -802.0562 | 1.7977e+308 | 1.7977e+308 | 8100000 | 1.7977e+308 | 8100000 | 1.7977e+308 | 542966.3 | -83893.84 | 205.121 | 1.7977e+308 | 2 | 600 | 71.65925 | 736 | 54551.68 | 60278.84
| 2676.758 | 310.282 | 449.6 | 1.7977e+308 | 1.7977e+308 | 1.7977e+308 | 1 | 1.7977e+308 | 0.1548008 | 45 | 0 | 1.7977e+308 | 709.8238 | -802.0563 | 1.7977e+308 | 1.7977e+308 | 8100000 | 1.7977e+308 | 8100000 | 1.7977e+308 | 547271 | -83894.58 | 204.5741 | 1.7977e+308 | 2 | 600 | 71.65913 | 736.2 | 54551.68 | 60278.84
| 2675.776 | 309.7352 | 449.8 | 1.7977e+308 | 1.7977e+308 | 1.7977e+308 | 1 | 1.7977e+308 | 0.1196372 | 45 | 0 | 1.7977e+308 | 709.8238 | -802.0565 | 1.7977e+308 | 1.7977e+308 | 8100000 | 1.7977e+308 | 8100000 | 1.7977e+308 | 545156.9 | -83895.72 | 204.0272 | 1.7977e+308 | 2 | 600 | 71.65894 | 736.4 | 54551.68 | 60278.84
| 2674.958 | 309.1883 | 450 | 1.7977e+308 | 1.7977e+308 | 1.7977e+308 | 1 | 1.7977e+308 | 0.1143829 | 45 | 0 | 1.7977e+308 | 709.8238 | -802.0567 | 1.7977e+308 | 1.7977e+308 | 8100000 | 1.7977e+308 | 8100000 | 1.7977e+308 | 548511.1 | -83896.71 | 203.4803 | 1.7977e+308 | 2 | 600 | 71.65878 | 736.6 | 54551.68 | 60278.84
| 2674.037 | 308.6327 | 450.2 | 1.7977e+308 | 1.7977e+308 | 1.7977e+308 | 1 | 1.7977e+308 | 0.1483339 | 45 | 0 | 1.7977e+308 | 709.8238 | -802.0568 | 1.7977e+308 | 1.7977e+308 | 8100000 | 1.7977e+308 | 8100000 | 1.7977e+308 | 546137.4 | -83897.8 | 202.9245 | 1.7977e+308 | 2 | 600 | 71.65861 | 736.8 | 54551.68 | 60278.84
| 2673.275 | 308.0858 | 450.4 | 1.7977e+308 | 1.7977e+308 | 1.7977e+308 | 1 | 1.7977e+308 | 0.2168424 | 45 | 0 | 1.7977e+308 | 709.8238 | -802.057 | 1.7977e+308 | 1.7977e+308 | 8100000 | 1.7977e+308 | 8100000 | 1.7977e+308 | 545286.7 | -83898.72 | 202.3776 | 1.7977e+308 | 2 | 600 | 71.65846 | 737 | 54551.68 | 60278.84
| 2672.509 | 307.5389 | 450.6 | 1.7977e+308 | 1.7977e+308 | 1.7977e+308 | 1 | 1.7977e+308 | 0.1762223 | 45 | 0 | 1.7977e+308 | 709.8238 | -802.0572 | 1.7977e+308 | 1.7977e+308 | 8100000 | 1.7977e+308 | 8100000 | 1.7977e+308 | 547044.9 | -83899.66 | 201.8306 | 1.7977e+308 | 2 | 600 | 71.65831 | 737.2 | 54551.68 | 60278.84
| 2671.526 | 306.9921 | 450.8 | 1.7977e+308 | 1.7977e+308 | 1.7977e+308 | 1 | 1.7977e+308 | 0.1923895 | 45 | 0 | 1.7977e+308 | 709.8238 | -802.0573 | 1.7977e+308 | 1.7977e+308 | 8100000 | 1.7977e+308 | 8100000 | 1.7977e+308 | 547894 | -83900.81 | 201.2837 | 1.7977e+308 | 2 | 600 | 71.65813 | 737.4 | 54551.68 | 60278.84
| 2670.812 | 306.4452 | 451 | 1.7977e+308 | 1.7977e+308 | 1.7977e+308 | 1 | 1.7977e+308 | 0.01091285 | 45 | 0 | 1.7977e+308 | 709.8238 | -802.0575 | 1.7977e+308 | 1.7977e+308 | 8100000 | 1.7977e+308 | 8100000 | 1.7977e+308 | 546364.6 | -83901.68 | 200.7368 | 1.7977e+308 | 2 | 600 | 71.65798 | 737.6 | 54551.68 | 60278.84
| 2669.718 | 305.8984 | 451.2 | 1.7977e+308 | 1.7977e+308 | 1.7977e+308 | 1 | 1.7977e+308 | 0.1406545 | 45 | 0 | 1.7977e+308 | 709.8238 | -802.0577 | 1.7977e+308 | 1.7977e+308 | 8100000 | 1.7977e+308 | 8100000 | 1.7977e+308 | 544431.8 | -83902.94 | 200.1899 | 1.7977e+308 | 2 | 600 | 71.65778 | 737.8 | 54551.68 | 60278.84
| 2668.877 | 305.3515 | 451.4 | 1.7977e+308 | 1.7977e+308 | 1.7977e+308 | 1 | 1.7977e+308 | 0.1592467 | 45 | 0 | 1.7977e+308 | 709.8238 | -802.0578 | 1.7977e+308 | 1.7977e+308 | 8100000 | 1.7977e+308 | 8100000 | 1.7977e+308 | 542237.5 | -83903.95 | 199.6429 | 1.7977e+308 | 2 | 600 | 71.65762 | 738 | 54551.68 | 60278.84
| 2668.179 | 304.8047 | 451.6 | 1.7977e+308 | 1.7977e+308 | 1.7977e+308 | 1 | 1.7977e+308 | 0.3031346 | 45 | 0 | 1.7977e+308 | 709.8238 | -802.058 | 1.7977e+308 | 1.7977e+308 | 8100000 | 1.7977e+308 | 8100000 | 1.7977e+308 | 546965.3 | -83904.82 | 199.096 | 1.7977e+308 | 2 | 600 | 71.65748 | 738.2 | 54551.68 | 60278.84
| 2667.449 | 304.2578 | 451.8 | 1.7977e+308 | 1.7977e+308 | 1.7977e+308 | 1 | 1.7977e+308 | 0.08043171 | 45 | 0 | 1.7977e+308 | 709.8238 | -802.0581 | 1.7977e+308 | 1.7977e+308 | 8100000 | 1.7977e+308 | 8100000 | 1.7977e+308 | 549338.9 | -83905.71 | 198.5491 | 1.7977e+308 | 2 | 600 | 71.65733 | 738.4 | 54551.68 | 60278.84
| 2666.519 | 303.7109 | 452 | 1.7977e+308 | 1.7977e+308 | 1.7977e+308 | 1 | 1.7977e+308 | 0.07315648 | 45 | 0 | 1.7977e+308 | 709.8238 | -802.0583 | 1.7977e+308 | 1.7977e+308 | 8100000 | 1.7977e+308 | 8100000 | 1.7977e+308 | 550040.7 | -83906.81 | 198.0021 | 1.7977e+308 | 2 | 600 | 71.65716 | 738.6 | 54551.68 | 60278.84
| 2665.372 | 303.1641 | 452.2 | 1.7977e+308 | 1.7977e+308 | 1.7977e+308 | 1 | 1.7977e+308 | 0.06911468 | 45 | 0 | 1.7977e+308 | 709.8238 | -802.0585 | 1.7977e+308 | 1.7977e+308 | 8100000 | 1.7977e+308 | 8100000 | 1.7977e+308 | 543174.5 | -83908.12 | 197.4552 | 1.7977e+308 | 2 | 600 | 71.65694 | 738.8 | 54551.68 | 60278.84
| 2664.752 | 302.6172 | 452.4 | 1.7977e+308 | 1.7977e+308 | 1.7977e+308 | 1 | 1.7977e+308 | 0.05618093 | 45 | 0 | 1.7977e+308 | 709.8238 | -802.0586 | 1.7977e+308 | 1.7977e+308 | 8100000 | 1.7977e+308 | 8100000 | 1.7977e+308 | 544722.3 | -83908.91 | 196.9083 | 1.7977e+308 | 2 | 600 | 71.65682 | 739 | 54551.68 | 60278.84
| 2664.197 | 302.0704 | 452.6 | 1.7977e+308 | 1.7977e+308 | 1.7977e+308 | 1 | 1.7977e+308 | 0.2481661 | 45 | 0 | 1.7977e+308 | 709.8238 | -802.0588 | 1.7977e+308 | 1.7977e+308 | 8100000 | 1.7977e+308 | 8100000 | 1.7977e+308 | 548078 | -83909.63 | 196.3614 | 1.7977e+308 | 2 | 600 | 71.6567 | 739.2 | 54551.68 | 60278.84
| 2663.406 | 301.5235 | 452.8 | 1.7977e+308 | 1.7977e+308 | 1.7977e+308 | 1 | 1.7977e+308 | 0.05496839 | 45 | 0 | 1.7977e+308 | 709.8238 | -802.0589 | 1.7977e+308 | 1.7977e+308 | 8100000 | 1.7977e+308 | 8100000 | 1.7977e+308 | 550777.3 | -83910.58 | 195.8144 | 1.7977e+308 | 2 | 600 | 71.65655 | 739.4 | 54551.68 | 60278.84
| 2662.684 | 300.9766 | 453 | 1.7977e+308 | 1.7977e+308 | 1.7977e+308 | 1 | 1.7977e+308 | 0.1548007 | 45 | 0 | 1.7977e+308 | 709.8238 | -802.0591 | 1.7977e+308 | 1.7977e+308 | 8100000 | 1.7977e+308 | 8100000 | 1.7977e+308 | 553681.9 | -83911.47 | 195.2675 | 1.7977e+308 | 2 | 600 | 71.6564 | 739.6 | 54551.68 | 60278.84
| 2661.394 | 300.4298 | 453.2 | 1.7977e+308 | 1.7977e+308 | 1.7977e+308 | 1 | 1.7977e+308 | 0.266152 | 45 | 0 | 1.7977e+308 | 709.8238 | -802.0593 | 1.7977e+308 | 1.7977e+308 | 8100000 | 1.7977e+308 | 8100000 | 1.7977e+308 | 551807.4 | -83912.93 | 194.7206 | 1.7977e+308 | 2 | 600 | 71.65617 | 739.8 | 54551.68 | 60278.84
| 2660.873 | 299.8741 | 453.4 | 1.7977e+308 | 1.7977e+308 | 1.7977e+308 | 1 | 1.7977e+308 | 0.2041105 | 45 | 0 | 1.7977e+308 | 709.8238 | -802.0594 | 1.7977e+308 | 1.7977e+308 | 8100000 | 1.7977e+308 | 8100000 | 1.7977e+308 | 551937.5 | -83913.62 | 194.1648 | 1.7977e+308 | 2 | 600 | 71.65606 | 740 | 54551.68 | 60278.84
| 2659.757 | 299.3273 | 453.6 | 1.7977e+308 | 1.7977e+308 | 1.7977e+308 | 1 | 1.7977e+308 | 0.2550371 | 45 | 0 | 1.7977e+308 | 709.8239 | -802.0596 | 1.7977e+308 | 1.7977e+308 | 8100000 | 1.7977e+308 | 8100000 | 1.7977e+308 | 550246.9 | -83914.9 | 193.6179 | 1.7977e+308 | 2 | 600 | 71.65585 | 740.2 | 54551.68 | 60278.84
| 2658.91 | 298.7804 | 453.8 | 1.7977e+308 | 1.7977e+308 | 1.7977e+308 | 1 | 1.7977e+308 | 0.1378251 | 45 | 0 | 1.7977e+308 | 709.8239 | -802.0598 | 1.7977e+308 | 1.7977e+308 | 8100000 | 1.7977e+308 | 8100000 | 1.7977e+308 | 548977.2 | -83915.91 | 193.071 | 1.7977e+308 | 2 | 600 | 71.65569 | 740.4 | 54551.68 | 60278.84
| 2658.187 | 298.2336 | 454 | 1.7977e+308 | 1.7977e+308 | 1.7977e+308 | 1 | 1.7977e+308 | 0.09174867 | 45 | 0 | 1.7977e+308 | 709.8239 | -802.0599 | 1.7977e+308 | 1.7977e+308 | 8100000 | 1.7977e+308 | 8100000 | 1.7977e+308 | 551719.7 | -83916.8 | 192.524 | 1.7977e+308 | 2 | 600 | 71.65555 | 740.6 | 54551.68 | 60278.84
| 2657.16 | 297.6867 | 454.2 | 1.7977e+308 | 1.7977e+308 | 1.7977e+308 | 1 | 1.7977e+308 | 0.05658508 | 45 | 0 | 1.7977e+308 | 709.8239 | -802.0601 | 1.7977e+308 | 1.7977e+308 | 8100000 | 1.7977e+308 | 8100000 | 1.7977e+308 | 547034.6 | -83917.99 | 191.9771 | 1.7977e+308 | 2 | 600 | 71.65535 | 740.8 | 54551.68 | 60278.84
| 2656.467 | 297.1398 | 454.4 | 1.7977e+308 | 1.7977e+308 | 1.7977e+308 | 1 | 1.7977e+308 | 0.1301457 | 45 | 0 | 1.7977e+308 | 709.8239 | -802.0602 | 1.7977e+308 | 1.7977e+308 | 8100000 | 1.7977e+308 | 8100000 | 1.7977e+308 | 548100.1 | -83918.85 | 191.4302 | 1.7977e+308 | 2 | 600 | 71.65522 | 741 | 54551.68 | 60278.84
| 2655.664 | 296.593 | 454.6 | 1.7977e+308 | 1.7977e+308 | 1.7977e+308 | 1 | 1.7977e+308 | 0.1289331 | 45 | 0 | 1.7977e+308 | 709.8239 | -802.0604 | 1.7977e+308 | 1.7977e+308 | 8100000 | 1.7977e+308 | 8100000 | 1.7977e+308 | 546742.1 | -83919.82 | 190.8832 | 1.7977e+308 | 2 | 600 | 71.65506 | 741.2 | 54551.68 | 60278.84
| 2654.903 | 296.0461 | 454.8 | 1.7977e+308 | 1.7977e+308 | 1.7977e+308 | 1 | 1.7977e+308 | 0.008083581 | 45 | 0 | 1.7977e+308 | 709.8239 | -802.0605 | 1.7977e+308 | 1.7977e+308 | 8100000 | 1.7977e+308 | 8100000 | 1.7977e+308 | 550670.3 | -83920.75 | 190.3363 | 1.7977e+308 | 2 | 600 | 71.65491 | 741.4 | 54551.68 | 60278.84
| 2653.962 | 295.4993 | 455 | 1.7977e+308 | 1.7977e+308 | 1.7977e+308 | 1 | 1.7977e+308 | 0.03314268 | 45 | 0 | 1.7977e+308 | 709.8239 | -802.0607 | 1.7977e+308 | 1.7977e+308 | 8100000 | 1.7977e+308 | 8100000 | 1.7977e+308 | 550891.7 | -83921.85 | 189.7894 | 1.7977e+308 | 2 | 600 | 71.65473 | 741.6 | 54551.68 | 60278.84
| 2653.12 | 294.9524 | 455.2 | 1.7977e+308 | 1.7977e+308 | 1.7977e+308 | 1 | 1.7977e+308 | 0.05335163 | 45 | 0 | 1.7977e+308 | 709.8239 | -802.0609 | 1.7977e+308 | 1.7977e+308 | 8100000 | 1.7977e+308 | 8100000 | 1.7977e+308 | 549281.3 | -83922.86 | 189.2425 | 1.7977e+308 | 2 | 600 | 71.65457 | 741.8 | 54551.68 | 60278.84
| 2652.438 | 294.4056 | 455.4 | 1.7977e+308 | 1.7977e+308 | 1.7977e+308 | 1 | 1.7977e+308 | 0.0634561 | 45 | 0 | 1.7977e+308 | 709.8239 | -802.061 | 1.7977e+308 | 1.7977e+308 | 8100000 | 1.7977e+308 | 8100000 | 1.7977e+308 | 549944.7 | -83923.71 | 188.6955 | 1.7977e+308 | 2 | 600 | 71.65443 | 742 | 54551.68 | 60278.84
| 2651.49 | 293.8587 | 455.6 | 1.7977e+308 | 1.7977e+308 | 1.7977e+308 | 1 | 1.7977e+308 | 0.1636925 | 45 | 0 | 1.7977e+308 | 709.8239 | -802.0612 | 1.7977e+308 | 1.7977e+308 | 8100000 | 1.7977e+308 | 8100000 | 1.7977e+308 | 545853.5 | -83924.82 | 188.1486 | 1.7977e+308 | 2 | 600 | 71.65425 | 742.2 | 54551.68 | 60278.84
| 2650.667 | 293.3119 | 455.8 | 1.7977e+308 | 1.7977e+308 | 1.7977e+308 | 1 | 1.7977e+308 | 0.06264773 | 45 | 0 | 1.7977e+308 | 709.8239 | -802.0614 | 1.7977e+308 | 1.7977e+308 | 8100000 | 1.7977e+308 | 8100000 | 1.7977e+308 | 544755.7 | -83925.81 | 187.6017 | 1.7977e+308 | 2 | 600 | 71.65409 | 742.4 | 54551.68 | 60278.84
| 2649.895 | 292.765 | 456 | 1.7977e+308 | 1.7977e+308 | 1.7977e+308 | 1 | 1.7977e+308 | 0.1733927 | 45 | 0 | 1.7977e+308 | 709.8239 | -802.0615 | 1.7977e+308 | 1.7977e+308 | 8100000 | 1.7977e+308 | 8100000 | 1.7977e+308 | 542493.5 | -83926.75 | 187.0547 | 1.7977e+308 | 2 | 600 | 71.65394 | 742.6 | 54551.68 | 60278.84
| 2649.163 | 292.2181 | 456.2 | 1.7977e+308 | 1.7977e+308 | 1.7977e+308 | 1 | 1.7977e+308 | 0.1442919 | 45 | 0 | 1.7977e+308 | 709.8239 | -802.0617 | 1.7977e+308 | 1.7977e+308 | 8100000 | 1.7977e+308 | 8100000 | 1.7977e+308 | 545466.2 | -83927.65 | 186.5078 | 1.7977e+308 | 2 | 600 | 71.6538 | 742.8 | 54551.68 | 60278.84
| 2648.308 | 291.6713 | 456.4 | 1.7977e+308 | 1.7977e+308 | 1.7977e+308 | 1 | 1.7977e+308 | 0.1184244 | 45 | 0 | 1.7977e+308 | 709.8239 | -802.0618 | 1.7977e+308 | 1.7977e+308 | 8100000 | 1.7977e+308 | 8100000 | 1.7977e+308 | 546034.1 | -83928.67 | 185.9609 | 1.7977e+308 | 2 | 600 | 71.65363 | 743 | 54551.68 | 60278.84
| 2647.502 | 291.1244 | 456.6 | 1.7977e+308 | 1.7977e+308 | 1.7977e+308 | 1 | 1.7977e+308 | 0.08487755 | 45 | 0 | 1.7977e+308 | 709.8239 | -802.062 | 1.7977e+308 | 1.7977e+308 | 8100000 | 1.7977e+308 | 8100000 | 1.7977e+308 | 547387.5 | -83929.64 | 185.414 | 1.7977e+308 | 2 | 600 | 71.65348 | 743.2 | 54551.68 | 60278.84
| 2646.401 | 290.5776 | 456.8 | 1.7977e+308 | 1.7977e+308 | 1.7977e+308 | 1 | 1.7977e+308 | 0.1645008 | 45 | 0 | 1.7977e+308 | 709.8239 | -802.0622 | 1.7977e+308 | 1.7977e+308 | 8100000 | 1.7977e+308 | 8100000 | 1.7977e+308 | 542338.1 | -83930.91 | 184.867 | 1.7977e+308 | 2 | 600 | 71.65327 | 743.4 | 54551.68 | 60278.84
| 2645.911 | 290.0307 | 457 | 1.7977e+308 | 1.7977e+308 | 1.7977e+308 | 1 | 1.7977e+308 | 0.2404864 | 45 | 0 | 1.7977e+308 | 709.8239 | -802.0623 | 1.7977e+308 | 1.7977e+308 | 8100000 | 1.7977e+308 | 8100000 | 1.7977e+308 | 547999.4 | -83931.56 | 184.3201 | 1.7977e+308 | 2 | 600 | 71.65317 | 743.6 | 54551.68 | 60278.84
| 2644.898 | 289.4839 | 457.2 | 1.7977e+308 | 1.7977e+308 | 1.7977e+308 | 1 | 1.7977e+308 | 0.1681383 | 45 | 0 | 1.7977e+308 | 709.8239 | -802.0625 | 1.7977e+308 | 1.7977e+308 | 8100000 | 1.7977e+308 | 8100000 | 1.7977e+308 | 546424 | -83932.74 | 183.7732 | 1.7977e+308 | 2 | 600 | 71.65298 | 743.8 | 54551.68 | 60278.84
| 2644.114 | 288.937 | 457.4 | 1.7977e+308 | 1.7977e+308 | 1.7977e+308 | 1 | 1.7977e+308 | 0.09821542 | 45 | 0 | 1.7977e+308 | 709.8239 | -802.0626 | 1.7977e+308 | 1.7977e+308 | 8100000 | 1.7977e+308 | 8100000 | 1.7977e+308 | 547502.5 | -83933.69 | 183.2263 | 1.7977e+308 | 2 | 600 | 71.65282 | 744 | 54551.68 | 60278.84
| 2643.145 | 288.3902 | 457.6 | 1.7977e+308 | 1.7977e+308 | 1.7977e+308 | 1 | 1.7977e+308 | 0.1006405 | 45 | 0 | 1.7977e+308 | 709.8239 | -802.0628 | 1.7977e+308 | 1.7977e+308 | 8100000 | 1.7977e+308 | 8100000 | 1.7977e+308 | 546006.6 | -83934.83 | 182.6793 | 1.7977e+308 | 2 | 600 | 71.65264 | 744.2 | 54551.68 | 60278.84
| 2642.171 | 287.8433 | 457.8 | 1.7977e+308 | 1.7977e+308 | 1.7977e+308 | 1 | 1.7977e+308 | 0.1172118 | 45 | 0 | 1.7977e+308 | 709.8239 | -802.063 | 1.7977e+308 | 1.7977e+308 | 8100000 | 1.7977e+308 | 8100000 | 1.7977e+308 | 541986.5 | -83935.97 | 182.1324 | 1.7977e+308 | 2 | 600 | 71.65246 | 744.4 | 54551.68 | 60278.84
| 2641.514 | 287.2964 | 458 | 1.7977e+308 | 1.7977e+308 | 1.7977e+308 | 1 | 1.7977e+308 | 0.022634 | 45 | 0 | 1.7977e+308 | 709.8239 | -802.0631 | 1.7977e+308 | 1.7977e+308 | 8100000 | 1.7977e+308 | 8100000 | 1.7977e+308 | 542258.1 | -83936.79 | 181.5855 | 1.7977e+308 | 2 | 600 | 71.65232 | 744.6 | 54551.68 | 60278.84
| 2640.551 | 286.7496 | 458.2 | 1.7977e+308 | 1.7977e+308 | 1.7977e+308 | 1 | 1.7977e+308 | 0.2837334 | 45 | 0 | 1.7977e+308 | 709.8239 | -802.0633 | 1.7977e+308 | 1.7977e+308 | 8100000 | 1.7977e+308 | 8100000 | 1.7977e+308 | 543211.4 | -83937.92 | 181.0385 | 1.7977e+308 | 2 | 600 | 71.65214 | 744.8 | 54551.68 | 60278.84
| 2639.664 | 286.2027 | 458.4 | 1.7977e+308 | 1.7977e+308 | 1.7977e+308 | 1 | 1.7977e+308 | 0.2344236 | 45 | 0 | 1.7977e+308 | 709.8239 | -802.0635 | 1.7977e+308 | 1.7977e+308 | 8100000 | 1.7977e+308 | 8100000 | 1.7977e+308 | 542365.4 | -83938.97 | 180.4916 | 1.7977e+308 | 2 | 600 | 71.65197 | 745 | 54551.68 | 60278.84
| 2638.641 | 285.6559 | 458.6 | 1.7977e+308 | 1.7977e+308 | 1.7977e+308 | 1 | 1.7977e+308 | 0.1483335 | 45 | 0 | 1.7977e+308 | 709.8239 | -802.0637 | 1.7977e+308 | 1.7977e+308 | 8100000 | 1.7977e+308 | 8100000 | 1.7977e+308 | 537707.7 | -83940.16 | 179.9447 | 1.7977e+308 | 2 | 600 | 71.65178 | 745.2 | 54551.68 | 60278.84
| 2637.895 | 285.109 | 458.8 | 1.7977e+308 | 1.7977e+308 | 1.7977e+308 | 1 | 1.7977e+308 | 0.1406541 | 45 | 0 | 1.7977e+308 | 709.8239 | -802.0638 | 1.7977e+308 | 1.7977e+308 | 8100000 | 1.7977e+308 | 8100000 | 1.7977e+308 | 538818 | -83941.07 | 179.3978 | 1.7977e+308 | 2 | 600 | 71.65164 | 745.4 | 54551.68 | 60278.84
| 2637.27 | 284.5622 | 459 | 1.7977e+308 | 1.7977e+308 | 1.7977e+308 | 1 | 1.7977e+308 | 0.05941423 | 45 | 0 | 1.7977e+308 | 709.8239 | -802.064 | 1.7977e+308 | 1.7977e+308 | 8100000 | 1.7977e+308 | 8100000 | 1.7977e+308 | 541425.5 | -83941.86 | 178.8508 | 1.7977e+308 | 2 | 600 | 71.6515 | 745.6 | 54551.68 | 60278.84
| 2636.253 | 284.0153 | 459.2 | 1.7977e+308 | 1.7977e+308 | 1.7977e+308 | 1 | 1.7977e+308 | 0.004041784 | 45 | 0 | 1.7977e+308 | 709.8239 | -802.0641 | 1.7977e+308 | 1.7977e+308 | 8100000 | 1.7977e+308 | 8100000 | 1.7977e+308 | 541562.6 | -83943.05 | 178.3039 | 1.7977e+308 | 2 | 600 | 71.65132 | 745.8 | 54551.68 | 60278.84
| 2635.562 | 283.4685 | 459.4 | 1.7977e+308 | 1.7977e+308 | 1.7977e+308 | 1 | 1.7977e+308 | 0.1871346 | 45 | 0 | 1.7977e+308 | 709.8239 | -802.0643 | 1.7977e+308 | 1.7977e+308 | 8100000 | 1.7977e+308 | 8100000 | 1.7977e+308 | 540990.9 | -83943.9 | 177.757 | 1.7977e+308 | 2 | 600 | 71.65118 | 746 | 54551.68 | 60278.84
| 2634.534 | 282.9216 | 459.6 | 1.7977e+308 | 1.7977e+308 | 1.7977e+308 | 1 | 1.7977e+308 | 0.2214898 | 45 | 0 | 1.7977e+308 | 709.8239 | -802.0645 | 1.7977e+308 | 1.7977e+308 | 8100000 | 1.7977e+308 | 8100000 | 1.7977e+308 | 540510 | -83945.1 | 177.2101 | 1.7977e+308 | 2 | 600 | 71.65099 | 746.2 | 54551.68 | 60278.84
| 2633.661 | 282.3748 | 459.8 | 1.7977e+308 | 1.7977e+308 | 1.7977e+308 | 1 | 1.7977e+308 | 0.07881478 | 45 | 0 | 1.7977e+308 | 709.8239 | -802.0646 | 1.7977e+308 | 1.7977e+308 | 8100000 | 1.7977e+308 | 8100000 | 1.7977e+308 | 535986.7 | -83946.14 | 176.6631 | 1.7977e+308 | 2 | 600 | 71.65082 | 746.4 | 54551.68 | 60278.84
| 2632.688 | 281.8279 | 460 | 1.7977e+308 | 1.7977e+308 | 1.7977e+308 | 1 | 1.7977e+308 | 0.1366123 | 45 | 0 | 1.7977e+308 | 709.8239 | -802.0648 | 1.7977e+308 | 1.7977e+308 | 8100000 | 1.7977e+308 | 8100000 | 1.7977e+308 | 530260.6 | -83947.28 | 176.1162 | 1.7977e+308 | 2 | 600 | 71.65063 | 746.6 | 54551.68 | 60278.84
| 2631.993 | 281.2811 | 460.2 | 1.7977e+308 | 1.7977e+308 | 1.7977e+308 | 1 | 1.7977e+308 | 0.02263398 | 45 | 0 | 1.7977e+308 | 709.8239 | -802.065 | 1.7977e+308 | 1.7977e+308 | 8100000 | 1.7977e+308 | 8100000 | 1.7977e+308 | 531047.5 | -83948.14 | 175.5693 | 1.7977e+308 | 2 | 600 | 71.6505 | 746.8 | 54551.68 | 60278.84
| 2631.216 | 280.7342 | 460.4 | 1.7977e+308 | 1.7977e+308 | 1.7977e+308 | 1 | 1.7977e+308 | 0.2255315 | 45 | 0 | 1.7977e+308 | 709.8239 | -802.0651 | 1.7977e+308 | 1.7977e+308 | 8100000 | 1.7977e+308 | 8100000 | 1.7977e+308 | 532419.9 | -83949.08 | 175.0224 | 1.7977e+308 | 2 | 600 | 71.65035 | 747 | 54551.68 | 60278.84
| 2630.205 | 280.1874 | 460.6 | 1.7977e+308 | 1.7977e+308 | 1.7977e+308 | 1 | 1.7977e+308 | 0.1325705 | 45 | 0 | 1.7977e+308 | 709.8239 | -802.0653 | 1.7977e+308 | 1.7977e+308 | 8100000 | 1.7977e+308 | 8100000 | 1.7977e+308 | 532033.6 | -83950.26 | 174.4754 | 1.7977e+308 | 2 | 600 | 71.65015 | 747.2 | 54551.68 | 60278.84
| 2629.299 | 279.6405 | 460.8 | 1.7977e+308 | 1.7977e+308 | 1.7977e+308 | 1 | 1.7977e+308 | 0.1592462 | 45 | 0 | 1.7977e+308 | 709.8239 | -802.0655 | 1.7977e+308 | 1.7977e+308 | 8100000 | 1.7977e+308 | 8100000 | 1.7977e+308 | 530466.6 | -83951.33 | 173.9285 | 1.7977e+308 | 2 | 600 | 71.64998 | 747.4 | 54551.68 | 60278.84
| 2628.605 | 279.0937 | 461 | 1.7977e+308 | 1.7977e+308 | 1.7977e+308 | 1 | 1.7977e+308 | 0.2615033 | 45 | 0 | 1.7977e+308 | 709.8239 | -802.0656 | 1.7977e+308 | 1.7977e+308 | 8100000 | 1.7977e+308 | 8100000 | 1.7977e+308 | 531586.6 | -83952.19 | 173.3816 | 1.7977e+308 | 2 | 600 | 71.64984 | 747.6 | 54551.68 | 60278.84
| 2628.039 | 278.5468 | 461.2 | 1.7977e+308 | 1.7977e+308 | 1.7977e+308 | 1 | 1.7977e+308 | 0.01131699 | 45 | 0 | 1.7977e+308 | 709.8239 | -802.0657 | 1.7977e+308 | 1.7977e+308 | 8100000 | 1.7977e+308 | 8100000 | 1.7977e+308 | 536642.5 | -83952.92 | 172.8347 | 1.7977e+308 | 2 | 600 | 71.64973 | 747.8 | 54551.68 | 60278.84
| 2626.799 | 278 | 461.4 | 1.7977e+308 | 1.7977e+308 | 1.7977e+308 | 1 | 1.7977e+308 | 0.1507584 | 45 | 0 | 1.7977e+308 | 709.8239 | -802.066 | 1.7977e+308 | 1.7977e+308 | 8100000 | 1.7977e+308 | 8100000 | 1.7977e+308 | 534979.3 | -83954.33 | 172.2877 | 1.7977e+308 | 2 | 600 | 71.6495 | 748 | 54551.68 | 60278.84
| 2625.943 | 277.4531 | 461.6 | 1.7977e+308 | 1.7977e+308 | 1.7977e+308 | 1 | 1.7977e+308 | 0.06911445 | 45 | 0 | 1.7977e+308 | 709.8239 | -802.0661 | 1.7977e+308 | 1.7977e+308 | 8100000 | 1.7977e+308 | 8100000 | 1.7977e+308 | 533681.4 | -83955.35 | 171.7408 | 1.7977e+308 | 2 | 600 | 71.64933 | 748.2 | 54551.68 | 60278.84
| 2625.136 | 276.9063 | 461.8 | 1.7977e+308 | 1.7977e+308 | 1.7977e+308 | 1 | 1.7977e+308 | 0.04284288 | 45 | 0 | 1.7977e+308 | 709.8239 | -802.0663 | 1.7977e+308 | 1.7977e+308 | 8100000 | 1.7977e+308 | 8100000 | 1.7977e+308 | 533059.7 | -83956.32 | 171.1939 | 1.7977e+308 | 2 | 600 | 71.64918 | 748.4 | 54551.68 | 60278.84
| 2624.525 | 276.3594 | 462 | 1.7977e+308 | 1.7977e+308 | 1.7977e+308 | 1 | 1.7977e+308 | 0.1143824 | 45 | 0 | 1.7977e+308 | 709.8239 | -802.0664 | 1.7977e+308 | 1.7977e+308 | 8100000 | 1.7977e+308 | 8100000 | 1.7977e+308 | 539947.9 | -83957.1 | 170.647 | 1.7977e+308 | 2 | 600 | 71.64905 | 748.6 | 54551.68 | 60278.84
| 2623.454 | 275.7949 | 462.2 | 1.7977e+308 | 1.7977e+308 | 1.7977e+308 | 1 | 1.7977e+308 | 0.1834968 | 45 | 0 | 1.7977e+308 | 709.8239 | -802.0666 | 1.7977e+308 | 1.7977e+308 | 8100000 | 1.7977e+308 | 8100000 | 1.7977e+308 | 538108.1 | -83958.34 | 170.0824 | 1.7977e+308 | 2 | 600 | 71.64885 | 748.8 | 54551.68 | 60278.84
| 2622.703 | 275.2481 | 462.4 | 1.7977e+308 | 1.7977e+308 | 1.7977e+308 | 1 | 1.7977e+308 | 0.1798592 | 45 | 0 | 1.7977e+308 | 709.8239 | -802.0668 | 1.7977e+308 | 1.7977e+308 | 8100000 | 1.7977e+308 | 8100000 | 1.7977e+308 | 538004.2 | -83959.25 | 169.5355 | 1.7977e+308 | 2 | 600 | 71.6487 | 749 | 54551.68 | 60278.84
| 2621.989 | 274.7012 | 462.6 | 1.7977e+308 | 1.7977e+308 | 1.7977e+308 | 1 | 1.7977e+308 | 0.2332107 | 45 | 0 | 1.7977e+308 | 709.8239 | -802.0669 | 1.7977e+308 | 1.7977e+308 | 8100000 | 1.7977e+308 | 8100000 | 1.7977e+308 | 541465.5 | -83960.13 | 168.9885 | 1.7977e+308 | 2 | 600 | 71.64856 | 749.2 | 54551.68 | 60278.84
| 2620.863 | 274.1544 | 462.8 | 1.7977e+308 | 1.7977e+308 | 1.7977e+308 | 1 | 1.7977e+308 | 0.1006403 | 45 | 0 | 1.7977e+308 | 709.8239 | -802.0671 | 1.7977e+308 | 1.7977e+308 | 8100000 | 1.7977e+308 | 8100000 | 1.7977e+308 | 538214.2 | -83961.43 | 168.4416 | 1.7977e+308 | 2 | 600 | 71.64835 | 749.4 | 54551.68 | 60278.84
| 2620.241 | 273.6075 | 463 | 1.7977e+308 | 1.7977e+308 | 1.7977e+308 | 1 | 1.7977e+308 | 0.07638962 | 45 | 0 | 1.7977e+308 | 709.8239 | -802.0672 | 1.7977e+308 | 1.7977e+308 | 8100000 | 1.7977e+308 | 8100000 | 1.7977e+308 | 540103.7 | -83962.21 | 167.8947 | 1.7977e+308 | 2 | 600 | 71.64823 | 749.6 | 54551.68 | 60278.84
| 2618.986 | 273.0607 | 463.2 | 1.7977e+308 | 1.7977e+308 | 1.7977e+308 | 1 | 1.7977e+308 | 0.1620753 | 45 | 0 | 1.7977e+308 | 709.8239 | -802.0675 | 1.7977e+308 | 1.7977e+308 | 8100000 | 1.7977e+308 | 8100000 | 1.7977e+308 | 535452.2 | -83963.63 | 167.3478 | 1.7977e+308 | 2 | 600 | 71.648 | 749.8 | 54551.68 | 60278.84
| 2618.507 | 272.5138 | 463.4 | 1.7977e+308 | 1.7977e+308 | 1.7977e+308 | 1 | 1.7977e+308 | 0.09942775 | 45 | 0 | 1.7977e+308 | 709.8239 | -802.0676 | 1.7977e+308 | 1.7977e+308 | 8100000 | 1.7977e+308 | 8100000 | 1.7977e+308 | 538206.7 | -83964.28 | 166.8008 | 1.7977e+308 | 2 | 600 | 71.64789 | 750 | 54551.68 | 60278.84
| 2617.437 | 271.967 | 463.6 | 1.7977e+308 | 1.7977e+308 | 1.7977e+308 | 1 | 1.7977e+308 | 0.0965985 | 45 | 0 | 1.7977e+308 | 709.8239 | -802.0678 | 1.7977e+308 | 1.7977e+308 | 8100000 | 1.7977e+308 | 8100000 | 1.7977e+308 | 537000.1 | -83965.52 | 166.2539 | 1.7977e+308 | 2 | 600 | 71.6477 | 750.2 | 54551.68 | 60278.84
| 2616.57 | 271.4201 | 463.8 | 1.7977e+308 | 1.7977e+308 | 1.7977e+308 | 1 | 1.7977e+308 | 0.1851134 | 45 | 0 | 1.7977e+308 | 709.8239 | -802.0679 | 1.7977e+308 | 1.7977e+308 | 8100000 | 1.7977e+308 | 8100000 | 1.7977e+308 | 534335.7 | -83966.55 | 165.707 | 1.7977e+308 | 2 | 600 | 71.64753 | 750.4 | 54551.68 | 60278.84
| 2615.71 | 270.8732 | 464 | 1.7977e+308 | 1.7977e+308 | 1.7977e+308 | 1 | 1.7977e+308 | 0.1062988 | 45 | 0 | 1.7977e+308 | 709.8239 | -802.0681 | 1.7977e+308 | 1.7977e+308 | 8100000 | 1.7977e+308 | 8100000 | 1.7977e+308 | 535943.8 | -83967.57 | 165.1601 | 1.7977e+308 | 2 | 600 | 71.64736 | 750.6 | 54551.68 | 60278.84
| 2615.021 | 270.3264 | 464.2 | 1.7977e+308 | 1.7977e+308 | 1.7977e+308 | 1 | 1.7977e+308 | 0.2473568 | 45 | 0 | 1.7977e+308 | 709.8239 | -802.0682 | 1.7977e+308 | 1.7977e+308 | 8100000 | 1.7977e+308 | 8100000 | 1.7977e+308 | 540508.7 | -83968.43 | 164.6131 | 1.7977e+308 | 2 | 600 | 71.64723 | 750.8 | 54551.68 | 60278.84
| 2613.975 | 269.7795 | 464.4 | 1.7977e+308 | 1.7977e+308 | 1.7977e+308 | 1 | 1.7977e+308 | 0.06305172 | 45 | 0 | 1.7977e+308 | 709.8239 | -802.0684 | 1.7977e+308 | 1.7977e+308 | 8100000 | 1.7977e+308 | 8100000 | 1.7977e+308 | 536572.8 | -83969.64 | 164.0662 | 1.7977e+308 | 2 | 600 | 71.64703 | 751 | 54551.68 | 60278.84
| 2613.029 | 269.2327 | 464.6 | 1.7977e+308 | 1.7977e+308 | 1.7977e+308 | 1 | 1.7977e+308 | 0.08002718 | 45 | 0 | 1.7977e+308 | 709.8239 | -802.0686 | 1.7977e+308 | 1.7977e+308 | 8100000 | 1.7977e+308 | 8100000 | 1.7977e+308 | 534313.8 | -83970.75 | 163.5193 | 1.7977e+308 | 2 | 600 | 71.64685 | 751.2 | 54551.68 | 60278.84
| 2612.373 | 268.6858 | 464.8 | 1.7977e+308 | 1.7977e+308 | 1.7977e+308 | 1 | 1.7977e+308 | 0.1612669 | 45 | 0 | 1.7977e+308 | 709.8239 | -802.0687 | 1.7977e+308 | 1.7977e+308 | 8100000 | 1.7977e+308 | 8100000 | 1.7977e+308 | 535431.3 | -83971.58 | 162.9724 | 1.7977e+308 | 2 | 600 | 71.64672 | 751.4 | 54551.68 | 60278.84
| 2611.419 | 268.139 | 465 | 1.7977e+308 | 1.7977e+308 | 1.7977e+308 | 1 | 1.7977e+308 | 0.03718434 | 45 | 0 | 1.7977e+308 | 709.8239 | -802.0689 | 1.7977e+308 | 1.7977e+308 | 8100000 | 1.7977e+308 | 8100000 | 1.7977e+308 | 536190.9 | -83972.69 | 162.4254 | 1.7977e+308 | 2 | 600 | 71.64654 | 751.6 | 54551.68 | 60278.84
| 2610.413 | 267.5922 | 465.2 | 1.7977e+308 | 1.7977e+308 | 1.7977e+308 | 1 | 1.7977e+308 | 0.2008763 | 45 | 0 | 1.7977e+308 | 709.8239 | -802.0691 | 1.7977e+308 | 1.7977e+308 | 8100000 | 1.7977e+308 | 8100000 | 1.7977e+308 | 533778.4 | -83973.87 | 161.8785 | 1.7977e+308 | 2 | 600 | 71.64635 | 751.8 | 54551.68 | 60278.84
| 2609.372 | 267.0453 | 465.4 | 1.7977e+308 | 1.7977e+308 | 1.7977e+308 | 1 | 1.7977e+308 | 0.1248909 | 45 | 0 | 1.7977e+308 | 709.8239 | -802.0693 | 1.7977e+308 | 1.7977e+308 | 8100000 | 1.7977e+308 | 8100000 | 1.7977e+308 | 530112.7 | -83975.07 | 161.3316 | 1.7977e+308 | 2 | 600 | 71.64615 | 752 | 54551.68 | 60278.84
| 2608.601 | 266.4985 | 465.6 | 1.7977e+308 | 1.7977e+308 | 1.7977e+308 | 1 | 1.7977e+308 | 0.1628835 | 45 | 0 | 1.7977e+308 | 709.8239 | -802.0695 | 1.7977e+308 | 1.7977e+308 | 8100000 | 1.7977e+308 | 8100000 | 1.7977e+308 | 531095.6 | -83976.01 | 160.7847 | 1.7977e+308 | 2 | 600 | 71.64601 | 752.2 | 54551.68 | 60278.84
| 2607.754 | 265.9516 | 465.8 | 1.7977e+308 | 1.7977e+308 | 1.7977e+308 | 1 | 1.7977e+308 | 0.147929 | 45 | 0 | 1.7977e+308 | 709.8239 | -802.0696 | 1.7977e+308 | 1.7977e+308 | 8100000 | 1.7977e+308 | 8100000 | 1.7977e+308 | 524791.4 | -83977.02 | 160.2377 | 1.7977e+308 | 2 | 600 | 71.64584 | 752.4 | 54551.68 | 60278.84
| 2606.911 | 265.4048 | 466 | 1.7977e+308 | 1.7977e+308 | 1.7977e+308 | 1 | 1.7977e+308 | 0.1337827 | 45 | 0 | 1.7977e+308 | 709.8239 | -802.0698 | 1.7977e+308 | 1.7977e+308 | 8100000 | 1.7977e+308 | 8100000 | 1.7977e+308 | 523170.8 | -83978.03 | 159.6908 | 1.7977e+308 | 2 | 600 | 71.64568 | 752.6 | 54551.68 | 60278.84
| 2605.831 | 264.8579 | 466.2 | 1.7977e+308 | 1.7977e+308 | 1.7977e+308 | 1 | 1.7977e+308 | 0.09417334 | 45 | 0 | 1.7977e+308 | 709.8239 | -802.07 | 1.7977e+308 | 1.7977e+308 | 8100000 | 1.7977e+308 | 8100000 | 1.7977e+308 | 519458 | -83979.28 | 159.1439 | 1.7977e+308 | 2 | 600 | 71.64548 | 752.8 | 54551.68 | 60278.84
| 2604.847 | 264.3111 | 466.4 | 1.7977e+308 | 1.7977e+308 | 1.7977e+308 | 1 | 1.7977e+308 | 0.01535874 | 45 | 0 | 1.7977e+308 | 709.8239 | -802.0702 | 1.7977e+308 | 1.7977e+308 | 8100000 | 1.7977e+308 | 8100000 | 1.7977e+308 | 518049.8 | -83980.43 | 158.597 | 1.7977e+308 | 2 | 600 | 71.64529 | 753 | 54551.68 | 60278.84
| 2604.158 | 263.7642 | 466.6 | 1.7977e+308 | 1.7977e+308 | 1.7977e+308 | 1 | 1.7977e+308 | 0.050118 | 45 | 0 | 1.7977e+308 | 709.8239 | -802.0703 | 1.7977e+308 | 1.7977e+308 | 8100000 | 1.7977e+308 | 8100000 | 1.7977e+308 | 518652.3 | -83981.28 | 158.05 | 1.7977e+308 | 2 | 600 | 71.64515 | 753.2 | 54551.68 | 60278.84
| 2603.376 | 263.2174 | 466.8 | 1.7977e+308 | 1.7977e+308 | 1.7977e+308 | 1 | 1.7977e+308 | 0.1087237 | 45 | 0 | 1.7977e+308 | 709.8239 | -802.0705 | 1.7977e+308 | 1.7977e+308 | 8100000 | 1.7977e+308 | 8100000 | 1.7977e+308 | 518737.9 | -83982.23 | 157.5031 | 1.7977e+308 | 2 | 600 | 71.645 | 753.4 | 54551.68 | 60278.84
| 2602.568 | 262.6705 | 467 | 1.7977e+308 | 1.7977e+308 | 1.7977e+308 | 1 | 1.7977e+308 | 0.1560125 | 45 | 0 | 1.7977e+308 | 709.8239 | -802.0706 | 1.7977e+308 | 1.7977e+308 | 8100000 | 1.7977e+308 | 8100000 | 1.7977e+308 | 522741.8 | -83983.2 | 156.9562 | 1.7977e+308 | 2 | 600 | 71.64484 | 753.6 | 54551.68 | 60278.84
| 2601.463 | 262.1237 | 467.2 | 1.7977e+308 | 1.7977e+308 | 1.7977e+308 | 1 | 1.7977e+308 | 0.1172114 | 45 | 0 | 1.7977e+308 | 709.8239 | -802.0708 | 1.7977e+308 | 1.7977e+308 | 8100000 | 1.7977e+308 | 8100000 | 1.7977e+308 | 521088.9 | -83984.48 | 156.4093 | 1.7977e+308 | 2 | 600 | 71.64464 | 753.8 | 54551.68 | 60278.84
| 2600.96 | 261.5768 | 467.4 | 1.7977e+308 | 1.7977e+308 | 1.7977e+308 | 1 | 1.7977e+308 | 0.1301451 | 45 | 0 | 1.7977e+308 | 709.8239 | -802.0709 | 1.7977e+308 | 1.7977e+308 | 8100000 | 1.7977e+308 | 8100000 | 1.7977e+308 | 523905.8 | -83985.14 | 155.8624 | 1.7977e+308 | 2 | 600 | 71.64453 | 754 | 54551.68 | 60278.84
| 2599.945 | 261.03 | 467.6 | 1.7977e+308 | 1.7977e+308 | 1.7977e+308 | 1 | 1.7977e+308 | 0.01576291 | 45 | 0 | 1.7977e+308 | 709.8239 | -802.0711 | 1.7977e+308 | 1.7977e+308 | 8100000 | 1.7977e+308 | 8100000 | 1.7977e+308 | 525515.7 | -83986.33 | 155.3154 | 1.7977e+308 | 2 | 600 | 71.64434 | 754.2 | 54551.68 | 60278.84
| 2598.925 | 260.4831 | 467.8 | 1.7977e+308 | 1.7977e+308 | 1.7977e+308 | 1 | 1.7977e+308 | 0.168744 | 45 | 0 | 1.7977e+308 | 709.8239 | -802.0713 | 1.7977e+308 | 1.7977e+308 | 8100000 | 1.7977e+308 | 8100000 | 1.7977e+308 | 520812.8 | -83987.51 | 154.7685 | 1.7977e+308 | 2 | 600 | 71.64415 | 754.4 | 54551.68 | 60278.84
| 2598.212 | 259.9363 | 468 | 1.7977e+308 | 1.7977e+308 | 1.7977e+308 | 1 | 1.7977e+308 | 0.1018527 | 45 | 0 | 1.7977e+308 | 709.8239 | -802.0714 | 1.7977e+308 | 1.7977e+308 | 8100000 | 1.7977e+308 | 8100000 | 1.7977e+308 | 523993.1 | -83988.39 | 154.2216 | 1.7977e+308 | 2 | 600 | 71.64401 | 754.6 | 54551.68 | 60278.84
| 2596.953 | 259.3894 | 468.2 | 1.7977e+308 | 1.7977e+308 | 1.7977e+308 | 1 | 1.7977e+308 | 0.2194682 | 45 | 0 | 1.7977e+308 | 709.8239 | -802.0717 | 1.7977e+308 | 1.7977e+308 | 8100000 | 1.7977e+308 | 8100000 | 1.7977e+308 | 518491.6 | -83989.81 | 153.6747 | 1.7977e+308 | 2 | 600 | 71.64378 | 754.8 | 54551.68 | 60278.84
| 2596.566 | 258.8426 | 468.4 | 1.7977e+308 | 1.7977e+308 | 1.7977e+308 | 1 | 1.7977e+308 | 0.08528138 | 45 | 0 | 1.7977e+308 | 709.8239 | -802.0718 | 1.7977e+308 | 1.7977e+308 | 8100000 | 1.7977e+308 | 8100000 | 1.7977e+308 | 523126.9 | -83990.37 | 153.1277 | 1.7977e+308 | 2 | 600 | 71.64369 | 755 | 54551.68 | 60278.84
| 2595.21 | 258.2958 | 468.6 | 1.7977e+308 | 1.7977e+308 | 1.7977e+308 | 1 | 1.7977e+308 | 0.1038735 | 45 | 0 | 1.7977e+308 | 709.8239 | -802.072 | 1.7977e+308 | 1.7977e+308 | 8100000 | 1.7977e+308 | 8100000 | 1.7977e+308 | 520738.4 | -83991.89 | 152.5808 | 1.7977e+308 | 2 | 600 | 71.64345 | 755.2 | 54551.68 | 60278.84
| 2594.278 | 257.7489 | 468.8 | 1.7977e+308 | 1.7977e+308 | 1.7977e+308 | 1 | 1.7977e+308 | 0.09093984 | 45 | 0 | 1.7977e+308 | 709.8239 | -802.0722 | 1.7977e+308 | 1.7977e+308 | 8100000 | 1.7977e+308 | 8100000 | 1.7977e+308 | 514246.6 | -83992.99 | 152.0339 | 1.7977e+308 | 2 | 600 | 71.64326 | 755.4 | 54551.68 | 60278.84
| 2593.765 | 257.202 | 469 | 1.7977e+308 | 1.7977e+308 | 1.7977e+308 | 1 | 1.7977e+308 | 0.04284277 | 45 | 0 | 1.7977e+308 | 709.8239 | -802.0723 | 1.7977e+308 | 1.7977e+308 | 8100000 | 1.7977e+308 | 8100000 | 1.7977e+308 | 518581.5 | -83993.67 | 151.487 | 1.7977e+308 | 2 | 600 | 71.64316 | 755.6 | 54551.68 | 60278.84
| 2592.554 | 256.6552 | 469.2 | 1.7977e+308 | 1.7977e+308 | 1.7977e+308 | 1 | 1.7977e+308 | 0.1204447 | 45 | 0 | 1.7977e+308 | 709.8239 | -802.0725 | 1.7977e+308 | 1.7977e+308 | 8100000 | 1.7977e+308 | 8100000 | 1.7977e+308 | 517871.7 | -83995.04 | 150.94 | 1.7977e+308 | 2 | 600 | 71.64294 | 755.8 | 54551.68 | 60278.84
| 2591.835 | 256.1084 | 469.4 | 1.7977e+308 | 1.7977e+308 | 1.7977e+308 | 1 | 1.7977e+308 | 0.07760198 | 45 | 0 | 1.7977e+308 | 709.8239 | -802.0727 | 1.7977e+308 | 1.7977e+308 | 8100000 | 1.7977e+308 | 8100000 | 1.7977e+308 | 518909.5 | -83995.93 | 150.3931 | 1.7977e+308 | 2 | 600 | 71.64279 | 756 | 54551.68 | 60278.84
| 2590.932 | 255.5615 | 469.6 | 1.7977e+308 | 1.7977e+308 | 1.7977e+308 | 1 | 1.7977e+308 | 0.09619412 | 45 | 0 | 1.7977e+308 | 709.8239 | -802.0728 | 1.7977e+308 | 1.7977e+308 | 8100000 | 1.7977e+308 | 8100000 | 1.7977e+308 | 519804.8 | -83997 | 149.8462 | 1.7977e+308 | 2 | 600 | 71.64262 | 756.2 | 54551.68 | 60278.84
| 2590.145 | 255.0147 | 469.8 | 1.7977e+308 | 1.7977e+308 | 1.7977e+308 | 1 | 1.7977e+308 | 0.1545977 | 45 | 0 | 1.7977e+308 | 709.8239 | -802.073 | 1.7977e+308 | 1.7977e+308 | 8100000 | 1.7977e+308 | 8100000 | 1.7977e+308 | 515054.2 | -83997.95 | 149.2993 | 1.7977e+308 | 2 | 600 | 71.64247 | 756.4 | 54551.68 | 60278.84
| 2589.221 | 254.4678 | 470 | 1.7977e+308 | 1.7977e+308 | 1.7977e+308 | 1 | 1.7977e+308 | 0.1444932 | 45 | 0 | 1.7977e+308 | 709.8239 | -802.0732 | 1.7977e+308 | 1.7977e+308 | 8100000 | 1.7977e+308 | 8100000 | 1.7977e+308 | 513897.9 | -83999.04 | 148.7524 | 1.7977e+308 | 2 | 600 | 71.64229 | 756.6 | 54551.68 | 60278.84
| 2588.385 | 253.921 | 470.2 | 1.7977e+308 | 1.7977e+308 | 1.7977e+308 | 1 | 1.7977e+308 | 0.1802629 | 45 | 0 | 1.7977e+308 | 709.8239 | -802.0733 | 1.7977e+308 | 1.7977e+308 | 8100000 | 1.7977e+308 | 8100000 | 1.7977e+308 | 514038.8 | -84000.04 | 148.2054 | 1.7977e+308 | 2 | 600 | 71.64213 | 756.8 | 54551.68 | 60278.84
| 2587.488 | 253.3741 | 470.4 | 1.7977e+308 | 1.7977e+308 | 1.7977e+308 | 1 | 1.7977e+308 | 0.02990909 | 45 | 0 | 1.7977e+308 | 709.8239 | -802.0735 | 1.7977e+308 | 1.7977e+308 | 8100000 | 1.7977e+308 | 8100000 | 1.7977e+308 | 515157.5 | -84001.11 | 147.6585 | 1.7977e+308 | 2 | 600 | 71.64196 | 757 | 54551.68 | 60278.84
| 2586.578 | 252.8273 | 470.6 | 1.7977e+308 | 1.7977e+308 | 1.7977e+308 | 1 | 1.7977e+308 | 0.1430786 | 45 | 0 | 1.7977e+308 | 709.8239 | -802.0737 | 1.7977e+308 | 1.7977e+308 | 8100000 | 1.7977e+308 | 8100000 | 1.7977e+308 | 516060.3 | -84002.18 | 147.1116 | 1.7977e+308 | 2 | 600 | 71.64179 | 757.2 | 54551.68 | 60278.84
| 2585.544 | 252.2804 | 470.8 | 1.7977e+308 | 1.7977e+308 | 1.7977e+308 | 1 | 1.7977e+308 | 0.08649383 | 45 | 0 | 1.7977e+308 | 709.8239 | -802.0739 | 1.7977e+308 | 1.7977e+308 | 8100000 | 1.7977e+308 | 8100000 | 1.7977e+308 | 513208 | -84003.38 | 146.5647 | 1.7977e+308 | 2 | 600 | 71.64159 | 757.4 | 54551.68 | 60278.84
| 2584.557 | 251.7336 | 471 | 1.7977e+308 | 1.7977e+308 | 1.7977e+308 | 1 | 1.7977e+308 | 0.03698217 | 45 | 0 | 1.7977e+308 | 709.8239 | -802.0741 | 1.7977e+308 | 1.7977e+308 | 8100000 | 1.7977e+308 | 8100000 | 1.7977e+308 | 511400 | -84004.53 | 146.0177 | 1.7977e+308 | 2 | 600 | 71.64141 | 757.6 | 54551.68 | 60278.84
| 2583.779 | 251.1867 | 471.2 | 1.7977e+308 | 1.7977e+308 | 1.7977e+308 | 1 | 1.7977e+308 | 0.1386326 | 45 | 0 | 1.7977e+308 | 709.8239 | -802.0742 | 1.7977e+308 | 1.7977e+308 | 8100000 | 1.7977e+308 | 8100000 | 1.7977e+308 | 510573.7 | -84005.48 | 145.4708 | 1.7977e+308 | 2 | 600 | 71.64126 | 757.8 | 54551.68 | 60278.84
| 2583.087 | 250.6399 | 471.4 | 1.7977e+308 | 1.7977e+308 | 1.7977e+308 | 1 | 1.7977e+308 | 0.1539913 | 45 | 0 | 1.7977e+308 | 709.8239 | -802.0743 | 1.7977e+308 | 1.7977e+308 | 8100000 | 1.7977e+308 | 8100000 | 1.7977e+308 | 515209 | -84006.34 | 144.9239 | 1.7977e+308 | 2 | 600 | 71.64111 | 758 | 54551.68 | 60278.84
| 2582.174 | 250.093 | 471.6 | 1.7977e+308 | 1.7977e+308 | 1.7977e+308 | 1 | 1.7977e+308 | 0.1390368 | 45 | 0 | 1.7977e+308 | 709.8239 | -802.0745 | 1.7977e+308 | 1.7977e+308 | 8100000 | 1.7977e+308 | 8100000 | 1.7977e+308 | 515518.5 | -84007.41 | 144.377 | 1.7977e+308 | 2 | 600 | 71.64094 | 758.2 | 54551.68 | 60278.84
| 2581.507 | 249.5462 | 471.8 | 1.7977e+308 | 1.7977e+308 | 1.7977e+308 | 1 | 1.7977e+308 | 0.3209163 | 45 | 0 | 1.7977e+308 | 709.8239 | -802.0746 | 1.7977e+308 | 1.7977e+308 | 8100000 | 1.7977e+308 | 8100000 | 1.7977e+308 | 521409.2 | -84008.25 | 143.8301 | 1.7977e+308 | 2 | 600 | 71.64081 | 758.4 | 54551.68 | 60278.84
| 2580.203 | 248.9994 | 472 | 1.7977e+308 | 1.7977e+308 | 1.7977e+308 | 1 | 1.7977e+308 | 0.109936 | 45 | 0 | 1.7977e+308 | 709.8239 | -802.0749 | 1.7977e+308 | 1.7977e+308 | 8100000 | 1.7977e+308 | 8100000 | 1.7977e+308 | 520531.4 | -84009.72 | 143.2831 | 1.7977e+308 | 2 | 600 | 71.64057 | 758.6 | 54551.68 | 60278.84
| 2579.278 | 248.4525 | 472.2 | 1.7977e+308 | 1.7977e+308 | 1.7977e+308 | 1 | 1.7977e+308 | 0.0501179 | 45 | 0 | 1.7977e+308 | 709.8239 | -802.0751 | 1.7977e+308 | 1.7977e+308 | 8100000 | 1.7977e+308 | 8100000 | 1.7977e+308 | 513817 | -84010.81 | 142.7362 | 1.7977e+308 | 2 | 600 | 71.6404 | 758.8 | 54551.68 | 60278.84
| 2578.546 | 247.9057 | 472.4 | 1.7977e+308 | 1.7977e+308 | 1.7977e+308 | 1 | 1.7977e+308 | 0.06103066 | 45 | 0 | 1.7977e+308 | 709.8239 | -802.0752 | 1.7977e+308 | 1.7977e+308 | 8100000 | 1.7977e+308 | 8100000 | 1.7977e+308 | 516628 | -84011.71 | 142.1893 | 1.7977e+308 | 2 | 600 | 71.64025 | 759 | 54551.68 | 60278.84
| 2577.405 | 247.35 | 472.6 | 1.7977e+308 | 1.7977e+308 | 1.7977e+308 | 1 | 1.7977e+308 | 0.1632873 | 45 | 0 | 1.7977e+308 | 709.8239 | -802.0754 | 1.7977e+308 | 1.7977e+308 | 8100000 | 1.7977e+308 | 8100000 | 1.7977e+308 | 514485 | -84013.01 | 141.6335 | 1.7977e+308 | 2 | 600 | 71.64004 | 759.2 | 54551.68 | 60278.84
| 2576.796 | 246.8032 | 472.8 | 1.7977e+308 | 1.7977e+308 | 1.7977e+308 | 1 | 1.7977e+308 | 0.07921859 | 45 | 0 | 1.7977e+308 | 709.8239 | -802.0755 | 1.7977e+308 | 1.7977e+308 | 8100000 | 1.7977e+308 | 8100000 | 1.7977e+308 | 515166.9 | -84013.79 | 141.0866 | 1.7977e+308 | 2 | 600 | 71.63992 | 759.4 | 54551.68 | 60278.84
| 2575.926 | 246.2563 | 473 | 1.7977e+308 | 1.7977e+308 | 1.7977e+308 | 1 | 1.7977e+308 | 0.08043112 | 45 | 0 | 1.7977e+308 | 709.8239 | -802.0757 | 1.7977e+308 | 1.7977e+308 | 8100000 | 1.7977e+308 | 8100000 | 1.7977e+308 | 517032.1 | -84014.83 | 140.5397 | 1.7977e+308 | 2 | 600 | 71.63975 | 759.6 | 54551.68 | 60278.84
| 2574.906 | 245.7095 | 473.2 | 1.7977e+308 | 1.7977e+308 | 1.7977e+308 | 1 | 1.7977e+308 | 0.160458 | 45 | 0 | 1.7977e+308 | 709.8239 | -802.0759 | 1.7977e+308 | 1.7977e+308 | 8100000 | 1.7977e+308 | 8100000 | 1.7977e+308 | 516081.6 | -84016.01 | 139.9928 | 1.7977e+308 | 2 | 600 | 71.63956 | 759.8 | 54551.68 | 60278.84
| 2573.965 | 245.1626 | 473.4 | 1.7977e+308 | 1.7977e+308 | 1.7977e+308 | 1 | 1.7977e+308 | 0.04951161 | 45 | 0 | 1.7977e+308 | 709.8239 | -802.0761 | 1.7977e+308 | 1.7977e+308 | 8100000 | 1.7977e+308 | 8100000 | 1.7977e+308 | 516558.5 | -84017.12 | 139.4459 | 1.7977e+308 | 2 | 600 | 71.63938 | 760 | 54551.68 | 60278.84
| 2572.8 | 244.6158 | 473.6 | 1.7977e+308 | 1.7977e+308 | 1.7977e+308 | 1 | 1.7977e+308 | 0.07598516 | 45 | 0 | 1.7977e+308 | 709.8239 | -802.0763 | 1.7977e+308 | 1.7977e+308 | 8100000 | 1.7977e+308 | 8100000 | 1.7977e+308 | 512705.4 | -84018.45 | 138.8989 | 1.7977e+308 | 2 | 600 | 71.63916 | 760.2 | 54551.68 | 60278.84
| 2572.012 | 244.0689 | 473.8 | 1.7977e+308 | 1.7977e+308 | 1.7977e+308 | 1 | 1.7977e+308 | 0.1188278 | 45 | 0 | 1.7977e+308 | 709.8239 | -802.0764 | 1.7977e+308 | 1.7977e+308 | 8100000 | 1.7977e+308 | 8100000 | 1.7977e+308 | 506293.5 | -84019.4 | 138.352 | 1.7977e+308 | 2 | 600 | 71.63901 | 760.4 | 54551.68 | 60278.84
| 2571.053 | 243.5221 | 474 | 1.7977e+308 | 1.7977e+308 | 1.7977e+308 | 1 | 1.7977e+308 | 0.1014483 | 45 | 0 | 1.7977e+308 | 709.8239 | -802.0766 | 1.7977e+308 | 1.7977e+308 | 8100000 | 1.7977e+308 | 8100000 | 1.7977e+308 | 505767.1 | -84020.53 | 137.8051 | 1.7977e+308 | 2 | 600 | 71.63883 | 760.6 | 54551.68 | 60278.84
| 2570.385 | 242.9752 | 474.2 | 1.7977e+308 | 1.7977e+308 | 1.7977e+308 | 1 | 1.7977e+308 | 0.2073424 | 45 | 0 | 1.7977e+308 | 709.8239 | -802.0768 | 1.7977e+308 | 1.7977e+308 | 8100000 | 1.7977e+308 | 8100000 | 1.7977e+308 | 509368.8 | -84021.36 | 137.2582 | 1.7977e+308 | 2 | 600 | 71.6387 | 760.8 | 54551.68 | 60278.84
| 2569.107 | 242.4196 | 474.4 | 1.7977e+308 | 1.7977e+308 | 1.7977e+308 | 1 | 1.7977e+308 | 0.1895587 | 45 | 0 | 1.7977e+308 | 709.8239 | -802.077 | 1.7977e+308 | 1.7977e+308 | 8100000 | 1.7977e+308 | 8100000 | 1.7977e+308 | 504131.2 | -84022.81 | 136.7024 | 1.7977e+308 | 2 | 600 | 71.63846 | 761 | 54551.68 | 60278.84
| 2568.228 | 241.8728 | 474.6 | 1.7977e+308 | 1.7977e+308 | 1.7977e+308 | 1 | 1.7977e+308 | 0.08447283 | 45 | 0 | 1.7977e+308 | 709.8239 | -802.0772 | 1.7977e+308 | 1.7977e+308 | 8100000 | 1.7977e+308 | 8100000 | 1.7977e+308 | 501936.7 | -84023.85 | 136.1555 | 1.7977e+308 | 2 | 600 | 71.63829 | 761.2 | 54551.68 | 60278.84
| 2567.557 | 241.3259 | 474.8 | 1.7977e+308 | 1.7977e+308 | 1.7977e+308 | 1 | 1.7977e+308 | 0.1539911 | 45 | 0 | 1.7977e+308 | 709.8239 | -802.0773 | 1.7977e+308 | 1.7977e+308 | 8100000 | 1.7977e+308 | 8100000 | 1.7977e+308 | 503277.1 | -84024.69 | 135.6086 | 1.7977e+308 | 2 | 600 | 71.63816 | 761.4 | 54551.68 | 60278.84
| 2566.503 | 240.7791 | 475 | 1.7977e+308 | 1.7977e+308 | 1.7977e+308 | 1 | 1.7977e+308 | 0.1826876 | 45 | 0 | 1.7977e+308 | 709.8239 | -802.0775 | 1.7977e+308 | 1.7977e+308 | 8100000 | 1.7977e+308 | 8100000 | 1.7977e+308 | 503902.6 | -84025.91 | 135.0617 | 1.7977e+308 | 2 | 600 | 71.63796 | 761.6 | 54551.68 | 60278.84
| 2565.618 | 240.2322 | 475.2 | 1.7977e+308 | 1.7977e+308 | 1.7977e+308 | 1 | 1.7977e+308 | 0.06709324 | 45 | 0 | 1.7977e+308 | 709.8239 | -802.0777 | 1.7977e+308 | 1.7977e+308 | 8100000 | 1.7977e+308 | 8100000 | 1.7977e+308 | 505013.9 | -84026.96 | 134.5148 | 1.7977e+308 | 2 | 600 | 71.63779 | 761.8 | 54551.68 | 60278.84
| 2564.693 | 239.6854 | 475.4 | 1.7977e+308 | 1.7977e+308 | 1.7977e+308 | 1 | 1.7977e+308 | 0.208959 | 45 | 0 | 1.7977e+308 | 709.8239 | -802.0778 | 1.7977e+308 | 1.7977e+308 | 8100000 | 1.7977e+308 | 8100000 | 1.7977e+308 | 504605 | -84028.05 | 133.9678 | 1.7977e+308 | 2 | 600 | 71.63762 | 762 | 54551.68 | 60278.84
| 2563.863 | 239.1385 | 475.6 | 1.7977e+308 | 1.7977e+308 | 1.7977e+308 | 1 | 1.7977e+308 | 0.09417303 | 45 | 0 | 1.7977e+308 | 709.8239 | -802.078 | 1.7977e+308 | 1.7977e+308 | 8100000 | 1.7977e+308 | 8100000 | 1.7977e+308 | 505971.3 | -84029.05 | 133.4209 | 1.7977e+308 | 2 | 600 | 71.63746 | 762.2 | 54551.68 | 60278.84
| 2563.153 | 238.5917 | 475.8 | 1.7977e+308 | 1.7977e+308 | 1.7977e+308 | 1 | 1.7977e+308 | 0.04526772 | 45 | 0 | 1.7977e+308 | 709.8239 | -802.0781 | 1.7977e+308 | 1.7977e+308 | 8100000 | 1.7977e+308 | 8100000 | 1.7977e+308 | 513769.9 | -84029.92 | 132.874 | 1.7977e+308 | 2 | 600 | 71.63731 | 762.4 | 54551.68 | 60278.84
| 2562.237 | 238.0448 | 476 | 1.7977e+308 | 1.7977e+308 | 1.7977e+308 | 1 | 1.7977e+308 | 0.06143476 | 45 | 0 | 1.7977e+308 | 709.8239 | -802.0783 | 1.7977e+308 | 1.7977e+308 | 8100000 | 1.7977e+308 | 8100000 | 1.7977e+308 | 517925.1 | -84031 | 132.3271 | 1.7977e+308 | 2 | 600 | 71.63714 | 762.6 | 54551.68 | 60278.84
| 2561.272 | 237.498 | 476.2 | 1.7977e+308 | 1.7977e+308 | 1.7977e+308 | 1 | 1.7977e+308 | 0.06103057 | 45 | 0 | 1.7977e+308 | 709.8239 | -802.0785 | 1.7977e+308 | 1.7977e+308 | 8100000 | 1.7977e+308 | 8100000 | 1.7977e+308 | 517009.5 | -84032.13 | 131.7802 | 1.7977e+308 | 2 | 600 | 71.63696 | 762.8 | 54551.68 | 60278.84
| 2560.098 | 236.9512 | 476.4 | 1.7977e+308 | 1.7977e+308 | 1.7977e+308 | 1 | 1.7977e+308 | 0.1689455 | 45 | 0 | 1.7977e+308 | 709.8239 | -802.0787 | 1.7977e+308 | 1.7977e+308 | 8100000 | 1.7977e+308 | 8100000 | 1.7977e+308 | 514200.2 | -84033.47 | 131.2332 | 1.7977e+308 | 2 | 600 | 71.63674 | 763 | 54551.68 | 60278.84
| 2559.278 | 236.4043 | 476.6 | 1.7977e+308 | 1.7977e+308 | 1.7977e+308 | 1 | 1.7977e+308 | 0.04890529 | 45 | 0 | 1.7977e+308 | 709.8239 | -802.0789 | 1.7977e+308 | 1.7977e+308 | 8100000 | 1.7977e+308 | 8100000 | 1.7977e+308 | 511849.5 | -84034.46 | 130.6863 | 1.7977e+308 | 2 | 600 | 71.63658 | 763.2 | 54551.68 | 60278.84
| 2558.242 | 235.8575 | 476.8 | 1.7977e+308 | 1.7977e+308 | 1.7977e+308 | 1 | 1.7977e+308 | 0.03960924 | 45 | 0 | 1.7977e+308 | 709.8239 | -802.0791 | 1.7977e+308 | 1.7977e+308 | 8100000 | 1.7977e+308 | 8100000 | 1.7977e+308 | 511366.6 | -84035.66 | 130.1394 | 1.7977e+308 | 2 | 600 | 71.63639 | 763.4 | 54551.68 | 60278.84
| 2557.281 | 235.3107 | 477 | 1.7977e+308 | 1.7977e+308 | 1.7977e+308 | 1 | 1.7977e+308 | 0.03597165 | 45 | 0 | 1.7977e+308 | 709.8239 | -802.0793 | 1.7977e+308 | 1.7977e+308 | 8100000 | 1.7977e+308 | 8100000 | 1.7977e+308 | 508889.6 | -84036.79 | 129.5925 | 1.7977e+308 | 2 | 600 | 71.63621 | 763.6 | 54551.68 | 60278.84
| 2556.447 | 234.7638 | 477.2 | 1.7977e+308 | 1.7977e+308 | 1.7977e+308 | 1 | 1.7977e+308 | 0.07800594 | 45 | 0 | 1.7977e+308 | 709.8239 | -802.0794 | 1.7977e+308 | 1.7977e+308 | 8100000 | 1.7977e+308 | 8100000 | 1.7977e+308 | 508050.8 | -84037.79 | 129.0456 | 1.7977e+308 | 2 | 600 | 71.63605 | 763.8 | 54551.68 | 60278.84
| 2555.498 | 234.217 | 477.4 | 1.7977e+308 | 1.7977e+308 | 1.7977e+308 | 1 | 1.7977e+308 | 0.1115525 | 45 | 0 | 1.7977e+308 | 709.8239 | -802.0796 | 1.7977e+308 | 1.7977e+308 | 8100000 | 1.7977e+308 | 8100000 | 1.7977e+308 | 509042.8 | -84038.9 | 128.4986 | 1.7977e+308 | 2 | 600 | 71.63586 | 764 | 54551.68 | 60278.84
| 2554.588 | 233.6701 | 477.6 | 1.7977e+308 | 1.7977e+308 | 1.7977e+308 | 1 | 1.7977e+308 | 0.0933646 | 45 | 0 | 1.7977e+308 | 709.8239 | -802.0798 | 1.7977e+308 | 1.7977e+308 | 8100000 | 1.7977e+308 | 8100000 | 1.7977e+308 | 509199.7 | -84039.98 | 127.9517 | 1.7977e+308 | 2 | 600 | 71.6357 | 764.2 | 54551.68 | 60278.84
| 2553.555 | 233.1233 | 477.8 | 1.7977e+308 | 1.7977e+308 | 1.7977e+308 | 1 | 1.7977e+308 | 0.177029 | 45 | 0 | 1.7977e+308 | 709.8239 | -802.08 | 1.7977e+308 | 1.7977e+308 | 8100000 | 1.7977e+308 | 8100000 | 1.7977e+308 | 500088.8 | -84041.18 | 127.4048 | 1.7977e+308 | 2 | 600 | 71.6355 | 764.4 | 54551.68 | 60278.84
| 2552.828 | 232.5764 | 478 | 1.7977e+308 | 1.7977e+308 | 1.7977e+308 | 1 | 1.7977e+308 | 0.04445933 | 45 | 0 | 1.7977e+308 | 709.8239 | -802.0801 | 1.7977e+308 | 1.7977e+308 | 8100000 | 1.7977e+308 | 8100000 | 1.7977e+308 | 502423 | -84042.07 | 126.8579 | 1.7977e+308 | 2 | 600 | 71.63536 | 764.6 | 54551.68 | 60278.84
| 2551.888 | 232.0296 | 478.2 | 1.7977e+308 | 1.7977e+308 | 1.7977e+308 | 1 | 1.7977e+308 | 0.06790152 | 45 | 0 | 1.7977e+308 | 709.8239 | -802.0803 | 1.7977e+308 | 1.7977e+308 | 8100000 | 1.7977e+308 | 8100000 | 1.7977e+308 | 504526.4 | -84043.18 | 126.311 | 1.7977e+308 | 2 | 600 | 71.63518 | 764.8 | 54551.68 | 60278.84
| 2550.633 | 231.4828 | 478.4 | 1.7977e+308 | 1.7977e+308 | 1.7977e+308 | 1 | 1.7977e+308 | 0.0796226 | 45 | 0 | 1.7977e+308 | 709.8239 | -802.0805 | 1.7977e+308 | 1.7977e+308 | 8100000 | 1.7977e+308 | 8100000 | 1.7977e+308 | 498562 | -84044.6 | 125.764 | 1.7977e+308 | 2 | 600 | 71.63495 | 765 | 54551.68 | 60278.84
| 2550.047 | 230.9359 | 478.6 | 1.7977e+308 | 1.7977e+308 | 1.7977e+308 | 1 | 1.7977e+308 | 0.03758833 | 45 | 0 | 1.7977e+308 | 709.8239 | -802.0806 | 1.7977e+308 | 1.7977e+308 | 8100000 | 1.7977e+308 | 8100000 | 1.7977e+308 | 500459.3 | -84045.35 | 125.2171 | 1.7977e+308 | 2 | 600 | 71.63483 | 765.2 | 54551.68 | 60278.84
| 2548.958 | 230.3891 | 478.8 | 1.7977e+308 | 1.7977e+308 | 1.7977e+308 | 1 | 1.7977e+308 | 0.1398448 | 45 | 0 | 1.7977e+308 | 709.8239 | -802.0808 | 1.7977e+308 | 1.7977e+308 | 8100000 | 1.7977e+308 | 8100000 | 1.7977e+308 | 502050.5 | -84046.61 | 124.6702 | 1.7977e+308 | 2 | 600 | 71.63463 | 765.4 | 54551.68 | 60278.84
| 2547.841 | 229.8423 | 479 | 1.7977e+308 | 1.7977e+308 | 1.7977e+308 | 1 | 1.7977e+308 | 0.3225321 | 45 | 0 | 1.7977e+308 | 709.8239 | -802.081 | 1.7977e+308 | 1.7977e+308 | 8100000 | 1.7977e+308 | 8100000 | 1.7977e+308 | 496778.1 | -84047.89 | 124.1233 | 1.7977e+308 | 2 | 600 | 71.63442 | 765.6 | 54551.68 | 60278.84
| 2546.685 | 229.2954 | 479.2 | 1.7977e+308 | 1.7977e+308 | 1.7977e+308 | 1 | 1.7977e+308 | 0.1503533 | 45 | 0 | 1.7977e+308 | 709.8239 | -802.0813 | 1.7977e+308 | 1.7977e+308 | 8100000 | 1.7977e+308 | 8100000 | 1.7977e+308 | 492591.9 | -84049.21 | 123.5764 | 1.7977e+308 | 2 | 600 | 71.63421 | 765.8 | 54551.68 | 60278.84
| 2545.693 | 228.7486 | 479.4 | 1.7977e+308 | 1.7977e+308 | 1.7977e+308 | 1 | 1.7977e+308 | 0.09255619 | 45 | 0 | 1.7977e+308 | 709.8239 | -802.0814 | 1.7977e+308 | 1.7977e+308 | 8100000 | 1.7977e+308 | 8100000 | 1.7977e+308 | 491271.8 | -84050.37 | 123.0294 | 1.7977e+308 | 2 | 600 | 71.63402 | 766 | 54551.68 | 60278.84
| 2544.623 | 228.2018 | 479.6 | 1.7977e+308 | 1.7977e+308 | 1.7977e+308 | 1 | 1.7977e+308 | 0.02101712 | 45 | 0 | 1.7977e+308 | 709.8239 | -802.0816 | 1.7977e+308 | 1.7977e+308 | 8100000 | 1.7977e+308 | 8100000 | 1.7977e+308 | 480687.8 | -84051.6 | 122.4825 | 1.7977e+308 | 2 | 600 | 71.63382 | 766.2 | 54551.68 | 60278.84
| 2543.358 | 227.655 | 479.8 | 1.7977e+308 | 1.7977e+308 | 1.7977e+308 | 1 | 1.7977e+308 | 0.1309528 | 45 | 0 | 1.7977e+308 | 709.8239 | -802.0819 | 1.7977e+308 | 1.7977e+308 | 8100000 | 1.7977e+308 | 8100000 | 1.7977e+308 | 470388.6 | -84053.04 | 121.9356 | 1.7977e+308 | 2 | 600 | 71.63359 | 766.4 | 54551.68 | 60278.84
| 2542.314 | 227.1081 | 480 | 1.7977e+308 | 1.7977e+308 | 1.7977e+308 | 1 | 1.7977e+308 | 0.1337821 | 45 | 0 | 1.7977e+308 | 709.8239 | -802.0821 | 1.7977e+308 | 1.7977e+308 | 8100000 | 1.7977e+308 | 8100000 | 1.7977e+308 | 465150.7 | -84054.24 | 121.3887 | 1.7977e+308 | 2 | 600 | 71.6334 | 766.6 | 54551.68 | 60278.84
| 2541.299 | 226.5613 | 480.2 | 1.7977e+308 | 1.7977e+308 | 1.7977e+308 | 1 | 1.7977e+308 | 0.2861562 | 45 | 0 | 1.7977e+308 | 709.8239 | -802.0823 | 1.7977e+308 | 1.7977e+308 | 8100000 | 1.7977e+308 | 8100000 | 1.7977e+308 | 462383.8 | -84055.43 | 120.8418 | 1.7977e+308 | 2 | 600 | 71.6332 | 766.8 | 54551.68 | 60278.84
| 2540.816 | 226.0144 | 480.4 | 1.7977e+308 | 1.7977e+308 | 1.7977e+308 | 1 | 1.7977e+308 | 0.1030647 | 45 | 0 | 1.7977e+308 | 709.8239 | -802.0824 | 1.7977e+308 | 1.7977e+308 | 8100000 | 1.7977e+308 | 8100000 | 1.7977e+308 | 467082.9 | -84056.07 | 120.2948 | 1.7977e+308 | 2 | 600 | 71.6331 | 767 | 54551.68 | 60278.84
| 2539.66 | 225.4676 | 480.6 | 1.7977e+308 | 1.7977e+308 | 1.7977e+308 | 1 | 1.7977e+308 | 0.09093944 | 45 | 0 | 1.7977e+308 | 709.8239 | -802.0826 | 1.7977e+308 | 1.7977e+308 | 8100000 | 1.7977e+308 | 8100000 | 1.7977e+308 | 468168.6 | -84057.4 | 119.7479 | 1.7977e+308 | 2 | 600 | 71.63289 | 767.2 | 54551.68 | 60278.84
| 2538.726 | 224.9208 | 480.8 | 1.7977e+308 | 1.7977e+308 | 1.7977e+308 | 1 | 1.7977e+308 | 0.1810705 | 45 | 0 | 1.7977e+308 | 709.8239 | -802.0828 | 1.7977e+308 | 1.7977e+308 | 8100000 | 1.7977e+308 | 8100000 | 1.7977e+308 | 469896.4 | -84058.5 | 119.201 | 1.7977e+308 | 2 | 600 | 71.63271 | 767.4 | 54551.68 | 60278.84
| 2537.916 | 224.3739 | 481 | 1.7977e+308 | 1.7977e+308 | 1.7977e+308 | 1 | 1.7977e+308 | 0.1071064 | 45 | 0 | 1.7977e+308 | 709.8239 | -802.0829 | 1.7977e+308 | 1.7977e+308 | 8100000 | 1.7977e+308 | 8100000 | 1.7977e+308 | 472892.8 | -84059.47 | 118.6541 | 1.7977e+308 | 2 | 600 | 71.63255 | 767.6 | 54551.68 | 60278.84
| 2536.726 | 223.8271 | 481.2 | 1.7977e+308 | 1.7977e+308 | 1.7977e+308 | 1 | 1.7977e+308 | 0.1143816 | 45 | 0 | 1.7977e+308 | 709.8239 | -802.0831 | 1.7977e+308 | 1.7977e+308 | 8100000 | 1.7977e+308 | 8100000 | 1.7977e+308 | 471419.6 | -84060.83 | 118.1072 | 1.7977e+308 | 2 | 600 | 71.63234 | 767.8 | 54551.68 | 60278.84
| 2535.548 | 223.2803 | 481.4 | 1.7977e+308 | 1.7977e+308 | 1.7977e+308 | 1 | 1.7977e+308 | 0.0618388 | 45 | 0 | 1.7977e+308 | 709.8239 | -802.0833 | 1.7977e+308 | 1.7977e+308 | 8100000 | 1.7977e+308 | 8100000 | 1.7977e+308 | 467924.4 | -84062.17 | 117.5603 | 1.7977e+308 | 2 | 600 | 71.63212 | 768 | 54551.68 | 60278.84
| 2534.716 | 222.7334 | 481.6 | 1.7977e+308 | 1.7977e+308 | 1.7977e+308 | 1 | 1.7977e+308 | 0.09861873 | 45 | 0 | 1.7977e+308 | 709.8239 | -802.0835 | 1.7977e+308 | 1.7977e+308 | 8100000 | 1.7977e+308 | 8100000 | 1.7977e+308 | 465977 | -84063.17 | 117.0133 | 1.7977e+308 | 2 | 600 | 71.63196 | 768.2 | 54551.68 | 60278.84
| 2533.956 | 222.1866 | 481.8 | 1.7977e+308 | 1.7977e+308 | 1.7977e+308 | 1 | 1.7977e+308 | 0.06305132 | 45 | 0 | 1.7977e+308 | 709.8239 | -802.0836 | 1.7977e+308 | 1.7977e+308 | 8100000 | 1.7977e+308 | 8100000 | 1.7977e+308 | 471003.6 | -84064.1 | 116.4664 | 1.7977e+308 | 2 | 600 | 71.63181 | 768.4 | 54551.68 | 60278.84
| 2532.878 | 221.6397 | 482 | 1.7977e+308 | 1.7977e+308 | 1.7977e+308 | 1 | 1.7977e+308 | 0.1164024 | 45 | 0 | 1.7977e+308 | 709.8239 | -802.0839 | 1.7977e+308 | 1.7977e+308 | 8100000 | 1.7977e+308 | 8100000 | 1.7977e+308 | 469414.6 | -84065.34 | 115.9195 | 1.7977e+308 | 2 | 600 | 71.6316 | 768.6 | 54551.68 | 60278.84
| 2531.98 | 221.0929 | 482.2 | 1.7977e+308 | 1.7977e+308 | 1.7977e+308 | 1 | 1.7977e+308 | 0.02788808 | 45 | 0 | 1.7977e+308 | 709.8239 | -802.084 | 1.7977e+308 | 1.7977e+308 | 8100000 | 1.7977e+308 | 8100000 | 1.7977e+308 | 473172.4 | -84066.4 | 115.3726 | 1.7977e+308 | 2 | 600 | 71.63144 | 768.8 | 54551.68 | 60278.84
| 2530.88 | 220.5461 | 482.4 | 1.7977e+308 | 1.7977e+308 | 1.7977e+308 | 1 | 1.7977e+308 | 0.1479281 | 45 | 0 | 1.7977e+308 | 709.8239 | -802.0842 | 1.7977e+308 | 1.7977e+308 | 8100000 | 1.7977e+308 | 8100000 | 1.7977e+308 | 472271.1 | -84067.67 | 114.8257 | 1.7977e+308 | 2 | 600 | 71.63123 | 769 | 54551.68 | 60278.84
| 2529.905 | 219.9992 | 482.6 | 1.7977e+308 | 1.7977e+308 | 1.7977e+308 | 1 | 1.7977e+308 | 0.0194004 | 45 | 0 | 1.7977e+308 | 709.8239 | -802.0844 | 1.7977e+308 | 1.7977e+308 | 8100000 | 1.7977e+308 | 8100000 | 1.7977e+308 | 472299.2 | -84068.81 | 114.2787 | 1.7977e+308 | 2 | 600 | 71.63105 | 769.2 | 54551.68 | 60278.84
| 2529.232 | 219.4524 | 482.8 | 1.7977e+308 | 1.7977e+308 | 1.7977e+308 | 1 | 1.7977e+308 | 0.138632 | 45 | 0 | 1.7977e+308 | 709.8239 | -802.0845 | 1.7977e+308 | 1.7977e+308 | 8100000 | 1.7977e+308 | 8100000 | 1.7977e+308 | 476027 | -84069.65 | 113.7318 | 1.7977e+308 | 2 | 600 | 71.63091 | 769.4 | 54551.68 | 60278.84
| 2527.991 | 218.9056 | 483 | 1.7977e+308 | 1.7977e+308 | 1.7977e+308 | 1 | 1.7977e+308 | 0.07032644 | 45 | 0 | 1.7977e+308 | 709.8239 | -802.0848 | 1.7977e+308 | 1.7977e+308 | 8100000 | 1.7977e+308 | 8100000 | 1.7977e+308 | 475696.7 | -84071.06 | 113.1849 | 1.7977e+308 | 2 | 600 | 71.63069 | 769.6 | 54551.68 | 60278.84
| 2527.053 | 218.3587 | 483.2 | 1.7977e+308 | 1.7977e+308 | 1.7977e+308 | 1 | 1.7977e+308 | 0.1503531 | 45 | 0 | 1.7977e+308 | 709.8239 | -802.085 | 1.7977e+308 | 1.7977e+308 | 8100000 | 1.7977e+308 | 8100000 | 1.7977e+308 | 479733.8 | -84072.16 | 112.638 | 1.7977e+308 | 2 | 600 | 71.63051 | 769.8 | 54551.68 | 60278.84
| 2525.988 | 217.8119 | 483.4 | 1.7977e+308 | 1.7977e+308 | 1.7977e+308 | 1 | 1.7977e+308 | 0.01252942 | 45 | 0 | 1.7977e+308 | 709.8239 | -802.0851 | 1.7977e+308 | 1.7977e+308 | 8100000 | 1.7977e+308 | 8100000 | 1.7977e+308 | 479700.8 | -84073.39 | 112.0911 | 1.7977e+308 | 2 | 600 | 71.63031 | 770 | 54551.68 | 60278.84
| 2525.2 | 217.2651 | 483.6 | 1.7977e+308 | 1.7977e+308 | 1.7977e+308 | 1 | 1.7977e+308 | 0.150353 | 45 | 0 | 1.7977e+308 | 709.8239 | -802.0853 | 1.7977e+308 | 1.7977e+308 | 8100000 | 1.7977e+308 | 8100000 | 1.7977e+308 | 484332.8 | -84074.34 | 111.5442 | 1.7977e+308 | 2 | 600 | 71.63016 | 770.2 | 54551.68 | 60278.84
| 2524.079 | 216.7182 | 483.8 | 1.7977e+308 | 1.7977e+308 | 1.7977e+308 | 1 | 1.7977e+308 | 0.08689758 | 45 | 0 | 1.7977e+308 | 709.8239 | -802.0855 | 1.7977e+308 | 1.7977e+308 | 8100000 | 1.7977e+308 | 8100000 | 1.7977e+308 | 483210 | -84075.63 | 110.9972 | 1.7977e+308 | 2 | 600 | 71.62995 | 770.4 | 54551.68 | 60278.84
| 2523.238 | 216.1714 | 484 | 1.7977e+308 | 1.7977e+308 | 1.7977e+308 | 1 | 1.7977e+308 | 0.05698864 | 45 | 0 | 1.7977e+308 | 709.8239 | -802.0857 | 1.7977e+308 | 1.7977e+308 | 8100000 | 1.7977e+308 | 8100000 | 1.7977e+308 | 484840.4 | -84076.64 | 110.4503 | 1.7977e+308 | 2 | 600 | 71.62979 | 770.6 | 54551.68 | 60278.84
| 2522.135 | 215.6246 | 484.2 | 1.7977e+308 | 1.7977e+308 | 1.7977e+308 | 1 | 1.7977e+308 | 0.06507213 | 45 | 0 | 1.7977e+308 | 709.8239 | -802.0859 | 1.7977e+308 | 1.7977e+308 | 8100000 | 1.7977e+308 | 8100000 | 1.7977e+308 | 482947.5 | -84077.91 | 109.9034 | 1.7977e+308 | 2 | 600 | 71.62958 | 770.8 | 54551.68 | 60278.84
| 2521.136 | 215.0777 | 484.4 | 1.7977e+308 | 1.7977e+308 | 1.7977e+308 | 1 | 1.7977e+308 | 0.1329735 | 45 | 0 | 1.7977e+308 | 709.8239 | -802.0861 | 1.7977e+308 | 1.7977e+308 | 8100000 | 1.7977e+308 | 8100000 | 1.7977e+308 | 481525.2 | -84079.07 | 109.3565 | 1.7977e+308 | 2 | 600 | 71.62939 | 771 | 54551.68 | 60278.84
| 2520.208 | 214.5221 | 484.6 | 1.7977e+308 | 1.7977e+308 | 1.7977e+308 | 1 | 1.7977e+308 | 0.05537193 | 45 | 0 | 1.7977e+308 | 709.8239 | -802.0862 | 1.7977e+308 | 1.7977e+308 | 8100000 | 1.7977e+308 | 8100000 | 1.7977e+308 | 482040.8 | -84080.17 | 108.8008 | 1.7977e+308 | 2 | 600 | 71.62922 | 771.2 | 54551.68 | 60278.84
| 2519.073 | 213.9752 | 484.8 | 1.7977e+308 | 1.7977e+308 | 1.7977e+308 | 1 | 1.7977e+308 | 0.07881405 | 45 | 0 | 1.7977e+308 | 709.8239 | -802.0865 | 1.7977e+308 | 1.7977e+308 | 8100000 | 1.7977e+308 | 8100000 | 1.7977e+308 | 480265.6 | -84081.47 | 108.2538 | 1.7977e+308 | 2 | 600 | 71.62901 | 771.4 | 54551.68 | 60278.84
| 2518.106 | 213.4284 | 485 | 1.7977e+308 | 1.7977e+308 | 1.7977e+308 | 1 | 1.7977e+308 | 0.06345541 | 45 | 0 | 1.7977e+308 | 709.8239 | -802.0866 | 1.7977e+308 | 1.7977e+308 | 8100000 | 1.7977e+308 | 8100000 | 1.7977e+308 | 477337.5 | -84082.6 | 107.7069 | 1.7977e+308 | 2 | 600 | 71.62882 | 771.6 | 54551.68 | 60278.84
| 2517.524 | 212.8815 | 485.2 | 1.7977e+308 | 1.7977e+308 | 1.7977e+308 | 1 | 1.7977e+308 | 0.1067021 | 45 | 0 | 1.7977e+308 | 709.8239 | -802.0868 | 1.7977e+308 | 1.7977e+308 | 8100000 | 1.7977e+308 | 8100000 | 1.7977e+308 | 478564.2 | -84083.35 | 107.16 | 1.7977e+308 | 2 | 600 | 71.62871 | 771.8 | 54551.68 | 60278.84
| 2516.493 | 212.3347 | 485.4 | 1.7977e+308 | 1.7977e+308 | 1.7977e+308 | 1 | 1.7977e+308 | 0.152778 | 45 | 0 | 1.7977e+308 | 709.8239 | -802.0869 | 1.7977e+308 | 1.7977e+308 | 8100000 | 1.7977e+308 | 8100000 | 1.7977e+308 | 483145.6 | -84084.55 | 106.6131 | 1.7977e+308 | 2 | 600 | 71.62851 | 772 | 54551.68 | 60278.84
| 2515.41 | 211.7879 | 485.6 | 1.7977e+308 | 1.7977e+308 | 1.7977e+308 | 1 | 1.7977e+308 | 0.1022562 | 45 | 0 | 1.7977e+308 | 709.8239 | -802.0871 | 1.7977e+308 | 1.7977e+308 | 8100000 | 1.7977e+308 | 8100000 | 1.7977e+308 | 481276.6 | -84085.79 | 106.0662 | 1.7977e+308 | 2 | 600 | 71.62831 | 772.2 | 54551.68 | 60278.84
| 2514.399 | 211.2411 | 485.8 | 1.7977e+308 | 1.7977e+308 | 1.7977e+308 | 1 | 1.7977e+308 | 0.2291669 | 45 | 0 | 1.7977e+308 | 709.8239 | -802.0873 | 1.7977e+308 | 1.7977e+308 | 8100000 | 1.7977e+308 | 8100000 | 1.7977e+308 | 480868 | -84086.97 | 105.5193 | 1.7977e+308 | 2 | 600 | 71.62812 | 772.4 | 54551.68 | 60278.84
| 2513.613 | 210.6942 | 486 | 1.7977e+308 | 1.7977e+308 | 1.7977e+308 | 1 | 1.7977e+308 | 0.3326356 | 45 | 0 | 1.7977e+308 | 709.8239 | -802.0875 | 1.7977e+308 | 1.7977e+308 | 8100000 | 1.7977e+308 | 8100000 | 1.7977e+308 | 480752.5 | -84087.92 | 104.9723 | 1.7977e+308 | 2 | 600 | 71.62797 | 772.6 | 54551.68 | 60278.84
| 2512.531 | 210.1474 | 486.2 | 1.7977e+308 | 1.7977e+308 | 1.7977e+308 | 1 | 1.7977e+308 | 0.04284249 | 45 | 0 | 1.7977e+308 | 709.8239 | -802.0877 | 1.7977e+308 | 1.7977e+308 | 8100000 | 1.7977e+308 | 8100000 | 1.7977e+308 | 480486 | -84089.17 | 104.4254 | 1.7977e+308 | 2 | 600 | 71.62777 | 772.8 | 54551.68 | 60278.84
| 2511.761 | 209.6005 | 486.4 | 1.7977e+308 | 1.7977e+308 | 1.7977e+308 | 1 | 1.7977e+308 | 0.1834952 | 45 | 0 | 1.7977e+308 | 709.8239 | -802.0878 | 1.7977e+308 | 1.7977e+308 | 8100000 | 1.7977e+308 | 8100000 | 1.7977e+308 | 482588.7 | -84090.11 | 103.8785 | 1.7977e+308 | 2 | 600 | 71.62761 | 773 | 54551.68 | 60278.84
| 2510.705 | 209.0537 | 486.6 | 1.7977e+308 | 1.7977e+308 | 1.7977e+308 | 1 | 1.7977e+308 | 0.03880074 | 45 | 0 | 1.7977e+308 | 709.8239 | -802.088 | 1.7977e+308 | 1.7977e+308 | 8100000 | 1.7977e+308 | 8100000 | 1.7977e+308 | 484299.2 | -84091.33 | 103.3316 | 1.7977e+308 | 2 | 600 | 71.62742 | 773.2 | 54551.68 | 60278.84
| 2509.729 | 208.5069 | 486.8 | 1.7977e+308 | 1.7977e+308 | 1.7977e+308 | 1 | 1.7977e+308 | 0.0299089 | 45 | 0 | 1.7977e+308 | 709.8239 | -802.0882 | 1.7977e+308 | 1.7977e+308 | 8100000 | 1.7977e+308 | 8100000 | 1.7977e+308 | 484385.4 | -84092.47 | 102.7847 | 1.7977e+308 | 2 | 600 | 71.62724 | 773.4 | 54551.68 | 60278.84
| 2508.417 | 207.9601 | 487 | 1.7977e+308 | 1.7977e+308 | 1.7977e+308 | 1 | 1.7977e+308 | 0.2324002 | 45 | 0 | 1.7977e+308 | 709.8239 | -802.0885 | 1.7977e+308 | 1.7977e+308 | 8100000 | 1.7977e+308 | 8100000 | 1.7977e+308 | 482750.6 | -84093.95 | 102.2378 | 1.7977e+308 | 2 | 600 | 71.627 | 773.6 | 54551.68 | 60278.84
| 2507.469 | 207.4132 | 487.2 | 1.7977e+308 | 1.7977e+308 | 1.7977e+308 | 1 | 1.7977e+308 | 0.2024913 | 45 | 0 | 1.7977e+308 | 709.8239 | -802.0886 | 1.7977e+308 | 1.7977e+308 | 8100000 | 1.7977e+308 | 8100000 | 1.7977e+308 | 483506.9 | -84095.06 | 101.6908 | 1.7977e+308 | 2 | 600 | 71.62682 | 773.8 | 54551.68 | 60278.84
| 2506.364 | 206.8664 | 487.4 | 1.7977e+308 | 1.7977e+308 | 1.7977e+308 | 1 | 1.7977e+308 | 0.05900944 | 45 | 0 | 1.7977e+308 | 709.8239 | -802.0888 | 1.7977e+308 | 1.7977e+308 | 8100000 | 1.7977e+308 | 8100000 | 1.7977e+308 | 481342.3 | -84096.33 | 101.1439 | 1.7977e+308 | 2 | 600 | 71.62661 | 774 | 54551.68 | 60278.84
| 2505.692 | 206.3196 | 487.6 | 1.7977e+308 | 1.7977e+308 | 1.7977e+308 | 1 | 1.7977e+308 | 0.1127646 | 45 | 0 | 1.7977e+308 | 709.8239 | -802.089 | 1.7977e+308 | 1.7977e+308 | 8100000 | 1.7977e+308 | 8100000 | 1.7977e+308 | 482571.2 | -84097.17 | 100.597 | 1.7977e+308 | 2 | 600 | 71.62648 | 774.2 | 54551.68 | 60278.84
| 2504.875 | 205.7639 | 487.8 | 1.7977e+308 | 1.7977e+308 | 1.7977e+308 | 1 | 1.7977e+308 | 0.08730162 | 45 | 0 | 1.7977e+308 | 709.8239 | -802.0891 | 1.7977e+308 | 1.7977e+308 | 8100000 | 1.7977e+308 | 8100000 | 1.7977e+308 | 487263 | -84098.16 | 100.0413 | 1.7977e+308 | 2 | 600 | 71.62632 | 774.4 | 54551.68 | 60278.84
| 2503.682 | 205.2171 | 488 | 1.7977e+308 | 1.7977e+308 | 1.7977e+308 | 1 | 1.7977e+308 | 0.05577603 | 45 | 0 | 1.7977e+308 | 709.8239 | -802.0894 | 1.7977e+308 | 1.7977e+308 | 8100000 | 1.7977e+308 | 8100000 | 1.7977e+308 | 486846.9 | -84099.51 | 99.49437 | 1.7977e+308 | 2 | 600 | 71.6261 | 774.6 | 54551.68 | 60278.84
| 2502.563 | 204.6703 | 488.2 | 1.7977e+308 | 1.7977e+308 | 1.7977e+308 | 1 | 1.7977e+308 | 0.1935994 | 45 | 0 | 1.7977e+308 | 709.8239 | -802.0896 | 1.7977e+308 | 1.7977e+308 | 8100000 | 1.7977e+308 | 8100000 | 1.7977e+308 | 484006.7 | -84100.8 | 98.94745 | 1.7977e+308 | 2 | 600 | 71.6259 | 774.8 | 54551.68 | 60278.84
| 2501.57 | 204.1234 | 488.4 | 1.7977e+308 | 1.7977e+308 | 1.7977e+308 | 1 | 1.7977e+308 | 0.08810995 | 45 | 0 | 1.7977e+308 | 709.8239 | -802.0898 | 1.7977e+308 | 1.7977e+308 | 8100000 | 1.7977e+308 | 8100000 | 1.7977e+308 | 482971.8 | -84101.96 | 98.40054 | 1.7977e+308 | 2 | 600 | 71.62571 | 775 | 54551.68 | 60278.84
| 2500.757 | 203.5766 | 488.6 | 1.7977e+308 | 1.7977e+308 | 1.7977e+308 | 1 | 1.7977e+308 | 0.01859201 | 45 | 0 | 1.7977e+308 | 709.8239 | -802.0899 | 1.7977e+308 | 1.7977e+308 | 8100000 | 1.7977e+308 | 8100000 | 1.7977e+308 | 483192.9 | -84102.94 | 97.85362 | 1.7977e+308 | 2 | 600 | 71.62555 | 775.2 | 54551.68 | 60278.84
| 2499.696 | 203.0297 | 488.8 | 1.7977e+308 | 1.7977e+308 | 1.7977e+308 | 1 | 1.7977e+308 | 0.04728836 | 45 | 0 | 1.7977e+308 | 709.8239 | -802.0901 | 1.7977e+308 | 1.7977e+308 | 8100000 | 1.7977e+308 | 8100000 | 1.7977e+308 | 474980 | -84104.16 | 97.30671 | 1.7977e+308 | 2 | 600 | 71.62535 | 775.4 | 54551.68 | 60278.84
| 2498.77 | 202.4829 | 489 | 1.7977e+308 | 1.7977e+308 | 1.7977e+308 | 1 | 1.7977e+308 | 0.04162992 | 45 | 0 | 1.7977e+308 | 709.8239 | -802.0903 | 1.7977e+308 | 1.7977e+308 | 8100000 | 1.7977e+308 | 8100000 | 1.7977e+308 | 473855.5 | -84105.26 | 96.75979 | 1.7977e+308 | 2 | 600 | 71.62518 | 775.6 | 54551.68 | 60278.84
| 2497.806 | 201.9361 | 489.2 | 1.7977e+308 | 1.7977e+308 | 1.7977e+308 | 1 | 1.7977e+308 | 0.07436801 | 45 | 0 | 1.7977e+308 | 709.8239 | -802.0905 | 1.7977e+308 | 1.7977e+308 | 8100000 | 1.7977e+308 | 8100000 | 1.7977e+308 | 470962.6 | -84106.39 | 96.21288 | 1.7977e+308 | 2 | 600 | 71.62499 | 775.8 | 54551.68 | 60278.84
| 2496.822 | 201.3892 | 489.4 | 1.7977e+308 | 1.7977e+308 | 1.7977e+308 | 1 | 1.7977e+308 | 0.07073044 | 45 | 0 | 1.7977e+308 | 709.8239 | -802.0906 | 1.7977e+308 | 1.7977e+308 | 8100000 | 1.7977e+308 | 8100000 | 1.7977e+308 | 471676.6 | -84107.54 | 95.66597 | 1.7977e+308 | 2 | 600 | 71.62481 | 776 | 54551.68 | 60278.84
| 2495.628 | 200.8424 | 489.6 | 1.7977e+308 | 1.7977e+308 | 1.7977e+308 | 1 | 1.7977e+308 | 0.08932243 | 45 | 0 | 1.7977e+308 | 709.8239 | -802.0909 | 1.7977e+308 | 1.7977e+308 | 8100000 | 1.7977e+308 | 8100000 | 1.7977e+308 | 468453.1 | -84108.9 | 95.11905 | 1.7977e+308 | 2 | 600 | 71.62458 | 776.2 | 54551.68 | 60278.84
| 2494.806 | 200.2956 | 489.8 | 1.7977e+308 | 1.7977e+308 | 1.7977e+308 | 1 | 1.7977e+308 | 0.169753 | 45 | 0 | 1.7977e+308 | 709.8239 | -802.091 | 1.7977e+308 | 1.7977e+308 | 8100000 | 1.7977e+308 | 8100000 | 1.7977e+308 | 469463.6 | -84109.88 | 94.57214 | 1.7977e+308 | 2 | 600 | 71.62443 | 776.4 | 54551.68 | 60278.84
| 2493.889 | 199.7488 | 490 | 1.7977e+308 | 1.7977e+308 | 1.7977e+308 | 1 | 1.7977e+308 | 0.03152556 | 45 | 0 | 1.7977e+308 | 709.8239 | -802.0912 | 1.7977e+308 | 1.7977e+308 | 8100000 | 1.7977e+308 | 8100000 | 1.7977e+308 | 470762.6 | -84110.97 | 94.02522 | 1.7977e+308 | 2 | 600 | 71.62425 | 776.6 | 54551.68 | 60278.84
| 2493.079 | 199.2019 | 490.2 | 1.7977e+308 | 1.7977e+308 | 1.7977e+308 | 1 | 1.7977e+308 | 0.04122573 | 45 | 0 | 1.7977e+308 | 709.8239 | -802.0914 | 1.7977e+308 | 1.7977e+308 | 8100000 | 1.7977e+308 | 8100000 | 1.7977e+308 | 473800.5 | -84111.94 | 93.47831 | 1.7977e+308 | 2 | 600 | 71.6241 | 776.8 | 54551.68 | 60278.84
| 2491.836 | 198.6551 | 490.4 | 1.7977e+308 | 1.7977e+308 | 1.7977e+308 | 1 | 1.7977e+308 | 0.1382274 | 45 | 0 | 1.7977e+308 | 709.8239 | -802.0916 | 1.7977e+308 | 1.7977e+308 | 8100000 | 1.7977e+308 | 8100000 | 1.7977e+308 | 472849.4 | -84113.35 | 92.93139 | 1.7977e+308 | 2 | 600 | 71.62387 | 777 | 54551.68 | 60278.84
| 2490.701 | 198.1083 | 490.6 | 1.7977e+308 | 1.7977e+308 | 1.7977e+308 | 1 | 1.7977e+308 | 0.09134326 | 45 | 0 | 1.7977e+308 | 709.8239 | -802.0918 | 1.7977e+308 | 1.7977e+308 | 8100000 | 1.7977e+308 | 8100000 | 1.7977e+308 | 470667.4 | -84114.65 | 92.38448 | 1.7977e+308 | 2 | 600 | 71.62366 | 777.2 | 54551.68 | 60278.84
| 2489.623 | 197.5615 | 490.8 | 1.7977e+308 | 1.7977e+308 | 1.7977e+308 | 1 | 1.7977e+308 | 0.1547985 | 45 | 0 | 1.7977e+308 | 709.8239 | -802.092 | 1.7977e+308 | 1.7977e+308 | 8100000 | 1.7977e+308 | 8100000 | 1.7977e+308 | 468894.5 | -84115.9 | 91.83756 | 1.7977e+308 | 2 | 600 | 71.62346 | 777.4 | 54551.68 | 60278.84
| 2488.644 | 197.0146 | 491 | 1.7977e+308 | 1.7977e+308 | 1.7977e+308 | 1 | 1.7977e+308 | 0.08649316 | 45 | 0 | 1.7977e+308 | 709.8239 | -802.0922 | 1.7977e+308 | 1.7977e+308 | 8100000 | 1.7977e+308 | 8100000 | 1.7977e+308 | 467652.8 | -84117.04 | 91.29065 | 1.7977e+308 | 2 | 600 | 71.62328 | 777.6 | 54551.68 | 60278.84
| 2487.619 | 196.4678 | 491.2 | 1.7977e+308 | 1.7977e+308 | 1.7977e+308 | 1 | 1.7977e+308 | 0.1252938 | 45 | 0 | 1.7977e+308 | 709.8239 | -802.0924 | 1.7977e+308 | 1.7977e+308 | 8100000 | 1.7977e+308 | 8100000 | 1.7977e+308 | 467821.8 | -84118.23 | 90.74374 | 1.7977e+308 | 2 | 600 | 71.62308 | 777.8 | 54551.68 | 60278.84
| 2486.756 | 195.921 | 491.4 | 1.7977e+308 | 1.7977e+308 | 1.7977e+308 | 1 | 1.7977e+308 | 0.1564152 | 45 | 0 | 1.7977e+308 | 709.8239 | -802.0925 | 1.7977e+308 | 1.7977e+308 | 8100000 | 1.7977e+308 | 8100000 | 1.7977e+308 | 466658.1 | -84119.26 | 90.19682 | 1.7977e+308 | 2 | 600 | 71.62292 | 778 | 54551.68 | 60278.84
| 2485.809 | 195.3741 | 491.6 | 1.7977e+308 | 1.7977e+308 | 1.7977e+308 | 1 | 1.7977e+308 | 0.1273147 | 45 | 0 | 1.7977e+308 | 709.8239 | -802.0927 | 1.7977e+308 | 1.7977e+308 | 8100000 | 1.7977e+308 | 8100000 | 1.7977e+308 | 471511.9 | -84120.37 | 89.64991 | 1.7977e+308 | 2 | 600 | 71.62274 | 778.2 | 54551.68 | 60278.84
| 2484.537 | 194.8273 | 491.8 | 1.7977e+308 | 1.7977e+308 | 1.7977e+308 | 1 | 1.7977e+308 | 0.1632861 | 45 | 0 | 1.7977e+308 | 709.8239 | -802.093 | 1.7977e+308 | 1.7977e+308 | 8100000 | 1.7977e+308 | 8100000 | 1.7977e+308 | 467504.5 | -84121.81 | 89.103 | 1.7977e+308 | 2 | 600 | 71.62251 | 778.4 | 54551.68 | 60278.84
| 2483.651 | 194.2805 | 492 | 1.7977e+308 | 1.7977e+308 | 1.7977e+308 | 1 | 1.7977e+308 | 0.158436 | 45 | 0 | 1.7977e+308 | 709.8239 | -802.0931 | 1.7977e+308 | 1.7977e+308 | 8100000 | 1.7977e+308 | 8100000 | 1.7977e+308 | 466630.6 | -84122.86 | 88.55608 | 1.7977e+308 | 2 | 600 | 71.62234 | 778.6 | 54551.68 | 60278.84
| 2482.626 | 193.7336 | 492.2 | 1.7977e+308 | 1.7977e+308 | 1.7977e+308 | 1 | 1.7977e+308 | 0.1733904 | 45 | 0 | 1.7977e+308 | 709.8239 | -802.0933 | 1.7977e+308 | 1.7977e+308 | 8100000 | 1.7977e+308 | 8100000 | 1.7977e+308 | 467547.7 | -84124.05 | 88.00917 | 1.7977e+308 | 2 | 600 | 71.62215 | 778.8 | 54551.68 | 60278.84
| 2481.789 | 193.1868 | 492.4 | 1.7977e+308 | 1.7977e+308 | 1.7977e+308 | 1 | 1.7977e+308 | 0.1358023 | 45 | 0 | 1.7977e+308 | 709.8239 | -802.0935 | 1.7977e+308 | 1.7977e+308 | 8100000 | 1.7977e+308 | 8100000 | 1.7977e+308 | 466016.4 | -84125.06 | 87.46226 | 1.7977e+308 | 2 | 600 | 71.62198 | 779 | 54551.68 | 60278.84
| 2480.541 | 192.64 | 492.6 | 1.7977e+308 | 1.7977e+308 | 1.7977e+308 | 1 | 1.7977e+308 | 0.02101702 | 45 | 0 | 1.7977e+308 | 709.8239 | -802.0937 | 1.7977e+308 | 1.7977e+308 | 8100000 | 1.7977e+308 | 8100000 | 1.7977e+308 | 463190.5 | -84126.47 | 86.91534 | 1.7977e+308 | 2 | 600 | 71.62175 | 779.2 | 54551.68 | 60278.84
| 2479.461 | 192.0932 | 492.8 | 1.7977e+308 | 1.7977e+308 | 1.7977e+308 | 1 | 1.7977e+308 | 0.2202745 | 45 | 0 | 1.7977e+308 | 709.8239 | -802.0939 | 1.7977e+308 | 1.7977e+308 | 8100000 | 1.7977e+308 | 8100000 | 1.7977e+308 | 461311.9 | -84127.72 | 86.36843 | 1.7977e+308 | 2 | 600 | 71.62156 | 779.4 | 54551.68 | 60278.84
| 2478.714 | 191.5463 | 493 | 1.7977e+308 | 1.7977e+308 | 1.7977e+308 | 1 | 1.7977e+308 | 0.2437165 | 45 | 0 | 1.7977e+308 | 709.8239 | -802.0941 | 1.7977e+308 | 1.7977e+308 | 8100000 | 1.7977e+308 | 8100000 | 1.7977e+308 | 461051 | -84128.63 | 85.82152 | 1.7977e+308 | 2 | 600 | 71.62141 | 779.6 | 54551.68 | 60278.84
| 2477.631 | 190.9995 | 493.2 | 1.7977e+308 | 1.7977e+308 | 1.7977e+308 | 1 | 1.7977e+308 | 0.1252937 | 45 | 0 | 1.7977e+308 | 709.8239 | -802.0943 | 1.7977e+308 | 1.7977e+308 | 8100000 | 1.7977e+308 | 8100000 | 1.7977e+308 | 461808.3 | -84129.88 | 85.27461 | 1.7977e+308 | 2 | 600 | 71.62121 | 779.8 | 54551.68 | 60278.84
| 2476.709 | 190.4527 | 493.4 | 1.7977e+308 | 1.7977e+308 | 1.7977e+308 | 1 | 1.7977e+308 | 0.144694 | 45 | 0 | 1.7977e+308 | 709.8239 | -802.0944 | 1.7977e+308 | 1.7977e+308 | 8100000 | 1.7977e+308 | 8100000 | 1.7977e+308 | 463872.5 | -84130.97 | 84.72769 | 1.7977e+308 | 2 | 600 | 71.62103 | 780 | 54551.68 | 60278.84
| 2475.401 | 189.9059 | 493.6 | 1.7977e+308 | 1.7977e+308 | 1.7977e+308 | 1 | 1.7977e+308 | 0.06305103 | 45 | 0 | 1.7977e+308 | 709.8239 | -802.0947 | 1.7977e+308 | 1.7977e+308 | 8100000 | 1.7977e+308 | 8100000 | 1.7977e+308 | 461506.1 | -84132.44 | 84.18078 | 1.7977e+308 | 2 | 600 | 71.6208 | 780.2 | 54551.68 | 60278.84
| 2474.362 | 189.359 | 493.8 | 1.7977e+308 | 1.7977e+308 | 1.7977e+308 | 1 | 1.7977e+308 | 0.1386314 | 45 | 0 | 1.7977e+308 | 709.8239 | -802.0949 | 1.7977e+308 | 1.7977e+308 | 8100000 | 1.7977e+308 | 8100000 | 1.7977e+308 | 458116.7 | -84133.65 | 83.63387 | 1.7977e+308 | 2 | 600 | 71.6206 | 780.4 | 54551.68 | 60278.84
| 2473.462 | 188.8122 | 494 | 1.7977e+308 | 1.7977e+308 | 1.7977e+308 | 1 | 1.7977e+308 | 0.1022558 | 45 | 0 | 1.7977e+308 | 709.8239 | -802.095 | 1.7977e+308 | 1.7977e+308 | 8100000 | 1.7977e+308 | 8100000 | 1.7977e+308 | 460625.7 | -84134.71 | 83.08696 | 1.7977e+308 | 2 | 600 | 71.62043 | 780.6 | 54551.68 | 60278.84
| 2472.607 | 188.2654 | 494.2 | 1.7977e+308 | 1.7977e+308 | 1.7977e+308 | 1 | 1.7977e+308 | 0.165711 | 45 | 0 | 1.7977e+308 | 709.8239 | -802.0952 | 1.7977e+308 | 1.7977e+308 | 8100000 | 1.7977e+308 | 8100000 | 1.7977e+308 | 460758.6 | -84135.73 | 82.54004 | 1.7977e+308 | 2 | 600 | 71.62026 | 780.8 | 54551.68 | 60278.84
| 2471.241 | 187.7186 | 494.4 | 1.7977e+308 | 1.7977e+308 | 1.7977e+308 | 1 | 1.7977e+308 | 0.137823 | 45 | 0 | 1.7977e+308 | 709.8239 | -802.0954 | 1.7977e+308 | 1.7977e+308 | 8100000 | 1.7977e+308 | 8100000 | 1.7977e+308 | 460040.9 | -84137.26 | 81.99313 | 1.7977e+308 | 2 | 600 | 71.62002 | 781 | 54551.68 | 60278.84
| 2470.385 | 187.1717 | 494.6 | 1.7977e+308 | 1.7977e+308 | 1.7977e+308 | 1 | 1.7977e+308 | 0.137823 | 45 | 0 | 1.7977e+308 | 709.8239 | -802.0956 | 1.7977e+308 | 1.7977e+308 | 8100000 | 1.7977e+308 | 8100000 | 1.7977e+308 | 458521.1 | -84138.29 | 81.44622 | 1.7977e+308 | 2 | 600 | 71.61985 | 781.2 | 54551.68 | 60278.84
| 2469.131 | 186.6249 | 494.8 | 1.7977e+308 | 1.7977e+308 | 1.7977e+308 | 1 | 1.7977e+308 | 0.1099351 | 45 | 0 | 1.7977e+308 | 709.8239 | -802.0958 | 1.7977e+308 | 1.7977e+308 | 8100000 | 1.7977e+308 | 8100000 | 1.7977e+308 | 455971.6 | -84139.71 | 80.89931 | 1.7977e+308 | 2 | 600 | 71.61962 | 781.4 | 54551.68 | 60278.84
| 2468.144 | 186.0781 | 495 | 1.7977e+308 | 1.7977e+308 | 1.7977e+308 | 1 | 1.7977e+308 | 0.1345896 | 45 | 0 | 1.7977e+308 | 709.8239 | -802.096 | 1.7977e+308 | 1.7977e+308 | 8100000 | 1.7977e+308 | 8100000 | 1.7977e+308 | 454732 | -84140.86 | 80.35239 | 1.7977e+308 | 2 | 600 | 71.61944 | 781.6 | 54551.68 | 60278.84
| 2466.999 | 185.5313 | 495.2 | 1.7977e+308 | 1.7977e+308 | 1.7977e+308 | 1 | 1.7977e+308 | 0.03758809 | 45 | 0 | 1.7977e+308 | 709.8239 | -802.0962 | 1.7977e+308 | 1.7977e+308 | 8100000 | 1.7977e+308 | 8100000 | 1.7977e+308 | 453846.1 | -84142.17 | 79.80548 | 1.7977e+308 | 2 | 600 | 71.61922 | 781.8 | 54551.68 | 60278.84
| 2465.95 | 184.9844 | 495.4 | 1.7977e+308 | 1.7977e+308 | 1.7977e+308 | 1 | 1.7977e+308 | 0.04203399 | 45 | 0 | 1.7977e+308 | 709.8239 | -802.0964 | 1.7977e+308 | 1.7977e+308 | 8100000 | 1.7977e+308 | 8100000 | 1.7977e+308 | 452623.5 | -84143.39 | 79.25857 | 1.7977e+308 | 2 | 600 | 71.61903 | 782 | 54551.68 | 60278.84
| 2464.975 | 184.4376 | 495.6 | 1.7977e+308 | 1.7977e+308 | 1.7977e+308 | 1 | 1.7977e+308 | 0.16369 | 45 | 0 | 1.7977e+308 | 709.8239 | -802.0966 | 1.7977e+308 | 1.7977e+308 | 8100000 | 1.7977e+308 | 8100000 | 1.7977e+308 | 452860.4 | -84144.53 | 78.71166 | 1.7977e+308 | 2 | 600 | 71.61884 | 782.2 | 54551.68 | 60278.84
| 2464.051 | 183.8908 | 495.8 | 1.7977e+308 | 1.7977e+308 | 1.7977e+308 | 1 | 1.7977e+308 | 0.1584358 | 45 | 0 | 1.7977e+308 | 709.8239 | -802.0968 | 1.7977e+308 | 1.7977e+308 | 8100000 | 1.7977e+308 | 8100000 | 1.7977e+308 | 453226.5 | -84145.62 | 78.16475 | 1.7977e+308 | 2 | 600 | 71.61867 | 782.4 | 54551.68 | 60278.84
| 2462.942 | 183.344 | 496 | 1.7977e+308 | 1.7977e+308 | 1.7977e+308 | 1 | 1.7977e+308 | 0.1200393 | 45 | 0 | 1.7977e+308 | 709.8239 | -802.097 | 1.7977e+308 | 1.7977e+308 | 8100000 | 1.7977e+308 | 8100000 | 1.7977e+308 | 451238.4 | -84146.89 | 77.61784 | 1.7977e+308 | 2 | 600 | 71.61846 | 782.6 | 54551.68 | 60278.84
| 2462.046 | 182.7971 | 496.2 | 1.7977e+308 | 1.7977e+308 | 1.7977e+308 | 1 | 1.7977e+308 | 0.11236 | 45 | 0 | 1.7977e+308 | 709.8239 | -802.0972 | 1.7977e+308 | 1.7977e+308 | 8100000 | 1.7977e+308 | 8100000 | 1.7977e+308 | 448617.1 | -84147.95 | 77.07093 | 1.7977e+308 | 2 | 600 | 71.61829 | 782.8 | 54551.68 | 60278.84
| 2461.195 | 182.2503 | 496.4 | 1.7977e+308 | 1.7977e+308 | 1.7977e+308 | 1 | 1.7977e+308 | 0.1341854 | 45 | 0 | 1.7977e+308 | 709.8239 | -802.0973 | 1.7977e+308 | 1.7977e+308 | 8100000 | 1.7977e+308 | 8100000 | 1.7977e+308 | 453289 | -84148.97 | 76.52401 | 1.7977e+308 | 2 | 600 | 71.61813 | 783 | 54551.68 | 60278.84
| 2460.135 | 181.6858 | 496.6 | 1.7977e+308 | 1.7977e+308 | 1.7977e+308 | 1 | 1.7977e+308 | 0.1673275 | 45 | 0 | 1.7977e+308 | 709.8239 | -802.0975 | 1.7977e+308 | 1.7977e+308 | 8100000 | 1.7977e+308 | 8100000 | 1.7977e+308 | 454099.9 | -84150.2 | 75.95946 | 1.7977e+308 | 2 | 600 | 71.61793 | 783.2 | 54551.68 | 60278.84
| 2459.156 | 181.139 | 496.8 | 1.7977e+308 | 1.7977e+308 | 1.7977e+308 | 1 | 1.7977e+308 | 0.1188268 | 45 | 0 | 1.7977e+308 | 709.8239 | -802.0977 | 1.7977e+308 | 1.7977e+308 | 8100000 | 1.7977e+308 | 8100000 | 1.7977e+308 | 455404.7 | -84151.34 | 75.41255 | 1.7977e+308 | 2 | 600 | 71.61775 | 783.4 | 54551.68 | 60278.84
| 2457.969 | 180.5922 | 497 | 1.7977e+308 | 1.7977e+308 | 1.7977e+308 | 1 | 1.7977e+308 | 0.08891799 | 45 | 0 | 1.7977e+308 | 709.8239 | -802.0979 | 1.7977e+308 | 1.7977e+308 | 8100000 | 1.7977e+308 | 8100000 | 1.7977e+308 | 455473.2 | -84152.7 | 74.86564 | 1.7977e+308 | 2 | 600 | 71.61753 | 783.6 | 54551.68 | 60278.84
| 2456.778 | 180.0454 | 497.2 | 1.7977e+308 | 1.7977e+308 | 1.7977e+308 | 1 | 1.7977e+308 | 0.0695177 | 45 | 0 | 1.7977e+308 | 709.824 | -802.0981 | 1.7977e+308 | 1.7977e+308 | 8100000 | 1.7977e+308 | 8100000 | 1.7977e+308 | 452447.1 | -84154.05 | 74.31873 | 1.7977e+308 | 2 | 600 | 71.61731 | 783.8 | 54551.68 | 60278.84
| 2455.662 | 179.4985 | 497.4 | 1.7977e+308 | 1.7977e+308 | 1.7977e+308 | 1 | 1.7977e+308 | 0.06951769 | 45 | 0 | 1.7977e+308 | 709.824 | -802.0984 | 1.7977e+308 | 1.7977e+308 | 8100000 | 1.7977e+308 | 8100000 | 1.7977e+308 | 449862 | -84155.33 | 73.77182 | 1.7977e+308 | 2 | 600 | 71.6171 | 784 | 54551.68 | 60278.84
| 2454.537 | 178.9517 | 497.6 | 1.7977e+308 | 1.7977e+308 | 1.7977e+308 | 1 | 1.7977e+308 | 0.08972631 | 45 | 0 | 1.7977e+308 | 709.824 | -802.0986 | 1.7977e+308 | 1.7977e+308 | 8100000 | 1.7977e+308 | 8100000 | 1.7977e+308 | 447834.1 | -84156.63 | 73.2249 | 1.7977e+308 | 2 | 600 | 71.6169 | 784.2 | 54551.68 | 60278.84
| 2453.618 | 178.4049 | 497.8 | 1.7977e+308 | 1.7977e+308 | 1.7977e+308 | 1 | 1.7977e+308 | 0.1430771 | 45 | 0 | 1.7977e+308 | 709.824 | -802.0987 | 1.7977e+308 | 1.7977e+308 | 8100000 | 1.7977e+308 | 8100000 | 1.7977e+308 | 451644.1 | -84157.71 | 72.67799 | 1.7977e+308 | 2 | 600 | 71.61672 | 784.4 | 54551.68 | 60278.84
| 2452.467 | 177.8581 | 498 | 1.7977e+308 | 1.7977e+308 | 1.7977e+308 | 1 | 1.7977e+308 | 0.05779667 | 45 | 0 | 1.7977e+308 | 709.824 | -802.099 | 1.7977e+308 | 1.7977e+308 | 8100000 | 1.7977e+308 | 8100000 | 1.7977e+308 | 452949.9 | -84159.03 | 72.13108 | 1.7977e+308 | 2 | 600 | 71.61651 | 784.6 | 54551.68 | 60278.84
| 2451.401 | 177.3113 | 498.2 | 1.7977e+308 | 1.7977e+308 | 1.7977e+308 | 1 | 1.7977e+308 | 0.2247199 | 45 | 0 | 1.7977e+308 | 709.824 | -802.0991 | 1.7977e+308 | 1.7977e+308 | 8100000 | 1.7977e+308 | 8100000 | 1.7977e+308 | 452067.9 | -84160.26 | 71.58417 | 1.7977e+308 | 2 | 600 | 71.61631 | 784.8 | 54551.68 | 60278.84
| 2450.559 | 176.7644 | 498.4 | 1.7977e+308 | 1.7977e+308 | 1.7977e+308 | 1 | 1.7977e+308 | 0.1919819 | 45 | 0 | 1.7977e+308 | 709.824 | -802.0993 | 1.7977e+308 | 1.7977e+308 | 8100000 | 1.7977e+308 | 8100000 | 1.7977e+308 | 455562.1 | -84161.27 | 71.03726 | 1.7977e+308 | 2 | 600 | 71.61615 | 785 | 54551.68 | 60278.84
| 2449.28 | 176.2176 | 498.6 | 1.7977e+308 | 1.7977e+308 | 1.7977e+308 | 1 | 1.7977e+308 | 0.126506 | 45 | 0 | 1.7977e+308 | 709.824 | -802.0995 | 1.7977e+308 | 1.7977e+308 | 8100000 | 1.7977e+308 | 8100000 | 1.7977e+308 | 451893.3 | -84162.71 | 70.49035 | 1.7977e+308 | 2 | 600 | 71.61592 | 785.2 | 54551.68 | 60278.84
| 2448.554 | 175.6708 | 498.8 | 1.7977e+308 | 1.7977e+308 | 1.7977e+308 | 1 | 1.7977e+308 | 0.2081488 | 45 | 0 | 1.7977e+308 | 709.824 | -802.0997 | 1.7977e+308 | 1.7977e+308 | 8100000 | 1.7977e+308 | 8100000 | 1.7977e+308 | 454424.9 | -84163.6 | 69.94344 | 1.7977e+308 | 2 | 600 | 71.61577 | 785.4 | 54551.68 | 60278.84
| 2447.453 | 175.124 | 499 | 1.7977e+308 | 1.7977e+308 | 1.7977e+308 | 1 | 1.7977e+308 | 0.0921513 | 45 | 0 | 1.7977e+308 | 709.824 | -802.0999 | 1.7977e+308 | 1.7977e+308 | 8100000 | 1.7977e+308 | 8100000 | 1.7977e+308 | 456052.8 | -84164.87 | 69.39653 | 1.7977e+308 | 2 | 600 | 71.61557 | 785.6 | 54551.68 | 60278.84
| 2446.15 | 174.5771 | 499.2 | 1.7977e+308 | 1.7977e+308 | 1.7977e+308 | 1 | 1.7977e+308 | 0.1855151 | 45 | 0 | 1.7977e+308 | 709.824 | -802.1001 | 1.7977e+308 | 1.7977e+308 | 8100000 | 1.7977e+308 | 8100000 | 1.7977e+308 | 453021.6 | -84166.34 | 68.84962 | 1.7977e+308 | 2 | 600 | 71.61533 | 785.8 | 54551.68 | 60278.84
| 2445.317 | 174.0303 | 499.4 | 1.7977e+308 | 1.7977e+308 | 1.7977e+308 | 1 | 1.7977e+308 | 0.07921777 | 45 | 0 | 1.7977e+308 | 709.824 | -802.1003 | 1.7977e+308 | 1.7977e+308 | 8100000 | 1.7977e+308 | 8100000 | 1.7977e+308 | 454025.8 | -84167.34 | 68.30271 | 1.7977e+308 | 2 | 600 | 71.61517 | 786 | 54551.68 | 60278.84
| 2444.517 | 173.4835 | 499.6 | 1.7977e+308 | 1.7977e+308 | 1.7977e+308 | 1 | 1.7977e+308 | 0.05213822 | 45 | 0 | 1.7977e+308 | 709.824 | -802.1004 | 1.7977e+308 | 1.7977e+308 | 8100000 | 1.7977e+308 | 8100000 | 1.7977e+308 | 461020.2 | -84168.3 | 67.7558 | 1.7977e+308 | 2 | 600 | 71.61501 | 786.2 | 54551.68 | 60278.84
| 2443.24 | 172.9543 | 499.8 | 1.7977e+308 | 1.7977e+308 | 1.7977e+308 | 1 | 1.7977e+308 | 0.1394394 | 45 | 0 | 1.7977e+308 | 709.824 | -802.1007 | 1.7977e+308 | 1.7977e+308 | 8100000 | 1.7977e+308 | 8100000 | 1.7977e+308 | 460761.1 | -84169.75 | 67.22654 | 1.7977e+308 | 2 | 600 | 71.61478 | 786.4 | 54551.68 | 60278.84
| 2442.105 | 172.3898 | 500 | 1.7977e+308 | 1.7977e+308 | 1.7977e+308 | 1 | 1.7977e+308 | 0.1091265 | 45 | 0 | 1.7977e+308 | 709.824 | -802.1009 | 1.7977e+308 | 1.7977e+308 | 8100000 | 1.7977e+308 | 8100000 | 1.7977e+308 | 460063.3 | -84171.05 | 66.66198 | 1.7977e+308 | 2 | 600 | 71.61458 | 786.6 | 54551.68 | 60278.84
| 2440.836 | 171.843 | 500.2 | 1.7977e+308 | 1.7977e+308 | 1.7977e+308 | 1 | 1.7977e+308 | 0.07477185 | 45 | 0 | 1.7977e+308 | 709.824 | -802.1011 | 1.7977e+308 | 1.7977e+308 | 8100000 | 1.7977e+308 | 8100000 | 1.7977e+308 | 454712.4 | -84172.48 | 66.11507 | 1.7977e+308 | 2 | 600 | 71.61434 | 786.8 | 54551.68 | 60278.84
| 2439.594 | 171.2962 | 500.4 | 1.7977e+308 | 1.7977e+308 | 1.7977e+308 | 1 | 1.7977e+308 | 0.01940026 | 45 | 0 | 1.7977e+308 | 709.824 | -802.1013 | 1.7977e+308 | 1.7977e+308 | 8100000 | 1.7977e+308 | 8100000 | 1.7977e+308 | 450841.9 | -84173.89 | 65.56816 | 1.7977e+308 | 2 | 600 | 71.61411 | 787 | 54551.68 | 60278.84
| 2438.781 | 170.7494 | 500.6 | 1.7977e+308 | 1.7977e+308 | 1.7977e+308 | 1 | 1.7977e+308 | 0.1252933 | 45 | 0 | 1.7977e+308 | 709.824 | -802.1015 | 1.7977e+308 | 1.7977e+308 | 8100000 | 1.7977e+308 | 8100000 | 1.7977e+308 | 451132.8 | -84174.87 | 65.02126 | 1.7977e+308 | 2 | 600 | 71.61396 | 787.2 | 54551.68 | 60278.84
| 2437.559 | 170.2026 | 500.8 | 1.7977e+308 | 1.7977e+308 | 1.7977e+308 | 1 | 1.7977e+308 | 0.1455019 | 45 | 0 | 1.7977e+308 | 709.824 | -802.1017 | 1.7977e+308 | 1.7977e+308 | 8100000 | 1.7977e+308 | 8100000 | 1.7977e+308 | 449595.1 | -84176.26 | 64.47435 | 1.7977e+308 | 2 | 600 | 71.61373 | 787.4 | 54551.68 | 60278.84
| 2436.489 | 169.6558 | 501 | 1.7977e+308 | 1.7977e+308 | 1.7977e+308 | 1 | 1.7977e+308 | 0.07275096 | 45 | 0 | 1.7977e+308 | 709.824 | -802.1019 | 1.7977e+308 | 1.7977e+308 | 8100000 | 1.7977e+308 | 8100000 | 1.7977e+308 | 448244.6 | -84177.49 | 63.92744 | 1.7977e+308 | 2 | 600 | 71.61353 | 787.6 | 54551.68 | 60278.84
| 2435.811 | 169.1089 | 501.2 | 1.7977e+308 | 1.7977e+308 | 1.7977e+308 | 1 | 1.7977e+308 | 0.1345893 | 45 | 0 | 1.7977e+308 | 709.824 | -802.1021 | 1.7977e+308 | 1.7977e+308 | 8100000 | 1.7977e+308 | 8100000 | 1.7977e+308 | 446962.3 | -84178.34 | 63.38053 | 1.7977e+308 | 2 | 600 | 71.6134 | 787.8 | 54551.68 | 60278.84
| 2434.382 | 168.5621 | 501.4 | 1.7977e+308 | 1.7977e+308 | 1.7977e+308 | 1 | 1.7977e+308 | 0.1689439 | 45 | 0 | 1.7977e+308 | 709.824 | -802.1023 | 1.7977e+308 | 1.7977e+308 | 8100000 | 1.7977e+308 | 8100000 | 1.7977e+308 | 440982.6 | -84179.93 | 62.83362 | 1.7977e+308 | 2 | 600 | 71.61314 | 788 | 54551.68 | 60278.84
| 2433.45 | 168.0153 | 501.6 | 1.7977e+308 | 1.7977e+308 | 1.7977e+308 | 1 | 1.7977e+308 | 0.03718382 | 45 | 0 | 1.7977e+308 | 709.824 | -802.1025 | 1.7977e+308 | 1.7977e+308 | 8100000 | 1.7977e+308 | 8100000 | 1.7977e+308 | 442574.4 | -84181.03 | 62.28671 | 1.7977e+308 | 2 | 600 | 71.61296 | 788.2 | 54551.68 | 60278.84
| 2432.079 | 167.4685 | 501.8 | 1.7977e+308 | 1.7977e+308 | 1.7977e+308 | 1 | 1.7977e+308 | 0.05577572 | 45 | 0 | 1.7977e+308 | 709.824 | -802.1027 | 1.7977e+308 | 1.7977e+308 | 8100000 | 1.7977e+308 | 8100000 | 1.7977e+308 | 437515.7 | -84182.57 | 61.7398 | 1.7977e+308 | 2 | 600 | 71.61272 | 788.4 | 54551.68 | 60278.84
| 2431.141 | 166.9217 | 502 | 1.7977e+308 | 1.7977e+308 | 1.7977e+308 | 1 | 1.7977e+308 | 0.04850062 | 45 | 0 | 1.7977e+308 | 709.824 | -802.1029 | 1.7977e+308 | 1.7977e+308 | 8100000 | 1.7977e+308 | 8100000 | 1.7977e+308 | 437228.9 | -84183.67 | 61.19289 | 1.7977e+308 | 2 | 600 | 71.61254 | 788.6 | 54551.68 | 60278.84
| 2429.864 | 166.3749 | 502.2 | 1.7977e+308 | 1.7977e+308 | 1.7977e+308 | 1 | 1.7977e+308 | 0.1418643 | 45 | 0 | 1.7977e+308 | 709.824 | -802.1032 | 1.7977e+308 | 1.7977e+308 | 8100000 | 1.7977e+308 | 8100000 | 1.7977e+308 | 434217.2 | -84185.11 | 60.64598 | 1.7977e+308 | 2 | 600 | 71.61231 | 788.8 | 54551.68 | 60278.84
| 2428.99 | 165.828 | 502.4 | 1.7977e+308 | 1.7977e+308 | 1.7977e+308 | 1 | 1.7977e+308 | 0.1430768 | 45 | 0 | 1.7977e+308 | 709.824 | -802.1033 | 1.7977e+308 | 1.7977e+308 | 8100000 | 1.7977e+308 | 8100000 | 1.7977e+308 | 435042 | -84186.15 | 60.09907 | 1.7977e+308 | 2 | 600 | 71.61214 | 789 | 54551.68 | 60278.84
| 2427.952 | 165.2812 | 502.6 | 1.7977e+308 | 1.7977e+308 | 1.7977e+308 | 1 | 1.7977e+308 | 0.3253582 | 45 | 0 | 1.7977e+308 | 709.824 | -802.1035 | 1.7977e+308 | 1.7977e+308 | 8100000 | 1.7977e+308 | 8100000 | 1.7977e+308 | 436070.7 | -84187.36 | 59.55217 | 1.7977e+308 | 2 | 600 | 71.61195 | 789.2 | 54551.68 | 60278.84
| 2426.781 | 164.7344 | 502.8 | 1.7977e+308 | 1.7977e+308 | 1.7977e+308 | 1 | 1.7977e+308 | 0.03354625 | 45 | 0 | 1.7977e+308 | 709.824 | -802.1037 | 1.7977e+308 | 1.7977e+308 | 8100000 | 1.7977e+308 | 8100000 | 1.7977e+308 | 437114.5 | -84188.69 | 59.00526 | 1.7977e+308 | 2 | 600 | 71.61173 | 789.4 | 54551.68 | 60278.84
| 2425.756 | 164.1876 | 503 | 1.7977e+308 | 1.7977e+308 | 1.7977e+308 | 1 | 1.7977e+308 | 0.1054888 | 45 | 0 | 1.7977e+308 | 709.824 | -802.1039 | 1.7977e+308 | 1.7977e+308 | 8100000 | 1.7977e+308 | 8100000 | 1.7977e+308 | 438404.4 | -84189.89 | 58.45835 | 1.7977e+308 | 2 | 600 | 71.61153 | 789.6 | 54551.68 | 60278.84
| 2424.697 | 163.6408 | 503.2 | 1.7977e+308 | 1.7977e+308 | 1.7977e+308 | 1 | 1.7977e+308 | 0.1204431 | 45 | 0 | 1.7977e+308 | 709.824 | -802.1041 | 1.7977e+308 | 1.7977e+308 | 8100000 | 1.7977e+308 | 8100000 | 1.7977e+308 | 439698.3 | -84191.11 | 57.91144 | 1.7977e+308 | 2 | 600 | 71.61134 | 789.8 | 54551.68 | 60278.84
| 2423.629 | 163.0939 | 503.4 | 1.7977e+308 | 1.7977e+308 | 1.7977e+308 | 1 | 1.7977e+308 | 0.06790083 | 45 | 0 | 1.7977e+308 | 709.824 | -802.1043 | 1.7977e+308 | 1.7977e+308 | 8100000 | 1.7977e+308 | 8100000 | 1.7977e+308 | 441021.4 | -84192.35 | 57.36453 | 1.7977e+308 | 2 | 600 | 71.61114 | 790 | 54551.68 | 60278.84
| 2422.358 | 162.5471 | 503.6 | 1.7977e+308 | 1.7977e+308 | 1.7977e+308 | 1 | 1.7977e+308 | 0.1511602 | 45 | 0 | 1.7977e+308 | 709.824 | -802.1045 | 1.7977e+308 | 1.7977e+308 | 8100000 | 1.7977e+308 | 8100000 | 1.7977e+308 | 439487.6 | -84193.78 | 56.81763 | 1.7977e+308 | 2 | 600 | 71.61091 | 790.2 | 54551.68 | 60278.84
| 2421.41 | 162.0003 | 503.8 | 1.7977e+308 | 1.7977e+308 | 1.7977e+308 | 1 | 1.7977e+308 | 0.1592436 | 45 | 0 | 1.7977e+308 | 709.824 | -802.1047 | 1.7977e+308 | 1.7977e+308 | 8100000 | 1.7977e+308 | 8100000 | 1.7977e+308 | 439880.4 | -84194.9 | 56.27072 | 1.7977e+308 | 2 | 600 | 71.61073 | 790.4 | 54551.68 | 60278.84
| 2420.198 | 161.4535 | 504 | 1.7977e+308 | 1.7977e+308 | 1.7977e+308 | 1 | 1.7977e+308 | 0.2295694 | 45 | 0 | 1.7977e+308 | 709.824 | -802.105 | 1.7977e+308 | 1.7977e+308 | 8100000 | 1.7977e+308 | 8100000 | 1.7977e+308 | 439409.9 | -84196.27 | 55.72381 | 1.7977e+308 | 2 | 600 | 71.61051 | 790.6 | 54551.68 | 60278.84
| 2419.431 | 160.9067 | 504.2 | 1.7977e+308 | 1.7977e+308 | 1.7977e+308 | 1 | 1.7977e+308 | 0.03940672 | 45 | 0 | 1.7977e+308 | 709.824 | -802.1051 | 1.7977e+308 | 1.7977e+308 | 8100000 | 1.7977e+308 | 8100000 | 1.7977e+308 | 441363.8 | -84197.21 | 55.1769 | 1.7977e+308 | 2 | 600 | 71.61035 | 790.8 | 54551.68 | 60278.84
| 2418.115 | 160.3599 | 504.4 | 1.7977e+308 | 1.7977e+308 | 1.7977e+308 | 1 | 1.7977e+308 | 0.1087221 | 45 | 0 | 1.7977e+308 | 709.824 | -802.1053 | 1.7977e+308 | 1.7977e+308 | 8100000 | 1.7977e+308 | 8100000 | 1.7977e+308 | 439666.2 | -84198.69 | 54.63 | 1.7977e+308 | 2 | 600 | 71.61012 | 791 | 54551.68 | 60278.84
| 2416.754 | 159.8131 | 504.6 | 1.7977e+308 | 1.7977e+308 | 1.7977e+308 | 1 | 1.7977e+308 | 0.381942 | 45 | 0 | 1.7977e+308 | 709.824 | -802.1056 | 1.7977e+308 | 1.7977e+308 | 8100000 | 1.7977e+308 | 8100000 | 1.7977e+308 | 432910.5 | -84200.22 | 54.08309 | 1.7977e+308 | 2 | 600 | 71.60987 | 791.2 | 54551.68 | 60278.84
| 2415.759 | 159.2662 | 504.8 | 1.7977e+308 | 1.7977e+308 | 1.7977e+308 | 1 | 1.7977e+308 | 0.1113492 | 45 | 0 | 1.7977e+308 | 709.824 | -802.1058 | 1.7977e+308 | 1.7977e+308 | 8100000 | 1.7977e+308 | 8100000 | 1.7977e+308 | 429973.4 | -84201.38 | 53.53618 | 1.7977e+308 | 2 | 600 | 71.60968 | 791.4 | 54551.68 | 60278.84
| 2414.64 | 158.7194 | 505 | 1.7977e+308 | 1.7977e+308 | 1.7977e+308 | 1 | 1.7977e+308 | 0.1329724 | 45 | 0 | 1.7977e+308 | 709.824 | -802.106 | 1.7977e+308 | 1.7977e+308 | 8100000 | 1.7977e+308 | 8100000 | 1.7977e+308 | 428611.9 | -84202.66 | 52.98927 | 1.7977e+308 | 2 | 600 | 71.60948 | 791.6 | 54551.68 | 60278.84
| 2413.621 | 158.1726 | 505.2 | 1.7977e+308 | 1.7977e+308 | 1.7977e+308 | 1 | 1.7977e+308 | 0.1554039 | 45 | 0 | 1.7977e+308 | 709.824 | -802.1062 | 1.7977e+308 | 1.7977e+308 | 8100000 | 1.7977e+308 | 8100000 | 1.7977e+308 | 430712.4 | -84203.85 | 52.44237 | 1.7977e+308 | 2 | 600 | 71.60929 | 791.8 | 54551.68 | 60278.84
| 2412.495 | 157.6258 | 505.4 | 1.7977e+308 | 1.7977e+308 | 1.7977e+308 | 1 | 1.7977e+308 | 0.1669227 | 45 | 0 | 1.7977e+308 | 709.824 | -802.1064 | 1.7977e+308 | 1.7977e+308 | 8100000 | 1.7977e+308 | 8100000 | 1.7977e+308 | 429961.5 | -84205.14 | 51.89546 | 1.7977e+308 | 2 | 600 | 71.60908 | 792 | 54551.68 | 60278.84
| 2411.51 | 157.079 | 505.6 | 1.7977e+308 | 1.7977e+308 | 1.7977e+308 | 1 | 1.7977e+308 | 0.1176138 | 45 | 0 | 1.7977e+308 | 709.824 | -802.1066 | 1.7977e+308 | 1.7977e+308 | 8100000 | 1.7977e+308 | 8100000 | 1.7977e+308 | 430919.3 | -84206.29 | 51.34855 | 1.7977e+308 | 2 | 600 | 71.60889 | 792.2 | 54551.68 | 60278.84
| 2410.153 | 156.5322 | 505.8 | 1.7977e+308 | 1.7977e+308 | 1.7977e+308 | 1 | 1.7977e+308 | 0.1729853 | 45 | 0 | 1.7977e+308 | 709.824 | -802.1068 | 1.7977e+308 | 1.7977e+308 | 8100000 | 1.7977e+308 | 8100000 | 1.7977e+308 | 429729.1 | -84207.81 | 50.80164 | 1.7977e+308 | 2 | 600 | 71.60865 | 792.4 | 54551.68 | 60278.84
| 2408.935 | 155.9854 | 506 | 1.7977e+308 | 1.7977e+308 | 1.7977e+308 | 1 | 1.7977e+308 | 0.1358015 | 45 | 0 | 1.7977e+308 | 709.824 | -802.107 | 1.7977e+308 | 1.7977e+308 | 8100000 | 1.7977e+308 | 8100000 | 1.7977e+308 | 426718.1 | -84209.2 | 50.25474 | 1.7977e+308 | 2 | 600 | 71.60842 | 792.6 | 54551.68 | 60278.84
| 2407.818 | 155.4385 | 506.2 | 1.7977e+308 | 1.7977e+308 | 1.7977e+308 | 1 | 1.7977e+308 | 0.06830492 | 45 | 0 | 1.7977e+308 | 709.824 | -802.1072 | 1.7977e+308 | 1.7977e+308 | 8100000 | 1.7977e+308 | 8100000 | 1.7977e+308 | 423446.9 | -84210.48 | 49.70783 | 1.7977e+308 | 2 | 600 | 71.60822 | 792.8 | 54551.68 | 60278.84
| 2406.764 | 154.8917 | 506.4 | 1.7977e+308 | 1.7977e+308 | 1.7977e+308 | 1 | 1.7977e+308 | 0.1135721 | 45 | 0 | 1.7977e+308 | 709.824 | -802.1074 | 1.7977e+308 | 1.7977e+308 | 8100000 | 1.7977e+308 | 8100000 | 1.7977e+308 | 423349.4 | -84211.7 | 49.16092 | 1.7977e+308 | 2 | 600 | 71.60802 | 793 | 54551.68 | 60278.84
| 2405.722 | 154.3449 | 506.6 | 1.7977e+308 | 1.7977e+308 | 1.7977e+308 | 1 | 1.7977e+308 | 0.1491391 | 45 | 0 | 1.7977e+308 | 709.824 | -802.1076 | 1.7977e+308 | 1.7977e+308 | 8100000 | 1.7977e+308 | 8100000 | 1.7977e+308 | 423532.3 | -84212.91 | 48.61402 | 1.7977e+308 | 2 | 600 | 71.60782 | 793.2 | 54551.68 | 60278.84
| 2404.643 | 153.7981 | 506.8 | 1.7977e+308 | 1.7977e+308 | 1.7977e+308 | 1 | 1.7977e+308 | 0.1746019 | 45 | 0 | 1.7977e+308 | 709.824 | -802.1078 | 1.7977e+308 | 1.7977e+308 | 8100000 | 1.7977e+308 | 8100000 | 1.7977e+308 | 425549.1 | -84214.15 | 48.06711 | 1.7977e+308 | 2 | 600 | 71.60763 | 793.4 | 54551.68 | 60278.84
| 2403.501 | 153.2425 | 507 | 1.7977e+308 | 1.7977e+308 | 1.7977e+308 | 1 | 1.7977e+308 | 0.08406756 | 45 | 0 | 1.7977e+308 | 709.824 | -802.108 | 1.7977e+308 | 1.7977e+308 | 8100000 | 1.7977e+308 | 8100000 | 1.7977e+308 | 424273 | -84215.46 | 47.51138 | 1.7977e+308 | 2 | 600 | 71.60741 | 793.6 | 54551.68 | 60278.84
| 2402.435 | 152.6956 | 507.2 | 1.7977e+308 | 1.7977e+308 | 1.7977e+308 | 1 | 1.7977e+308 | 0.253011 | 45 | 0 | 1.7977e+308 | 709.824 | -802.1082 | 1.7977e+308 | 1.7977e+308 | 8100000 | 1.7977e+308 | 8100000 | 1.7977e+308 | 424905.9 | -84216.69 | 46.96448 | 1.7977e+308 | 2 | 600 | 71.60721 | 793.8 | 54551.68 | 60278.84
| 2401.133 | 152.1488 | 507.4 | 1.7977e+308 | 1.7977e+308 | 1.7977e+308 | 1 | 1.7977e+308 | 0.08528006 | 45 | 0 | 1.7977e+308 | 709.824 | -802.1085 | 1.7977e+308 | 1.7977e+308 | 8100000 | 1.7977e+308 | 8100000 | 1.7977e+308 | 425083.1 | -84218.16 | 46.41757 | 1.7977e+308 | 2 | 600 | 71.60698 | 794 | 54551.68 | 60278.84
| 2399.961 | 151.602 | 507.6 | 1.7977e+308 | 1.7977e+308 | 1.7977e+308 | 1 | 1.7977e+308 | 0.06426316 | 45 | 0 | 1.7977e+308 | 709.824 | -802.1087 | 1.7977e+308 | 1.7977e+308 | 8100000 | 1.7977e+308 | 8100000 | 1.7977e+308 | 422857 | -84219.5 | 45.87067 | 1.7977e+308 | 2 | 600 | 71.60676 | 794.2 | 54551.68 | 60278.84
| 2399.128 | 151.0552 | 507.8 | 1.7977e+308 | 1.7977e+308 | 1.7977e+308 | 1 | 1.7977e+308 | 0.1709643 | 45 | 0 | 1.7977e+308 | 709.824 | -802.1089 | 1.7977e+308 | 1.7977e+308 | 8100000 | 1.7977e+308 | 8100000 | 1.7977e+308 | 429700.7 | -84220.5 | 45.32376 | 1.7977e+308 | 2 | 600 | 71.6066 | 794.4 | 54551.68 | 60278.84
| 2397.919 | 150.5084 | 508 | 1.7977e+308 | 1.7977e+308 | 1.7977e+308 | 1 | 1.7977e+308 | 0.0553714 | 45 | 0 | 1.7977e+308 | 709.824 | -802.1091 | 1.7977e+308 | 1.7977e+308 | 8100000 | 1.7977e+308 | 8100000 | 1.7977e+308 | 430101.8 | -84221.87 | 44.77686 | 1.7977e+308 | 2 | 600 | 71.60638 | 794.6 | 54551.68 | 60278.84
| 2396.433 | 149.9616 | 508.2 | 1.7977e+308 | 1.7977e+308 | 1.7977e+308 | 1 | 1.7977e+308 | 0.1859185 | 45 | 0 | 1.7977e+308 | 709.824 | -802.1093 | 1.7977e+308 | 1.7977e+308 | 8100000 | 1.7977e+308 | 8100000 | 1.7977e+308 | 427610.3 | -84223.52 | 44.22995 | 1.7977e+308 | 2 | 600 | 71.60612 | 794.8 | 54551.68 | 60278.84
| 2395.559 | 149.4148 | 508.4 | 1.7977e+308 | 1.7977e+308 | 1.7977e+308 | 1 | 1.7977e+308 | 0.2861529 | 45 | 0 | 1.7977e+308 | 709.824 | -802.1095 | 1.7977e+308 | 1.7977e+308 | 8100000 | 1.7977e+308 | 8100000 | 1.7977e+308 | 428533.8 | -84224.56 | 43.68304 | 1.7977e+308 | 2 | 600 | 71.60595 | 795 | 54551.68 | 60278.84
| 2394.454 | 148.868 | 508.6 | 1.7977e+308 | 1.7977e+308 | 1.7977e+308 | 1 | 1.7977e+308 | 0.1483306 | 45 | 0 | 1.7977e+308 | 709.824 | -802.1097 | 1.7977e+308 | 1.7977e+308 | 8100000 | 1.7977e+308 | 8100000 | 1.7977e+308 | 428132.7 | -84225.83 | 43.13614 | 1.7977e+308 | 2 | 600 | 71.60574 | 795.2 | 54551.68 | 60278.84
| 2393.072 | 148.3212 | 508.8 | 1.7977e+308 | 1.7977e+308 | 1.7977e+308 | 1 | 1.7977e+308 | 0.1087219 | 45 | 0 | 1.7977e+308 | 709.824 | -802.11 | 1.7977e+308 | 1.7977e+308 | 8100000 | 1.7977e+308 | 8100000 | 1.7977e+308 | 425357.7 | -84227.38 | 42.58923 | 1.7977e+308 | 2 | 600 | 71.60549 | 795.4 | 54551.68 | 60278.84
| 2392.173 | 147.7743 | 509 | 1.7977e+308 | 1.7977e+308 | 1.7977e+308 | 1 | 1.7977e+308 | 0.123272 | 45 | 0 | 1.7977e+308 | 709.824 | -802.1101 | 1.7977e+308 | 1.7977e+308 | 8100000 | 1.7977e+308 | 8100000 | 1.7977e+308 | 425635.7 | -84228.45 | 42.04233 | 1.7977e+308 | 2 | 600 | 71.60532 | 795.6 | 54551.68 | 60278.84
| 2391.088 | 147.2275 | 509.2 | 1.7977e+308 | 1.7977e+308 | 1.7977e+308 | 1 | 1.7977e+308 | 0.2566483 | 45 | 0 | 1.7977e+308 | 709.824 | -802.1103 | 1.7977e+308 | 1.7977e+308 | 8100000 | 1.7977e+308 | 8100000 | 1.7977e+308 | 426422 | -84229.7 | 41.49542 | 1.7977e+308 | 2 | 600 | 71.60512 | 795.8 | 54551.68 | 60278.84
| 2389.567 | 146.6719 | 509.4 | 1.7977e+308 | 1.7977e+308 | 1.7977e+308 | 1 | 1.7977e+308 | 0.06385894 | 45 | 0 | 1.7977e+308 | 709.824 | -802.1106 | 1.7977e+308 | 1.7977e+308 | 8100000 | 1.7977e+308 | 8100000 | 1.7977e+308 | 424366.1 | -84231.39 | 40.9397 | 1.7977e+308 | 2 | 600 | 71.60485 | 796 | 54551.68 | 60278.84
| 2388.707 | 146.1251 | 509.6 | 1.7977e+308 | 1.7977e+308 | 1.7977e+308 | 1 | 1.7977e+308 | 0.2077436 | 45 | 0 | 1.7977e+308 | 709.824 | -802.1108 | 1.7977e+308 | 1.7977e+308 | 8100000 | 1.7977e+308 | 8100000 | 1.7977e+308 | 422204.1 | -84232.41 | 40.39279 | 1.7977e+308 | 2 | 600 | 71.60468 | 796.2 | 54551.68 | 60278.84
| 2387.597 | 145.5783 | 509.8 | 1.7977e+308 | 1.7977e+308 | 1.7977e+308 | 1 | 1.7977e+308 | 0.09013001 | 45 | 0 | 1.7977e+308 | 709.824 | -802.111 | 1.7977e+308 | 1.7977e+308 | 8100000 | 1.7977e+308 | 8100000 | 1.7977e+308 | 423217.4 | -84233.69 | 39.84589 | 1.7977e+308 | 2 | 600 | 71.60448 | 796.4 | 54551.68 | 60278.84
| 2386.613 | 145.0314 | 510 | 1.7977e+308 | 1.7977e+308 | 1.7977e+308 | 1 | 1.7977e+308 | 0.130547 | 45 | 0 | 1.7977e+308 | 709.824 | -802.1112 | 1.7977e+308 | 1.7977e+308 | 8100000 | 1.7977e+308 | 8100000 | 1.7977e+308 | 426830.7 | -84234.84 | 39.29898 | 1.7977e+308 | 2 | 600 | 71.60429 | 796.6 | 54551.68 | 60278.84
| 2385.27 | 144.4847 | 510.2 | 1.7977e+308 | 1.7977e+308 | 1.7977e+308 | 1 | 1.7977e+308 | 0.08245076 | 45 | 0 | 1.7977e+308 | 709.824 | -802.1114 | 1.7977e+308 | 1.7977e+308 | 8100000 | 1.7977e+308 | 8100000 | 1.7977e+308 | 426313.8 | -84236.35 | 38.75208 | 1.7977e+308 | 2 | 600 | 71.60405 | 796.8 | 54551.68 | 60278.84
| 2384.322 | 143.9378 | 510.4 | 1.7977e+308 | 1.7977e+308 | 1.7977e+308 | 1 | 1.7977e+308 | 0.06830479 | 45 | 0 | 1.7977e+308 | 709.824 | -802.1116 | 1.7977e+308 | 1.7977e+308 | 8100000 | 1.7977e+308 | 8100000 | 1.7977e+308 | 425646.2 | -84237.46 | 38.20517 | 1.7977e+308 | 2 | 600 | 71.60387 | 797 | 54551.68 | 60278.84
| 2382.992 | 143.391 | 510.6 | 1.7977e+308 | 1.7977e+308 | 1.7977e+308 | 1 | 1.7977e+308 | 0.02869609 | 45 | 0 | 1.7977e+308 | 709.824 | -802.1118 | 1.7977e+308 | 1.7977e+308 | 8100000 | 1.7977e+308 | 8100000 | 1.7977e+308 | 424553.7 | -84238.96 | 37.65827 | 1.7977e+308 | 2 | 600 | 71.60363 | 797.2 | 54551.68 | 60278.84
| 2381.633 | 142.8442 | 510.8 | 1.7977e+308 | 1.7977e+308 | 1.7977e+308 | 1 | 1.7977e+308 | 0.1673265 | 45 | 0 | 1.7977e+308 | 709.824 | -802.1121 | 1.7977e+308 | 1.7977e+308 | 8100000 | 1.7977e+308 | 8100000 | 1.7977e+308 | 421895.6 | -84240.48 | 37.11136 | 1.7977e+308 | 2 | 600 | 71.60339 | 797.4 | 54551.68 | 60278.84
| 2380.563 | 142.2974 | 511 | 1.7977e+308 | 1.7977e+308 | 1.7977e+308 | 1 | 1.7977e+308 | 0.07113396 | 45 | 0 | 1.7977e+308 | 709.824 | -802.1123 | 1.7977e+308 | 1.7977e+308 | 8100000 | 1.7977e+308 | 8100000 | 1.7977e+308 | 414933.2 | -84241.72 | 36.56446 | 1.7977e+308 | 2 | 600 | 71.60318 | 797.6 | 54551.68 | 60278.84
| 2379.424 | 141.7506 | 511.2 | 1.7977e+308 | 1.7977e+308 | 1.7977e+308 | 1 | 1.7977e+308 | 0.1269094 | 45 | 0 | 1.7977e+308 | 709.824 | -802.1125 | 1.7977e+308 | 1.7977e+308 | 8100000 | 1.7977e+308 | 8100000 | 1.7977e+308 | 414877.3 | -84243.02 | 36.01756 | 1.7977e+308 | 2 | 600 | 71.60297 | 797.8 | 54551.68 | 60278.84
| 2378.141 | 141.2038 | 511.4 | 1.7977e+308 | 1.7977e+308 | 1.7977e+308 | 1 | 1.7977e+308 | 0.1665181 | 45 | 0 | 1.7977e+308 | 709.824 | -802.1127 | 1.7977e+308 | 1.7977e+308 | 8100000 | 1.7977e+308 | 8100000 | 1.7977e+308 | 411361 | -84244.47 | 35.47065 | 1.7977e+308 | 2 | 600 | 71.60274 | 798 | 54551.68 | 60278.84
| 2377.232 | 140.657 | 511.6 | 1.7977e+308 | 1.7977e+308 | 1.7977e+308 | 1 | 1.7977e+308 | 0.2210811 | 45 | 0 | 1.7977e+308 | 709.824 | -802.1129 | 1.7977e+308 | 1.7977e+308 | 8100000 | 1.7977e+308 | 8100000 | 1.7977e+308 | 413346.4 | -84245.55 | 34.92375 | 1.7977e+308 | 2 | 600 | 71.60257 | 798.2 | 54551.68 | 60278.84
| 2375.872 | 140.1278 | 511.8 | 1.7977e+308 | 1.7977e+308 | 1.7977e+308 | 1 | 1.7977e+308 | 0.04809624 | 45 | 0 | 1.7977e+308 | 709.824 | -802.1131 | 1.7977e+308 | 1.7977e+308 | 8100000 | 1.7977e+308 | 8100000 | 1.7977e+308 | 412800.7 | -84247.07 | 34.39449 | 1.7977e+308 | 2 | 600 | 71.60232 | 798.4 | 54551.68 | 60278.84
| 2374.773 | 139.5634 | 512 | 1.7977e+308 | 1.7977e+308 | 1.7977e+308 | 1 | 1.7977e+308 | 0.05820049 | 45 | 0 | 1.7977e+308 | 709.824 | -802.1133 | 1.7977e+308 | 1.7977e+308 | 8100000 | 1.7977e+308 | 8100000 | 1.7977e+308 | 412126.5 | -84248.34 | 33.82994 | 1.7977e+308 | 2 | 600 | 71.60211 | 798.6 | 54551.68 | 60278.84
| 2373.695 | 139.0166 | 512.2 | 1.7977e+308 | 1.7977e+308 | 1.7977e+308 | 1 | 1.7977e+308 | 0.05092542 | 45 | 0 | 1.7977e+308 | 709.824 | -802.1135 | 1.7977e+308 | 1.7977e+308 | 8100000 | 1.7977e+308 | 8100000 | 1.7977e+308 | 412548.9 | -84249.58 | 33.28304 | 1.7977e+308 | 2 | 600 | 71.60191 | 798.8 | 54551.68 | 60278.84
| 2372.383 | 138.4698 | 512.4 | 1.7977e+308 | 1.7977e+308 | 1.7977e+308 | 1 | 1.7977e+308 | 0.1709639 | 45 | 0 | 1.7977e+308 | 709.824 | -802.1138 | 1.7977e+308 | 1.7977e+308 | 8100000 | 1.7977e+308 | 8100000 | 1.7977e+308 | 412934.1 | -84251.06 | 32.73613 | 1.7977e+308 | 2 | 600 | 71.60168 | 799 | 54551.68 | 60278.84
| 2371.412 | 137.9229 | 512.6 | 1.7977e+308 | 1.7977e+308 | 1.7977e+308 | 1 | 1.7977e+308 | 0.07113391 | 45 | 0 | 1.7977e+308 | 709.824 | -802.114 | 1.7977e+308 | 1.7977e+308 | 8100000 | 1.7977e+308 | 8100000 | 1.7977e+308 | 413664.7 | -84252.2 | 32.18923 | 1.7977e+308 | 2 | 600 | 71.60149 | 799.2 | 54551.68 | 60278.84
| 2370.112 | 137.3761 | 512.8 | 1.7977e+308 | 1.7977e+308 | 1.7977e+308 | 1 | 1.7977e+308 | 0.126101 | 45 | 0 | 1.7977e+308 | 709.824 | -802.1142 | 1.7977e+308 | 1.7977e+308 | 8100000 | 1.7977e+308 | 8100000 | 1.7977e+308 | 414896.4 | -84253.66 | 31.64233 | 1.7977e+308 | 2 | 600 | 71.60126 | 799.4 | 54551.68 | 60278.84
| 2368.958 | 136.8293 | 513 | 1.7977e+308 | 1.7977e+308 | 1.7977e+308 | 1 | 1.7977e+308 | 0.09619243 | 45 | 0 | 1.7977e+308 | 709.824 | -802.1144 | 1.7977e+308 | 1.7977e+308 | 8100000 | 1.7977e+308 | 8100000 | 1.7977e+308 | 415217.4 | -84254.98 | 31.09542 | 1.7977e+308 | 2 | 600 | 71.60105 | 799.6 | 54551.68 | 60278.84
| 2367.683 | 136.2825 | 513.2 | 1.7977e+308 | 1.7977e+308 | 1.7977e+308 | 1 | 1.7977e+308 | 0.05254208 | 45 | 0 | 1.7977e+308 | 709.824 | -802.1146 | 1.7977e+308 | 1.7977e+308 | 8100000 | 1.7977e+308 | 8100000 | 1.7977e+308 | 412605.7 | -84256.42 | 30.54852 | 1.7977e+308 | 2 | 600 | 71.60081 | 799.8 | 54551.68 | 60278.84
| 2366.568 | 135.7357 | 513.4 | 1.7977e+308 | 1.7977e+308 | 1.7977e+308 | 1 | 1.7977e+308 | 0.06870887 | 45 | 0 | 1.7977e+308 | 709.824 | -802.1149 | 1.7977e+308 | 1.7977e+308 | 8100000 | 1.7977e+308 | 8100000 | 1.7977e+308 | 412526.2 | -84257.7 | 30.00162 | 1.7977e+308 | 2 | 600 | 71.60061 | 800 | 54551.68 | 60278.84
| 2365.326 | 135.1889 | 513.6 | 1.7977e+308 | 1.7977e+308 | 1.7977e+308 | 1 | 1.7977e+308 | 0.2158267 | 45 | 0 | 1.7977e+308 | 709.824 | -802.1151 | 1.7977e+308 | 1.7977e+308 | 8100000 | 1.7977e+308 | 8100000 | 1.7977e+308 | 410970.1 | -84259.11 | 29.45471 | 1.7977e+308 | 2 | 600 | 71.60038 | 800.2 | 54551.68 | 60278.84
| 2364.032 | 134.6421 | 513.8 | 1.7977e+308 | 1.7977e+308 | 1.7977e+308 | 1 | 1.7977e+308 | 0.1673263 | 45 | 0 | 1.7977e+308 | 709.824 | -802.1153 | 1.7977e+308 | 1.7977e+308 | 8100000 | 1.7977e+308 | 8100000 | 1.7977e+308 | 408574.7 | -84260.57 | 28.90781 | 1.7977e+308 | 2 | 600 | 71.60014 | 800.4 | 54551.68 | 60278.84
| 2362.848 | 134.0953 | 514 | 1.7977e+308 | 1.7977e+308 | 1.7977e+308 | 1 | 1.7977e+308 | 0.07921726 | 45 | 0 | 1.7977e+308 | 709.824 | -802.1155 | 1.7977e+308 | 1.7977e+308 | 8100000 | 1.7977e+308 | 8100000 | 1.7977e+308 | 409168.9 | -84261.92 | 28.36091 | 1.7977e+308 | 2 | 600 | 71.59993 | 800.6 | 54551.68 | 60278.84
| 2361.624 | 133.5485 | 514.2 | 1.7977e+308 | 1.7977e+308 | 1.7977e+308 | 1 | 1.7977e+308 | 0.1855139 | 45 | 0 | 1.7977e+308 | 709.824 | -802.1158 | 1.7977e+308 | 1.7977e+308 | 8100000 | 1.7977e+308 | 8100000 | 1.7977e+308 | 404938.5 | -84263.31 | 27.81401 | 1.7977e+308 | 2 | 600 | 71.5997 | 800.8 | 54551.68 | 60278.84
| 2360.609 | 133.0017 | 514.4 | 1.7977e+308 | 1.7977e+308 | 1.7977e+308 | 1 | 1.7977e+308 | 0.22391 | 45 | 0 | 1.7977e+308 | 709.824 | -802.1159 | 1.7977e+308 | 1.7977e+308 | 8100000 | 1.7977e+308 | 8100000 | 1.7977e+308 | 404454.2 | -84264.49 | 27.2671 | 1.7977e+308 | 2 | 600 | 71.59951 | 801 | 54551.68 | 60278.84
| 2359.301 | 132.4549 | 514.6 | 1.7977e+308 | 1.7977e+308 | 1.7977e+308 | 1 | 1.7977e+308 | 0.04526699 | 45 | 0 | 1.7977e+308 | 709.824 | -802.1162 | 1.7977e+308 | 1.7977e+308 | 8100000 | 1.7977e+308 | 8100000 | 1.7977e+308 | 401490.9 | -84265.97 | 26.7202 | 1.7977e+308 | 2 | 600 | 71.59928 | 801.2 | 54551.68 | 60278.84
| 2358.041 | 131.9081 | 514.8 | 1.7977e+308 | 1.7977e+308 | 1.7977e+308 | 1 | 1.7977e+308 | 0.05052119 | 45 | 0 | 1.7977e+308 | 709.824 | -802.1164 | 1.7977e+308 | 1.7977e+308 | 8100000 | 1.7977e+308 | 8100000 | 1.7977e+308 | 400727.9 | -84267.39 | 26.1733 | 1.7977e+308 | 2 | 600 | 71.59904 | 801.4 | 54551.68 | 60278.84
| 2356.759 | 131.3613 | 515 | 1.7977e+308 | 1.7977e+308 | 1.7977e+308 | 1 | 1.7977e+308 | 0.08891729 | 45 | 0 | 1.7977e+308 | 709.824 | -802.1166 | 1.7977e+308 | 1.7977e+308 | 8100000 | 1.7977e+308 | 8100000 | 1.7977e+308 | 398661.1 | -84268.84 | 25.6264 | 1.7977e+308 | 2 | 600 | 71.59881 | 801.6 | 54551.68 | 60278.84
| 2355.238 | 130.8145 | 515.2 | 1.7977e+308 | 1.7977e+308 | 1.7977e+308 | 1 | 1.7977e+308 | 0.05577538 | 45 | 0 | 1.7977e+308 | 709.824 | -802.1169 | 1.7977e+308 | 1.7977e+308 | 8100000 | 1.7977e+308 | 8100000 | 1.7977e+308 | 396210.6 | -84270.53 | 25.0795 | 1.7977e+308 | 2 | 600 | 71.59854 | 801.8 | 54551.68 | 60278.84
| 2354.477 | 130.2677 | 515.4 | 1.7977e+308 | 1.7977e+308 | 1.7977e+308 | 1 | 1.7977e+308 | 0.193193 | 45 | 0 | 1.7977e+308 | 709.824 | -802.1171 | 1.7977e+308 | 1.7977e+308 | 8100000 | 1.7977e+308 | 8100000 | 1.7977e+308 | 397827 | -84271.45 | 24.53259 | 1.7977e+308 | 2 | 600 | 71.59839 | 802 | 54551.68 | 60278.84
| 2353.309 | 129.7209 | 515.6 | 1.7977e+308 | 1.7977e+308 | 1.7977e+308 | 1 | 1.7977e+308 | 0.2437141 | 45 | 0 | 1.7977e+308 | 709.824 | -802.1173 | 1.7977e+308 | 1.7977e+308 | 8100000 | 1.7977e+308 | 8100000 | 1.7977e+308 | 398005.1 | -84272.79 | 23.98569 | 1.7977e+308 | 2 | 600 | 71.59817 | 802.2 | 54551.68 | 60278.84
| 2352.069 | 129.1741 | 515.8 | 1.7977e+308 | 1.7977e+308 | 1.7977e+308 | 1 | 1.7977e+308 | 0.1495427 | 45 | 0 | 1.7977e+308 | 709.824 | -802.1175 | 1.7977e+308 | 1.7977e+308 | 8100000 | 1.7977e+308 | 8100000 | 1.7977e+308 | 399316.2 | -84274.19 | 23.43879 | 1.7977e+308 | 2 | 600 | 71.59795 | 802.4 | 54551.68 | 60278.84
| 2350.742 | 128.6273 | 516 | 1.7977e+308 | 1.7977e+308 | 1.7977e+308 | 1 | 1.7977e+308 | 0.04445862 | 45 | 0 | 1.7977e+308 | 709.824 | -802.1177 | 1.7977e+308 | 1.7977e+308 | 8100000 | 1.7977e+308 | 8100000 | 1.7977e+308 | 397245.2 | -84275.69 | 22.89189 | 1.7977e+308 | 2 | 600 | 71.59771 | 802.6 | 54551.68 | 60278.84
| 2349.558 | 128.0805 | 516.2 | 1.7977e+308 | 1.7977e+308 | 1.7977e+308 | 1 | 1.7977e+308 | 0.1483301 | 45 | 0 | 1.7977e+308 | 709.824 | -802.118 | 1.7977e+308 | 1.7977e+308 | 8100000 | 1.7977e+308 | 8100000 | 1.7977e+308 | 396842.7 | -84277.04 | 22.34499 | 1.7977e+308 | 2 | 600 | 71.59749 | 802.8 | 54551.68 | 60278.84
| 2348.426 | 127.5337 | 516.4 | 1.7977e+308 | 1.7977e+308 | 1.7977e+308 | 1 | 1.7977e+308 | 0.09538394 | 45 | 0 | 1.7977e+308 | 709.824 | -802.1182 | 1.7977e+308 | 1.7977e+308 | 8100000 | 1.7977e+308 | 8100000 | 1.7977e+308 | 397463.6 | -84278.33 | 21.79809 | 1.7977e+308 | 2 | 600 | 71.59728 | 803 | 54551.68 | 60278.84
| 2347.249 | 126.9869 | 516.6 | 1.7977e+308 | 1.7977e+308 | 1.7977e+308 | 1 | 1.7977e+308 | 0.1685386 | 45 | 0 | 1.7977e+308 | 709.824 | -802.1184 | 1.7977e+308 | 1.7977e+308 | 8100000 | 1.7977e+308 | 8100000 | 1.7977e+308 | 397884.1 | -84279.68 | 21.25119 | 1.7977e+308 | 2 | 600 | 71.59707 | 803.2 | 54551.68 | 60278.84
| 2345.679 | 126.4401 | 516.8 | 1.7977e+308 | 1.7977e+308 | 1.7977e+308 | 1 | 1.7977e+308 | 0.04243776 | 45 | 0 | 1.7977e+308 | 709.824 | -802.1187 | 1.7977e+308 | 1.7977e+308 | 8100000 | 1.7977e+308 | 8100000 | 1.7977e+308 | 394457.2 | -84281.41 | 20.70428 | 1.7977e+308 | 2 | 600 | 71.59679 | 803.4 | 54551.68 | 60278.84
| 2344.804 | 125.8933 | 517 | 1.7977e+308 | 1.7977e+308 | 1.7977e+308 | 1 | 1.7977e+308 | 0.02182513 | 45 | 0 | 1.7977e+308 | 709.824 | -802.1188 | 1.7977e+308 | 1.7977e+308 | 8100000 | 1.7977e+308 | 8100000 | 1.7977e+308 | 395847.5 | -84282.45 | 20.15738 | 1.7977e+308 | 2 | 600 | 71.59662 | 803.6 | 54551.68 | 60278.84
| 2343.095 | 125.3465 | 517.2 | 1.7977e+308 | 1.7977e+308 | 1.7977e+308 | 1 | 1.7977e+308 | 0.1248882 | 45 | 0 | 1.7977e+308 | 709.824 | -802.1191 | 1.7977e+308 | 1.7977e+308 | 8100000 | 1.7977e+308 | 8100000 | 1.7977e+308 | 392338.7 | -84284.33 | 19.61048 | 1.7977e+308 | 2 | 600 | 71.59631 | 803.8 | 54551.68 | 60278.84
| 2342.055 | 124.7997 | 517.4 | 1.7977e+308 | 1.7977e+308 | 1.7977e+308 | 1 | 1.7977e+308 | 0.1382258 | 45 | 0 | 1.7977e+308 | 709.824 | -802.1193 | 1.7977e+308 | 1.7977e+308 | 8100000 | 1.7977e+308 | 8100000 | 1.7977e+308 | 391891 | -84285.53 | 19.06358 | 1.7977e+308 | 2 | 600 | 71.59612 | 804 | 54551.68 | 60278.84
| 2340.977 | 124.2529 | 517.6 | 1.7977e+308 | 1.7977e+308 | 1.7977e+308 | 1 | 1.7977e+308 | 0.1208465 | 45 | 0 | 1.7977e+308 | 709.824 | -802.1195 | 1.7977e+308 | 1.7977e+308 | 8100000 | 1.7977e+308 | 8100000 | 1.7977e+308 | 391606.5 | -84286.78 | 18.51668 | 1.7977e+308 | 2 | 600 | 71.59592 | 804.2 | 54551.68 | 60278.84
| 2339.925 | 123.7061 | 517.8 | 1.7977e+308 | 1.7977e+308 | 1.7977e+308 | 1 | 1.7977e+308 | 0.1568176 | 45 | 0 | 1.7977e+308 | 709.824 | -802.1197 | 1.7977e+308 | 1.7977e+308 | 8100000 | 1.7977e+308 | 8100000 | 1.7977e+308 | 397453.4 | -84288 | 17.96978 | 1.7977e+308 | 2 | 600 | 71.59572 | 804.4 | 54551.68 | 60278.84
| 2338.413 | 123.1593 | 518 | 1.7977e+308 | 1.7977e+308 | 1.7977e+308 | 1 | 1.7977e+308 | 0.1632842 | 45 | 0 | 1.7977e+308 | 709.824 | -802.12 | 1.7977e+308 | 1.7977e+308 | 8100000 | 1.7977e+308 | 8100000 | 1.7977e+308 | 394066.9 | -84289.67 | 17.42288 | 1.7977e+308 | 2 | 600 | 71.59545 | 804.6 | 54551.68 | 60278.84
| 2337.079 | 122.6125 | 518.2 | 1.7977e+308 | 1.7977e+308 | 1.7977e+308 | 1 | 1.7977e+308 | 0.1345882 | 45 | 0 | 1.7977e+308 | 709.824 | -802.1202 | 1.7977e+308 | 1.7977e+308 | 8100000 | 1.7977e+308 | 8100000 | 1.7977e+308 | 392250.5 | -84291.17 | 16.87598 | 1.7977e+308 | 2 | 600 | 71.59521 | 804.8 | 54551.68 | 60278.84
| 2335.964 | 122.0657 | 518.4 | 1.7977e+308 | 1.7977e+308 | 1.7977e+308 | 1 | 1.7977e+308 | 0.1632842 | 45 | 0 | 1.7977e+308 | 709.824 | -802.1205 | 1.7977e+308 | 1.7977e+308 | 8100000 | 1.7977e+308 | 8100000 | 1.7977e+308 | 392541.3 | -84292.45 | 16.32908 | 1.7977e+308 | 2 | 600 | 71.59501 | 805 | 54551.68 | 60278.84
| 2334.78 | 121.5189 | 518.6 | 1.7977e+308 | 1.7977e+308 | 1.7977e+308 | 1 | 1.7977e+308 | 0.1984469 | 45 | 0 | 1.7977e+308 | 709.824 | -802.1207 | 1.7977e+308 | 1.7977e+308 | 8100000 | 1.7977e+308 | 8100000 | 1.7977e+308 | 392697 | -84293.8 | 15.78218 | 1.7977e+308 | 2 | 600 | 71.59479 | 805.2 | 54551.68 | 60278.84
| 2333.606 | 120.9721 | 518.8 | 1.7977e+308 | 1.7977e+308 | 1.7977e+308 | 1 | 1.7977e+308 | 0.1459049 | 45 | 0 | 1.7977e+308 | 709.824 | -802.1209 | 1.7977e+308 | 1.7977e+308 | 8100000 | 1.7977e+308 | 8100000 | 1.7977e+308 | 392849.1 | -84295.14 | 15.23528 | 1.7977e+308 | 2 | 600 | 71.59457 | 805.4 | 54551.68 | 60278.84
| 2332.04 | 120.4077 | 519 | 1.7977e+308 | 1.7977e+308 | 1.7977e+308 | 1 | 1.7977e+308 | 0.1867259 | 45 | 0 | 1.7977e+308 | 709.824 | -802.1212 | 1.7977e+308 | 1.7977e+308 | 8100000 | 1.7977e+308 | 8100000 | 1.7977e+308 | 394423.2 | -84296.88 | 14.67074 | 1.7977e+308 | 2 | 600 | 71.59429 | 805.6 | 54551.68 | 60278.84
| 2330.771 | 119.8609 | 519.2 | 1.7977e+308 | 1.7977e+308 | 1.7977e+308 | 1 | 1.7977e+308 | 0.1992552 | 45 | 0 | 1.7977e+308 | 709.824 | -802.1214 | 1.7977e+308 | 1.7977e+308 | 8100000 | 1.7977e+308 | 8100000 | 1.7977e+308 | 393308.7 | -84298.31 | 14.12384 | 1.7977e+308 | 2 | 600 | 71.59406 | 805.8 | 54551.68 | 60278.84
| 2329.563 | 119.3229 | 519.4 | 1.7977e+308 | 1.7977e+308 | 1.7977e+308 | 1 | 1.7977e+308 | 0.1127631 | 45 | 0 | 1.7977e+308 | 709.824 | -802.1216 | 1.7977e+308 | 1.7977e+308 | 8100000 | 1.7977e+308 | 8100000 | 1.7977e+308 | 392447.8 | -84299.69 | 13.58576 | 1.7977e+308 | 2 | 600 | 71.59384 | 806 | 54551.68 | 60278.84
| 2328.48 | 118.7761 | 519.6 | 1.7977e+308 | 1.7977e+308 | 1.7977e+308 | 1 | 1.7977e+308 | 0.1248881 | 45 | 0 | 1.7977e+308 | 709.824 | -802.1218 | 1.7977e+308 | 1.7977e+308 | 8100000 | 1.7977e+308 | 8100000 | 1.7977e+308 | 393172.6 | -84300.93 | 13.03886 | 1.7977e+308 | 2 | 600 | 71.59364 | 806.2 | 54551.68 | 60278.84
| 2327.031 | 118.2293 | 519.8 | 1.7977e+308 | 1.7977e+308 | 1.7977e+308 | 1 | 1.7977e+308 | 0.103063 | 45 | 0 | 1.7977e+308 | 709.824 | -802.1221 | 1.7977e+308 | 1.7977e+308 | 8100000 | 1.7977e+308 | 8100000 | 1.7977e+308 | 390923.6 | -84302.55 | 12.49196 | 1.7977e+308 | 2 | 600 | 71.59338 | 806.4 | 54551.68 | 60278.84
| 2325.772 | 117.6825 | 520 | 1.7977e+308 | 1.7977e+308 | 1.7977e+308 | 1 | 1.7977e+308 | 0.2259302 | 45 | 0 | 1.7977e+308 | 709.824 | -802.1223 | 1.7977e+308 | 1.7977e+308 | 8100000 | 1.7977e+308 | 8100000 | 1.7977e+308 | 390088.6 | -84303.97 | 11.94506 | 1.7977e+308 | 2 | 600 | 71.59315 | 806.6 | 54551.68 | 60278.84
| 2324.576 | 117.1357 | 520.2 | 1.7977e+308 | 1.7977e+308 | 1.7977e+308 | 1 | 1.7977e+308 | 0.05860443 | 45 | 0 | 1.7977e+308 | 709.824 | -802.1225 | 1.7977e+308 | 1.7977e+308 | 8100000 | 1.7977e+308 | 8100000 | 1.7977e+308 | 390712 | -84305.34 | 11.39816 | 1.7977e+308 | 2 | 600 | 71.59293 | 806.8 | 54551.68 | 60278.84
| 2323.566 | 116.5889 | 520.4 | 1.7977e+308 | 1.7977e+308 | 1.7977e+308 | 1 | 1.7977e+308 | 0.254222 | 45 | 0 | 1.7977e+308 | 709.824 | -802.1227 | 1.7977e+308 | 1.7977e+308 | 8100000 | 1.7977e+308 | 8100000 | 1.7977e+308 | 388046.3 | -84306.51 | 10.85126 | 1.7977e+308 | 2 | 600 | 71.59274 | 807 | 54551.68 | 60278.84
| 2321.774 | 116.0421 | 520.6 | 1.7977e+308 | 1.7977e+308 | 1.7977e+308 | 1 | 1.7977e+308 | 0.2594761 | 45 | 0 | 1.7977e+308 | 709.824 | -802.123 | 1.7977e+308 | 1.7977e+308 | 8100000 | 1.7977e+308 | 8100000 | 1.7977e+308 | 380193.4 | -84308.47 | 10.30436 | 1.7977e+308 | 2 | 600 | 71.59242 | 807.2 | 54551.68 | 60278.84
| 2320.371 | 115.4954 | 520.8 | 1.7977e+308 | 1.7977e+308 | 1.7977e+308 | 1 | 1.7977e+308 | 0.1988508 | 45 | 0 | 1.7977e+308 | 709.824 | -802.1233 | 1.7977e+308 | 1.7977e+308 | 8100000 | 1.7977e+308 | 8100000 | 1.7977e+308 | 375839.1 | -84310.04 | 9.757465 | 1.7977e+308 | 2 | 600 | 71.59217 | 807.4 | 54551.68 | 60278.84
| 2319.256 | 114.9485 | 521 | 1.7977e+308 | 1.7977e+308 | 1.7977e+308 | 1 | 1.7977e+308 | 0.1236755 | 45 | 0 | 1.7977e+308 | 709.824 | -802.1235 | 1.7977e+308 | 1.7977e+308 | 8100000 | 1.7977e+308 | 8100000 | 1.7977e+308 | 373901.7 | -84311.32 | 9.210566 | 1.7977e+308 | 2 | 600 | 71.59197 | 807.6 | 54551.68 | 60278.84
| 2317.929 | 114.4018 | 521.2 | 1.7977e+308 | 1.7977e+308 | 1.7977e+308 | 1 | 1.7977e+308 | 0.0674961 | 45 | 0 | 1.7977e+308 | 709.824 | -802.1237 | 1.7977e+308 | 1.7977e+308 | 8100000 | 1.7977e+308 | 8100000 | 1.7977e+308 | 374050.2 | -84312.81 | 8.663668 | 1.7977e+308 | 2 | 600 | 71.59173 | 807.8 | 54551.68 | 60278.84
| 2316.904 | 113.8549 | 521.4 | 1.7977e+308 | 1.7977e+308 | 1.7977e+308 | 1 | 1.7977e+308 | 0.1054879 | 45 | 0 | 1.7977e+308 | 709.824 | -802.1239 | 1.7977e+308 | 1.7977e+308 | 8100000 | 1.7977e+308 | 8100000 | 1.7977e+308 | 374517.3 | -84314 | 8.116769 | 1.7977e+308 | 2 | 600 | 71.59153 | 808 | 54551.68 | 60278.84
| 2315.396 | 113.3082 | 521.6 | 1.7977e+308 | 1.7977e+308 | 1.7977e+308 | 1 | 1.7977e+308 | 0.1220588 | 45 | 0 | 1.7977e+308 | 709.824 | -802.1242 | 1.7977e+308 | 1.7977e+308 | 8100000 | 1.7977e+308 | 8100000 | 1.7977e+308 | 374911.7 | -84315.68 | 7.569871 | 1.7977e+308 | 2 | 600 | 71.59126 | 808.2 | 54551.68 | 60278.84
| 2314.048 | 112.7614 | 521.8 | 1.7977e+308 | 1.7977e+308 | 1.7977e+308 | 1 | 1.7977e+308 | 0.1438839 | 45 | 0 | 1.7977e+308 | 709.824 | -802.1244 | 1.7977e+308 | 1.7977e+308 | 8100000 | 1.7977e+308 | 8100000 | 1.7977e+308 | 371343.9 | -84317.19 | 7.022973 | 1.7977e+308 | 2 | 600 | 71.59102 | 808.4 | 54551.68 | 60278.84
| 2312.964 | 112.2146 | 522 | 1.7977e+308 | 1.7977e+308 | 1.7977e+308 | 1 | 1.7977e+308 | 0.103467 | 45 | 0 | 1.7977e+308 | 709.824 | -802.1246 | 1.7977e+308 | 1.7977e+308 | 8100000 | 1.7977e+308 | 8100000 | 1.7977e+308 | 372705 | -84318.44 | 6.476075 | 1.7977e+308 | 2 | 600 | 71.59082 | 808.6 | 54551.68 | 60278.84
| 2311.606 | 111.6678 | 522.2 | 1.7977e+308 | 1.7977e+308 | 1.7977e+308 | 1 | 1.7977e+308 | 0.1818756 | 45 | 0 | 1.7977e+308 | 709.824 | -802.1249 | 1.7977e+308 | 1.7977e+308 | 8100000 | 1.7977e+308 | 8100000 | 1.7977e+308 | 372432 | -84319.97 | 5.929177 | 1.7977e+308 | 2 | 600 | 71.59057 | 808.8 | 54551.68 | 60278.84
| 2310.446 | 111.1122 | 522.4 | 1.7977e+308 | 1.7977e+308 | 1.7977e+308 | 1 | 1.7977e+308 | 0.182684 | 45 | 0 | 1.7977e+308 | 709.824 | -802.1251 | 1.7977e+308 | 1.7977e+308 | 8100000 | 1.7977e+308 | 8100000 | 1.7977e+308 | 374316.2 | -84321.29 | 5.373458 | 1.7977e+308 | 2 | 600 | 71.59036 | 809 | 54551.68 | 60278.84
| 2309.134 | 110.5654 | 522.6 | 1.7977e+308 | 1.7977e+308 | 1.7977e+308 | 1 | 1.7977e+308 | 0.08527945 | 45 | 0 | 1.7977e+308 | 709.824 | -802.1253 | 1.7977e+308 | 1.7977e+308 | 8100000 | 1.7977e+308 | 8100000 | 1.7977e+308 | 375864.9 | -84322.77 | 4.82656 | 1.7977e+308 | 2 | 600 | 71.59012 | 809.2 | 54551.68 | 60278.84
| 2307.715 | 110.0186 | 522.8 | 1.7977e+308 | 1.7977e+308 | 1.7977e+308 | 1 | 1.7977e+308 | 0.1497442 | 45 | 0 | 1.7977e+308 | 709.824 | -802.1256 | 1.7977e+308 | 1.7977e+308 | 8100000 | 1.7977e+308 | 8100000 | 1.7977e+308 | 375042.3 | -84324.36 | 4.279663 | 1.7977e+308 | 2 | 600 | 71.58986 | 809.4 | 54551.68 | 60278.84
| 2306.548 | 109.4718 | 523 | 1.7977e+308 | 1.7977e+308 | 1.7977e+308 | 1 | 1.7977e+308 | 0.2125923 | 45 | 0 | 1.7977e+308 | 709.824 | -802.1258 | 1.7977e+308 | 1.7977e+308 | 8100000 | 1.7977e+308 | 8100000 | 1.7977e+308 | 375169.5 | -84325.69 | 3.732765 | 1.7977e+308 | 2 | 600 | 71.58965 | 809.6 | 54551.68 | 60278.84
| 2305.379 | 108.925 | 523.2 | 1.7977e+308 | 1.7977e+308 | 1.7977e+308 | 1 | 1.7977e+308 | 0.2425007 | 45 | 0 | 1.7977e+308 | 709.824 | -802.126 | 1.7977e+308 | 1.7977e+308 | 8100000 | 1.7977e+308 | 8100000 | 1.7977e+308 | 379054.1 | -84327.02 | 3.185868 | 1.7977e+308 | 2 | 600 | 71.58943 | 809.8 | 54551.68 | 60278.84
| 2303.98 | 108.3782 | 523.4 | 1.7977e+308 | 1.7977e+308 | 1.7977e+308 | 1 | 1.7977e+308 | 0.1810672 | 45 | 0 | 1.7977e+308 | 709.824 | -802.1263 | 1.7977e+308 | 1.7977e+308 | 8100000 | 1.7977e+308 | 8100000 | 1.7977e+308 | 380114.5 | -84328.59 | 2.63897 | 1.7977e+308 | 2 | 600 | 71.58918 | 810 | 54551.68 | 60278.84
| 2302.149 | 107.8314 | 523.6 | 1.7977e+308 | 1.7977e+308 | 1.7977e+308 | 1 | 1.7977e+308 | 0.1240795 | 45 | 0 | 1.7977e+308 | 709.824 | -802.1266 | 1.7977e+308 | 1.7977e+308 | 8100000 | 1.7977e+308 | 8100000 | 1.7977e+308 | 374843.6 | -84330.58 | 2.092073 | 1.7977e+308 | 2 | 600 | 71.58886 | 810.2 | 54551.68 | 60278.84
| 2301.153 | 107.2846 | 523.8 | 1.7977e+308 | 1.7977e+308 | 1.7977e+308 | 1 | 1.7977e+308 | 0.1836942 | 45 | 0 | 1.7977e+308 | 709.824 | -802.1268 | 1.7977e+308 | 1.7977e+308 | 8100000 | 1.7977e+308 | 8100000 | 1.7977e+308 | 372407.9 | -84331.75 | 1.545176 | 1.7977e+308 | 2 | 600 | 71.58867 | 810.4 | 54551.68 | 60278.84
| 2299.608 | 106.7379 | 524 | 1.7977e+308 | 1.7977e+308 | 1.7977e+308 | 1 | 1.7977e+308 | 0.08770439 | 45 | 0 | 1.7977e+308 | 709.824 | -802.1271 | 1.7977e+308 | 1.7977e+308 | 8100000 | 1.7977e+308 | 8100000 | 1.7977e+308 | 371279.9 | -84333.46 | 0.9982794 | 1.7977e+308 | 2 | 600 | 71.5884 | 810.6 | 54551.68 | 60278.84
| 2298.524 | 106.1911 | 524.2 | 1.7977e+308 | 1.7977e+308 | 1.7977e+308 | 1 | 1.7977e+308 | 0.04243761 | 45 | 0 | 1.7977e+308 | 709.824 | -802.1273 | 1.7977e+308 | 1.7977e+308 | 8100000 | 1.7977e+308 | 8100000 | 1.7977e+308 | 371856.9 | -84334.71 | 0.4513827 | 1.7977e+308 | 2 | 600 | 71.58819 | 810.8 | 54551.68 | 60278.84
| 2297.005 | 105.6443 | 524.4 | 1.7977e+308 | 1.7977e+308 | 1.7977e+308 | 1 | 1.7977e+308 | 0.1701546 | 45 | 0 | 1.7977e+308 | 709.824 | -802.1275 | 1.7977e+308 | 1.7977e+308 | 8100000 | 1.7977e+308 | 8100000 | 1.7977e+308 | 370613.3 | -84336.39 | -0.09551394 | 1.7977e+308 | 2 | 600 | 71.58792 | 811 | 54551.68 | 60278.84
| 2295.755 | 105.0975 | 524.6 | 1.7977e+308 | 1.7977e+308 | 1.7977e+308 | 1 | 1.7977e+308 | 0.1050836 | 45 | 0 | 1.7977e+308 | 709.824 | -802.1278 | 1.7977e+308 | 1.7977e+308 | 8100000 | 1.7977e+308 | 8100000 | 1.7977e+308 | 367741 | -84337.81 | -0.6424105 | 1.7977e+308 | 2 | 600 | 71.5877 | 811.2 | 54551.68 | 60278.84
| 2294.519 | 104.5507 | 524.8 | 1.7977e+308 | 1.7977e+308 | 1.7977e+308 | 1 | 1.7977e+308 | 0.01576253 | 45 | 0 | 1.7977e+308 | 709.824 | -802.128 | 1.7977e+308 | 1.7977e+308 | 8100000 | 1.7977e+308 | 8100000 | 1.7977e+308 | 366413.8 | -84339.21 | -1.189307 | 1.7977e+308 | 2 | 600 | 71.58747 | 811.4 | 54551.68 | 60278.84
| 2292.936 | 104.0039 | 525 | 1.7977e+308 | 1.7977e+308 | 1.7977e+308 | 1 | 1.7977e+308 | 0.1071044 | 45 | 0 | 1.7977e+308 | 709.824 | -802.1283 | 1.7977e+308 | 1.7977e+308 | 8100000 | 1.7977e+308 | 8100000 | 1.7977e+308 | 362151.5 | -84340.96 | -1.736203 | 1.7977e+308 | 2 | 600 | 71.58719 | 811.6 | 54551.68 | 60278.84
| 2291.651 | 103.4571 | 525.2 | 1.7977e+308 | 1.7977e+308 | 1.7977e+308 | 1 | 1.7977e+308 | 0.1184211 | 45 | 0 | 1.7977e+308 | 709.824 | -802.1285 | 1.7977e+308 | 1.7977e+308 | 8100000 | 1.7977e+308 | 8100000 | 1.7977e+308 | 361299.8 | -84342.41 | -2.283099 | 1.7977e+308 | 2 | 600 | 71.58695 | 811.8 | 54551.68 | 60278.84
| 2290.42 | 102.9103 | 525.4 | 1.7977e+308 | 1.7977e+308 | 1.7977e+308 | 1 | 1.7977e+308 | 0.09861685 | 45 | 0 | 1.7977e+308 | 709.824 | -802.1287 | 1.7977e+308 | 1.7977e+308 | 8100000 | 1.7977e+308 | 8100000 | 1.7977e+308 | 361797.7 | -84343.81 | -2.829995 | 1.7977e+308 | 2 | 600 | 71.58673 | 812 | 54551.68 | 60278.84
| 2289.28 | 102.3635 | 525.6 | 1.7977e+308 | 1.7977e+308 | 1.7977e+308 | 1 | 1.7977e+308 | 0.2441171 | 45 | 0 | 1.7977e+308 | 709.824 | -802.1289 | 1.7977e+308 | 1.7977e+308 | 8100000 | 1.7977e+308 | 8100000 | 1.7977e+308 | 364049.9 | -84345.11 | -3.376891 | 1.7977e+308 | 2 | 600 | 71.58652 | 812.2 | 54551.68 | 60278.84
| 2287.841 | 101.8167 | 525.8 | 1.7977e+308 | 1.7977e+308 | 1.7977e+308 | 1 | 1.7977e+308 | 0.2372462 | 45 | 0 | 1.7977e+308 | 709.824 | -802.1292 | 1.7977e+308 | 1.7977e+308 | 8100000 | 1.7977e+308 | 8100000 | 1.7977e+308 | 365993 | -84346.72 | -3.923787 | 1.7977e+308 | 2 | 600 | 71.58626 | 812.4 | 54551.68 | 60278.84
| 2286.324 | 101.27 | 526 | 1.7977e+308 | 1.7977e+308 | 1.7977e+308 | 1 | 1.7977e+308 | 0.1099335 | 45 | 0 | 1.7977e+308 | 709.824 | -802.1295 | 1.7977e+308 | 1.7977e+308 | 8100000 | 1.7977e+308 | 8100000 | 1.7977e+308 | 363037.1 | -84348.4 | -4.470682 | 1.7977e+308 | 2 | 600 | 71.58599 | 812.6 | 54551.68 | 60278.84
| 2285.059 | 100.7232 | 526.2 | 1.7977e+308 | 1.7977e+308 | 1.7977e+308 | 1 | 1.7977e+308 | 0.1273127 | 45 | 0 | 1.7977e+308 | 709.824 | -802.1297 | 1.7977e+308 | 1.7977e+308 | 8100000 | 1.7977e+308 | 8100000 | 1.7977e+308 | 364840.8 | -84349.83 | -5.017578 | 1.7977e+308 | 2 | 600 | 71.58576 | 812.8 | 54551.68 | 60278.84
| 2283.697 | 100.1764 | 526.4 | 1.7977e+308 | 1.7977e+308 | 1.7977e+308 | 1 | 1.7977e+308 | 0.08204595 | 45 | 0 | 1.7977e+308 | 709.824 | -802.1299 | 1.7977e+308 | 1.7977e+308 | 8100000 | 1.7977e+308 | 8100000 | 1.7977e+308 | 365142 | -84351.36 | -5.564473 | 1.7977e+308 | 2 | 600 | 71.58551 | 813 | 54551.68 | 60278.84
| 2282.195 | 99.62962 | 526.6 | 1.7977e+308 | 1.7977e+308 | 1.7977e+308 | 1 | 1.7977e+308 | 0.3116129 | 45 | 0 | 1.7977e+308 | 709.824 | -802.1302 | 1.7977e+308 | 1.7977e+308 | 8100000 | 1.7977e+308 | 8100000 | 1.7977e+308 | 363693.8 | -84353.03 | -6.111369 | 1.7977e+308 | 2 | 600 | 71.58524 | 813.2 | 54551.68 | 60278.84
| 2280.823 | 99.08284 | 526.8 | 1.7977e+308 | 1.7977e+308 | 1.7977e+308 | 1 | 1.7977e+308 | 0.115996 | 45 | 0 | 1.7977e+308 | 709.824 | -802.1305 | 1.7977e+308 | 1.7977e+308 | 8100000 | 1.7977e+308 | 8100000 | 1.7977e+308 | 362175.6 | -84354.57 | -6.658264 | 1.7977e+308 | 2 | 600 | 71.585 | 813.4 | 54551.68 | 60278.84
| 2279.47 | 98.53605 | 527 | 1.7977e+308 | 1.7977e+308 | 1.7977e+308 | 1 | 1.7977e+308 | 0.06911257 | 45 | 0 | 1.7977e+308 | 709.824 | -802.1307 | 1.7977e+308 | 1.7977e+308 | 8100000 | 1.7977e+308 | 8100000 | 1.7977e+308 | 361809.4 | -84356.08 | -7.205159 | 1.7977e+308 | 2 | 600 | 71.58475 | 813.6 | 54551.68 | 60278.84
| 2278.05 | 97.98927 | 527.2 | 1.7977e+308 | 1.7977e+308 | 1.7977e+308 | 1 | 1.7977e+308 | 0.06587923 | 45 | 0 | 1.7977e+308 | 709.824 | -802.131 | 1.7977e+308 | 1.7977e+308 | 8100000 | 1.7977e+308 | 8100000 | 1.7977e+308 | 360859.6 | -84357.67 | -7.752054 | 1.7977e+308 | 2 | 600 | 71.58449 | 813.8 | 54551.68 | 60278.84
| 2276.737 | 97.44248 | 527.4 | 1.7977e+308 | 1.7977e+308 | 1.7977e+308 | 1 | 1.7977e+308 | 0.0759834 | 45 | 0 | 1.7977e+308 | 709.824 | -802.1312 | 1.7977e+308 | 1.7977e+308 | 8100000 | 1.7977e+308 | 8100000 | 1.7977e+308 | 354263.2 | -84359.15 | -8.298948 | 1.7977e+308 | 2 | 600 | 71.58426 | 814 | 54551.68 | 60278.84
| 2275.123 | 96.89572 | 527.6 | 1.7977e+308 | 1.7977e+308 | 1.7977e+308 | 1 | 1.7977e+308 | 0.0513292 | 45 | 0 | 1.7977e+308 | 709.824 | -802.1315 | 1.7977e+308 | 1.7977e+308 | 8100000 | 1.7977e+308 | 8100000 | 1.7977e+308 | 348201.2 | -84360.93 | -8.845843 | 1.7977e+308 | 2 | 600 | 71.58397 | 814.2 | 54551.68 | 60278.84
| 2274.012 | 96.34891 | 527.8 | 1.7977e+308 | 1.7977e+308 | 1.7977e+308 | 1 | 1.7977e+308 | 0.1826834 | 45 | 0 | 1.7977e+308 | 709.824 | -802.1317 | 1.7977e+308 | 1.7977e+308 | 8100000 | 1.7977e+308 | 8100000 | 1.7977e+308 | 349027.6 | -84362.21 | -9.392737 | 1.7977e+308 | 2 | 600 | 71.58377 | 814.4 | 54551.68 | 60278.84
| 2272.522 | 95.80214 | 528 | 1.7977e+308 | 1.7977e+308 | 1.7977e+308 | 1 | 1.7977e+308 | 0.1305459 | 45 | 0 | 1.7977e+308 | 709.824 | -802.132 | 1.7977e+308 | 1.7977e+308 | 8100000 | 1.7977e+308 | 8100000 | 1.7977e+308 | 349379 | -84363.86 | -9.939632 | 1.7977e+308 | 2 | 600 | 71.5835 | 814.6 | 54551.68 | 60278.84
| 2270.913 | 95.25537 | 528.2 | 1.7977e+308 | 1.7977e+308 | 1.7977e+308 | 1 | 1.7977e+308 | 0.1838959 | 45 | 0 | 1.7977e+308 | 709.824 | -802.1322 | 1.7977e+308 | 1.7977e+308 | 8100000 | 1.7977e+308 | 8100000 | 1.7977e+308 | 346587.8 | -84365.64 | -10.48653 | 1.7977e+308 | 2 | 600 | 71.58321 | 814.8 | 54551.68 | 60278.84
| 2269.106 | 94.70862 | 528.4 | 1.7977e+308 | 1.7977e+308 | 1.7977e+308 | 1 | 1.7977e+308 | 0.07153752 | 45 | 0 | 1.7977e+308 | 709.824 | -802.1326 | 1.7977e+308 | 1.7977e+308 | 8100000 | 1.7977e+308 | 8100000 | 1.7977e+308 | 342950.8 | -84367.61 | -11.03342 | 1.7977e+308 | 2 | 600 | 71.58289 | 815 | 54551.68 | 60278.84
| 2267.523 | 94.16185 | 528.6 | 1.7977e+308 | 1.7977e+308 | 1.7977e+308 | 1 | 1.7977e+308 | 0.04647917 | 45 | 0 | 1.7977e+308 | 709.824 | -802.1328 | 1.7977e+308 | 1.7977e+308 | 8100000 | 1.7977e+308 | 8100000 | 1.7977e+308 | 339529.8 | -84369.36 | -11.58031 | 1.7977e+308 | 2 | 600 | 71.58261 | 815.2 | 54551.68 | 60278.84
| 2265.777 | 93.6151 | 528.8 | 1.7977e+308 | 1.7977e+308 | 1.7977e+308 | 1 | 1.7977e+308 | 0.1677292 | 45 | 0 | 1.7977e+308 | 709.824 | -802.1332 | 1.7977e+308 | 1.7977e+308 | 8100000 | 1.7977e+308 | 8100000 | 1.7977e+308 | 330067.3 | -84371.27 | -12.12721 | 1.7977e+308 | 2 | 600 | 71.5823 | 815.4 | 54551.68 | 60278.84
| 2264.387 | 93.06832 | 529 | 1.7977e+308 | 1.7977e+308 | 1.7977e+308 | 1 | 1.7977e+308 | 0.2231 | 45 | 0 | 1.7977e+308 | 709.824 | -802.1334 | 1.7977e+308 | 1.7977e+308 | 8100000 | 1.7977e+308 | 8100000 | 1.7977e+308 | 328113 | -84372.83 | -12.6741 | 1.7977e+308 | 2 | 600 | 71.58205 | 815.6 | 54551.68 | 60278.84
| 2263.034 | 92.52153 | 529.2 | 1.7977e+308 | 1.7977e+308 | 1.7977e+308 | 1 | 1.7977e+308 | 0.1067 | 45 | 0 | 1.7977e+308 | 709.824 | -802.1337 | 1.7977e+308 | 1.7977e+308 | 8100000 | 1.7977e+308 | 8100000 | 1.7977e+308 | 327106 | -84374.35 | -13.22099 | 1.7977e+308 | 2 | 600 | 71.58181 | 815.8 | 54551.68 | 60278.84
| 2261.738 | 91.97474 | 529.4 | 1.7977e+308 | 1.7977e+308 | 1.7977e+308 | 1 | 1.7977e+308 | 0.05052082 | 45 | 0 | 1.7977e+308 | 709.824 | -802.1337 | 1.7977e+308 | 1.7977e+308 | 8100000 | 1.7977e+308 | 8100000 | 1.7977e+308 | 330664.2 | -84375.81 | -13.76789 | 1.7977e+308 | 2 | 600 | 71.58178 | 816 | 54551.68 | 60278.84
| 2260.332 | 91.42796 | 529.6 | 1.7977e+308 | 1.7977e+308 | 1.7977e+308 | 1 | 1.7977e+308 | 0.09619163 | 45 | 0 | 1.7977e+308 | 709.824 | -802.1335 | 1.7977e+308 | 1.7977e+308 | 8100000 | 1.7977e+308 | 8100000 | 1.7977e+308 | 331075.9 | -84377.38 | -14.31478 | 1.7977e+308 | 2 | 600 | 71.58194 | 816.2 | 54551.68 | 60278.84
| 2258.481 | 90.88122 | 529.8 | 1.7977e+308 | 1.7977e+308 | 1.7977e+308 | 1 | 1.7977e+308 | 0.3047415 | 45 | 0 | 1.7977e+308 | 709.824 | -802.1333 | 1.7977e+308 | 1.7977e+308 | 8100000 | 1.7977e+308 | 8100000 | 1.7977e+308 | 329976.8 | -84379.4 | -14.86167 | 1.7977e+308 | 2 | 600 | 71.58215 | 816.4 | 54551.68 | 60278.84
| 2257.116 | 90.33443 | 530 | 1.7977e+308 | 1.7977e+308 | 1.7977e+308 | 1 | 1.7977e+308 | 0.1111458 | 45 | 0 | 1.7977e+308 | 709.824 | -802.1331 | 1.7977e+308 | 1.7977e+308 | 8100000 | 1.7977e+308 | 8100000 | 1.7977e+308 | 328884.1 | -84380.93 | -15.40857 | 1.7977e+308 | 2 | 600 | 71.58232 | 816.6 | 54551.68 | 60278.84
| 2256.027 | 89.78763 | 530.2 | 1.7977e+308 | 1.7977e+308 | 1.7977e+308 | 1 | 1.7977e+308 | 0.1661124 | 45 | 0 | 1.7977e+308 | 709.824 | -802.133 | 1.7977e+308 | 1.7977e+308 | 8100000 | 1.7977e+308 | 8100000 | 1.7977e+308 | 334610.8 | -84382.18 | -15.95546 | 1.7977e+308 | 2 | 600 | 71.58245 | 816.8 | 54551.68 | 60278.84
| 2254.372 | 89.24087 | 530.4 | 1.7977e+308 | 1.7977e+308 | 1.7977e+308 | 1 | 1.7977e+308 | 0.1584332 | 45 | 0 | 1.7977e+308 | 709.824 | -802.1328 | 1.7977e+308 | 1.7977e+308 | 8100000 | 1.7977e+308 | 8100000 | 1.7977e+308 | 336173.1 | -84384 | -16.50235 | 1.7977e+308 | 2 | 600 | 71.58264 | 817 | 54551.68 | 60278.84
| 2253.09 | 88.69408 | 530.6 | 1.7977e+308 | 1.7977e+308 | 1.7977e+308 | 1 | 1.7977e+308 | 0.05658328 | 45 | 0 | 1.7977e+308 | 709.824 | -802.1327 | 1.7977e+308 | 1.7977e+308 | 8100000 | 1.7977e+308 | 8100000 | 1.7977e+308 | 337472.2 | -84385.45 | -17.04924 | 1.7977e+308 | 2 | 600 | 71.58279 | 817.2 | 54551.68 | 60278.84
| 2251.467 | 88.14732 | 530.8 | 1.7977e+308 | 1.7977e+308 | 1.7977e+308 | 1 | 1.7977e+308 | 0.06385826 | 45 | 0 | 1.7977e+308 | 709.824 | -802.1325 | 1.7977e+308 | 1.7977e+308 | 8100000 | 1.7977e+308 | 8100000 | 1.7977e+308 | 336417.3 | -84387.24 | -17.59614 | 1.7977e+308 | 2 | 600 | 71.58298 | 817.4 | 54551.68 | 60278.84
| 2249.852 | 87.60056 | 531 | 1.7977e+308 | 1.7977e+308 | 1.7977e+308 | 1 | 1.7977e+308 | 0.1301415 | 45 | 0 | 1.7977e+308 | 709.8241 | -802.1323 | 1.7977e+308 | 1.7977e+308 | 8100000 | 1.7977e+308 | 8100000 | 1.7977e+308 | 335075.6 | -84389.02 | -18.14303 | 1.7977e+308 | 2 | 600 | 71.58317 | 817.6 | 54551.68 | 60278.84
| 2248.629 | 87.03612 | 531.2 | 1.7977e+308 | 1.7977e+308 | 1.7977e+308 | 1 | 1.7977e+308 | 0.1139749 | 45 | 0 | 1.7977e+308 | 709.8241 | -802.1321 | 1.7977e+308 | 1.7977e+308 | 8100000 | 1.7977e+308 | 8100000 | 1.7977e+308 | 336589.1 | -84390.41 | -18.70756 | 1.7977e+308 | 2 | 600 | 71.58331 | 817.8 | 54551.68 | 60278.84
| 2246.943 | 86.48936 | 531.4 | 1.7977e+308 | 1.7977e+308 | 1.7977e+308 | 1 | 1.7977e+308 | 0.08851237 | 45 | 0 | 1.7977e+308 | 709.8241 | -802.132 | 1.7977e+308 | 1.7977e+308 | 8100000 | 1.7977e+308 | 8100000 | 1.7977e+308 | 336483.5 | -84392.26 | -19.25445 | 1.7977e+308 | 2 | 600 | 71.5835 | 818 | 54551.68 | 60278.84
| 2245.58 | 85.94258 | 531.6 | 1.7977e+308 | 1.7977e+308 | 1.7977e+308 | 1 | 1.7977e+308 | 0.2085497 | 45 | 0 | 1.7977e+308 | 709.8241 | -802.1318 | 1.7977e+308 | 1.7977e+308 | 8100000 | 1.7977e+308 | 8100000 | 1.7977e+308 | 337177.9 | -84393.79 | -19.80135 | 1.7977e+308 | 2 | 600 | 71.58367 | 818.2 | 54551.68 | 60278.84
| 2243.953 | 85.39582 | 531.8 | 1.7977e+308 | 1.7977e+308 | 1.7977e+308 | 1 | 1.7977e+308 | 0.1467123 | 45 | 0 | 1.7977e+308 | 709.8241 | -802.1316 | 1.7977e+308 | 1.7977e+308 | 8100000 | 1.7977e+308 | 8100000 | 1.7977e+308 | 338018.8 | -84395.59 | -20.34824 | 1.7977e+308 | 2 | 600 | 71.58385 | 818.4 | 54551.68 | 60278.84
| 2242.478 | 84.84905 | 532 | 1.7977e+308 | 1.7977e+308 | 1.7977e+308 | 1 | 1.7977e+308 | 0.08204569 | 45 | 0 | 1.7977e+308 | 709.8241 | -802.1314 | 1.7977e+308 | 1.7977e+308 | 8100000 | 1.7977e+308 | 8100000 | 1.7977e+308 | 336896 | -84397.23 | -20.89513 | 1.7977e+308 | 2 | 600 | 71.58403 | 818.6 | 54551.68 | 60278.84
| 2241.311 | 84.30225 | 532.2 | 1.7977e+308 | 1.7977e+308 | 1.7977e+308 | 1 | 1.7977e+308 | 0.1879372 | 45 | 0 | 1.7977e+308 | 709.8241 | -802.1313 | 1.7977e+308 | 1.7977e+308 | 8100000 | 1.7977e+308 | 8100000 | 1.7977e+308 | 341215.7 | -84398.56 | -21.44202 | 1.7977e+308 | 2 | 600 | 71.58416 | 818.8 | 54551.68 | 60278.84
| 2239.376 | 83.75551 | 532.4 | 1.7977e+308 | 1.7977e+308 | 1.7977e+308 | 1 | 1.7977e+308 | 0.1519664 | 45 | 0 | 1.7977e+308 | 709.8241 | -802.1311 | 1.7977e+308 | 1.7977e+308 | 8100000 | 1.7977e+308 | 8100000 | 1.7977e+308 | 338248.9 | -84400.66 | -21.98891 | 1.7977e+308 | 2 | 600 | 71.58439 | 819 | 54551.68 | 60278.84
| 2238.019 | 83.20873 | 532.6 | 1.7977e+308 | 1.7977e+308 | 1.7977e+308 | 1 | 1.7977e+308 | 0.1341831 | 45 | 0 | 1.7977e+308 | 709.8241 | -802.1309 | 1.7977e+308 | 1.7977e+308 | 8100000 | 1.7977e+308 | 8100000 | 1.7977e+308 | 336630.3 | -84402.18 | -22.5358 | 1.7977e+308 | 2 | 600 | 71.58455 | 819.2 | 54551.68 | 60278.84
| 2236.838 | 82.66194 | 532.8 | 1.7977e+308 | 1.7977e+308 | 1.7977e+308 | 1 | 1.7977e+308 | 0.1685371 | 45 | 0 | 1.7977e+308 | 709.8241 | -802.1308 | 1.7977e+308 | 1.7977e+308 | 8100000 | 1.7977e+308 | 8100000 | 1.7977e+308 | 336278 | -84403.53 | -23.08269 | 1.7977e+308 | 2 | 600 | 71.58469 | 819.4 | 54551.68 | 60278.84
| 2235.282 | 82.11517 | 533 | 1.7977e+308 | 1.7977e+308 | 1.7977e+308 | 1 | 1.7977e+308 | 0.1212497 | 45 | 0 | 1.7977e+308 | 709.8241 | -802.1306 | 1.7977e+308 | 1.7977e+308 | 8100000 | 1.7977e+308 | 8100000 | 1.7977e+308 | 335165 | -84405.25 | -23.62959 | 1.7977e+308 | 2 | 600 | 71.58487 | 819.6 | 54551.68 | 60278.84
| 2233.513 | 81.56842 | 533.2 | 1.7977e+308 | 1.7977e+308 | 1.7977e+308 | 1 | 1.7977e+308 | 0.08204563 | 45 | 0 | 1.7977e+308 | 709.8241 | -802.1304 | 1.7977e+308 | 1.7977e+308 | 8100000 | 1.7977e+308 | 8100000 | 1.7977e+308 | 330869.7 | -84407.19 | -24.17648 | 1.7977e+308 | 2 | 600 | 71.58507 | 819.8 | 54551.68 | 60278.84
| 2232.071 | 81.02164 | 533.4 | 1.7977e+308 | 1.7977e+308 | 1.7977e+308 | 1 | 1.7977e+308 | 0.01616663 | 45 | 0 | 1.7977e+308 | 709.8241 | -802.1302 | 1.7977e+308 | 1.7977e+308 | 8100000 | 1.7977e+308 | 8100000 | 1.7977e+308 | 329245.6 | -84408.79 | -24.72337 | 1.7977e+308 | 2 | 600 | 71.58524 | 820 | 54551.68 | 60278.84
| 2230.439 | 80.47488 | 533.6 | 1.7977e+308 | 1.7977e+308 | 1.7977e+308 | 1 | 1.7977e+308 | 0.1297372 | 45 | 0 | 1.7977e+308 | 709.8241 | -802.13 | 1.7977e+308 | 1.7977e+308 | 8100000 | 1.7977e+308 | 8100000 | 1.7977e+308 | 326896.3 | -84410.59 | -25.27026 | 1.7977e+308 | 2 | 600 | 71.58543 | 820.2 | 54551.68 | 60278.84
| 2229.215 | 79.92809 | 533.8 | 1.7977e+308 | 1.7977e+308 | 1.7977e+308 | 1 | 1.7977e+308 | 0.09417057 | 45 | 0 | 1.7977e+308 | 709.8241 | -802.1299 | 1.7977e+308 | 1.7977e+308 | 8100000 | 1.7977e+308 | 8100000 | 1.7977e+308 | 328709.4 | -84411.98 | -25.81715 | 1.7977e+308 | 2 | 600 | 71.58557 | 820.4 | 54551.68 | 60278.84
| 2227.653 | 79.38133 | 534 | 1.7977e+308 | 1.7977e+308 | 1.7977e+308 | 1 | 1.7977e+308 | 0.3641531 | 45 | 0 | 1.7977e+308 | 709.8241 | -802.1297 | 1.7977e+308 | 1.7977e+308 | 8100000 | 1.7977e+308 | 8100000 | 1.7977e+308 | 329805.6 | -84413.71 | -26.36404 | 1.7977e+308 | 2 | 600 | 71.58576 | 820.6 | 54551.68 | 60278.84
| 2225.849 | 78.83458 | 534.2 | 1.7977e+308 | 1.7977e+308 | 1.7977e+308 | 1 | 1.7977e+308 | 0.1349913 | 45 | 0 | 1.7977e+308 | 709.8241 | -802.1295 | 1.7977e+308 | 1.7977e+308 | 8100000 | 1.7977e+308 | 8100000 | 1.7977e+308 | 329251.4 | -84415.68 | -26.91093 | 1.7977e+308 | 2 | 600 | 71.58596 | 820.8 | 54551.68 | 60278.84
| 2224.266 | 78.28782 | 534.4 | 1.7977e+308 | 1.7977e+308 | 1.7977e+308 | 1 | 1.7977e+308 | 0.1851078 | 45 | 0 | 1.7977e+308 | 709.8241 | -802.1293 | 1.7977e+308 | 1.7977e+308 | 8100000 | 1.7977e+308 | 8100000 | 1.7977e+308 | 326786.9 | -84417.43 | -27.45782 | 1.7977e+308 | 2 | 600 | 71.58615 | 821 | 54551.68 | 60278.84
| 2223.006 | 77.74103 | 534.6 | 1.7977e+308 | 1.7977e+308 | 1.7977e+308 | 1 | 1.7977e+308 | 0.2166326 | 45 | 0 | 1.7977e+308 | 709.8241 | -802.1292 | 1.7977e+308 | 1.7977e+308 | 8100000 | 1.7977e+308 | 8100000 | 1.7977e+308 | 327271.9 | -84418.85 | -28.00471 | 1.7977e+308 | 2 | 600 | 71.5863 | 821.2 | 54551.68 | 60278.84
| 2221.389 | 77.19427 | 534.8 | 1.7977e+308 | 1.7977e+308 | 1.7977e+308 | 1 | 1.7977e+308 | 0.100233 | 45 | 0 | 1.7977e+308 | 709.8241 | -802.129 | 1.7977e+308 | 1.7977e+308 | 8100000 | 1.7977e+308 | 8100000 | 1.7977e+308 | 328288.2 | -84420.64 | -28.5516 | 1.7977e+308 | 2 | 600 | 71.58648 | 821.4 | 54551.68 | 60278.84
| 2219.658 | 76.64752 | 535 | 1.7977e+308 | 1.7977e+308 | 1.7977e+308 | 1 | 1.7977e+308 | 0.290999 | 45 | 0 | 1.7977e+308 | 709.8241 | -802.1288 | 1.7977e+308 | 1.7977e+308 | 8100000 | 1.7977e+308 | 8100000 | 1.7977e+308 | 326460.1 | -84422.53 | -29.09848 | 1.7977e+308 | 2 | 600 | 71.58668 | 821.6 | 54551.68 | 60278.84
| 2218.436 | 76.10073 | 535.2 | 1.7977e+308 | 1.7977e+308 | 1.7977e+308 | 1 | 1.7977e+308 | 0.198041 | 45 | 0 | 1.7977e+308 | 709.8241 | -802.1286 | 1.7977e+308 | 1.7977e+308 | 8100000 | 1.7977e+308 | 8100000 | 1.7977e+308 | 326858.4 | -84423.92 | -29.64537 | 1.7977e+308 | 2 | 600 | 71.58683 | 821.8 | 54551.68 | 60278.84
| 2216.738 | 75.55397 | 535.4 | 1.7977e+308 | 1.7977e+308 | 1.7977e+308 | 1 | 1.7977e+308 | 0.2542199 | 45 | 0 | 1.7977e+308 | 709.8241 | -802.1284 | 1.7977e+308 | 1.7977e+308 | 8100000 | 1.7977e+308 | 8100000 | 1.7977e+308 | 321491.6 | -84425.79 | -30.19226 | 1.7977e+308 | 2 | 600 | 71.58702 | 822 | 54551.68 | 60278.84
| 2215.191 | 75.00721 | 535.6 | 1.7977e+308 | 1.7977e+308 | 1.7977e+308 | 1 | 1.7977e+308 | 0.1887451 | 45 | 0 | 1.7977e+308 | 709.8241 | -802.1283 | 1.7977e+308 | 1.7977e+308 | 8100000 | 1.7977e+308 | 8100000 | 1.7977e+308 | 317883 | -84427.5 | -30.73915 | 1.7977e+308 | 2 | 600 | 71.5872 | 822.2 | 54551.68 | 60278.84
| 2213.586 | 74.46045 | 535.8 | 1.7977e+308 | 1.7977e+308 | 1.7977e+308 | 1 | 1.7977e+308 | 0.1721743 | 45 | 0 | 1.7977e+308 | 709.8241 | -802.1281 | 1.7977e+308 | 1.7977e+308 | 8100000 | 1.7977e+308 | 8100000 | 1.7977e+308 | 316940 | -84429.27 | -31.28604 | 1.7977e+308 | 2 | 600 | 71.58739 | 822.4 | 54551.68 | 60278.84
| 2212.15 | 73.91367 | 536 | 1.7977e+308 | 1.7977e+308 | 1.7977e+308 | 1 | 1.7977e+308 | 0.09780794 | 45 | 0 | 1.7977e+308 | 709.8241 | -802.1279 | 1.7977e+308 | 1.7977e+308 | 8100000 | 1.7977e+308 | 8100000 | 1.7977e+308 | 317735.8 | -84430.87 | -31.83293 | 1.7977e+308 | 2 | 600 | 71.58756 | 822.6 | 54551.68 | 60278.84
| 2210.534 | 73.36691 | 536.2 | 1.7977e+308 | 1.7977e+308 | 1.7977e+308 | 1 | 1.7977e+308 | 0.08972463 | 45 | 0 | 1.7977e+308 | 709.8241 | -802.1277 | 1.7977e+308 | 1.7977e+308 | 8100000 | 1.7977e+308 | 8100000 | 1.7977e+308 | 316854.1 | -84432.65 | -32.37982 | 1.7977e+308 | 2 | 600 | 71.58774 | 822.8 | 54551.68 | 60278.84
| 2208.642 | 72.82017 | 536.4 | 1.7977e+308 | 1.7977e+308 | 1.7977e+308 | 1 | 1.7977e+308 | 0.06183723 | 45 | 0 | 1.7977e+308 | 709.8241 | -802.1275 | 1.7977e+308 | 1.7977e+308 | 8100000 | 1.7977e+308 | 8100000 | 1.7977e+308 | 314259.9 | -84434.71 | -32.92671 | 1.7977e+308 | 2 | 600 | 71.58796 | 823 | 54551.68 | 60278.84
| 2207.394 | 72.27339 | 536.6 | 1.7977e+308 | 1.7977e+308 | 1.7977e+308 | 1 | 1.7977e+308 | 0.154391 | 45 | 0 | 1.7977e+308 | 709.8241 | -802.1273 | 1.7977e+308 | 1.7977e+308 | 8100000 | 1.7977e+308 | 8100000 | 1.7977e+308 | 314531.9 | -84436.13 | -33.47359 | 1.7977e+308 | 2 | 600 | 71.58811 | 823.2 | 54551.68 | 60278.84
| 2205.705 | 71.72663 | 536.8 | 1.7977e+308 | 1.7977e+308 | 1.7977e+308 | 1 | 1.7977e+308 | 0.1285244 | 45 | 0 | 1.7977e+308 | 709.8241 | -802.1272 | 1.7977e+308 | 1.7977e+308 | 8100000 | 1.7977e+308 | 8100000 | 1.7977e+308 | 314563.4 | -84437.98 | -34.02048 | 1.7977e+308 | 2 | 600 | 71.5883 | 823.4 | 54551.68 | 60278.84
| 2204.075 | 71.17987 | 537 | 1.7977e+308 | 1.7977e+308 | 1.7977e+308 | 1 | 1.7977e+308 | 0.1026579 | 45 | 0 | 1.7977e+308 | 709.8241 | -802.127 | 1.7977e+308 | 1.7977e+308 | 8100000 | 1.7977e+308 | 8100000 | 1.7977e+308 | 313131.6 | -84439.78 | -34.56737 | 1.7977e+308 | 2 | 600 | 71.58849 | 823.6 | 54551.68 | 60278.84
| 2202.675 | 70.6331 | 537.2 | 1.7977e+308 | 1.7977e+308 | 1.7977e+308 | 1 | 1.7977e+308 | 0.03071652 | 45 | 0 | 1.7977e+308 | 709.8241 | -802.1268 | 1.7977e+308 | 1.7977e+308 | 8100000 | 1.7977e+308 | 8100000 | 1.7977e+308 | 314357.1 | -84441.34 | -35.11426 | 1.7977e+308 | 2 | 600 | 71.58866 | 823.8 | 54551.68 | 60278.84
| 2201.063 | 70.08634 | 537.4 | 1.7977e+308 | 1.7977e+308 | 1.7977e+308 | 1 | 1.7977e+308 | 0.02627071 | 45 | 0 | 1.7977e+308 | 709.8241 | -802.1266 | 1.7977e+308 | 1.7977e+308 | 8100000 | 1.7977e+308 | 8100000 | 1.7977e+308 | 314147.2 | -84443.12 | -35.66115 | 1.7977e+308 | 2 | 600 | 71.58884 | 824 | 54551.68 | 60278.84
| 2199.615 | 69.53957 | 537.6 | 1.7977e+308 | 1.7977e+308 | 1.7977e+308 | 1 | 1.7977e+308 | 0.05860387 | 45 | 0 | 1.7977e+308 | 709.8241 | -802.1264 | 1.7977e+308 | 1.7977e+308 | 8100000 | 1.7977e+308 | 8100000 | 1.7977e+308 | 316282.8 | -84444.73 | -36.20803 | 1.7977e+308 | 2 | 600 | 71.58901 | 824.2 | 54551.68 | 60278.84
| 2197.76 | 68.99283 | 537.8 | 1.7977e+308 | 1.7977e+308 | 1.7977e+308 | 1 | 1.7977e+308 | 0.1248869 | 45 | 0 | 1.7977e+308 | 709.8241 | -802.1262 | 1.7977e+308 | 1.7977e+308 | 8100000 | 1.7977e+308 | 8100000 | 1.7977e+308 | 314635.9 | -84446.75 | -36.75492 | 1.7977e+308 | 2 | 600 | 71.58922 | 824.4 | 54551.68 | 60278.84
| 2196.036 | 68.44608 | 538 | 1.7977e+308 | 1.7977e+308 | 1.7977e+308 | 1 | 1.7977e+308 | 0.1762157 | 45 | 0 | 1.7977e+308 | 709.8241 | -802.126 | 1.7977e+308 | 1.7977e+308 | 8100000 | 1.7977e+308 | 8100000 | 1.7977e+308 | 315132 | -84448.65 | -37.30181 | 1.7977e+308 | 2 | 600 | 71.58942 | 824.6 | 54551.68 | 60278.84
| 2194.355 | 67.89932 | 538.2 | 1.7977e+308 | 1.7977e+308 | 1.7977e+308 | 1 | 1.7977e+308 | 0.0125291 | 45 | 0 | 1.7977e+308 | 709.8241 | -802.1258 | 1.7977e+308 | 1.7977e+308 | 8100000 | 1.7977e+308 | 8100000 | 1.7977e+308 | 313012.4 | -84450.49 | -37.84869 | 1.7977e+308 | 2 | 600 | 71.58962 | 824.8 | 54551.68 | 60278.84
| 2193.018 | 67.35255 | 538.4 | 1.7977e+308 | 1.7977e+308 | 1.7977e+308 | 1 | 1.7977e+308 | 0.1115494 | 45 | 0 | 1.7977e+308 | 709.8241 | -802.1257 | 1.7977e+308 | 1.7977e+308 | 8100000 | 1.7977e+308 | 8100000 | 1.7977e+308 | 314451.1 | -84451.99 | -38.39558 | 1.7977e+308 | 2 | 600 | 71.58978 | 825 | 54551.68 | 60278.84
| 2191.241 | 66.8058 | 538.6 | 1.7977e+308 | 1.7977e+308 | 1.7977e+308 | 1 | 1.7977e+308 | 0.2158238 | 45 | 0 | 1.7977e+308 | 709.8241 | -802.1255 | 1.7977e+308 | 1.7977e+308 | 8100000 | 1.7977e+308 | 8100000 | 1.7977e+308 | 313423.3 | -84453.94 | -38.94247 | 1.7977e+308 | 2 | 600 | 71.58998 | 825.2 | 54551.68 | 60278.84
| 2189.418 | 66.25906 | 538.8 | 1.7977e+308 | 1.7977e+308 | 1.7977e+308 | 1 | 1.7977e+308 | 0.1632824 | 45 | 0 | 1.7977e+308 | 709.8241 | -802.1253 | 1.7977e+308 | 1.7977e+308 | 8100000 | 1.7977e+308 | 8100000 | 1.7977e+308 | 312080.8 | -84455.93 | -39.48935 | 1.7977e+308 | 2 | 600 | 71.59019 | 825.4 | 54551.68 | 60278.84
| 2187.754 | 65.7123 | 539 | 1.7977e+308 | 1.7977e+308 | 1.7977e+308 | 1 | 1.7977e+308 | 0.08770365 | 45 | 0 | 1.7977e+308 | 709.8241 | -802.1251 | 1.7977e+308 | 1.7977e+308 | 8100000 | 1.7977e+308 | 8100000 | 1.7977e+308 | 310268.8 | -84457.76 | -40.03624 | 1.7977e+308 | 2 | 600 | 71.59038 | 825.6 | 54551.68 | 60278.84
| 2186.078 | 65.16555 | 539.2 | 1.7977e+308 | 1.7977e+308 | 1.7977e+308 | 1 | 1.7977e+308 | 0.1200368 | 45 | 0 | 1.7977e+308 | 709.8241 | -802.1249 | 1.7977e+308 | 1.7977e+308 | 8100000 | 1.7977e+308 | 8100000 | 1.7977e+308 | 304860.1 | -84459.6 | -40.58312 | 1.7977e+308 | 2 | 600 | 71.59057 | 825.8 | 54551.68 | 60278.84
| 2184.446 | 64.61879 | 539.4 | 1.7977e+308 | 1.7977e+308 | 1.7977e+308 | 1 | 1.7977e+308 | 0.1111452 | 45 | 0 | 1.7977e+308 | 709.8241 | -802.1247 | 1.7977e+308 | 1.7977e+308 | 8100000 | 1.7977e+308 | 8100000 | 1.7977e+308 | 300979.9 | -84461.4 | -41.13001 | 1.7977e+308 | 2 | 600 | 71.59076 | 826 | 54551.68 | 60278.84
| 2182.833 | 64.07204 | 539.6 | 1.7977e+308 | 1.7977e+308 | 1.7977e+308 | 1 | 1.7977e+308 | 0.1172076 | 45 | 0 | 1.7977e+308 | 709.8241 | -802.1245 | 1.7977e+308 | 1.7977e+308 | 8100000 | 1.7977e+308 | 8100000 | 1.7977e+308 | 300578.2 | -84463.18 | -41.6769 | 1.7977e+308 | 2 | 600 | 71.59095 | 826.2 | 54551.68 | 60278.84
| 2181.905 | 63.73692 | 539.72 | 1.7977e+308 | 1.7977e+308 | 1.7977e+308 | 1 | 1.7977e+308 | 0.08244948 | 45 | 0 | 1.7977e+308 | 709.8241 | -802.1244 | 1.7977e+308 | 1.7977e+308 | 8100000 | 1.7977e+308 | 8100000 | 1.7977e+308 | 300578.2 | -84464.2 | -42.01208 | 1.7977e+308 | 2 | 600 | 71.59106 | 826.32 | 54551.68 | 60278.84
Thermal Drift Hold Segment | 2181.459 | 63.71932 | 539.8 | 1.7977e+308 | 1.7977e+308 | 1.7977e+308 | 1 | 1.7977e+308 | 0.05537048 | 45 | 0 | 1.7977e+308 | 709.8241 | -802.1244 | 1.7977e+308 | 1.7977e+308 | 8100000 | 1.7977e+308 | 8100000 | 1.7977e+308 | 300578.2 | -84464.69 | -42.02972 | 1.7977e+308 | 3 | 400 | 71.59111 | 826.4 | 54551.68 | 60278.84
| 2181.022 | 63.71935 | 539.88 | 1.7977e+308 | 1.7977e+308 | 1.7977e+308 | 1 | 1.7977e+308 | 0.1131659 | 45 | 0 | 1.7977e+308 | 709.8241 | -802.1243 | 1.7977e+308 | 1.7977e+308 | 8100000 | 1.7977e+308 | 8100000 | 1.7977e+308 | 300578.2 | -84465.17 | -42.02972 | 1.7977e+308 | 3 | 400 | 71.59116 | 826.48 | 54551.68 | 60278.84
| 2172.367 | 63.72013 | 543.4 | 1.7977e+308 | 1.7977e+308 | 1.7977e+308 | 1 | 1.7977e+308 | 0.1127617 | 45 | 0 | 1.7977e+308 | 709.8241 | -802.1232 | 1.7977e+308 | 1.7977e+308 | 8100000 | 1.7977e+308 | 8100000 | 1.7977e+308 | 300578.2 | -84475.55 | -42.02969 | 1.7977e+308 | 3 | 400 | 71.59225 | 830 | 54551.68 | 60278.84
| 2169.153 | 63.72045 | 545.4 | 1.7977e+308 | 1.7977e+308 | 1.7977e+308 | 1 | 1.7977e+308 | 0.02142068 | 45 | 0 | 1.7977e+308 | 709.8241 | -802.1228 | 1.7977e+308 | 1.7977e+308 | 8100000 | 1.7977e+308 | 8100000 | 1.7977e+308 | 225.1824 | -84479.75 | -42.02968 | 1.7977e+308 | 3 | 400 | 71.59269 | 832 | 54551.68 | 60278.84
| 2166.486 | 63.72073 | 547.4 | 1.7977e+308 | 1.7977e+308 | 1.7977e+308 | 1 | 1.7977e+308 | 0.1216532 | 45 | 0 | 1.7977e+308 | 709.8241 | -802.1224 | 1.7977e+308 | 1.7977e+308 | 8100000 | 1.7977e+308 | 8100000 | 1.7977e+308 | -68.12786 | -84483.4 | -42.02967 | 1.7977e+308 | 3 | 400 | 71.59307 | 834 | 54551.68 | 60278.84
| 2163.884 | 63.721 | 549.4 | 1.7977e+308 | 1.7977e+308 | 1.7977e+308 | 1 | 1.7977e+308 | 0.1071033 | 45 | 0 | 1.7977e+308 | 709.8241 | -802.122 | 1.7977e+308 | 1.7977e+308 | 8100000 | 1.7977e+308 | 8100000 | 1.7977e+308 | -68.41686 | -84486.99 | -42.02965 | 1.7977e+308 | 3 | 400 | 71.59345 | 836 | 54551.68 | 60278.84
| 2161.393 | 63.72126 | 551.4 | 1.7977e+308 | 1.7977e+308 | 1.7977e+308 | 1 | 1.7977e+308 | 0.1329698 | 45 | 0 | 1.7977e+308 | 709.8241 | -802.1216 | 1.7977e+308 | 1.7977e+308 | 8100000 | 1.7977e+308 | 8100000 | 1.7977e+308 | -68.42164 | -84490.46 | -42.02964 | 1.7977e+308 | 3 | 400 | 71.59382 | 838 | 54551.68 | 60278.84
| 2159.676 | 63.72146 | 553.4 | 1.7977e+308 | 1.7977e+308 | 1.7977e+308 | 1 | 1.7977e+308 | 0.09012842 | 45 | 0 | 1.7977e+308 | 709.8241 | -802.1214 | 1.7977e+308 | 1.7977e+308 | 8100000 | 1.7977e+308 | 8100000 | 1.7977e+308 | -68.42265 | -84493.16 | -42.02963 | 1.7977e+308 | 3 | 400 | 71.5941 | 840 | 54551.68 | 60278.84
| 2158.144 | 63.72165 | 555.4 | 1.7977e+308 | 1.7977e+308 | 1.7977e+308 | 1 | 1.7977e+308 | 0.04809543 | 45 | 0 | 1.7977e+308 | 709.8241 | -802.1211 | 1.7977e+308 | 1.7977e+308 | 8100000 | 1.7977e+308 | 8100000 | 1.7977e+308 | -68.42039 | -84495.68 | -42.02963 | 1.7977e+308 | 3 | 400 | 71.59436 | 842 | 54551.68 | 60278.84
| 2156.616 | 63.72184 | 557.4 | 1.7977e+308 | 1.7977e+308 | 1.7977e+308 | 1 | 1.7977e+308 | 0.1438821 | 45 | 0 | 1.7977e+308 | 709.8241 | -802.1208 | 1.7977e+308 | 1.7977e+308 | 8100000 | 1.7977e+308 | 8100000 | 1.7977e+308 | -68.41692 | -84498.19 | -42.02962 | 1.7977e+308 | 3 | 400 | 71.59463 | 844 | 54551.68 | 60278.84
| 2155.585 | 63.72199 | 559.4 | 1.7977e+308 | 1.7977e+308 | 1.7977e+308 | 1 | 1.7977e+308 | 0.05052039 | 45 | 0 | 1.7977e+308 | 709.8241 | -802.1206 | 1.7977e+308 | 1.7977e+308 | 8100000 | 1.7977e+308 | 8100000 | 1.7977e+308 | -68.41719 | -84500.21 | -42.02961 | 1.7977e+308 | 3 | 400 | 71.59483 | 846 | 54551.68 | 60278.84
| 2155.085 | 63.7221 | 561.4 | 1.7977e+308 | 1.7977e+308 | 1.7977e+308 | 1 | 1.7977e+308 | 0.1178135 | 45 | 0 | 1.7977e+308 | 709.8241 | -802.1205 | 1.7977e+308 | 1.7977e+308 | 8100000 | 1.7977e+308 | 8100000 | 1.7977e+308 | -68.41413 | -84501.69 | -42.02961 | 1.7977e+308 | 3 | 400 | 71.59499 | 848 | 54551.68 | 60278.84
| 2153.648 | 63.72228 | 563.4 | 1.7977e+308 | 1.7977e+308 | 1.7977e+308 | 1 | 1.7977e+308 | 0.09982826 | 45 | 0 | 1.7977e+308 | 709.8241 | -802.1202 | 1.7977e+308 | 1.7977e+308 | 8100000 | 1.7977e+308 | 8100000 | 1.7977e+308 | -68.41872 | -84504.11 | -42.0296 | 1.7977e+308 | 3 | 400 | 71.59525 | 850 | 54551.68 | 60278.84
| 2153.128 | 63.72238 | 565 | 1.7977e+308 | 1.7977e+308 | 1.7977e+308 | 1 | 1.7977e+308 | 0.1580277 | 45 | 0 | 1.7977e+308 | 709.8241 | -802.1201 | 1.7977e+308 | 1.7977e+308 | 8100000 | 1.7977e+308 | 8100000 | 1.7977e+308 | -68.41908 | -84505.42 | -42.0296 | 1.7977e+308 | 3 | 400 | 71.59538 | 851.6 | 54551.68 | 60278.84
| 2152.958 | 63.7224 | 565.08 | 1.7977e+308 | 1.7977e+308 | 1.7977e+308 | 1 | 1.7977e+308 | 0.17864 | 45 | 0 | 1.7977e+308 | 709.8241 | -802.1201 | 1.7977e+308 | 1.7977e+308 | 8100000 | 1.7977e+308 | 8100000 | 1.7977e+308 | -68.41908 | -84505.63 | -42.02959 | 1.7977e+308 | 3 | 400 | 71.59541 | 851.68 | 54551.68 | 60278.84
| 2151.951 | 63.72256 | 567.4 | 1.7977e+308 | 1.7977e+308 | 1.7977e+308 | 1 | 1.7977e+308 | 0.1992523 | 45 | 0 | 1.7977e+308 | 709.8241 | -802.1198 | 1.7977e+308 | 1.7977e+308 | 8100000 | 1.7977e+308 | 8100000 | 1.7977e+308 | -68.4224 | -84507.78 | -42.02959 | 1.7977e+308 | 3 | 400 | 71.59563 | 854 | 54551.68 | 60278.84
| 2151.435 | 63.72267 | 569.4 | 1.7977e+308 | 1.7977e+308 | 1.7977e+308 | 1 | 1.7977e+308 | 0.06183692 | 45 | 0 | 1.7977e+308 | 709.8241 | -802.1197 | 1.7977e+308 | 1.7977e+308 | 8100000 | 1.7977e+308 | 8100000 | 1.7977e+308 | -68.42019 | -84509.28 | -42.02958 | 1.7977e+308 | 3 | 400 | 71.59579 | 856 | 54551.68 | 60278.84
| 2151.082 | 63.72277 | 571.4 | 1.7977e+308 | 1.7977e+308 | 1.7977e+308 | 1 | 1.7977e+308 | 0.09416994 | 45 | 0 | 1.7977e+308 | 709.8241 | -802.1195 | 1.7977e+308 | 1.7977e+308 | 8100000 | 1.7977e+308 | 8100000 | 1.7977e+308 | -68.41974 | -84510.61 | -42.02958 | 1.7977e+308 | 3 | 400 | 71.59593 | 858 | 54551.68 | 60278.84
| 2150.782 | 63.72287 | 573.4 | 1.7977e+308 | 1.7977e+308 | 1.7977e+308 | 1 | 1.7977e+308 | 0.03233302 | 45 | 0 | 1.7977e+308 | 709.8241 | -802.1194 | 1.7977e+308 | 1.7977e+308 | 8100000 | 1.7977e+308 | 8100000 | 1.7977e+308 | -68.42141 | -84511.9 | -42.02957 | 1.7977e+308 | 3 | 400 | 71.59606 | 860 | 54551.68 | 60278.84
| 2150.308 | 63.72298 | 575.4 | 1.7977e+308 | 1.7977e+308 | 1.7977e+308 | 1 | 1.7977e+308 | 0.0824492 | 45 | 0 | 1.7977e+308 | 709.8241 | -802.1192 | 1.7977e+308 | 1.7977e+308 | 8100000 | 1.7977e+308 | 8100000 | 1.7977e+308 | -68.41963 | -84513.35 | -42.02957 | 1.7977e+308 | 3 | 400 | 71.59622 | 862 | 54551.68 | 60278.84
| 2149.869 | 63.72309 | 577.4 | 1.7977e+308 | 1.7977e+308 | 1.7977e+308 | 1 | 1.7977e+308 | 0.1483277 | 45 | 0 | 1.7977e+308 | 709.8241 | -802.1191 | 1.7977e+308 | 1.7977e+308 | 8100000 | 1.7977e+308 | 8100000 | 1.7977e+308 | -68.42252 | -84514.78 | -42.02957 | 1.7977e+308 | 3 | 400 | 71.59637 | 864 | 54551.68 | 60278.84
| 2149.791 | 63.72317 | 579.4 | 1.7977e+308 | 1.7977e+308 | 1.7977e+308 | 1 | 1.7977e+308 | 0.206123 | 45 | 0 | 1.7977e+308 | 709.8241 | -802.119 | 1.7977e+308 | 1.7977e+308 | 8100000 | 1.7977e+308 | 8100000 | 1.7977e+308 | -68.42119 | -84515.84 | -42.02956 | 1.7977e+308 | 3 | 400 | 71.59648 | 866 | 54551.68 | 60278.84
| 2149.436 | 63.72327 | 581.4 | 1.7977e+308 | 1.7977e+308 | 1.7977e+308 | 1 | 1.7977e+308 | 0.1212488 | 45 | 0 | 1.7977e+308 | 709.8241 | -802.1188 | 1.7977e+308 | 1.7977e+308 | 8100000 | 1.7977e+308 | 8100000 | 1.7977e+308 | -68.42072 | -84517.18 | -42.02956 | 1.7977e+308 | 3 | 400 | 71.59662 | 868 | 54551.68 | 60278.84
| 2149.241 | 63.72336 | 583.4 | 1.7977e+308 | 1.7977e+308 | 1.7977e+308 | 1 | 1.7977e+308 | 0.201273 | 45 | 0 | 1.7977e+308 | 709.8241 | -802.1187 | 1.7977e+308 | 1.7977e+308 | 8100000 | 1.7977e+308 | 8100000 | 1.7977e+308 | -68.42076 | -84518.36 | -42.02955 | 1.7977e+308 | 3 | 400 | 71.59674 | 870 | 54551.68 | 60278.84
| 2149.564 | 63.72341 | 585.4 | 1.7977e+308 | 1.7977e+308 | 1.7977e+308 | 1 | 1.7977e+308 | 0.06385769 | 45 | 0 | 1.7977e+308 | 709.8241 | -802.1186 | 1.7977e+308 | 1.7977e+308 | 8100000 | 1.7977e+308 | 8100000 | 1.7977e+308 | -68.41869 | -84519.02 | -42.02955 | 1.7977e+308 | 3 | 400 | 71.59681 | 872 | 54551.68 | 60278.84
| 2149.295 | 63.7235 | 587.4 | 1.7977e+308 | 1.7977e+308 | 1.7977e+308 | 1 | 1.7977e+308 | 0.02627057 | 45 | 0 | 1.7977e+308 | 709.8241 | -802.1185 | 1.7977e+308 | 1.7977e+308 | 8100000 | 1.7977e+308 | 8100000 | 1.7977e+308 | -68.42307 | -84520.27 | -42.02955 | 1.7977e+308 | 3 | 400 | 71.59694 | 874 | 54551.68 | 60278.84
| 2149.379 | 63.72357 | 589.4 | 1.7977e+308 | 1.7977e+308 | 1.7977e+308 | 1 | 1.7977e+308 | 0.04364955 | 45 | 0 | 1.7977e+308 | 709.8241 | -802.1184 | 1.7977e+308 | 1.7977e+308 | 8100000 | 1.7977e+308 | 8100000 | 1.7977e+308 | -68.42202 | -84521.17 | -42.02955 | 1.7977e+308 | 3 | 400 | 71.59704 | 876 | 54551.68 | 60278.84
| 2149.671 | 63.72362 | 591.4 | 1.7977e+308 | 1.7977e+308 | 1.7977e+308 | 1 | 1.7977e+308 | 0.04647869 | 45 | 0 | 1.7977e+308 | 709.8241 | -802.1183 | 1.7977e+308 | 1.7977e+308 | 8100000 | 1.7977e+308 | 8100000 | 1.7977e+308 | -68.421 | -84521.86 | -42.02954 | 1.7977e+308 | 3 | 400 | 71.59711 | 878 | 54551.68 | 60278.84
| 2149.76 | 63.72369 | 593.4 | 1.7977e+308 | 1.7977e+308 | 1.7977e+308 | 1 | 1.7977e+308 | 0.226331 | 45 | 0 | 1.7977e+308 | 709.8241 | -802.1183 | 1.7977e+308 | 1.7977e+308 | 8100000 | 1.7977e+308 | 8100000 | 1.7977e+308 | -68.4238 | -84522.76 | -42.02954 | 1.7977e+308 | 3 | 400 | 71.59721 | 880 | 54551.68 | 60278.84
| 2149.582 | 63.72378 | 595.4 | 1.7977e+308 | 1.7977e+308 | 1.7977e+308 | 1 | 1.7977e+308 | 0.09457402 | 45 | 0 | 1.7977e+308 | 709.8241 | -802.1181 | 1.7977e+308 | 1.7977e+308 | 8100000 | 1.7977e+308 | 8100000 | 1.7977e+308 | -68.42135 | -84523.92 | -42.02954 | 1.7977e+308 | 3 | 400 | 71.59733 | 882 | 54551.68 | 60278.84
| 2149.995 | 63.72382 | 597.4 | 1.7977e+308 | 1.7977e+308 | 1.7977e+308 | 1 | 1.7977e+308 | 0.09336153 | 45 | 0 | 1.7977e+308 | 709.8241 | -802.1181 | 1.7977e+308 | 1.7977e+308 | 8100000 | 1.7977e+308 | 8100000 | 1.7977e+308 | -68.42422 | -84524.49 | -42.02953 | 1.7977e+308 | 3 | 400 | 71.59739 | 884 | 54551.68 | 60278.84
| 2150.467 | 63.72386 | 599.4 | 1.7977e+308 | 1.7977e+308 | 1.7977e+308 | 1 | 1.7977e+308 | 0.3257549 | 45 | 0 | 1.7977e+308 | 709.8241 | -802.118 | 1.7977e+308 | 1.7977e+308 | 8100000 | 1.7977e+308 | 8100000 | 1.7977e+308 | -68.42172 | -84525 | -42.02953 | 1.7977e+308 | 3 | 400 | 71.59744 | 886 | 54551.68 | 60278.84
| 2150.509 | 63.72393 | 601.4 | 1.7977e+308 | 1.7977e+308 | 1.7977e+308 | 1 | 1.7977e+308 | 0.0440537 | 45 | 0 | 1.7977e+308 | 709.8241 | -802.1179 | 1.7977e+308 | 1.7977e+308 | 8100000 | 1.7977e+308 | 8100000 | 1.7977e+308 | -68.42111 | -84525.94 | -42.02953 | 1.7977e+308 | 3 | 400 | 71.59754 | 888 | 54551.68 | 60278.84
| 2151.085 | 63.72396 | 603.4 | 1.7977e+308 | 1.7977e+308 | 1.7977e+308 | 1 | 1.7977e+308 | 0.09538233 | 45 | 0 | 1.7977e+308 | 709.8241 | -802.1179 | 1.7977e+308 | 1.7977e+308 | 8100000 | 1.7977e+308 | 8100000 | 1.7977e+308 | -68.4217 | -84526.35 | -42.02953 | 1.7977e+308 | 3 | 400 | 71.59758 | 890 | 54551.68 | 60278.84
| 2151.26 | 63.72402 | 605.4 | 1.7977e+308 | 1.7977e+308 | 1.7977e+308 | 1 | 1.7977e+308 | 0.1754065 | 45 | 0 | 1.7977e+308 | 709.8241 | -802.1178 | 1.7977e+308 | 1.7977e+308 | 8100000 | 1.7977e+308 | 8100000 | 1.7977e+308 | -68.4174 | -84527.16 | -42.02953 | 1.7977e+308 | 3 | 400 | 71.59767 | 892 | 54551.68 | 60278.84
| 2151.527 | 63.72407 | 607.4 | 1.7977e+308 | 1.7977e+308 | 1.7977e+308 | 1 | 1.7977e+308 | 0.1483276 | 45 | 0 | 1.7977e+308 | 709.8241 | -802.1177 | 1.7977e+308 | 1.7977e+308 | 8100000 | 1.7977e+308 | 8100000 | 1.7977e+308 | -68.42371 | -84527.88 | -42.02952 | 1.7977e+308 | 3 | 400 | 71.59774 | 894 | 54551.68 | 60278.84
| 2151.832 | 63.72413 | 609.4 | 1.7977e+308 | 1.7977e+308 | 1.7977e+308 | 1 | 1.7977e+308 | 0.0998281 | 45 | 0 | 1.7977e+308 | 709.8241 | -802.1176 | 1.7977e+308 | 1.7977e+308 | 8100000 | 1.7977e+308 | 8100000 | 1.7977e+308 | -68.4242 | -84528.56 | -42.02952 | 1.7977e+308 | 3 | 400 | 71.59781 | 896 | 54551.68 | 60278.84
| 2152.455 | 63.72415 | 611.4 | 1.7977e+308 | 1.7977e+308 | 1.7977e+308 | 1 | 1.7977e+308 | 0.0343538 | 45 | 0 | 1.7977e+308 | 709.8241 | -802.1176 | 1.7977e+308 | 1.7977e+308 | 8100000 | 1.7977e+308 | 8100000 | 1.7977e+308 | -68.421 | -84528.92 | -42.02952 | 1.7977e+308 | 3 | 400 | 71.59785 | 898 | 54551.68 | 60278.84
| 2152.591 | 63.72422 | 613.4 | 1.7977e+308 | 1.7977e+308 | 1.7977e+308 | 1 | 1.7977e+308 | 0.3217132 | 45 | 0 | 1.7977e+308 | 709.8241 | -802.1175 | 1.7977e+308 | 1.7977e+308 | 8100000 | 1.7977e+308 | 8100000 | 1.7977e+308 | -68.42294 | -84529.76 | -42.02952 | 1.7977e+308 | 3 | 400 | 71.59794 | 900 | 54551.68 | 60278.84
END

## Test 003
Segment | Displacement Into Surface | Load On Sample | Time On Sample | Stiffness | Modulus | Phase Angle | _CSM | _HarmonicDamping | _HarmonicDisplacement | _HarmonicFrequency | _HarmonicLoad | _HarmonicStiffness | _HarmonicSystemDamping | _HarmonicSystemStiffness | Contact Area | Contact Depth | Frame Stiffness | Hardness | Harmonic Frame Stiffness | Load By Stiffness Squared | Load vs Disp Slope | Raw Displacement | Raw Load | Reduced Modulus | Segment Number | Segment Type | Support Spring Stiffness | Time | X Position | Y Position
| nm | mN | s | N/m | GPa | deg |  | N/m | nm | Hz | uN | N/m | N/m | N/m | nm^2 | nm | N/m | GPa | N/m | 1/GPa | N/m | nm | mN | GPa |  |  | N/m | s | um | um
Load Segment Type | 0 | 0 | 0 | 2662.568 | 0 | 39.17001 | 1 | 1512.792 | 1.343891 | 45 | 3.224075 | 2661.693 | 709.8248 | -801.7612 | 1.7977e+308 | 1.7977e+308 | 8100000 | 1.7977e+308 | 8100000 | 1.7977e+308 | 121.5515 | -85984.96 | -105.834 | 1.7977e+308 | 0 | 0 | 71.95425 | 178.8 | 53892.64 | 60609.9
| -0.3252313 | 0.0002397789 | 0.2 | 2339.406 | 0 | 46.55002 | 1 | 1619.951 | 1.493347 | 45 | 3.33744 | 2338.73 | 709.8248 | -801.761 | 1.7977e+308 | 1.7977e+308 | 8100000 | 1.7977e+308 | 8100000 | 1.7977e+308 | 130.5266 | -85985.38 | -105.8338 | 1.7977e+308 | 0 | 0 | 71.95441 | 179 | 53892.64 | 60609.9
| -0.3252313 | 0.0002397789 | 0.2 | 2339.406 | 0 | 46.55002 | 1 | 1619.951 | 1.493347 | 45 | 3.33744 | 2338.73 | 709.8248 | -801.761 | 1.7977e+308 | 1.7977e+308 | 8100000 | 1.7977e+308 | 8100000 | 1.7977e+308 | 130.5266 | -85985.38 | -105.8338 | 1.7977e+308 | 0 | 0 | 71.95441 | 179 | 53892.64 | 60609.9
| 0.1372159 | 0.0007682373 | 0.6 | 1618.864 | 9.417128e-158 | 59.48002 | 1 | 1383 | 2.051989 | 45 | 3.300303 | 1618.541 | 709.8248 | -801.7611 | 1.7977e+308 | -0.2186991 | 8100000 | 1.7977e+308 | 8100000 | 0.0002874717 | 156.2847 | -85985.09 | -105.8332 | 1.034849e-157 | 0 | 0 | 71.95431 | 179.4 | 53892.64 | 60609.9
| 1.284849 | 0.001096471 | 0.8 | 2350.127 | 1.7977e+308 | 46.19002 | 1 | 1610.835 | 1.531721 | 45 | 3.424419 | 2349.445 | 709.8248 | -801.7616 | -1024765.4 | 0.9349304 | 8100000 | -0.001069972 | 8100000 | 0.0001946861 | 165.3433 | -85984.03 | -105.8328 | 1.7977e+308 | 0 | 0 | 71.95389 | 179.6 | 53892.64 | 60609.9
| 1.122307 | 0.001598986 | 1 | 3539.819 | 1.7977e+308 | 29.31001 | 1 | 1533.776 | 1.174643 | 45 | 3.686333 | 3538.273 | 709.8248 | -801.7615 | -1156916.2 | 0.783521 | 8100000 | -0.001382111 | 8100000 | 0.0001251421 | 181.0619 | -85984.28 | -105.8323 | 1.7977e+308 | 0 | 0 | 71.95399 | 179.8 | 53892.64 | 60609.9
| 1.510064 | 0.00205742 | 1.2 | 3269.504 | 1.7977e+308 | 32.39001 | 1 | 1562.126 | 1.303902 | 45 | 3.808494 | 3268.185 | 709.8248 | -801.7616 | -936950 | 1.038107 | 8100000 | -0.00219587 | 8100000 | 0.0001887469 | 201.9393 | -85983.98 | -105.8318 | 1.7977e+308 | 0 | 0 | 71.95388 | 180 | 53892.64 | 60609.9
| 2.014686 | 0.002506117 | 1.4 | 3879.935 | 1.7977e+308 | 30.41001 | 1 | 1803.075 | 1.133441 | 45 | 4.043043 | 3878.077 | 709.8248 | -801.7618 | -538791.6 | 1.530248 | 8100000 | -0.004651366 | 8100000 | 0.0001632575 | 220.4539 | -85983.56 | -105.8314 | 1.7977e+308 | 0 | 0 | 71.95371 | 180.2 | 53892.64 | 60609.9
| 2.461598 | 0.003097759 | 1.6 | 4479.15 | 1.7977e+308 | 19.62001 | 1 | 1307.513 | 1.094664 | 45 | 4.270752 | 4476.675 | 709.8248 | -801.7619 | -225775.8 | 1.942902 | 8100000 | -0.01372051 | 8100000 | 0.0001514178 | 241.0529 | -85983.2 | -105.8307 | 1.7977e+308 | 0 | 0 | 71.95358 | 180.4 | 53892.64 | 60609.9
| 2.613646 | 0.003643669 | 1.8 | 5603.38 | 1.7977e+308 | 14.72001 | 1 | 1257.944 | 0.9233952 | 45 | 4.580552 | 5599.507 | 709.8248 | -801.7619 | -91725.6 | 2.125948 | 8100000 | -0.03972358 | 8100000 | 0.0001138045 | 265.0536 | -85983.14 | -105.8302 | 1.7977e+308 | 0 | 0 | 71.95355 | 180.6 | 53892.64 | 60609.9
| 2.905223 | 0.004316459 | 2 | 5826.089 | 18.35761 | 21.90001 | 1 | 2015.573 | 0.9076417 | 45 | 4.910876 | 5821.902 | 709.8248 | -801.762 | 68608.51 | 2.349559 | 8100000 | 0.06291435 | 8100000 | 0.0001247079 | 290.6051 | -85982.93 | -105.8295 | 19.06394 | 0 | 0 | 71.95348 | 180.8 | 53892.64 | 60609.9
| 3.389109 | 0.0049738 | 2.2 | 5151.885 | 7.653889 | 23.47001 | 1 | 1884.847 | 1.075679 | 45 | 5.097538 | 5148.611 | 709.8248 | -801.7621 | 289147.8 | 2.665035 | 8100000 | 0.01720158 | 8100000 | 0.0001837708 | 319.9741 | -85982.54 | -105.8288 | 8.211654 | 0 | 0 | 71.95332 | 181 | 53892.64 | 60609.9
| 3.520922 | 0.005659279 | 2.4 | 5037.311 | 7.361292 | 23.22001 | 1 | 1813.255 | 1.151618 | 45 | 5.303746 | 5034.18 | 709.8248 | -801.7622 | 298300.9 | 2.678318 | 8100000 | 0.01897172 | 8100000 | 0.0002187179 | 346.0567 | -85982.49 | -105.8281 | 7.904892 | 0 | 0 | 71.95331 | 181.2 | 53892.64 | 60609.9
| 3.891872 | 0.006463475 | 2.6 | 5960.08 | 6.282279 | 21.53001 | 1 | 2030.797 | 1.032054 | 45 | 5.718117 | 5955.697 | 709.8248 | -801.7623 | 569543.7 | 3.078526 | 8100000 | 0.01134851 | 8100000 | 0.0001784361 | 376.731 | -85982.21 | -105.8273 | 6.76882 | 0 | 0 | 71.9532 | 181.4 | 53892.64 | 60609.9
| 4.503701 | 0.00724853 | 2.8 | 5618.732 | 4.768926 | 28.97001 | 1 | 2662.127 | 1.091432 | 45 | 6.004462 | 5614.837 | 709.8248 | -801.7625 | 870157.9 | 3.536152 | 8100000 | 0.008330132 | 8100000 | 0.0002251614 | 409.0689 | -85981.68 | -105.8265 | 5.162543 | 0 | 0 | 71.953 | 181.6 | 53892.64 | 60609.9
| 4.766151 | 0.00819896 | 3 | 6908.025 | 5.252038 | 19.90001 | 1 | 2205.795 | 0.9868131 | 45 | 6.402219 | 6902.138 | 709.8248 | -801.7625 | 1087737.2 | 3.875995 | 8100000 | 0.007537629 | 8100000 | 0.0001684891 | 440.2192 | -85981.51 | -105.8255 | 5.676966 | 0 | 0 | 71.95293 | 181.8 | 53892.64 | 60609.9
| 5.03156 | 0.009149631 | 3.2 | 9198.675 | 6.311531 | -1.510001 | 1 | -223.5829 | 0.8207958 | 45 | 6.885977 | 9188.24 | 709.8248 | -801.7626 | 1344365.5 | 4.285559 | 8100000 | 0.00680591 | 8100000 | 0.000106041 | 786.3419 | -85981.33 | -105.8246 | 6.799719 | 0 | 0 | 71.95287 | 182 | 53892.64 | 60609.9
| 5.36301 | 0.01037024 | 3.4 | 8904.409 | 5.833798 | 4.670002 | 1 | 658.5785 | 0.8870412 | 45 | 7.202619 | 8894.631 | 709.8248 | -801.7627 | 1470121.5 | 4.489547 | 8100000 | 0.007054 | 8100000 | 0.0001282623 | 988.7873 | -85981.09 | -105.8233 | 6.294379 | 0 | 0 | 71.95277 | 182.2 | 53892.64 | 60609.9
| 5.981122 | 0.01218822 | 3.6 | 7378.838 | 4.581385 | 15.33001 | 1 | 1798.635 | 1.125363 | 45 | 7.666831 | 7372.123 | 709.8248 | -801.7629 | 1624187.8 | 4.742287 | 8100000 | 0.007504193 | 8100000 | 0.0002195255 | 1148.311 | -85980.56 | -105.8215 | 4.962429 | 0 | 0 | 71.95257 | 182.4 | 53892.64 | 60609.9
| 6.411069 | 0.01440031 | 3.8 | 9242.904 | 5.284359 | 19.57001 | 1 | 2994.52 | 0.9141049 | 45 | 8.178931 | 9232.369 | 709.8248 | -801.763 | 1923940.9 | 5.24258 | 8100000 | 0.007484799 | 8100000 | 0.0001653011 | 1288.962 | -85980.21 | -105.8192 | 5.711327 | 0 | 0 | 71.95244 | 182.6 | 53892.64 | 60609.9
| 6.956364 | 0.01691311 | 4 | 9772.901 | 5.262752 | 22.37001 | 1 | 3684.785 | 0.9068341 | 45 | 8.785828 | 9761.124 | 709.8248 | -801.7632 | 2168313.7 | 5.658404 | 8100000 | 0.00780012 | 8100000 | 0.0001736589 | 1441.765 | -85979.76 | -105.8167 | 5.688357 | 0 | 0 | 71.95226 | 182.8 | 53892.64 | 60609.9
| 7.500638 | 0.01970163 | 4.2 | 13163.01 | 6.520859 | 16.94001 | 1 | 3756.046 | 0.7355657 | 45 | 9.488499 | 13141.65 | 709.8248 | -801.7634 | 2582269.8 | 6.378081 | 8100000 | 0.007629577 | 8100000 | 0.0001115097 | 1589.337 | -85979.3 | -105.8139 | 7.020672 | 0 | 0 | 71.95209 | 183 | 53892.64 | 60609.9
| 7.959074 | 0.02280717 | 4.4 | 11627.69 | 5.677104 | 19.30001 | 1 | 3782.838 | 0.8692682 | 45 | 9.955643 | 11611.02 | 709.8248 | -801.7635 | 2644572.3 | 6.487984 | 8100000 | 0.008624142 | 8100000 | 0.0001654265 | 1754.543 | -85978.93 | -105.8107 | 6.128302 | 0 | 0 | 71.95195 | 183.2 | 53892.64 | 60609.9
| 8.588578 | 0.02620888 | 4.6 | 12959.47 | 5.974294 | 12.46 | 1 | 2679.31 | 0.8607856 | 45 | 10.69936 | 12938.77 | 709.8248 | -801.7637 | 2971849.4 | 7.071798 | 8100000 | 0.008819047 | 8100000 | 0.0001530364 | 1933.309 | -85978.38 | -105.8073 | 6.443149 | 0 | 0 | 71.95173 | 183.4 | 53892.64 | 60609.9
| 9.569131 | 0.0298931 | 4.8 | 14878.07 | 6.31388 | 9.860004 | 1 | 2439.331 | 0.8179685 | 45 | 11.66395 | 14850.79 | 709.8248 | -801.7641 | 3514333.4 | 8.062226 | 8100000 | 0.008506051 | 8100000 | 0.0001324338 | 2100.637 | -85977.49 | -105.8035 | 6.8022 | 0 | 0 | 71.95141 | 183.6 | 53892.64 | 60609.9
| 10.40442 | 0.03396736 | 5 | 12509.22 | 5.170098 | 22.37001 | 1 | 4807.848 | 0.9714639 | 45 | 12.27866 | 12489.94 | 709.8248 | -801.7643 | 3678858.8 | 8.36788 | 8100000 | 0.009233125 | 8100000 | 0.0002128736 | 2246.497 | -85976.74 | -105.7994 | 5.589825 | 0 | 0 | 71.95111 | 183.8 | 53892.64 | 60609.9
| 10.74114 | 0.03842612 | 5.2 | 14707.22 | 5.917774 | 12.37 | 1 | 3041.324 | 0.9205681 | 45 | 13.08004 | 14680.56 | 709.8248 | -801.7644 | 3899574.6 | 8.781587 | 8100000 | 0.009853927 | 8100000 | 0.0001742152 | 2430.208 | -85976.49 | -105.7949 | 6.383316 | 0 | 0 | 71.95101 | 184 | 53892.64 | 60609.9
| 11.17053 | 0.04315314 | 5.4 | 18805.49 | 7.277555 | 3.190001 | 1 | 998.4742 | 0.77192 | 45 | 13.88533 | 18761.93 | 709.8248 | -801.7646 | 4251458.8 | 9.449498 | 8100000 | 0.0101502 | 8100000 | 0.0001196641 | 2627.609 | -85976.15 | -105.7902 | 7.816998 | 0 | 0 | 71.95088 | 184.2 | 53892.64 | 60609.9
| 11.91052 | 0.04826895 | 5.6 | 23890.93 | 8.796255 | 5.430002 | 1 | 2185.578 | 0.6648772 | 45 | 15.37374 | 23820.67 | 709.8248 | -801.7648 | 4741193.5 | 10.39523 | 8100000 | 0.01018076 | 8100000 | 8.293203e-05 | 2856.265 | -85975.5 | -105.785 | 9.404023 | 0 | 0 | 71.95064 | 184.4 | 53892.64 | 60609.9
| 12.8201 | 0.05374986 | 5.8 | 24661.08 | 8.715282 | 1.540001 | 1 | 636.924 | 0.704059 | 45 | 16.75172 | 24586.23 | 709.8248 | -801.7651 | 5143533.1 | 11.18544 | 8100000 | 0.01044999 | 8100000 | 8.667098e-05 | 3047.944 | -85974.67 | -105.7795 | 9.319783 | 0 | 0 | 71.95032 | 184.6 | 53892.64 | 60609.9
| 13.2873 | 0.05974866 | 6 | 25512.5 | 8.87165 | 0.2300001 | 1 | 96.36373 | 0.7319305 | 45 | 18.02806 | 25432.4 | 709.8248 | -801.7653 | 5317607.2 | 11.53084 | 8100000 | 0.011236 | 8100000 | 9.002077e-05 | 3257.555 | -85974.29 | -105.7734 | 9.482423 | 0 | 0 | 71.95018 | 184.8 | 53892.64 | 60609.9
| 13.97857 | 0.06603956 | 6.2 | 21717.51 | 7.460553 | 8.170003 | 1 | 2991.979 | 0.8963322 | 45 | 18.88709 | 21659.44 | 709.8248 | -801.7655 | 5401448.4 | 11.69794 | 8100000 | 0.01222627 | 8100000 | 0.0001373108 | 3489.045 | -85973.69 | -105.7671 | 8.00902 | 0 | 0 | 71.94995 | 185 | 53892.64 | 60609.9
| 14.77679 | 0.07283872 | 6.4 | 20295.39 | 6.837258 | 0.02000001 | 1 | 4.276359 | 1.027207 | 45 | 19.97189 | 20244.66 | 709.8248 | -801.7658 | 5594806.0 | 12.08509 | 8100000 | 0.01301899 | 8100000 | 0.0001734156 | 3709.576 | -85972.98 | -105.7603 | 7.354096 | 0 | 0 | 71.94968 | 185.2 | 53892.64 | 60609.9
| 15.3464 | 0.08006952 | 6.6 | 27584.28 | 8.935613 | 12.76 | 1 | 6041.467 | 0.7937327 | 45 | 21.72026 | 27490.66 | 709.8248 | -801.766 | 6130061.9 | 13.16936 | 8100000 | 0.01306178 | 8100000 | 0.0001031964 | 3952.442 | -85972.5 | -105.753 | 9.548907 | 0 | 0 | 71.94949 | 185.4 | 53892.64 | 60609.9
| 16.26285 | 0.0877894 | 6.8 | 30440.48 | 9.533343 | 14.36001 | 1 | 7556.187 | 0.7804029 | 45 | 23.7843 | 30326.51 | 709.8248 | -801.7663 | 6582661.1 | 14.09987 | 8100000 | 0.01333646 | 8100000 | 9.290945e-05 | 4192.606 | -85971.67 | -105.7452 | 10.16893 | 0 | 0 | 71.94917 | 185.6 | 53892.64 | 60609.9
| 16.661 | 0.09596417 | 7 | 30238.45 | 9.404128 | -0.8200003 | 1 | -422.0444 | 0.8664411 | 45 | 25.40806 | 30125.99 | 709.8248 | -801.7664 | 6669997.8 | 14.28081 | 8100000 | 0.01438744 | 8100000 | 0.0001029226 | 4450.245 | -85971.35 | -105.737 | 10.03509 | 0 | 0 | 71.94905 | 185.8 | 53892.64 | 60609.9
| 17.29971 | 0.1046709 | 7.2 | 31027.77 | 9.486449 | 6.790002 | 1 | 3582.274 | 0.8890615 | 45 | 26.95658 | 30909.37 | 709.8248 | -801.7666 | 6904901.3 | 14.76961 | 8100000 | 0.01515893 | 8100000 | 0.0001066217 | 6689.53 | -85970.8 | -105.7283 | 10.12037 | 0 | 0 | 71.94884 | 186 | 53892.64 | 60609.9
| 17.96555 | 0.1152704 | 7.4 | 35573.38 | 10.63717 | 6.110002 | 1 | 3702.99 | 0.8321067 | 45 | 28.96882 | 35417.83 | 709.8248 | -801.7668 | 7269954.2 | 15.53529 | 8100000 | 0.01585572 | 8100000 | 8.932812e-05 | 8007.209 | -85970.22 | -105.7176 | 11.30794 | 0 | 0 | 71.94862 | 186.2 | 53892.64 | 60609.9
| 18.94157 | 0.1297383 | 7.6 | 37809.6 | 11.02503 | 10.94 | 1 | 7116.917 | 0.8337225 | 45 | 31.2762 | 37633.93 | 709.8248 | -801.7672 | 7663215.4 | 16.36805 | 8100000 | 0.01693001 | 8100000 | 8.899893e-05 | 8856.658 | -85969.33 | -105.7031 | 11.70634 | 0 | 0 | 71.94829 | 186.4 | 53892.64 | 60609.9
| 19.35098 | 0.1465249 | 7.8 | 37392.82 | 10.88411 | 7.870003 | 1 | 5031.639 | 0.9068348 | 45 | 33.34024 | 37220.99 | 709.8248 | -801.7673 | 7683904.6 | 16.41208 | 8100000 | 0.01906907 | 8100000 | 0.0001027675 | 9835.192 | -85969.01 | -105.6863 | 11.5617 | 0 | 0 | 71.94815 | 186.6 | 53892.64 | 60609.9
| 20.47417 | 0.1650808 | 8 | 47064.41 | 13.23527 | 11.84 | 1 | 9638.974 | 0.7711126 | 45 | 36.23497 | 46792.53 | 709.8248 | -801.7677 | 8351131.0 | 17.84351 | 8100000 | 0.01976748 | 8100000 | 7.308563e-05 | 10586 | -85967.97 | -105.6677 | 13.95868 | 0 | 0 | 71.94776 | 186.8 | 53892.64 | 60609.9
| 21.33309 | 0.1854837 | 8.2 | 40391.93 | 11.277 | 10.09 | 1 | 7006.779 | 0.9654055 | 45 | 38.62445 | 40191.51 | 709.8248 | -801.768 | 8372177.7 | 17.88901 | 8100000 | 0.02215478 | 8100000 | 0.0001114903 | 11349.43 | -85967.2 | -105.6472 | 11.96464 | 0 | 0 | 71.94747 | 187 | 53892.64 | 60609.9
| 22.42135 | 0.2073841 | 8.4 | 39364.86 | 10.80278 | 11.19 | 1 | 7588.531 | 1.031247 | 45 | 40.33862 | 39174.48 | 709.8248 | -801.7684 | 8640141.1 | 18.47016 | 8100000 | 0.0240024 | 8100000 | 0.0001312438 | 12120.29 | -85966.19 | -105.6252 | 11.47817 | 0 | 0 | 71.94708 | 187.2 | 53892.64 | 60609.9
| 23.48034 | 0.2308028 | 8.6 | 47442.05 | 12.64567 | 2.340001 | 1 | 1892.083 | 0.9351105 | 45 | 43.39168 | 47165.8 | 709.8248 | -801.7687 | 9262113.7 | 19.83163 | 8100000 | 0.02491902 | 8100000 | 0.0001005622 | 12783.72 | -85965.22 | -105.6017 | 13.36081 | 0 | 0 | 71.94671 | 187.4 | 53892.64 | 60609.9
| 24.33672 | 0.2557191 | 8.8 | 51985.96 | 13.62949 | 7.300003 | 1 | 6511.868 | 0.9149138 | 45 | 46.90601 | 51654.45 | 709.8248 | -801.769 | 9631184.1 | 20.64747 | 8100000 | 0.02655116 | 8100000 | 9.279223e-05 | 13460.26 | -85964.45 | -105.5768 | 14.35723 | 0 | 0 | 71.94642 | 187.6 | 53892.64 | 60609.9
| 25.18111 | 0.28198 | 9 | 51112.57 | 13.26345 | 5.070002 | 1 | 4432.622 | 0.9864104 | 45 | 49.50463 | 50792.06 | 709.8248 | -801.7693 | 9809404.5 | 21.04348 | 8100000 | 0.02874588 | 8100000 | 0.0001058482 | 14319.5 | -85963.69 | -105.5505 | 13.9872 | 0 | 0 | 71.94613 | 187.8 | 53892.64 | 60609.9
| 26.43433 | 0.309724 | 9.2 | 49559.78 | 12.63447 | 10.77 | 1 | 9214.793 | 1.062754 | 45 | 52.42087 | 49258.4 | 709.8248 | -801.7698 | 10124687.9 | 21.7472 | 8100000 | 0.03059097 | 8100000 | 0.0001236621 | 15028.95 | -85962.52 | -105.5226 | 13.34944 | 0 | 0 | 71.94568 | 188 | 53892.64 | 60609.9
| 27.10575 | 0.3390996 | 9.4 | 67587.86 | 16.87262 | 0.5300002 | 1 | 610.1211 | 0.8409938 | 45 | 55.6987 | 67028.56 | 709.8248 | -801.77 | 10833189.6 | 23.34287 | 8100000 | 0.03130192 | 8100000 | 7.27965e-05 | 15732.88 | -85961.93 | -105.4932 | 17.60009 | 0 | 0 | 71.94546 | 188.2 | 53892.64 | 60609.9
| 28.2161 | 0.3698179 | 9.6 | 56061.68 | 13.89069 | 7.260003 | 1 | 6988.148 | 1.076488 | 45 | 59.54923 | 55676.33 | 709.8248 | -801.7704 | 10800412.9 | 23.26863 | 8100000 | 0.03424109 | 8100000 | 0.0001153922 | 16564.8 | -85960.9 | -105.4624 | 14.62077 | 0 | 0 | 71.94506 | 188.4 | 53892.64 | 60609.9
| 28.81934 | 0.402265 | 9.8 | 74489.95 | 18.1498 | -10.19 | 1 | -13125.82 | 0.8684615 | 45 | 64.422 | 73811.16 | 709.8248 | -801.7706 | 11459529.2 | 24.76914 | 8100000 | 0.0351031 | 8100000 | 7.109476e-05 | 21858.28 | -85960.38 | -105.4299 | 18.85987 | 0 | 0 | 71.94486 | 188.6 | 53892.64 | 60609.9
| 29.71241 | 0.4395123 | 10 | 81145.07 | 19.52869 | 1.285 | 1 | 1659.537 | 0.8664418 | 45 | 68.80662 | 80340.23 | 709.8248 | -801.7709 | 11843379.5 | 25.65013 | 8100000 | 0.03711038 | 8100000 | 6.545871e-05 | 25217.3 | -85959.57 | -105.3926 | 20.20918 | 0 | 0 | 71.94455 | 188.8 | 53892.64 | 60609.9
| 30.76362 | 0.4859801 | 10.2 | 60615.38 | 14.61805 | 2.740001 | 1 | 2838.532 | 1.200497 | 45 | 71.34709 | 60165.14 | 709.8248 | -801.7713 | 11451401.3 | 24.75054 | 8100000 | 0.04243849 | 8100000 | 0.00012971 | 27634.57 | -85958.6 | -105.3461 | 15.35246 | 0 | 0 | 71.94419 | 189 | 53892.64 | 60609.9
| 32.08531 | 0.5383176 | 10.4 | 72922.52 | 17.14547 | 3.850001 | 1 | 4807.177 | 1.053464 | 45 | 75.46149 | 72271.88 | 709.8248 | -801.7717 | 12232676.6 | 26.54877 | 8100000 | 0.04400653 | 8100000 | 9.927409e-05 | 29400.96 | -85957.36 | -105.2937 | 17.87003 | 0 | 0 | 71.94371 | 189.2 | 53892.64 | 60609.9
| 33.72227 | 0.5951432 | 10.6 | 75839.8 | 17.457 | 1.22 | 1 | 1580.535 | 1.076893 | 45 | 80.06845 | 75136.3 | 709.8248 | -801.7723 | 12786890.6 | 27.83674 | 8100000 | 0.04654323 | 8100000 | 0.0001014724 | 30755.11 | -85955.81 | -105.2367 | 18.17771 | 0 | 0 | 71.94312 | 189.4 | 53892.64 | 60609.9
| 35.03654 | 0.6556808 | 10.8 | 69923.73 | 15.97914 | 7.960003 | 1 | 9579.061 | 1.216251 | 45 | 84.15256 | 69325.28 | 709.8248 | -801.7728 | 12858433.3 | 28.00372 | 8100000 | 0.05099228 | 8100000 | 0.0001315116 | 31870.39 | -85954.57 | -105.1761 | 16.71302 | 0 | 0 | 71.94264 | 189.6 | 53892.64 | 60609.9
| 36.28635 | 0.7190488 | 11 | 64820.03 | 14.76783 | 18.03001 | 1 | 20667.84 | 1.307136 | 45 | 87.29455 | 64305.42 | 709.8248 | -801.7733 | 12842533.2 | 27.9666 | 8100000 | 0.05598964 | 8100000 | 0.0001678265 | 32814.45 | -85953.4 | -105.1126 | 15.50273 | 0 | 0 | 71.9422 | 189.8 | 53892.64 | 60609.9
| 37.76127 | 0.784397 | 11.2 | 66598.04 | 14.94403 | 16.76001 | 1 | 19648.88 | 1.334604 | 45 | 90.95061 | 66054.93 | 709.8248 | -801.7738 | 13253076.6 | 28.92771 | 8100000 | 0.05918603 | 8100000 | 0.0001734338 | 34044.23 | -85952.01 | -105.0472 | 15.67933 | 0 | 0 | 71.94167 | 190 | 53892.64 | 60609.9
| 38.73694 | 0.8515767 | 11.4 | 74664.41 | 16.50463 | 3.650001 | 1 | 4665.746 | 1.287747 | 45 | 94.42977 | 73982.45 | 709.8248 | -801.7741 | 13785962.7 | 30.1829 | 8100000 | 0.06177129 | 8100000 | 0.0001498019 | 35358.66 | -85951.11 | -104.98 | 17.23532 | 0 | 0 | 71.94133 | 190.2 | 53892.64 | 60609.9
| 40.75321 | 0.9214294 | 11.6 | 84456.82 | 18.11158 | 9.600003 | 1 | 13999.27 | 1.185552 | 45 | 99.53809 | 83585.3 | 709.8248 | -801.7749 | 14790147.3 | 32.57066 | 8100000 | 0.06230022 | 8100000 | 0.0001266815 | 36273.14 | -85949.17 | -104.91 | 18.82231 | 0 | 0 | 71.94059 | 190.4 | 53892.64 | 60609.9
| 42.15035 | 0.993674 | 11.8 | 82155.45 | 17.45872 | 13.32 | 1 | 19063.37 | 1.268359 | 45 | 104.963 | 81330.55 | 709.8248 | -801.7754 | 15002444.4 | 33.07907 | 8100000 | 0.06623414 | 8100000 | 0.0001443749 | 41515.17 | -85947.85 | -104.8376 | 18.17941 | 0 | 0 | 71.94008 | 190.6 | 53892.64 | 60609.9
| 43.71306 | 1.070798 | 12 | 82795.44 | 17.36625 | 3.060001 | 1 | 4335.915 | 1.336624 | 45 | 108.6299 | 81957.7 | 709.8248 | -801.7759 | 15391235.6 | 34.01327 | 8100000 | 0.06957194 | 8100000 | 0.0001531847 | 44510 | -85946.37 | -104.7604 | 18.08815 | 0 | 0 | 71.93952 | 190.8 | 53892.64 | 60609.9
| 45.09909 | 1.157169 | 12.2 | 72208.26 | 15.24252 | 3.000001 | 1 | 3706.307 | 1.573735 | 45 | 111.5236 | 71570.24 | 709.8248 | -801.7764 | 15002837.6 | 33.08001 | 8100000 | 0.07713002 | 8100000 | 0.0002176426 | 46373.94 | -85945.06 | -104.6739 | 15.97808 | 0 | 0 | 71.93901 | 191 | 53892.64 | 60609.9
| 46.85727 | 1.24861 | 12.4 | 74713.52 | 15.5194 | 6.570002 | 1 | 8431.508 | 1.545055 | 45 | 113.8906 | 74030.67 | 709.8248 | -801.7771 | 15519896.1 | 34.3233 | 8100000 | 0.08045219 | 8100000 | 0.0002193557 | 47961.24 | -85943.38 | -104.5824 | 16.25471 | 0 | 0 | 71.93837 | 191.2 | 53892.64 | 60609.9
| 48.02182 | 1.343611 | 12.6 | 97410.01 | 19.63057 | 6.070002 | 1 | 10147.68 | 1.251394 | 45 | 120.1199 | 96252.48 | 709.8248 | -801.7775 | 16900637.9 | 37.6768 | 8100000 | 0.07950063 | 8100000 | 0.0001388632 | 49387.52 | -85942.29 | -104.4873 | 20.30843 | 0 | 0 | 71.93795 | 191.4 | 53892.64 | 60609.9
| 49.82686 | 1.442972 | 12.8 | 95897 | 19.09647 | 5.750002 | 1 | 9460.09 | 1.332585 | 45 | 125.8605 | 94774.94 | 709.8248 | -801.7782 | 17253612.3 | 38.54153 | 8100000 | 0.08363306 | 8100000 | 0.0001538752 | 50648.94 | -85940.56 | -104.3878 | 19.78743 | 0 | 0 | 71.9373 | 191.6 | 53892.64 | 60609.9
| 51.43379 | 1.545312 | 13 | 87167.2 | 17.35049 | 3.110001 | 1 | 4639.568 | 1.503047 | 45 | 128.6058 | 86239.15 | 709.8248 | -801.7788 | 17088920.1 | 38.13769 | 8100000 | 0.09042769 | 8100000 | 0.0001994484 | 51615.75 | -85939.03 | -104.2853 | 18.07258 | 0 | 0 | 71.93671 | 191.8 | 53892.64 | 60609.9
| 53.00942 | 1.649583 | 13.2 | 94018.31 | 18.40191 | 8.300003 | 1 | 13438.94 | 1.437205 | 45 | 133.8226 | 92939.55 | 709.8248 | -801.7793 | 17785669.2 | 39.85042 | 8100000 | 0.09274788 | 8100000 | 0.0001830079 | 56243.96 | -85937.53 | -104.181 | 19.10741 | 0 | 0 | 71.93614 | 192 | 53892.64 | 60609.9
| 54.77837 | 1.757697 | 13.4 | 94605.11 | 18.30565 | 1.640001 | 1 | 2651.922 | 1.477195 | 45 | 137.0085 | 93512.92 | 709.8248 | -801.78 | 18187786.0 | 40.84389 | 8100000 | 0.09664164 | 8100000 | 0.0001925908 | 59009.86 | -85935.83 | -104.0727 | 19.01293 | 0 | 0 | 71.93549 | 192.2 | 53892.64 | 60609.9
| 56.53942 | 1.873874 | 13.6 | 90461.98 | 17.42703 | 9.900004 | 1 | 15471.32 | 1.575352 | 45 | 141.7836 | 89462.85 | 709.8248 | -801.7806 | 18252273.5 | 41.00354 | 8100000 | 0.1026653 | 8100000 | 0.0002245582 | 60085.73 | -85934.14 | -103.9564 | 18.14814 | 0 | 0 | 71.93485 | 192.4 | 53892.64 | 60609.9
| 57.99079 | 1.994141 | 13.8 | 95251.52 | 18.13314 | 8.880003 | 1 | 14581.18 | 1.537382 | 45 | 145.2442 | 94144.43 | 709.8248 | -801.7811 | 18770228.3 | 42.28914 | 8100000 | 0.1062396 | 8100000 | 0.0002155425 | 61776.12 | -85932.77 | -103.8361 | 18.8435 | 0 | 0 | 71.93432 | 192.6 | 53892.64 | 60609.9
| 60.00968 | 2.118704 | 14 | 94117.84 | 17.73802 | 7.120003 | 1 | 11518.67 | 1.606051 | 45 | 149.2853 | 93036.8 | 709.8248 | -801.7819 | 19106279.1 | 43.12629 | 8100000 | 0.1108905 | 8100000 | 0.0002345563 | 63019.55 | -85930.82 | -103.7114 | 18.45476 | 0 | 0 | 71.93358 | 192.8 | 53892.64 | 60609.9
| 61.84675 | 2.246176 | 14.2 | 95942.83 | 17.87321 | 14.72001 | 1 | 24697.71 | 1.571717 | 45 | 152.7841 | 94819.71 | 709.8248 | -801.7826 | 19571087.4 | 44.28804 | 8100000 | 0.1147701 | 8100000 | 0.0002392981 | 63542.87 | -85929.05 | -103.5838 | 18.58786 | 0 | 0 | 71.93289 | 193 | 53892.64 | 60609.9
| 63.56054 | 2.373657 | 14.4 | 90764.92 | 16.91927 | 9.440003 | 1 | 14788.1 | 1.716326 | 45 | 154.7758 | 89759.12 | 709.8248 | -801.7832 | 19434728.7 | 43.94677 | 8100000 | 0.1221348 | 8100000 | 0.0002825547 | 64689.55 | -85927.41 | -103.4562 | 17.64628 | 0 | 0 | 71.93228 | 193.2 | 53892.64 | 60609.9
| 65.61583 | 2.502902 | 14.6 | 94960.25 | 17.39066 | 2.720001 | 1 | 4418.554 | 1.690475 | 45 | 157.4898 | 93859.88 | 709.8248 | -801.7839 | 20192409.9 | 45.84781 | 8100000 | 0.1239526 | 8100000 | 0.0002721955 | 67673.74 | -85925.43 | -103.3268 | 18.11224 | 0 | 0 | 71.93151 | 193.4 | 53892.64 | 60609.9
| 67.3914 | 2.637269 | 14.8 | 102571.3 | 18.4395 | -1.930001 | 1 | -3388.677 | 1.615747 | 45 | 162.4535 | 101288.7 | 709.8248 | -801.7846 | 21087378.5 | 48.10772 | 8100000 | 0.1250639 | 8100000 | 0.0002458236 | 69618.69 | -85923.72 | -103.1923 | 19.14427 | 0 | 0 | 71.93087 | 193.6 | 53892.64 | 60609.9
| 69.11896 | 2.777083 | 15 | 101633.5 | 18.16829 | 0.8700003 | 1 | 1509.547 | 1.662199 | 45 | 165.5281 | 100374.1 | 709.8248 | -801.7852 | 21291626.9 | 48.62559 | 8100000 | 0.1304308 | 8100000 | 0.000263655 | 70988.07 | -85922.07 | -103.0524 | 18.87804 | 0 | 0 | 71.93023 | 193.8 | 53892.64 | 60609.9
| 71.20259 | 2.920452 | 15.2 | 103494.1 | 18.2696 | 4.490002 | 1 | 7958.99 | 1.658564 | 45 | 168.674 | 102188.5 | 709.8248 | -801.786 | 21847432.3 | 50.03869 | 8100000 | 0.1336748 | 8100000 | 0.0002673864 | 71950.59 | -85920.05 | -102.9088 | 18.97754 | 0 | 0 | 71.92947 | 194 | 53892.64 | 60609.9
| 73.10052 | 3.066178 | 15.4 | 107609.2 | 18.74081 | 1.08 | 1 | 1984.403 | 1.639983 | 45 | 172.8793 | 106198.3 | 709.8248 | -801.7867 | 22509941.7 | 51.73029 | 8100000 | 0.1362144 | 8100000 | 0.0002596685 | 72348.83 | -85918.22 | -102.763 | 19.43957 | 0 | 0 | 71.92876 | 194.2 | 53892.64 | 60609.9
| 74.32982 | 3.215886 | 15.6 | 103715 | 18.13337 | -0.2100001 | 1 | -374.903 | 1.726426 | 45 | 175.4095 | 102403.8 | 709.8248 | -801.7871 | 22253504.3 | 51.07461 | 8100000 | 0.1445114 | 8100000 | 0.0002931825 | 73897.68 | -85917.06 | -102.6132 | 18.84373 | 0 | 0 | 71.92832 | 194.4 | 53892.64 | 60609.9
| 76.18387 | 3.365543 | 15.8 | 114738.5 | 19.62278 | 3.360001 | 1 | 6592.668 | 1.59959 | 45 | 179.998 | 113135.9 | 709.8248 | -801.7878 | 23465979.3 | 54.18466 | 8100000 | 0.1434222 | 8100000 | 0.0002507018 | 76997.92 | -85915.28 | -102.4634 | 20.30085 | 0 | 0 | 71.92764 | 194.6 | 53892.64 | 60609.9
| 78.35074 | 3.517725 | 16 | 114429.3 | 19.37872 | 6.210002 | 1 | 12188 | 1.631905 | 45 | 183.9072 | 112835.3 | 709.8248 | -801.7886 | 23896410.6 | 55.29463 | 8100000 | 0.1472073 | 8100000 | 0.000263456 | 78269.59 | -85913.18 | -102.3111 | 20.06297 | 0 | 0 | 71.92683 | 194.8 | 53892.64 | 60609.9
| 80.23518 | 3.676889 | 16.2 | 104098.9 | 17.76961 | -3.910001 | 1 | -6972.431 | 1.812869 | 45 | 185.3008 | 102778 | 709.8248 | -801.7893 | 23294899.8 | 53.74433 | 8100000 | 0.157841 | 8100000 | 0.0003327433 | 79500.38 | -85911.36 | -102.1518 | 18.48587 | 0 | 0 | 71.92615 | 195 | 53892.64 | 60609.9
| 82.4065 | 3.840854 | 16.4 | 114009.3 | 19.0046 | 4.490002 | 1 | 8762.975 | 1.684418 | 45 | 188.6021 | 112426.9 | 709.8248 | -801.7901 | 24609401.1 | 57.1398 | 8100000 | 0.1560726 | 8100000 | 0.0002897794 | 79495.29 | -85909.26 | -101.9877 | 19.69765 | 0 | 0 | 71.92534 | 195.2 | 53892.64 | 60609.9
| 84.2524 | 4.004706 | 16.6 | 125736.4 | 20.54512 | 2.900001 | 1 | 6229.039 | 1.580202 | 45 | 194.634 | 123814.4 | 709.8248 | -801.7908 | 25848373.4 | 60.36488 | 8100000 | 0.1549307 | 8100000 | 0.0002484103 | 80277.37 | -85907.48 | -101.8237 | 21.19672 | 0 | 0 | 71.92467 | 195.4 | 53892.64 | 60609.9
| 86.02086 | 4.168703 | 16.8 | 116475.4 | 19.12019 | 2.360001 | 1 | 4696.707 | 1.728851 | 45 | 197.2952 | 114824.3 | 709.8248 | -801.7914 | 25393465.6 | 59.17805 | 8100000 | 0.1641644 | 8100000 | 0.0003013375 | 81121.01 | -85905.78 | -101.6596 | 19.8106 | 0 | 0 | 71.92401 | 195.6 | 53892.64 | 60609.9
| 88.0132 | 4.332613 | 17 | 115638.6 | 18.86388 | 2.700001 | 1 | 5336.298 | 1.763994 | 45 | 199.9222 | 114011 | 709.8248 | -801.7922 | 25675336.3 | 59.91307 | 8100000 | 0.1687461 | 8100000 | 0.0003177348 | 83111.72 | -85903.85 | -101.4955 | 19.56002 | 0 | 0 | 71.92328 | 195.8 | 53892.64 | 60609.9
| 89.84293 | 4.499568 | 17.2 | 139684.8 | 22.08 | -0.5800002 | 1 | -1384.486 | 1.512745 | 45 | 206.5229 | 137316.7 | 709.8248 | -801.7929 | 27873214.0 | 65.6837 | 8100000 | 0.1614298 | 8100000 | 0.0002261483 | 84271.94 | -85902.09 | -101.3284 | 22.6767 | 0 | 0 | 71.9226 | 196 | 53892.64 | 60609.9
| 91.44175 | 4.671709 | 17.4 | 112890.6 | 18.31851 | 0.04000001 | 1 | 74.65896 | 1.882752 | 45 | 208.114 | 111338.9 | 709.8248 | -801.7934 | 25863649.6 | 60.40479 | 8100000 | 0.1806284 | 8100000 | 0.0003594849 | 86123.56 | -85900.56 | -101.1562 | 19.02556 | 0 | 0 | 71.92201 | 196.2 | 53892.64 | 60609.9
| 93.3005 | 4.847205 | 17.6 | 121232.9 | 19.32104 | 1.24 | 1 | 2565.581 | 1.774497 | 45 | 210.5817 | 119445.2 | 709.8248 | -801.7941 | 26973626.7 | 63.31357 | 8100000 | 0.1797017 | 8100000 | 0.000323423 | 87746.3 | -85898.77 | -100.9806 | 20.00669 | 0 | 0 | 71.92133 | 196.4 | 53892.64 | 60609.9
| 95.37947 | 5.028404 | 17.8 | 127808 | 20.05588 | 8.600003 | 1 | 18905.11 | 1.700981 | 45 | 215.0763 | 125822.6 | 709.8248 | -801.7949 | 27944462.3 | 65.87189 | 8100000 | 0.1799428 | 8100000 | 0.0003018804 | 88681.29 | -85896.75 | -100.7992 | 20.72213 | 0 | 0 | 71.92057 | 196.6 | 53892.64 | 60609.9
| 97.20202 | 5.209554 | 18 | 129515.5 | 20.17287 | 1.830001 | 1 | 4044.818 | 1.728449 | 45 | 219.0637 | 127477.2 | 709.8248 | -801.7956 | 28384048.8 | 67.03448 | 8100000 | 0.1835381 | 8100000 | 0.0003045633 | 89573.91 | -85894.99 | -100.6179 | 20.83574 | 0 | 0 | 71.91989 | 196.8 | 53892.64 | 60609.9
| 99.67596 | 5.390721 | 18.2 | 119334.5 | 18.65777 | 6.240002 | 1 | 12768.56 | 1.871443 | 45 | 219.8876 | 117601.9 | 709.8248 | -801.7965 | 27915761.2 | 65.79608 | 8100000 | 0.1931067 | 8100000 | 0.0003712233 | 92151.43 | -85892.59 | -100.4366 | 19.35824 | 0 | 0 | 71.91897 | 197 | 53892.64 | 60609.9
| 101.6445 | 5.57558 | 18.4 | 145818.8 | 21.98806 | 2.320001 | 1 | 5768.206 | 1.588687 | 45 | 226.4755 | 143240.1 | 709.8248 | -801.7972 | 30612830.5 | 72.96724 | 8100000 | 0.1821321 | 8100000 | 0.0002571483 | 92353.08 | -85890.68 | -100.2516 | 22.58844 | 0 | 0 | 71.91825 | 197.2 | 53892.64 | 60609.9
| 103.4574 | 5.76686 | 18.6 | 128835.3 | 19.66799 | -0.9600003 | 1 | -2114.133 | 1.818123 | 45 | 229.1455 | 126818.2 | 709.8248 | -801.7979 | 29458347.9 | 69.88633 | 8100000 | 0.1957632 | 8100000 | 0.0003407142 | 93197.02 | -85888.93 | -100.0602 | 20.34488 | 0 | 0 | 71.91758 | 197.4 | 53892.64 | 60609.9
| 105.5687 | 5.958116 | 18.8 | 119128 | 18.32874 | 2.310001 | 1 | 4700.994 | 1.954251 | 45 | 228.05 | 117401.3 | 709.8248 | -801.7987 | 28770212.8 | 68.05788 | 8100000 | 0.2070932 | 8100000 | 0.0004117202 | 94061.1 | -85886.89 | -99.86879 | 19.0356 | 0 | 0 | 71.9168 | 197.6 | 53892.64 | 60609.9
| 107.5961 | 6.149379 | 19 | 137813.2 | 20.54695 | 2.910001 | 1 | 6844.967 | 1.734913 | 45 | 234.0047 | 135507.7 | 709.8248 | -801.7994 | 31047073.9 | 74.13028 | 8100000 | 0.1980663 | 8100000 | 0.0003175193 | 94406.31 | -85884.92 | -99.67739 | 21.19849 | 0 | 0 | 71.91605 | 197.8 | 53892.64 | 60609.9
| 109.3997 | 6.340659 | 19.2 | 128154.5 | 19.24703 | 4.970002 | 1 | 10898.64 | 1.871848 | 45 | 235.5342 | 126158.5 | 709.8248 | -801.8001 | 30360388.6 | 72.29217 | 8100000 | 0.2088464 | 8100000 | 0.0003786058 | 94755.16 | -85883.18 | -99.48598 | 19.93447 | 0 | 0 | 71.91538 | 198 | 53892.64 | 60609.9
| 111.4 | 6.531924 | 19.4 | 133604.5 | 19.80394 | 2.370001 | 1 | 5404.189 | 1.818932 | 45 | 237.8192 | 131436.5 | 709.8248 | -801.8008 | 31271586.2 | 74.73248 | 8100000 | 0.2088773 | 8100000 | 0.0003588555 | 96158.74 | -85881.25 | -99.29458 | 20.4772 | 0 | 0 | 71.91465 | 198.2 | 53892.64 | 60609.9
| 113.1167 | 6.727346 | 19.6 | 146539.4 | 21.32482 | 1.590001 | 1 | 3970.572 | 1.699367 | 45 | 243.3302 | 143935.4 | 709.8248 | -801.8015 | 32740070.2 | 78.68565 | 8100000 | 0.2054774 | 8100000 | 0.0003072245 | 96352.05 | -85879.59 | -99.09904 | 21.95022 | 0 | 0 | 71.914 | 198.4 | 53892.64 | 60609.9
| 115.1625 | 6.929908 | 19.8 | 143181.1 | 20.78172 | 6.970002 | 1 | 17099.76 | 1.752283 | 45 | 246.956 | 140694.1 | 709.8247 | -801.8022 | 32805663.7 | 78.86279 | 8100000 | 0.2112412 | 8100000 | 0.0003314947 | 97729.98 | -85877.61 | -98.89633 | 21.42574 | 0 | 0 | 71.91325 | 198.6 | 53892.64 | 60609.9
| 117.1141 | 7.132409 | 20 | 151882.2 | 21.73951 | 6.580002 | 1 | 17102.18 | 1.688865 | 45 | 252.0937 | 149086.6 | 709.8247 | -801.8029 | 33925349.1 | 81.89396 | 8100000 | 0.2102383 | 8100000 | 0.0003032099 | 98656.4 | -85875.72 | -98.6937 | 22.34956 | 0 | 0 | 71.91254 | 198.8 | 53892.64 | 60609.9
| 119.0278 | 7.333913 | 20.2 | 150334.1 | 21.43508 | 5.130002 | 1 | 13175.89 | 1.737338 | 45 | 256.0547 | 147594.8 | 709.8247 | -801.8036 | 34126429.6 | 82.43974 | 8100000 | 0.2149042 | 8100000 | 0.0003182301 | 99216.51 | -85873.87 | -98.49206 | 22.0565 | 0 | 0 | 71.91182 | 199 | 53892.64 | 60609.9
| 120.8697 | 7.536457 | 20.4 | 144385.9 | 20.617 | 1.34 | 1 | 3297.013 | 1.832263 | 45 | 258.5214 | 141857.2 | 709.8247 | -801.8043 | 33862035.9 | 81.7222 | 8100000 | 0.2225636 | 8100000 | 0.000354518 | 103018.2 | -85872.09 | -98.28939 | 21.26634 | 0 | 0 | 71.91115 | 199.2 | 53892.64 | 60609.9
| 122.9984 | 7.743595 | 20.6 | 140518.5 | 20.036 | 0.6400002 | 1 | 1531.439 | 1.888815 | 45 | 259.3893 | 138122.4 | 709.8247 | -801.8051 | 33842041.2 | 81.66796 | 8100000 | 0.2288158 | 8100000 | 0.0003845885 | 105579.7 | -85870.02 | -98.0821 | 20.70282 | 0 | 0 | 71.91035 | 199.4 | 53892.64 | 60609.9
| 125.2066 | 7.958754 | 20.8 | 148143.2 | 20.80788 | 8.570003 | 1 | 21800.9 | 1.802373 | 45 | 263.7129 | 145482.5 | 709.8247 | -801.8059 | 35036083.8 | 84.91406 | 8100000 | 0.2271588 | 8100000 | 0.0003556331 | 105253.8 | -85867.88 | -97.86679 | 21.45104 | 0 | 0 | 71.90953 | 199.6 | 53892.64 | 60609.9
| 127.0965 | 8.173938 | 21 | 146442.5 | 20.51687 | 7.090003 | 1 | 17788.73 | 1.844786 | 45 | 265.9119 | 143842 | 709.8247 | -801.8066 | 35153452.5 | 85.23394 | 8100000 | 0.2325216 | 8100000 | 0.0003737812 | 106099.9 | -85866.05 | -97.65147 | 21.16936 | 0 | 0 | 71.90884 | 199.8 | 53892.64 | 60609.9
| 129.154 | 8.389109 | 21.2 | 156276.2 | 21.55558 | 3.900001 | 1 | 10395.01 | 1.769654 | 45 | 270.5277 | 153318.2 | 709.8247 | -801.8074 | 36492450.8 | 88.89299 | 8100000 | 0.2298862 | 8100000 | 0.0003368611 | 106655 | -85864.05 | -97.43616 | 22.17255 | 0 | 0 | 71.90808 | 200 | 53892.64 | 60609.9
| 131.0488 | 8.604362 | 21.4 | 169963.2 | 23.07194 | 3.220001 | 1 | 9317.8 | 1.66463 | 45 | 276.2127 | 166470.2 | 709.8247 | -801.8081 | 38016935.4 | 93.08012 | 8100000 | 0.2263297 | 8100000 | 0.0002920985 | 107102.4 | -85862.22 | -97.22077 | 23.62603 | 0 | 0 | 71.90737 | 200.2 | 53892.64 | 60609.9
| 133.0821 | 8.819501 | 21.6 | 156000.2 | 21.31247 | 7.700003 | 1 | 20582.59 | 1.820147 | 45 | 279.6401 | 153052.5 | 709.8247 | -801.8088 | 37144321.4 | 90.68071 | 8100000 | 0.2374387 | 8100000 | 0.0003553976 | 108316.8 | -85860.24 | -97.00549 | 21.93832 | 0 | 0 | 71.90663 | 200.4 | 53892.64 | 60609.9
| 134.8487 | 9.02684 | 21.8 | 138709.2 | 19.281 | 2.470001 | 1 | 5845.572 | 2.043525 | 45 | 277.3024 | 136373.8 | 709.8247 | -801.8095 | 35449199.4 | 86.04058 | 8100000 | 0.2546416 | 8100000 | 0.0004600936 | 109126.4 | -85858.54 | -96.79803 | 19.96762 | 0 | 0 | 71.90596 | 200.6 | 53892.64 | 60609.9
| 136.5107 | 9.23839 | 22 | 130927.4 | 18.3854 | 6.410002 | 1 | 14382.44 | 2.13118 | 45 | 274.5993 | 128844.8 | 709.8247 | -801.8101 | 34549626.8 | 83.5898 | 8100000 | 0.2673948 | 8100000 | 0.0005285134 | 111230.9 | -85856.94 | -96.58636 | 19.0912 | 0 | 0 | 71.90536 | 200.8 | 53892.64 | 60609.9
| 138.3488 | 9.467567 | 22.2 | 143974.7 | 19.73821 | 2.970001 | 1 | 7295.238 | 1.961526 | 45 | 276.2763 | 141460.3 | 709.8247 | -801.8108 | 36542404.2 | 89.02984 | 8100000 | 0.2590844 | 8100000 | 0.000447906 | 112430.1 | -85855.16 | -96.35706 | 20.41324 | 0 | 0 | 71.90468 | 201 | 53892.64 | 60609.9
| 140.3362 | 9.679092 | 22.4 | 155368.6 | 20.90252 | 4.020001 | 1 | 10654.57 | 1.837517 | 45 | 279.3334 | 152444.5 | 709.8247 | -801.8115 | 38210389.3 | 93.61301 | 8100000 | 0.2533105 | 8100000 | 0.0003932137 | 113614.6 | -85853.23 | -96.14539 | 21.54254 | 0 | 0 | 71.90394 | 201.2 | 53892.64 | 60609.9
| 142.1114 | 9.908273 | 22.6 | 174418.3 | 22.97806 | 6.750002 | 1 | 20111.21 | 1.673518 | 45 | 286.3827 | 170741.7 | 709.8247 | -801.8122 | 40341508.6 | 99.50579 | 8100000 | 0.2456099 | 8100000 | 0.0003193996 | 114382.9 | -85851.52 | -95.91609 | 23.53642 | 0 | 0 | 71.90329 | 201.4 | 53892.64 | 60609.9
| 144.0023 | 10.13745 | 22.8 | 162175 | 21.50267 | 3.420001 | 1 | 9466.608 | 1.828227 | 45 | 289.6073 | 158991.7 | 709.8247 | -801.8129 | 39480546.9 | 97.12029 | 8100000 | 0.2567706 | 8100000 | 0.0003779911 | 118357.7 | -85849.69 | -95.68679 | 22.12161 | 0 | 0 | 71.90258 | 201.6 | 53892.64 | 60609.9
| 146.095 | 10.3666 | 23 | 156828.1 | 20.80827 | 2.440001 | 1 | 6519.12 | 1.894877 | 45 | 290.2695 | 153849.3 | 709.8247 | -801.8136 | 39263081.2 | 96.51878 | 8100000 | 0.2640293 | 8100000 | 0.0004133418 | 119763.8 | -85847.65 | -95.45748 | 21.45142 | 0 | 0 | 71.90182 | 201.8 | 53892.64 | 60609.9
| 148.195 | 10.6134 | 23.2 | 182218.5 | 23.52564 | 2.800001 | 1 | 8674.171 | 1.673923 | 45 | 297.3217 | 178209.5 | 709.8247 | -801.8144 | 42140583.5 | 104.5109 | 8100000 | 0.2518569 | 8100000 | 0.0003134659 | 120667.5 | -85845.61 | -95.21054 | 24.05839 | 0 | 0 | 71.90104 | 202 | 53892.64 | 60609.9
| 150.0452 | 10.84257 | 23.4 | 164857.7 | 21.50812 | -0.07000003 | 1 | -198.9252 | 1.868622 | 45 | 300.4139 | 161569.3 | 709.8247 | -801.8151 | 40778209.0 | 100.7182 | 8100000 | 0.2658914 | 8100000 | 0.0003912321 | 120467.5 | -85843.82 | -94.98124 | 22.12685 | 0 | 0 | 71.90035 | 202.2 | 53892.64 | 60609.9
| 152.1513 | 11.08937 | 23.6 | 162328.2 | 21.13636 | 4.220002 | 1 | 11680.62 | 1.898514 | 45 | 301.4225 | 159139 | 709.8247 | -801.8159 | 40849194.7 | 100.9154 | 8100000 | 0.2714709 | 8100000 | 0.0004127046 | 121111.8 | -85841.77 | -94.73429 | 21.76841 | 0 | 0 | 71.89956 | 202.4 | 53892.64 | 60609.9
| 154.2172 | 11.33617 | 23.8 | 168854.2 | 21.74557 | 5.860002 | 1 | 16891.55 | 1.852061 | 45 | 306.4586 | 165406.1 | 709.8247 | -801.8167 | 41909083.6 | 103.8654 | 8100000 | 0.2704943 | 8100000 | 0.000389909 | 121646.3 | -85839.76 | -94.48735 | 22.35539 | 0 | 0 | 71.8988 | 202.6 | 53892.64 | 60609.9
| 156.359 | 11.57414 | 24 | 162797.3 | 20.99333 | 2.640001 | 1 | 7319.095 | 1.928406 | 45 | 306.5329 | 159589.8 | 709.8247 | -801.8175 | 41611944.3 | 103.0374 | 8100000 | 0.2781447 | 8100000 | 0.0004282675 | 120979.1 | -85837.68 | -94.24923 | 21.6303 | 0 | 0 | 71.89801 | 202.8 | 53892.64 | 60609.9
| 158.158 | 11.81214 | 24.2 | 177806.2 | 22.52566 | 6.890002 | 1 | 20924.52 | 1.7842 | 45 | 311.2445 | 173986.9 | 709.8247 | -801.8181 | 43508233.2 | 108.3335 | 8100000 | 0.2714921 | 8100000 | 0.0003664001 | 120948 | -85835.94 | -94.0111 | 23.10391 | 0 | 0 | 71.89733 | 203 | 53892.64 | 60609.9
| 160.169 | 12.05894 | 24.4 | 186266 | 23.34284 | 3.230001 | 1 | 10227.67 | 1.758752 | 45 | 319.3288 | 182079 | 709.8247 | -801.8189 | 44677648.2 | 111.6136 | 8100000 | 0.26991 | 8100000 | 0.0003408494 | 122210.6 | -85833.98 | -93.76416 | 23.88432 | 0 | 0 | 71.89659 | 203.2 | 53892.64 | 60609.9
| 162.2004 | 12.30574 | 24.6 | 160539.3 | 20.52586 | 2.460001 | 1 | 6726.012 | 2.022928 | 45 | 317.1182 | 157419.3 | 709.8247 | -801.8196 | 42212299.2 | 104.711 | 8100000 | 0.2915204 | 8100000 | 0.0004682371 | 122757.5 | -85832.01 | -93.51721 | 21.17807 | 0 | 0 | 71.89584 | 203.4 | 53892.64 | 60609.9
| 164.4582 | 12.55253 | 24.8 | 149199.8 | 19.28232 | 1.07 | 1 | 2718.746 | 2.143302 | 45 | 312.3324 | 146501.2 | 709.8247 | -801.8205 | 41008732.8 | 101.3589 | 8100000 | 0.306094 | 8100000 | 0.0005529879 | 122229 | -85829.81 | -93.27027 | 19.96891 | 0 | 0 | 71.89499 | 203.6 | 53892.64 | 60609.9
| 166.4432 | 12.79933 | 25 | 176885.1 | 22.03242 | 2.290001 | 1 | 6887.776 | 1.848831 | 45 | 318.8139 | 173104.9 | 709.8247 | -801.8212 | 44876886.8 | 112.1735 | 8100000 | 0.2852099 | 8100000 | 0.0004011672 | 121582.1 | -85827.88 | -93.02333 | 22.63103 | 0 | 0 | 71.89426 | 203.8 | 53892.64 | 60609.9
| 168.3532 | 13.03733 | 25.2 | 180501 | 22.32548 | 0.12 | 1 | 365.6105 | 1.831058 | 45 | 321.8358 | 176566.4 | 709.8247 | -801.8219 | 45590656.0 | 114.1818 | 8100000 | 0.2859649 | 8100000 | 0.000392419 | 121695.7 | -85826.03 | -92.7852 | 22.91216 | 0 | 0 | 71.89355 | 204 | 53892.64 | 60609.9
| 170.2425 | 13.27532 | 25.4 | 159756.5 | 20.12979 | 4.910002 | 1 | 13387.21 | 2.04555 | 45 | 320.0034 | 156666.5 | 709.8247 | -801.8226 | 43360387.6 | 107.9196 | 8100000 | 0.3061624 | 8100000 | 0.0005100922 | 122147.5 | -85824.2 | -92.54708 | 20.79392 | 0 | 0 | 71.89286 | 204.2 | 53892.64 | 60609.9
| 172.2939 | 13.52212 | 25.6 | 184451.5 | 22.55686 | 4.570002 | 1 | 14348.56 | 1.807226 | 45 | 325.5095 | 180344.8 | 709.8247 | -801.8234 | 46700357.5 | 117.3115 | 8100000 | 0.2895506 | 8100000 | 0.0003897632 | 123347.7 | -85822.2 | -92.30013 | 23.13378 | 0 | 0 | 71.89209 | 204.4 | 53892.64 | 60609.9
| 174.1747 | 13.76893 | 25.8 | 165933.5 | 20.5996 | 6.880002 | 1 | 19520.22 | 1.991827 | 45 | 324.6163 | 162602.5 | 709.8247 | -801.8241 | 44794036.0 | 111.9407 | 8100000 | 0.3073832 | 8100000 | 0.0004904028 | 124199.9 | -85820.38 | -92.05319 | 21.24948 | 0 | 0 | 71.8914 | 204.6 | 53892.64 | 60609.9
| 175.9275 | 14.01576 | 26 | 200348 | 24.05674 | 6.520002 | 1 | 22250.78 | 1.700586 | 45 | 333.2772 | 195512.1 | 709.8247 | -801.8247 | 48871403.0 | 123.4597 | 8100000 | 0.2867885 | 8100000 | 0.0003424264 | 124425.6 | -85818.68 | -91.80624 | 24.56303 | 0 | 0 | 71.89074 | 204.8 | 53892.64 | 60609.9
| 178.5156 | 14.26251 | 26.2 | 187247.2 | 22.5532 | 4.790002 | 1 | 15266.45 | 1.83631 | 45 | 335.7752 | 183016.4 | 709.8247 | -801.8257 | 48141331.9 | 121.3885 | 8100000 | 0.2962634 | 8100000 | 0.0003989203 | 126678.3 | -85816.15 | -91.5593 | 23.13027 | 0 | 0 | 71.88978 | 205 | 53892.64 | 60609.9
| 180.0705 | 14.50935 | 26.4 | 186936.7 | 22.47174 | 4.620002 | 1 | 14698.17 | 1.857719 | 45 | 339.0541 | 182719.8 | 709.8247 | -801.8263 | 48306982.6 | 121.8581 | 8100000 | 0.3003573 | 8100000 | 0.0004071737 | 127351 | -85814.65 | -91.31236 | 23.05228 | 0 | 0 | 71.88921 | 205.2 | 53892.64 | 60609.9
| 182.2082 | 14.77379 | 26.6 | 181265.2 | 21.80929 | 4.770002 | 1 | 14725.19 | 1.923562 | 45 | 340.6804 | 177297.6 | 709.8247 | -801.827 | 48032607.0 | 121.0804 | 8100000 | 0.3075783 | 8100000 | 0.0004409442 | 127950 | -85812.57 | -91.04777 | 22.41665 | 0 | 0 | 71.88841 | 205.4 | 53892.64 | 60609.9
| 184.0685 | 15.0206 | 26.8 | 175096.3 | 21.12977 | 10.67 | 1 | 32138.22 | 1.962744 | 45 | 340.7147 | 171391.4 | 709.8247 | -801.8277 | 47555736.6 | 119.7299 | 8100000 | 0.3158526 | 8100000 | 0.0004804565 | 129031.5 | -85810.77 | -90.80083 | 21.76206 | 0 | 0 | 71.88772 | 205.6 | 53892.64 | 60609.9
| 186.3532 | 15.28503 | 27 | 175519 | 21.07512 | 8.590003 | 1 | 25827.46 | 1.980922 | 45 | 342.5696 | 171796.4 | 709.8247 | -801.8286 | 48018225.0 | 121.0396 | 8100000 | 0.3183172 | 8100000 | 0.0004865622 | 128444.1 | -85808.54 | -90.53624 | 21.70929 | 0 | 0 | 71.88687 | 205.8 | 53892.64 | 60609.9
| 188.4576 | 15.53182 | 27.2 | 168152 | 20.28202 | 4.240002 | 1 | 12150.86 | 2.066961 | 45 | 339.7678 | 164732.3 | 709.8247 | -801.8294 | 47362032.1 | 119.1818 | 8100000 | 0.3279383 | 8100000 | 0.0005386901 | 128294.6 | -85806.49 | -90.2893 | 20.94167 | 0 | 0 | 71.88609 | 206 | 53892.64 | 60609.9
| 190.2746 | 15.79628 | 27.4 | 194357.3 | 22.77459 | -1.560001 | 1 | -5149.745 | 1.826617 | 45 | 345.3609 | 189803.1 | 709.8247 | -801.83 | 50929944.2 | 129.3187 | 8100000 | 0.3101571 | 8100000 | 0.0004100848 | 128788.7 | -85804.73 | -90.02471 | 23.34204 | 0 | 0 | 71.88541 | 206.2 | 53892.64 | 60609.9
| 192.1905 | 16.05191 | 27.6 | 200312 | 23.28716 | 1.720001 | 1 | 5843.355 | 1.796322 | 45 | 349.8585 | 195477.9 | 709.8247 | -801.8308 | 51900122.9 | 132.0896 | 8100000 | 0.3092847 | 8100000 | 0.0003923137 | 129216.3 | -85802.87 | -89.76895 | 23.83127 | 0 | 0 | 71.8847 | 206.4 | 53892.64 | 60609.9
| 193.944 | 16.30756 | 27.8 | 212532.3 | 24.44034 | 11.02 | 1 | 40172.21 | 1.70382 | 45 | 358.0953 | 207098.4 | 709.8247 | -801.8314 | 53404116.2 | 136.3966 | 8100000 | 0.3053614 | 8100000 | 0.0003540459 | 130756.5 | -85801.17 | -89.51318 | 24.92654 | 0 | 0 | 71.88406 | 206.6 | 53892.64 | 60609.9
| 196.0233 | 16.572 | 28 | 178545.3 | 21.02527 | 5.950002 | 1 | 18120.94 | 2.02778 | 45 | 354.5262 | 174694.6 | 709.8247 | -801.8322 | 49909447.3 | 126.4107 | 8100000 | 0.3320413 | 8100000 | 0.0005097987 | 131619.2 | -85799.15 | -89.2486 | 21.66115 | 0 | 0 | 71.88329 | 206.8 | 53892.64 | 60609.9
| 198.2101 | 16.83643 | 28.2 | 180761.2 | 21.15007 | 2.580001 | 1 | 7928.651 | 2.013239 | 45 | 354.7168 | 176815.4 | 709.8247 | -801.833 | 50591555.8 | 128.3537 | 8100000 | 0.3327912 | 8100000 | 0.0005053126 | 131436.8 | -85797.01 | -88.98401 | 21.78164 | 0 | 0 | 71.88246 | 207 | 53892.64 | 60609.9
| 200.0007 | 17.10089 | 28.4 | 164811.5 | 19.62194 | 2.000001 | 1 | 5610.063 | 2.174007 | 45 | 349.6261 | 161524.9 | 709.8247 | -801.8336 | 48420621.2 | 122.1804 | 8100000 | 0.3531737 | 8100000 | 0.000617397 | 132379.6 | -85795.28 | -88.71943 | 20.30003 | 0 | 0 | 71.88181 | 207.2 | 53892.64 | 60609.9
| 202.094 | 17.36533 | 28.6 | 191557.7 | 22.03837 | 4.890002 | 1 | 15938.87 | 1.886402 | 45 | 352.778 | 187132.2 | 709.8247 | -801.8344 | 52604171.2 | 134.1041 | 8100000 | 0.3301131 | 8100000 | 0.0004640925 | 134258 | -85793.24 | -88.45484 | 22.63674 | 0 | 0 | 71.88103 | 207.4 | 53892.64 | 60609.9
| 204.1819 | 17.62977 | 28.8 | 192188.5 | 22.01626 | 2.620001 | 1 | 8551.423 | 1.912658 | 45 | 357.9118 | 187734.1 | 709.8247 | -801.8352 | 53050673.0 | 135.3832 | 8100000 | 0.3323193 | 8100000 | 0.0004680717 | 135347.6 | -85791.21 | -88.19026 | 22.61551 | 0 | 0 | 71.88026 | 207.6 | 53892.64 | 60609.9
| 206.2876 | 17.8942 | 29 | 180184.8 | 20.81437 | 0.9100003 | 1 | 2784.498 | 2.025762 | 45 | 355.4891 | 176263.8 | 709.8247 | -801.836 | 51800550.0 | 131.8049 | 8100000 | 0.3454442 | 8100000 | 0.000540501 | 135334.3 | -85789.16 | -87.92567 | 21.45732 | 0 | 0 | 71.87947 | 207.8 | 53892.64 | 60609.9
| 208.4549 | 18.15863 | 29.2 | 188192.4 | 21.47418 | 6.380002 | 1 | 20472.68 | 1.942147 | 45 | 357.8572 | 183919.3 | 709.8247 | -801.8368 | 53296376.9 | 136.0876 | 8100000 | 0.3407105 | 8100000 | 0.0005028053 | 135300.5 | -85787.04 | -87.66109 | 22.09416 | 0 | 0 | 71.87866 | 208 | 53892.64 | 60609.9
| 210.235 | 18.44074 | 29.4 | 199961.9 | 22.52483 | 4.130001 | 1 | 14030.42 | 1.856915 | 45 | 361.8173 | 195144.4 | 709.8247 | -801.8375 | 55030323.4 | 141.069 | 8100000 | 0.3351014 | 8100000 | 0.0004522771 | 135576.3 | -85785.32 | -87.37886 | 23.10311 | 0 | 0 | 71.87801 | 208.2 | 53892.64 | 60609.9
| 212.3185 | 18.70518 | 29.6 | 188145.8 | 21.34459 | 1.660001 | 1 | 5303.047 | 1.972443 | 45 | 361.2524 | 183874.7 | 709.8247 | -801.8382 | 53877305.4 | 137.7546 | 8100000 | 0.347181 | 8100000 | 0.0005181955 | 134350.2 | -85783.29 | -87.11428 | 21.96928 | 0 | 0 | 71.87723 | 208.4 | 53892.64 | 60609.9
| 214.612 | 18.9696 | 29.8 | 206707.6 | 22.97686 | 4.220002 | 1 | 14810.99 | 1.825813 | 45 | 367.5502 | 201563.8 | 709.8247 | -801.8391 | 56666089.6 | 145.7844 | 8100000 | 0.334761 | 8100000 | 0.0004353774 | 133672.3 | -85781.05 | -86.84969 | 23.53527 | 0 | 0 | 71.87637 | 208.6 | 53892.64 | 60609.9
| 216.4996 | 19.25169 | 30 | 189150.5 | 21.29003 | 3.110001 | 1 | 9996.541 | 1.985773 | 45 | 365.9856 | 184834.2 | 709.8247 | -801.8398 | 54716007.4 | 140.1647 | 8100000 | 0.3518475 | 8100000 | 0.0005276851 | 132894.6 | -85779.21 | -86.56747 | 21.91667 | 0 | 0 | 71.87567 | 208.8 | 53892.64 | 60609.9
| 218.7527 | 19.51612 | 30.2 | 185468.9 | 20.87171 | 13.07 | 1 | 41905.11 | 1.982542 | 45 | 367.3969 | 181317.2 | 709.8247 | -801.8406 | 54600766.4 | 139.8333 | 8100000 | 0.3574331 | 8100000 | 0.0005563806 | 133039.8 | -85777.02 | -86.30288 | 21.51276 | 0 | 0 | 71.87483 | 209 | 53892.64 | 60609.9
| 220.4057 | 19.78059 | 30.4 | 202826.5 | 22.40654 | 8.210003 | 1 | 28430.8 | 1.862572 | 45 | 370.8576 | 197871.7 | 709.8247 | -801.8412 | 57177657.3 | 147.2622 | 8100000 | 0.3459497 | 8100000 | 0.0004715315 | 133030.1 | -85775.42 | -86.0383 | 22.98983 | 0 | 0 | 71.87422 | 209.2 | 53892.64 | 60609.9
| 222.6751 | 20.04502 | 30.6 | 223726.1 | 24.25657 | -1.08 | 1 | -4091.669 | 1.745025 | 45 | 378.5823 | 217712.7 | 709.8247 | -801.8421 | 60012783.7 | 155.4779 | 8100000 | 0.3340125 | 8100000 | 0.0003927299 | 134084.2 | -85773.2 | -85.77371 | 24.7525 | 0 | 0 | 71.87338 | 209.4 | 53892.64 | 60609.9
| 224.7098 | 20.30946 | 30.8 | 206766.1 | 22.59807 | 2.670001 | 1 | 9362.426 | 1.900543 | 45 | 382.0772 | 201619.4 | 709.8247 | -801.8428 | 58483705.5 | 151.0415 | 8100000 | 0.347267 | 8100000 | 0.0004658655 | 133856.4 | -85771.22 | -85.50913 | 23.17321 | 0 | 0 | 71.87262 | 209.6 | 53892.64 | 60609.9
| 226.7964 | 20.55626 | 31 | 183801.6 | 20.45898 | 2.880001 | 1 | 8998.652 | 2.103726 | 45 | 376.878 | 179723.4 | 709.8247 | -801.8436 | 55671990.2 | 142.9169 | 8100000 | 0.3692388 | 8100000 | 0.0005967137 | 133123.1 | -85769.19 | -85.26218 | 21.11327 | 0 | 0 | 71.87185 | 209.8 | 53892.64 | 60609.9
| 228.7219 | 20.83835 | 31.2 | 199983.8 | 21.83797 | 0.2500001 | 1 | 845.5655 | 1.951036 | 45 | 379.2138 | 195165.3 | 709.8247 | -801.8443 | 58321554.5 | 150.5718 | 8100000 | 0.357301 | 8100000 | 0.0005109687 | 134253.6 | -85767.32 | -84.97995 | 22.44423 | 0 | 0 | 71.87113 | 210 | 53892.64 | 60609.9
| 230.7209 | 21.12044 | 31.4 | 203661.1 | 22.1025 | 3.390001 | 1 | 11718.13 | 1.925588 | 45 | 381.6727 | 198666 | 709.8247 | -801.8451 | 59139619.1 | 152.943 | 8100000 | 0.3571284 | 8100000 | 0.0004993526 | 134315.1 | -85765.37 | -84.69773 | 22.6983 | 0 | 0 | 71.87038 | 210.2 | 53892.64 | 60609.9
| 232.4992 | 21.3849 | 31.6 | 204332 | 22.10725 | 2.940001 | 1 | 10192.13 | 1.931647 | 45 | 383.9421 | 199304.3 | 709.8247 | -801.8457 | 59505915.6 | 154.0059 | 8100000 | 0.3593744 | 8100000 | 0.0005022909 | 135233.3 | -85763.65 | -84.43314 | 22.70286 | 0 | 0 | 71.86973 | 210.4 | 53892.64 | 60609.9
| 234.7577 | 21.64933 | 31.8 | 197469.8 | 21.41241 | 4.900002 | 1 | 16454.99 | 1.990623 | 45 | 383.5385 | 192770.3 | 709.8247 | -801.8466 | 58998079.7 | 152.5325 | 8100000 | 0.3669497 | 8100000 | 0.0005444571 | 136152.7 | -85761.45 | -84.16855 | 22.03465 | 0 | 0 | 71.86889 | 210.6 | 53892.64 | 60609.9
| 236.5888 | 21.91379 | 32 | 192036.4 | 20.88412 | 4.710002 | 1 | 15387.01 | 2.036269 | 45 | 381.6377 | 187589 | 709.8247 | -801.8473 | 58470844.4 | 151.0043 | 8100000 | 0.3747814 | 8100000 | 0.0005827347 | 136703.6 | -85759.67 | -83.90397 | 21.52476 | 0 | 0 | 71.86821 | 210.8 | 53892.64 | 60609.9
| 238.8609 | 22.19585 | 32.2 | 194549.4 | 21.0247 | 8.780003 | 1 | 29217.16 | 1.993855 | 45 | 381.6788 | 189986.2 | 709.8247 | -801.8481 | 59260765.6 | 153.2945 | 8100000 | 0.3745455 | 8100000 | 0.0005750862 | 136678.8 | -85757.45 | -83.62174 | 21.6606 | 0 | 0 | 71.86736 | 211 | 53892.64 | 60609.9
| 240.7896 | 22.4603 | 32.4 | 218535.1 | 23.07439 | 7.630003 | 1 | 28396.26 | 1.815313 | 45 | 388.2698 | 212794 | 709.8247 | -801.8488 | 62838168.3 | 163.7071 | 8100000 | 0.3574309 | 8100000 | 0.000461205 | 137203.6 | -85755.58 | -83.35715 | 23.62837 | 0 | 0 | 71.86665 | 211.2 | 53892.64 | 60609.9
| 242.6248 | 22.7424 | 32.6 | 219280 | 23.08251 | 9.830004 | 1 | 36851.58 | 1.8242 | 45 | 393.7858 | 213500.2 | 709.8247 | -801.8495 | 63225853.0 | 164.8393 | 8100000 | 0.359701 | 8100000 | 0.0004638301 | 137498.9 | -85753.79 | -83.07493 | 23.63612 | 0 | 0 | 71.86596 | 211.4 | 53892.64 | 60609.9
| 244.9507 | 23.02447 | 32.8 | 194767.3 | 20.85708 | 3.800001 | 1 | 12576.9 | 2.055659 | 45 | 390.1835 | 190194 | 709.8247 | -801.8504 | 60291977.1 | 156.2893 | 8100000 | 0.3818827 | 8100000 | 0.0005952212 | 137330.9 | -85751.52 | -82.7927 | 21.49862 | 0 | 0 | 71.8651 | 211.6 | 53892.64 | 60609.9
| 246.9484 | 23.28891 | 33 | 216983.4 | 22.7173 | 5.650002 | 1 | 20824.71 | 1.864999 | 45 | 394.5375 | 211322.5 | 709.8247 | -801.8511 | 63777120.0 | 166.4506 | 8100000 | 0.3651609 | 8100000 | 0.000485084 | 136638.2 | -85749.58 | -82.52812 | 23.28726 | 0 | 0 | 71.86435 | 211.8 | 53892.64 | 60609.9
| 248.8153 | 23.57101 | 33.2 | 208411.1 | 21.91299 | 6.990003 | 1 | 24810.95 | 1.946192 | 45 | 396.8225 | 203183.3 | 709.8247 | -801.8518 | 62935508.8 | 163.9913 | 8100000 | 0.3745264 | 8100000 | 0.0005321781 | 136833.9 | -85747.76 | -82.24589 | 22.51632 | 0 | 0 | 71.86366 | 212 | 53892.64 | 60609.9
| 251.1936 | 23.83543 | 33.4 | 208995.7 | 21.87293 | 0.8100003 | 1 | 2866.634 | 1.959522 | 45 | 397.6992 | 203738.8 | 709.8247 | -801.8527 | 63506009.5 | 165.658 | 8100000 | 0.3753255 | 8100000 | 0.0005351421 | 136691.9 | -85745.44 | -81.9813 | 22.47782 | 0 | 0 | 71.86277 | 212.2 | 53892.64 | 60609.9
| 252.6137 | 24.11756 | 33.6 | 199293.8 | 21.02178 | 0.8600003 | 1 | 2905.206 | 2.04233 | 45 | 395.6566 | 194508.1 | 709.8247 | -801.8532 | 62202576.2 | 161.8524 | 8100000 | 0.3877261 | 8100000 | 0.0005954792 | 137585.8 | -85744.07 | -81.69907 | 21.65778 | 0 | 0 | 71.86225 | 212.4 | 53892.64 | 60609.9
| 254.9058 | 24.38198 | 33.8 | 200677.8 | 21.05843 | -1.14 | 1 | -3883.373 | 2.029001 | 45 | 395.7828 | 195826.2 | 709.8247 | -801.8541 | 62863881.4 | 163.7821 | 8100000 | 0.3878536 | 8100000 | 0.000593733 | 137966.1 | -85741.84 | -81.43449 | 21.69317 | 0 | 0 | 71.86139 | 212.6 | 53892.64 | 60609.9
| 256.7406 | 24.66408 | 34 | 187051.2 | 19.88472 | 5.240002 | 1 | 16691.41 | 2.134026 | 45 | 390.0812 | 182829.2 | 709.8247 | -801.8547 | 60827788.0 | 157.8475 | 8100000 | 0.405474 | 8100000 | 0.0006912968 | 138555.8 | -85740.05 | -81.15226 | 20.55578 | 0 | 0 | 71.86073 | 212.8 | 53892.64 | 60609.9
| 259.0655 | 24.94615 | 34.2 | 206754.9 | 21.44323 | 3.720001 | 1 | 13053.48 | 1.95104 | 45 | 392.6096 | 201608.8 | 709.8247 | -801.8556 | 64502727.4 | 168.5737 | 8100000 | 0.3867456 | 8100000 | 0.0005722853 | 138791.4 | -85737.78 | -80.87003 | 22.06435 | 0 | 0 | 71.85985 | 213 | 53892.64 | 60609.9
| 261.1243 | 25.21059 | 34.4 | 217278.9 | 22.26665 | 5.550002 | 1 | 20480.98 | 1.878331 | 45 | 397.8187 | 211602.7 | 709.8247 | -801.8564 | 66388415.8 | 174.1028 | 8100000 | 0.3797438 | 8100000 | 0.0005236833 | 139008.5 | -85735.78 | -80.60545 | 22.85576 | 0 | 0 | 71.85909 | 213.2 | 53892.64 | 60609.9
| 262.7584 | 25.4927 | 34.6 | 238576 | 24.06028 | 7.100003 | 1 | 28763.61 | 1.74705 | 45 | 406.5959 | 231750.1 | 709.8247 | -801.857 | 69281889.4 | 182.6182 | 8100000 | 0.3679563 | 8100000 | 0.0004392209 | 140103 | -85734.2 | -80.32322 | 24.56639 | 0 | 0 | 71.85847 | 213.4 | 53892.64 | 60609.9
| 264.9344 | 25.77478 | 34.8 | 215611.5 | 22.01299 | 7.490003 | 1 | 27504.56 | 1.927613 | 45 | 406.7641 | 210021 | 709.8247 | -801.8578 | 66788293.9 | 175.2774 | 8100000 | 0.3859176 | 8100000 | 0.0005437156 | 140667.1 | -85732.07 | -80.04099 | 22.61237 | 0 | 0 | 71.85767 | 213.6 | 53892.64 | 60609.9
| 267.0147 | 26.05686 | 35 | 203958.8 | 20.97893 | 2.980001 | 1 | 10312.6 | 2.042332 | 45 | 405.2308 | 198949.2 | 709.8247 | -801.8586 | 65398476.5 | 171.1981 | 8100000 | 0.3984322 | 8100000 | 0.000614268 | 141153.3 | -85730.05 | -79.75876 | 21.61638 | 0 | 0 | 71.8569 | 213.8 | 53892.64 | 60609.9
| 269.17 | 26.33894 | 35.2 | 202310.2 | 20.77919 | 6.550002 | 1 | 22568.56 | 2.037889 | 45 | 403.2371 | 197380.3 | 709.8247 | -801.8594 | 65510604.5 | 171.5269 | 8100000 | 0.4020561 | 8100000 | 0.0006310787 | 140539.1 | -85727.94 | -79.47654 | 21.4233 | 0 | 0 | 71.85609 | 214 | 53892.64 | 60609.9
| 270.7504 | 26.62106 | 35.4 | 203363.4 | 20.83418 | 2.640001 | 1 | 9107.808 | 2.03587 | 45 | 402.6762 | 198382.7 | 709.8247 | -801.86 | 65867057.9 | 172.5724 | 8100000 | 0.4041634 | 8100000 | 0.0006312486 | 141517.1 | -85726.42 | -79.19431 | 21.47648 | 0 | 0 | 71.8555 | 214.2 | 53892.64 | 60609.9
| 272.9416 | 26.90313 | 35.6 | 211689.8 | 21.44857 | 2.820001 | 1 | 10119.85 | 1.962353 | 45 | 403.7454 | 206298.3 | 709.8247 | -801.8608 | 67587126.9 | 177.626 | 8100000 | 0.3980511 | 8100000 | 0.0005887399 | 141897.9 | -85724.28 | -78.91208 | 22.0695 | 0 | 0 | 71.85469 | 214.4 | 53892.64 | 60609.9
| 275.0067 | 27.18521 | 35.8 | 212137.9 | 21.42418 | -2.910001 | 1 | -10470.1 | 1.965988 | 45 | 405.3629 | 206723.8 | 709.8247 | -801.8615 | 68018372.8 | 178.8951 | 8100000 | 0.3996745 | 8100000 | 0.0005924024 | 142216.6 | -85722.26 | -78.62985 | 22.04599 | 0 | 0 | 71.85393 | 214.6 | 53892.64 | 60609.9
| 277.0106 | 27.4673 | 36 | 231662.2 | 22.98389 | -0.4700002 | 1 | -1843.471 | 1.835515 | 45 | 411.9383 | 225220.9 | 709.8247 | -801.8623 | 71133289.7 | 188.086 | 8100000 | 0.3861385 | 8100000 | 0.0005019104 | 141874.3 | -85720.31 | -78.34762 | 23.54199 | 0 | 0 | 71.85317 | 214.8 | 53892.64 | 60609.9
| 278.9366 | 27.74939 | 36.2 | 221699.9 | 22.09743 | 0.6100002 | 1 | 2286.487 | 1.925595 | 45 | 414.0103 | 215793.5 | 709.8247 | -801.863 | 70109887.4 | 185.0617 | 8100000 | 0.3957986 | 8100000 | 0.0005536601 | 142360.9 | -85718.44 | -78.06539 | 22.69343 | 0 | 0 | 71.85246 | 215 | 53892.64 | 60609.9
| 280.9652 | 28.03148 | 36.4 | 205365.5 | 20.71198 | 3.120001 | 1 | 10871.08 | 2.055261 | 45 | 410.6035 | 200287.4 | 709.8247 | -801.8638 | 67915899.4 | 178.5935 | 8100000 | 0.4127381 | 8100000 | 0.0006517962 | 142268.9 | -85716.46 | -77.78317 | 21.35827 | 0 | 0 | 71.85171 | 215.2 | 53892.64 | 60609.9
| 282.8818 | 28.31357 | 36.6 | 211371.7 | 21.14402 | 7.710003 | 1 | 27777.32 | 1.982551 | 45 | 410.5195 | 205996.2 | 709.8247 | -801.8645 | 69214048.7 | 182.4181 | 8100000 | 0.4090726 | 8100000 | 0.000621472 | 145859 | -85714.6 | -77.50094 | 21.7758 | 0 | 0 | 71.85099 | 215.4 | 53892.64 | 60609.9
| 284.8599 | 28.6133 | 36.8 | 219504.1 | 21.74958 | 3.670001 | 1 | 13653.87 | 1.938926 | 45 | 413.6665 | 213712.6 | 709.8247 | -801.8652 | 70797808.4 | 187.0941 | 8100000 | 0.4041552 | 8100000 | 0.000582376 | 147122.8 | -85712.67 | -77.20107 | 22.35924 | 0 | 0 | 71.85026 | 215.6 | 53892.64 | 60609.9
| 287.3095 | 28.89536 | 37 | 226473.1 | 22.23352 | -1.520001 | 1 | -5827.294 | 1.894088 | 45 | 415.9202 | 220313.2 | 709.8247 | -801.8661 | 72326704.7 | 191.6182 | 8100000 | 0.3995116 | 8100000 | 0.0005524787 | 146840.2 | -85710.28 | -76.91884 | 22.82399 | 0 | 0 | 71.84934 | 215.8 | 53892.64 | 60609.9
| 288.8487 | 29.19512 | 37.2 | 232652.5 | 22.70791 | 1.770001 | 1 | 6961.44 | 1.864601 | 45 | 420.3973 | 226156.7 | 709.8247 | -801.8667 | 73377350.3 | 194.7326 | 8100000 | 0.3978765 | 8100000 | 0.0005289512 | 147967.7 | -85708.79 | -76.61897 | 23.27829 | 0 | 0 | 71.84877 | 216 | 53892.64 | 60609.9
| 291.1079 | 29.49483 | 37.4 | 256272.9 | 24.59231 | 7.080003 | 1 | 30751.38 | 1.726856 | 45 | 430.8751 | 248413.5 | 709.8247 | -801.8675 | 76759842.3 | 204.7893 | 8100000 | 0.3842482 | 8100000 | 0.0004404139 | 147480.5 | -85706.58 | -76.31911 | 25.07033 | 0 | 0 | 71.84793 | 216.2 | 53892.64 | 60609.9
| 293.2254 | 29.75927 | 37.6 | 237513.9 | 22.96285 | 9.170003 | 1 | 37117.05 | 1.860966 | 45 | 433.4611 | 230747.8 | 709.8247 | -801.8683 | 74900038.5 | 199.2543 | 8100000 | 0.3973198 | 8100000 | 0.0005173266 | 147316.1 | -85704.52 | -76.05452 | 23.5219 | 0 | 0 | 71.84714 | 216.4 | 53892.64 | 60609.9
| 295.3036 | 30.07663 | 37.8 | 241362.5 | 23.21792 | 4.250002 | 1 | 17355.23 | 1.866621 | 45 | 437.2014 | 234378.5 | 709.8247 | -801.8691 | 75771005.6 | 201.8447 | 8100000 | 0.3969412 | 8100000 | 0.0005063027 | 147853 | -85702.49 | -75.73701 | 23.76527 | 0 | 0 | 71.84637 | 216.6 | 53892.64 | 60609.9
| 297.3231 | 30.37636 | 38 | 232651.7 | 22.45151 | 2.820001 | 1 | 11098 | 1.94539 | 45 | 438.9332 | 226156 | 709.8247 | -801.8698 | 74948638.8 | 199.3987 | 8100000 | 0.4052957 | 8100000 | 0.0005503562 | 147368.6 | -85700.52 | -75.43714 | 23.03291 | 0 | 0 | 71.84562 | 216.8 | 53892.64 | 60609.9
| 299.5656 | 30.66725 | 38.2 | 227574.5 | 21.97507 | 6.460002 | 1 | 24970.43 | 1.977706 | 45 | 438.9773 | 221355.4 | 709.8247 | -801.8707 | 74645523.9 | 198.4978 | 8100000 | 0.4108384 | 8100000 | 0.0005806953 | 146484 | -85698.33 | -75.14609 | 22.57595 | 0 | 0 | 71.84478 | 217 | 53892.64 | 60609.9
| 301.8687 | 30.95813 | 38.4 | 223880.4 | 21.61159 | 1.980001 | 1 | 7501.428 | 2.015677 | 45 | 437.7782 | 217858.9 | 709.8247 | -801.8715 | 74531431.6 | 198.1588 | 8100000 | 0.4153702 | 8100000 | 0.0006057081 | 145310.3 | -85696.07 | -74.85504 | 22.22648 | 0 | 0 | 71.84392 | 217.2 | 53892.64 | 60609.9
| 304.2006 | 31.25784 | 38.6 | 229745.1 | 22.00593 | 5.930002 | 1 | 23119.44 | 1.966396 | 45 | 440.0877 | 223408.4 | 709.8247 | -801.8724 | 75876856.8 | 202.1597 | 8100000 | 0.4119548 | 8100000 | 0.0005807473 | 145026.5 | -85693.79 | -74.55518 | 22.60559 | 0 | 0 | 71.84305 | 217.4 | 53892.64 | 60609.9
| 306.0543 | 31.53994 | 38.8 | 228035.2 | 21.82251 | 6.590002 | 1 | 25527.74 | 1.980535 | 45 | 440.5881 | 221791.2 | 709.8247 | -801.8731 | 75930883.5 | 202.3205 | 8100000 | 0.4153769 | 8100000 | 0.0005948093 | 142999.2 | -85691.99 | -74.27295 | 22.42937 | 0 | 0 | 71.84236 | 217.6 | 53892.64 | 60609.9
| 307.987 | 31.82203 | 39 | 208038.8 | 20.22472 | 5.180002 | 1 | 18312.33 | 2.138477 | 45 | 433.8027 | 202829.3 | 709.8247 | -801.8738 | 72882591.2 | 193.2655 | 8100000 | 0.4366205 | 8100000 | 0.0007210412 | 141713.2 | -85690.11 | -73.99072 | 20.88607 | 0 | 0 | 71.84165 | 217.8 | 53892.64 | 60609.9
| 310.253 | 32.12174 | 39.2 | 247213.7 | 23.22497 | 5.670002 | 1 | 23735.45 | 1.833904 | 45 | 440.6244 | 239892.2 | 709.8247 | -801.8747 | 79444328.4 | 212.8017 | 8100000 | 0.4043302 | 8100000 | 0.0005154357 | 141880.8 | -85687.9 | -73.69085 | 23.77199 | 0 | 0 | 71.84079 | 218 | 53892.64 | 60609.9
| 312.1423 | 32.40384 | 39.4 | 249647.4 | 23.36562 | 5.910002 | 1 | 24984.4 | 1.839963 | 45 | 446.5059 | 242183.2 | 709.8247 | -801.8754 | 80110276.7 | 214.7935 | 8100000 | 0.4044904 | 8100000 | 0.0005098742 | 141653.7 | -85686.06 | -73.40862 | 23.90602 | 0 | 0 | 71.84009 | 218.2 | 53892.64 | 60609.9
| 314.1773 | 32.68593 | 39.6 | 243958.7 | 22.85113 | 3.370001 | 1 | 13895.88 | 1.897323 | 45 | 448.5896 | 236825.9 | 709.8247 | -801.8761 | 79741804.9 | 213.6912 | 8100000 | 0.409897 | 8100000 | 0.0005385783 | 142240.5 | -85684.08 | -73.12639 | 23.41519 | 0 | 0 | 71.83934 | 218.4 | 53892.64 | 60609.9
| 316.0695 | 32.96802 | 39.8 | 235933 | 22.16768 | 6.740002 | 1 | 26996.31 | 1.95428 | 45 | 449.5689 | 229255.3 | 709.8247 | -801.8768 | 78931321.9 | 211.2685 | 8100000 | 0.4176799 | 8100000 | 0.000580813 | 142975.4 | -85682.24 | -72.84416 | 22.76084 | 0 | 0 | 71.83863 | 218.6 | 53892.64 | 60609.9
| 317.8771 | 33.25013 | 40 | 237598.3 | 22.25196 | 2.880001 | 1 | 11569.58 | 1.957915 | 45 | 450.9402 | 230827.4 | 709.8247 | -801.8775 | 79483961.4 | 212.9202 | 8100000 | 0.418325 | 8100000 | 0.0005776001 | 143251.7 | -85680.48 | -72.56193 | 22.84168 | 0 | 0 | 71.83796 | 218.8 | 53892.64 | 60609.9
| 319.9818 | 33.54103 | 40.2 | 276342.7 | 25.27625 | -1.750001 | 1 | -8142.502 | 1.734939 | 45 | 462.4451 | 267225.9 | 709.8247 | -801.8783 | 84828791.6 | 228.9507 | 8100000 | 0.3953968 | 8100000 | 0.0004307259 | 145417.8 | -85678.43 | -72.27088 | 25.71585 | 0 | 0 | 71.83718 | 219 | 53892.64 | 60609.9
| 321.8532 | 33.83195 | 40.4 | 234298.7 | 21.89019 | 1.22 | 1 | 4829.821 | 2.022951 | 45 | 459.1321 | 227712 | 709.8246 | -801.879 | 79696501.5 | 213.5557 | 8100000 | 0.4245098 | 8100000 | 0.0006043768 | 145946.7 | -85676.61 | -71.97983 | 22.49442 | 0 | 0 | 71.83649 | 219.2 | 53892.64 | 60609.9
| 323.7987 | 34.11404 | 40.6 | 224908.4 | 21.12151 | 3.180001 | 1 | 12110.93 | 2.076676 | 45 | 453.4765 | 218832.2 | 709.8246 | -801.8797 | 78519682.9 | 210.0389 | 8100000 | 0.4344649 | 8100000 | 0.0006613673 | 146103 | -85674.72 | -71.6976 | 21.75408 | 0 | 0 | 71.83576 | 219.4 | 53892.64 | 60609.9
| 325.8631 | 34.41377 | 40.8 | 276519.8 | 25.10473 | 2.860001 | 1 | 13315.75 | 1.741807 | 45 | 464.9267 | 267391.6 | 709.8246 | -801.8805 | 86015483.6 | 232.5232 | 8100000 | 0.4000881 | 8100000 | 0.0004413675 | 147392.7 | -85672.7 | -71.39773 | 25.5542 | 0 | 0 | 71.83499 | 219.6 | 53892.64 | 60609.9
| 327.6726 | 34.70469 | 41 | 241221.7 | 22.27452 | 4.070001 | 1 | 16608.1 | 1.989021 | 45 | 465.4985 | 234245.7 | 709.8246 | -801.8811 | 81771752.0 | 219.7697 | 8100000 | 0.4244093 | 8100000 | 0.0005848928 | 147645.6 | -85670.95 | -71.10668 | 22.86331 | 0 | 0 | 71.83432 | 219.8 | 53892.64 | 60609.9
| 329.362 | 34.99563 | 41.2 | 249751.5 | 22.89553 | 6.950002 | 1 | 29433.53 | 1.921562 | 45 | 467.4522 | 242281.2 | 709.8246 | -801.8818 | 83271806.3 | 224.2707 | 8100000 | 0.4202578 | 8100000 | 0.0005501968 | 151448.7 | -85669.31 | -70.81563 | 23.4576 | 0 | 0 | 71.83369 | 220 | 53892.64 | 60609.9
| 331.5023 | 35.29535 | 41.4 | 243202.4 | 22.33008 | 2.215001 | 1 | 9142.744 | 1.991243 | 45 | 468.7604 | 236113.1 | 709.8246 | -801.8826 | 82734213.9 | 222.6567 | 8100000 | 0.4266112 | 8100000 | 0.0005851976 | 152992.2 | -85667.22 | -70.51576 | 22.91657 | 0 | 0 | 71.8329 | 220.2 | 53892.64 | 60609.9
| 333.4863 | 35.59508 | 41.6 | 252945.1 | 23.02902 | 5.900002 | 1 | 25262.41 | 1.915907 | 45 | 470.9023 | 245285.4 | 709.8246 | -801.8833 | 84494236.2 | 227.9444 | 8100000 | 0.4212723 | 8100000 | 0.0005455794 | 153549.9 | -85665.28 | -70.21589 | 23.58507 | 0 | 0 | 71.83216 | 220.4 | 53892.64 | 60609.9
| 335.1964 | 35.91247 | 41.8 | 260329.7 | 23.56385 | 7.040003 | 1 | 31046.36 | 1.877129 | 45 | 475.5358 | 252223.4 | 709.8246 | -801.8839 | 85753458.6 | 231.734 | 8100000 | 0.4187874 | 8100000 | 0.000519659 | 153597.8 | -85663.62 | -69.89837 | 24.09475 | 0 | 0 | 71.83152 | 220.6 | 53892.64 | 60609.9
| 337.4768 | 36.21218 | 42 | 257454.1 | 23.27218 | 3.120001 | 1 | 13554.83 | 1.916716 | 45 | 477.4358 | 249523.2 | 709.8246 | -801.8848 | 85837016.8 | 231.9856 | 8100000 | 0.4218714 | 8100000 | 0.0005357665 | 155282.8 | -85661.39 | -69.5985 | 23.817 | 0 | 0 | 71.83067 | 220.8 | 53892.64 | 60609.9
| 339.3767 | 36.52956 | 42.2 | 255831.5 | 23.10036 | 1.910001 | 1 | 8241.044 | 1.940549 | 45 | 479.9641 | 247998.7 | 709.8246 | -801.8855 | 85936763.8 | 232.2861 | 8100000 | 0.4250748 | 8100000 | 0.0005473398 | 155397.1 | -85659.54 | -69.28099 | 23.65315 | 0 | 0 | 71.82996 | 221 | 53892.64 | 60609.9
| 341.3361 | 36.82929 | 42.4 | 275829.3 | 24.59715 | 3.560001 | 1 | 16542.87 | 1.827041 | 45 | 486.8298 | 266745.8 | 709.8246 | -801.8862 | 88889610.7 | 241.1945 | 8100000 | 0.4143262 | 8100000 | 0.0004747153 | 158968.3 | -85657.63 | -68.98112 | 25.07491 | 0 | 0 | 71.82924 | 221.2 | 53892.64 | 60609.9
| 343.4313 | 37.14665 | 42.6 | 237512.3 | 21.61058 | 4.140001 | 1 | 16641.47 | 2.086777 | 45 | 481.098 | 230746.2 | 709.8246 | -801.887 | 83891398.8 | 226.1321 | 8100000 | 0.4427945 | 8100000 | 0.0006457558 | 159020.6 | -85655.58 | -68.66361 | 22.22551 | 0 | 0 | 71.82845 | 221.4 | 53892.64 | 60609.9
| 345.563 | 37.46401 | 42.8 | 239358.8 | 21.69648 | 2.650001 | 1 | 10720.93 | 2.064965 | 45 | 478.9372 | 232488.7 | 709.8246 | -801.8878 | 84570682.8 | 228.1743 | 8100000 | 0.4429906 | 8100000 | 0.0006412629 | 159283.3 | -85653.5 | -68.3461 | 22.30817 | 0 | 0 | 71.82765 | 221.6 | 53892.64 | 60609.9
| 347.6999 | 37.78137 | 43 | 253261.7 | 22.68631 | 1.470001 | 1 | 6279.057 | 1.970442 | 45 | 482.4859 | 245583.1 | 709.8246 | -801.8886 | 87107764.3 | 235.8155 | 8100000 | 0.4337314 | 8100000 | 0.0005776429 | 159189.6 | -85651.41 | -68.02859 | 23.25763 | 0 | 0 | 71.82686 | 221.8 | 53892.64 | 60609.9
| 349.6265 | 38.09875 | 43.2 | 268227.5 | 23.77756 | 2.880001 | 1 | 13018.58 | 1.876727 | 45 | 486.3639 | 259630 | 709.8246 | -801.8893 | 89519107.0 | 243.0973 | 8100000 | 0.4255935 | 8100000 | 0.0005193078 | 158960.3 | -85649.53 | -67.71108 | 24.29796 | 0 | 0 | 71.82614 | 222 | 53892.64 | 60609.9
| 351.4214 | 38.41614 | 43.4 | 285203.1 | 25.04151 | 8.640003 | 1 | 41738.25 | 1.780184 | 45 | 494.6311 | 275502.6 | 709.8246 | -801.89 | 91930814.2 | 250.3983 | 8100000 | 0.417881 | 8100000 | 0.0004631545 | 159572.9 | -85647.79 | -67.39357 | 25.49459 | 0 | 0 | 71.82547 | 222.2 | 53892.64 | 60609.9
| 353.4441 | 38.73351 | 43.6 | 244096.3 | 21.87016 | 4.940002 | 1 | 20414.43 | 2.070217 | 45 | 490.6042 | 236955.5 | 709.8246 | -801.8907 | 86649312.0 | 234.4332 | 8100000 | 0.4470146 | 8100000 | 0.0006375075 | 160168.3 | -85645.81 | -67.07605 | 22.47517 | 0 | 0 | 71.82472 | 222.4 | 53892.64 | 60609.9
| 355.2619 | 39.05971 | 43.8 | 262252 | 23.18775 | 1.700001 | 1 | 7513.048 | 1.942167 | 45 | 492.0228 | 254027.4 | 709.8246 | -801.8914 | 89671205.1 | 243.5572 | 8100000 | 0.4355881 | 8100000 | 0.0005569446 | 162424.4 | -85644.04 | -66.74972 | 23.7365 | 0 | 0 | 71.82404 | 222.6 | 53892.64 | 60609.9
| 357.6275 | 39.38588 | 44 | 270715.1 | 23.76065 | -1.35 | 1 | -6157.042 | 1.905408 | 45 | 497.7509 | 261960 | 709.8246 | -801.8923 | 91308049.8 | 248.5113 | 8100000 | 0.4313516 | 8100000 | 0.000527031 | 161956.9 | -85641.72 | -66.42339 | 24.28188 | 0 | 0 | 71.82316 | 222.8 | 53892.64 | 60609.9
| 359.2195 | 39.70328 | 44.2 | 236487.2 | 21.19168 | 2.100001 | 1 | 8393.685 | 2.136061 | 45 | 489.437 | 229778.6 | 709.8246 | -801.8929 | 86274575.4 | 233.3038 | 8100000 | 0.4601967 | 8100000 | 0.0006961962 | 162800.4 | -85640.18 | -66.10588 | 21.82181 | 0 | 0 | 71.82256 | 223 | 53892.64 | 60609.9
| 361.6583 | 40.02944 | 44.4 | 252070.8 | 22.26816 | 1.420001 | 1 | 6037.547 | 2.01003 | 45 | 489.9169 | 244463.1 | 709.8246 | -801.8938 | 89340254.3 | 242.5565 | 8100000 | 0.448056 | 8100000 | 0.0006178104 | 161960.7 | -85637.79 | -65.77955 | 22.85721 | 0 | 0 | 71.82166 | 223.2 | 53892.64 | 60609.9
| 363.4425 | 40.35564 | 44.6 | 260192.2 | 22.83214 | 4.640002 | 1 | 20392.58 | 1.954286 | 45 | 492.7121 | 252094.3 | 709.8246 | -801.8945 | 90847987.3 | 247.118 | 8100000 | 0.4442107 | 8100000 | 0.0005845698 | 164708.6 | -85636.05 | -65.45322 | 23.39705 | 0 | 0 | 71.82099 | 223.4 | 53892.64 | 60609.9
| 365.6565 | 40.68182 | 44.8 | 279173.2 | 24.19365 | 3.090001 | 1 | 14522.7 | 1.852896 | 45 | 499.2846 | 269871.8 | 709.8246 | -801.8953 | 93897332.2 | 256.3646 | 8100000 | 0.4332585 | 8100000 | 0.0005118864 | 164747.3 | -85633.89 | -65.12688 | 24.69286 | 0 | 0 | 71.82016 | 223.6 | 53892.64 | 60609.9
| 367.4587 | 41.00803 | 45 | 289220.3 | 24.91066 | 4.880002 | 1 | 23770.95 | 1.810078 | 45 | 505.8454 | 279249.4 | 709.8246 | -801.896 | 95461240.5 | 261.1176 | 8100000 | 0.4295778 | 8100000 | 0.0004807641 | 166119.9 | -85632.13 | -64.80055 | 25.37112 | 0 | 0 | 71.8195 | 223.8 | 53892.64 | 60609.9
| 369.6982 | 41.34302 | 45.2 | 284448.5 | 24.48723 | 2.640001 | 1 | 12631.28 | 1.867843 | 45 | 512.3261 | 274798.3 | 709.8246 | -801.8968 | 95320600.7 | 260.6898 | 8100000 | 0.433726 | 8100000 | 0.0005010899 | 166449.9 | -85629.94 | -64.4654 | 24.97092 | 0 | 0 | 71.81865 | 224 | 53892.64 | 60609.9
| 371.6579 | 41.67803 | 45.4 | 245052.9 | 21.54011 | 3.430001 | 1 | 14205.72 | 2.126368 | 45 | 504.9709 | 237856.9 | 709.8246 | -801.8975 | 89850561.8 | 244.0996 | 8100000 | 0.4638595 | 8100000 | 0.0006806253 | 166137 | -85628.02 | -64.13025 | 22.15766 | 0 | 0 | 71.81793 | 224.2 | 53892.64 | 60609.9
| 373.6508 | 42.01305 | 45.6 | 278184.2 | 23.92079 | 0.2100001 | 1 | 980.299 | 1.901371 | 45 | 509.8477 | 268947.5 | 709.8246 | -801.8983 | 95219146.6 | 260.3813 | 8100000 | 0.4412248 | 8100000 | 0.0005324023 | 166147.5 | -85626.08 | -63.7951 | 24.43401 | 0 | 0 | 71.81718 | 224.4 | 53892.64 | 60609.9
| 375.9987 | 42.31275 | 45.8 | 251528.6 | 21.90358 | -0.9200003 | 1 | -3907.132 | 2.085974 | 45 | 507.2726 | 243953.1 | 709.8246 | -801.8991 | 91743936.2 | 249.8319 | 8100000 | 0.4612049 | 8100000 | 0.0006558692 | 166800.8 | -85623.78 | -63.49522 | 22.50728 | 0 | 0 | 71.81631 | 224.6 | 53892.64 | 60609.9
| 377.9111 | 42.66541 | 46 | 255839.3 | 22.17762 | 3.090001 | 1 | 13342.31 | 2.035077 | 45 | 503.812 | 248006 | 709.8246 | -801.8999 | 92734842.5 | 252.8363 | 8100000 | 0.4600796 | 8100000 | 0.0006392372 | 166319.4 | -85621.91 | -63.14243 | 22.77038 | 0 | 0 | 71.81559 | 224.8 | 53892.64 | 60609.9
| 380.0569 | 43.00041 | 46.2 | 271326.3 | 23.2525 | 6.440002 | 1 | 29540.28 | 1.931264 | 45 | 508.6801 | 262532.2 | 709.8246 | -801.9007 | 95486767.5 | 261.1952 | 8100000 | 0.4503285 | 8100000 | 0.0005728087 | 166137.4 | -85619.81 | -62.80728 | 23.79823 | 0 | 0 | 71.81479 | 225 | 53892.64 | 60609.9
| 381.9951 | 43.33543 | 46.4 | 240833.1 | 21.02334 | 4.760002 | 1 | 19405.69 | 2.142528 | 45 | 501.103 | 233879.3 | 709.8246 | -801.9014 | 90822352.6 | 247.0404 | 8100000 | 0.477145 | 8100000 | 0.0007327087 | 165885.4 | -85617.92 | -62.47213 | 21.65929 | 0 | 0 | 71.81406 | 225.2 | 53892.64 | 60609.9
| 383.8702 | 43.67045 | 46.6 | 251694.9 | 21.75617 | 6.520002 | 1 | 27804.93 | 2.042349 | 45 | 500.1541 | 244109.6 | 709.8246 | -801.9021 | 93033087.2 | 253.7411 | 8100000 | 0.4694077 | 8100000 | 0.0006760199 | 166725.7 | -85616.09 | -62.13697 | 22.36558 | 0 | 0 | 71.81337 | 225.4 | 53892.64 | 60609.9
| 385.8331 | 44.00547 | 46.8 | 261328.1 | 22.4035 | 4.910002 | 1 | 21676.62 | 1.979334 | 45 | 501.3416 | 253160.5 | 709.8246 | -801.9028 | 94942220.3 | 259.5394 | 8100000 | 0.4634973 | 8100000 | 0.0006319097 | 167275.9 | -85614.17 | -61.80182 | 22.98692 | 0 | 0 | 71.81264 | 225.6 | 53892.64 | 60609.9
| 387.9207 | 44.34047 | 47 | 268574.9 | 22.87716 | 3.340001 | 1 | 15121.72 | 1.936516 | 45 | 502.709 | 259955.5 | 709.8246 | -801.9036 | 96441143.7 | 264.0992 | 8100000 | 0.4597672 | 8100000 | 0.0006028233 | 168672.9 | -85612.13 | -61.46667 | 23.44006 | 0 | 0 | 71.81185 | 225.8 | 53892.64 | 60609.9
| 390.2327 | 44.67546 | 47.2 | 323580.7 | 26.87708 | 3.460001 | 1 | 18761.77 | 1.669508 | 45 | 519.0762 | 311150.8 | 709.8246 | -801.9045 | 103835112.4 | 286.6833 | 8100000 | 0.4302539 | 8100000 | 0.0004184316 | 167542.5 | -85609.87 | -61.13151 | 27.21667 | 0 | 0 | 71.81099 | 226 | 53892.64 | 60609.9
| 392.347 | 45.01046 | 47.4 | 271162.4 | 22.95675 | 7.690003 | 1 | 35317.58 | 1.959542 | 45 | 517.2223 | 262378.7 | 709.8246 | -801.9053 | 97673807.0 | 267.8539 | 8100000 | 0.4608243 | 8100000 | 0.0006003097 | 165814.1 | -85607.8 | -60.79636 | 23.51607 | 0 | 0 | 71.8102 | 226.2 | 53892.64 | 60609.9
| 394.4228 | 45.34547 | 47.6 | 285898.1 | 23.97264 | 3.840001 | 1 | 18479.25 | 1.886832 | 45 | 520.7065 | 276151.1 | 709.8246 | -801.906 | 100169133.3 | 275.4675 | 8100000 | 0.4526891 | 8100000 | 0.0005440415 | 166043.5 | -85605.77 | -60.46121 | 24.48323 | 0 | 0 | 71.80943 | 226.4 | 53892.64 | 60609.9
| 396.2614 | 45.6805 | 47.8 | 297024.5 | 24.74294 | 2.420001 | 1 | 12072.45 | 1.844418 | 45 | 527.4501 | 286517.9 | 709.8246 | -801.9067 | 101951513.5 | 280.9161 | 8100000 | 0.448061 | 8100000 | 0.00050777 | 166503.6 | -85603.98 | -60.12605 | 25.21273 | 0 | 0 | 71.80874 | 226.6 | 53892.64 | 60609.9
| 398.0548 | 45.99789 | 48 | 250973.8 | 21.41363 | 0.8700003 | 1 | 3681.945 | 2.140914 | 45 | 519.5085 | 243431.2 | 709.8246 | -801.9074 | 95289944.9 | 260.5966 | 8100000 | 0.482715 | 8100000 | 0.0007161463 | 165358.4 | -85602.23 | -59.80854 | 22.03582 | 0 | 0 | 71.80807 | 226.8 | 53892.64 | 60609.9
| 400.4684 | 46.33287 | 48.2 | 254801.1 | 21.6239 | 8.180003 | 1 | 35391.81 | 2.076687 | 45 | 516.5952 | 247030.3 | 709.8246 | -801.9083 | 96437754.3 | 264.0889 | 8100000 | 0.4804432 | 8100000 | 0.0006998537 | 165693.5 | -85599.86 | -59.47339 | 22.23833 | 0 | 0 | 71.80718 | 227 | 53892.64 | 60609.9
| 402.4205 | 46.66788 | 48.4 | 279448.5 | 23.32214 | 3.690001 | 1 | 17366.89 | 1.932479 | 45 | 521.5502 | 270129.1 | 709.8246 | -801.909 | 100726531.1 | 277.1705 | 8100000 | 0.4633127 | 8100000 | 0.0005860508 | 165492.2 | -85597.96 | -59.13823 | 23.8646 | 0 | 0 | 71.80644 | 227.2 | 53892.64 | 60609.9
| 404.4307 | 47.0029 | 48.6 | 276551.8 | 23.07117 | 6.310002 | 1 | 29479.66 | 1.954696 | 45 | 524.3367 | 267421.4 | 709.8246 | -801.9098 | 100657735.3 | 276.9602 | 8100000 | 0.4669576 | 8100000 | 0.0006026877 | 165630.9 | -85595.99 | -58.80308 | 23.6253 | 0 | 0 | 71.80569 | 227.4 | 53892.64 | 60609.9
| 406.1943 | 47.33793 | 48.8 | 269954.7 | 22.57149 | 2.850001 | 1 | 12963.26 | 2.00317 | 45 | 522.3635 | 261247.9 | 709.8246 | -801.9104 | 99910643.8 | 274.678 | 8100000 | 0.4738027 | 8100000 | 0.000637013 | 166122.1 | -85594.28 | -58.46792 | 23.14778 | 0 | 0 | 71.80504 | 227.6 | 53892.64 | 60609.9
| 408.3946 | 47.65529 | 49 | 300919.7 | 24.72381 | -2.550001 | 1 | -12888.31 | 1.834724 | 45 | 531.3833 | 290140.8 | 709.8246 | -801.9112 | 104793251.0 | 289.6205 | 8100000 | 0.4547553 | 8100000 | 0.0005160961 | 167000.8 | -85592.12 | -58.15041 | 25.19465 | 0 | 0 | 71.80422 | 227.8 | 53892.64 | 60609.9
| 410.4393 | 47.9903 | 49.2 | 297698.8 | 24.44214 | 5.520002 | 1 | 27670.11 | 1.863001 | 45 | 535.9435 | 287145.4 | 709.8246 | -801.912 | 104765762.1 | 289.5362 | 8100000 | 0.4580723 | 8100000 | 0.000531031 | 166164.9 | -85590.13 | -57.81526 | 24.92825 | 0 | 0 | 71.80345 | 228 | 53892.64 | 60609.9
| 412.5733 | 48.3253 | 49.4 | 288668.4 | 23.74543 | 3.960001 | 1 | 19237.48 | 1.939751 | 45 | 540.4109 | 278734.8 | 709.8246 | -801.9128 | 103944188.5 | 287.0176 | 8100000 | 0.4649159 | 8100000 | 0.0005687176 | 167002.7 | -85588.04 | -57.4801 | 24.26742 | 0 | 0 | 71.80266 | 228.2 | 53892.64 | 60609.9
| 414.334 | 48.66033 | 49.6 | 282701.2 | 23.28835 | 3.340001 | 1 | 15892.76 | 1.978126 | 45 | 539.6897 | 273167.3 | 709.8246 | -801.9135 | 103363742.0 | 285.2392 | 8100000 | 0.4707679 | 8100000 | 0.000597091 | 166920.4 | -85586.32 | -57.14495 | 23.83241 | 0 | 0 | 71.802 | 228.4 | 53892.64 | 60609.9
| 416.3935 | 48.99534 | 49.8 | 273473.1 | 22.59731 | 2.180001 | 1 | 10037.15 | 2.037103 | 45 | 537.6541 | 264541.7 | 709.8246 | -801.9142 | 102313532.6 | 282.0238 | 8100000 | 0.4788745 | 8100000 | 0.00064246 | 168458 | -85584.31 | -56.80979 | 23.17248 | 0 | 0 | 71.80123 | 228.6 | 53892.64 | 60609.9
| 418.5541 | 49.33034 | 50 | 306482.1 | 24.87649 | 0.4800002 | 1 | 2464.799 | 1.854519 | 45 | 546.1871 | 295308.4 | 709.8246 | -801.915 | 107469424.8 | 297.8366 | 8100000 | 0.4590175 | 8100000 | 0.0005150206 | 167889.8 | -85582.2 | -56.47464 | 25.33886 | 0 | 0 | 71.80042 | 228.8 | 53892.64 | 60609.9
| 420.445 | 49.66537 | 50.2 | 277348.7 | 22.78078 | 5.480002 | 1 | 25647.58 | 2.03266 | 45 | 545.9565 | 268166.5 | 709.8246 | -801.9157 | 103658142.7 | 286.1411 | 8100000 | 0.4791265 | 8100000 | 0.0006331725 | 167805 | -85580.35 | -56.13948 | 23.34795 | 0 | 0 | 71.79972 | 229 | 53892.64 | 60609.9
| 422.5479 | 50.00037 | 50.4 | 259051.7 | 21.48084 | 7.020003 | 1 | 30809.5 | 2.132031 | 45 | 537.5097 | 251023.5 | 709.8246 | -801.9165 | 100928610.5 | 277.7881 | 8100000 | 0.4954034 | 8100000 | 0.0007306697 | 167387.5 | -85578.29 | -55.80433 | 22.10058 | 0 | 0 | 71.79893 | 229.2 | 53892.64 | 60609.9
| 424.247 | 50.33541 | 50.6 | 296222 | 24.02086 | 11.74 | 1 | 59219.3 | 1.880776 | 45 | 547.4149 | 285771.2 | 709.8246 | -801.9172 | 107133251.6 | 296.8035 | 8100000 | 0.4698393 | 8100000 | 0.000562548 | 168645.8 | -85576.64 | -55.46917 | 24.52899 | 0 | 0 | 71.7983 | 229.4 | 53892.64 | 60609.9
| 426.3085 | 50.67042 | 50.8 | 280301 | 22.86448 | 4.850002 | 1 | 22917.82 | 2.014887 | 45 | 546.2246 | 270925.6 | 709.8246 | -801.9179 | 105154966.8 | 290.7299 | 8100000 | 0.4818643 | 8100000 | 0.0006324494 | 168562.1 | -85574.63 | -55.13402 | 23.42795 | 0 | 0 | 71.79753 | 229.6 | 53892.64 | 60609.9
| 428.4381 | 51.00543 | 51 | 257750.2 | 21.28348 | 6.600002 | 1 | 28807.69 | 2.145766 | 45 | 537.8588 | 249801.2 | 709.8246 | -801.9187 | 101659462.7 | 280.0227 | 8100000 | 0.5017283 | 8100000 | 0.0007529033 | 169553.7 | -85572.54 | -54.79886 | 21.91036 | 0 | 0 | 71.79673 | 229.8 | 53892.64 | 60609.9
| 430.3287 | 51.35809 | 51.2 | 290293.9 | 23.47229 | 5.850002 | 1 | 28629.2 | 1.929251 | 45 | 541.948 | 280250.1 | 709.8246 | -801.9194 | 107405629.6 | 297.6406 | 8100000 | 0.4781694 | 8100000 | 0.0005976594 | 169643.7 | -85570.7 | -54.44607 | 24.0076 | 0 | 0 | 71.79604 | 230 | 53892.64 | 60609.9
| 432.2157 | 51.69311 | 51.4 | 308184.9 | 24.68232 | 10.13 | 1 | 52898.6 | 1.8319 | 45 | 550.9912 | 296889 | 709.8246 | -801.9201 | 110257477.0 | 306.4151 | 8100000 | 0.46884 | 8100000 | 0.0005337411 | 173278.6 | -85568.85 | -54.11091 | 25.15543 | 0 | 0 | 71.79533 | 230.2 | 53892.64 | 60609.9
| 434.1509 | 52.02813 | 51.6 | 285516.6 | 23.06371 | 1.710001 | 1 | 8207.136 | 1.997518 | 45 | 549.5487 | 275795.1 | 709.8246 | -801.9208 | 107354212.8 | 297.4825 | 8100000 | 0.4846399 | 8100000 | 0.0006258872 | 175366.6 | -85566.97 | -53.77576 | 23.61817 | 0 | 0 | 71.79461 | 230.4 | 53892.64 | 60609.9
| 436.157 | 52.38079 | 51.8 | 288449.8 | 23.22466 | 2.600001 | 1 | 12609.09 | 1.976513 | 45 | 549.5009 | 278531 | 709.8246 | -801.9216 | 108160567.4 | 299.9614 | 8100000 | 0.4842873 | 8100000 | 0.0006173795 | 176235.7 | -85565 | -53.42296 | 23.7717 | 0 | 0 | 71.79385 | 230.6 | 53892.64 | 60609.9
| 438.1715 | 52.73344 | 52 | 298202.4 | 23.85542 | 2.290001 | 1 | 11466.91 | 1.92804 | 45 | 553.4269 | 287613.9 | 709.8246 | -801.9224 | 109974364.0 | 305.5431 | 8100000 | 0.4795067 | 8100000 | 0.0005815465 | 176403.7 | -85563.03 | -53.07016 | 24.37192 | 0 | 0 | 71.7931 | 230.8 | 53892.64 | 60609.9
| 440.2959 | 53.08609 | 52.2 | 294374.5 | 23.545 | 4.970002 | 1 | 24629.17 | 1.954297 | 45 | 555.6426 | 284051.3 | 709.8246 | -801.9231 | 109812419.0 | 305.0445 | 8100000 | 0.4834252 | 8100000 | 0.00060076 | 176554 | -85560.95 | -52.71737 | 24.0768 | 0 | 0 | 71.79231 | 231 | 53892.64 | 60609.9
| 442.1619 | 53.43875 | 52.4 | 313371.8 | 24.82314 | 4.190001 | 1 | 22041.24 | 1.863005 | 45 | 562.0764 | 301699.7 | 709.8246 | -801.9238 | 112803654.2 | 314.2657 | 8100000 | 0.4737325 | 8100000 | 0.0005336508 | 177379.5 | -85559.13 | -52.36457 | 25.28848 | 0 | 0 | 71.79162 | 231.2 | 53892.64 | 60609.9
| 444.4377 | 53.79139 | 52.6 | 308746.6 | 24.44719 | -2.830001 | 1 | -14664.76 | 1.906632 | 45 | 566.2135 | 297410.3 | 709.8246 | -801.9247 | 112642688.2 | 313.7689 | 8100000 | 0.47754 | 8100000 | 0.000553387 | 178232.6 | -85556.9 | -52.01178 | 24.93303 | 0 | 0 | 71.79076 | 231.4 | 53892.64 | 60609.9
| 446.368 | 54.12641 | 52.8 | 317902.6 | 25.04021 | -2.290001 | 1 | -12203.06 | 1.869469 | 45 | 570.8216 | 305897 | 709.8246 | -801.9254 | 114230697.1 | 318.6723 | 8100000 | 0.4738342 | 8100000 | 0.0005252205 | 177796.7 | -85555.01 | -51.67662 | 25.49336 | 0 | 0 | 71.79005 | 231.6 | 53892.64 | 60609.9
| 448.2619 | 54.49671 | 53 | 350182.4 | 27.27138 | 7.870003 | 1 | 46285.65 | 1.726472 | 45 | 583.6383 | 335670.5 | 709.8246 | -801.9261 | 118390567.2 | 331.5441 | 8100000 | 0.4603129 | 8100000 | 0.0004358152 | 180217 | -85553.16 | -51.30618 | 27.58418 | 0 | 0 | 71.78933 | 231.8 | 53892.64 | 60609.9
| 450.2239 | 54.86701 | 53.2 | 312822.9 | 24.60863 | 8.110003 | 1 | 42802.65 | 1.928446 | 45 | 585.1356 | 301190.8 | 709.8246 | -801.9269 | 114232869.4 | 318.679 | 8100000 | 0.4803084 | 8100000 | 0.0005498383 | 179769 | -85551.24 | -50.93575 | 25.08576 | 0 | 0 | 71.78859 | 232 | 53892.64 | 60609.9
| 452.4144 | 55.21965 | 53.4 | 282624.8 | 22.50837 | 2.930001 | 1 | 13934.25 | 2.114666 | 45 | 576.5646 | 273096 | 709.8246 | -801.9277 | 110083195.1 | 305.8783 | 8100000 | 0.5016174 | 8100000 | 0.0006779439 | 179644.1 | -85549.1 | -50.58295 | 23.08735 | 0 | 0 | 71.78779 | 232.2 | 53892.64 | 60609.9
| 454.6458 | 55.57229 | 53.6 | 314489 | 24.62106 | 5.240002 | 1 | 27688.1 | 1.925215 | 45 | 583.7255 | 302735 | 709.8246 | -801.9285 | 115344813.0 | 322.1159 | 8100000 | 0.4817927 | 8100000 | 0.000551021 | 178482.4 | -85546.91 | -50.23016 | 25.09752 | 0 | 0 | 71.78694 | 232.4 | 53892.64 | 60609.9
| 456.2735 | 55.94261 | 53.8 | 296990.8 | 23.4027 | 3.420001 | 1 | 17070.37 | 2.026202 | 45 | 579.8877 | 286486.7 | 709.8246 | -801.9291 | 113041529.7 | 314.9999 | 8100000 | 0.4948855 | 8100000 | 0.0006219813 | 177673.3 | -85545.32 | -49.85972 | 23.94134 | 0 | 0 | 71.78633 | 232.6 | 53892.64 | 60609.9
| 458.5666 | 56.29525 | 54 | 298610.6 | 23.46147 | 3.460001 | 1 | 17361.64 | 2.019739 | 45 | 581.1114 | 287993.5 | 709.8246 | -801.93 | 113745520.0 | 317.1736 | 8100000 | 0.4949228 | 8100000 | 0.0006191303 | 178424.9 | -85543.07 | -49.50692 | 23.9973 | 0 | 0 | 71.78549 | 232.8 | 53892.64 | 60609.9
| 460.5835 | 56.6479 | 54.2 | 271764.7 | 21.63989 | 9.040003 | 1 | 41704.12 | 2.157486 | 45 | 572.6781 | 262942.7 | 709.8246 | -801.9307 | 109554375.3 | 304.25 | 8100000 | 0.5170757 | 8100000 | 0.0007521741 | 178384.1 | -85541.1 | -49.15412 | 22.25372 | 0 | 0 | 71.78472 | 233 | 53892.64 | 60609.9
| 462.947 | 57.00053 | 54.4 | 301557.5 | 23.56634 | 0.8000003 | 1 | 4045.964 | 1.978537 | 45 | 573.6966 | 290733.7 | 709.8246 | -801.9316 | 115042674.3 | 321.1817 | 8100000 | 0.4954729 | 8100000 | 0.0006146945 | 177610.7 | -85538.78 | -48.80133 | 24.09712 | 0 | 0 | 71.78385 | 233.2 | 53892.64 | 60609.9
| 464.6496 | 57.37085 | 54.6 | 304546 | 23.73935 | 1.31 | 1 | 6691.09 | 1.971266 | 45 | 577.1574 | 293510.5 | 709.8246 | -801.9323 | 115748237.0 | 323.3635 | 8100000 | 0.495652 | 8100000 | 0.0006066052 | 176474.7 | -85537.12 | -48.43089 | 24.26164 | 0 | 0 | 71.7832 | 233.4 | 53892.64 | 60609.9
| 466.7376 | 57.7235 | 54.8 | 253101 | 20.33585 | 1.810001 | 1 | 7728.037 | 2.281498 | 45 | 558.4017 | 245432 | 709.8246 | -801.933 | 106770384.8 | 295.6888 | 8100000 | 0.5406321 | 8100000 | 0.0008836609 | 178893.5 | -85535.08 | -48.07809 | 20.99389 | 0 | 0 | 71.78243 | 233.6 | 53892.64 | 60609.9
| 468.61 | 58.07617 | 55 | 303081.2 | 23.56249 | 5.910002 | 1 | 30156.74 | 1.927236 | 45 | 564.4963 | 292149.7 | 709.8246 | -801.9337 | 116243500.1 | 324.8956 | 8100000 | 0.4996079 | 8100000 | 0.0006200129 | 178610.2 | -85533.25 | -47.7253 | 24.09345 | 0 | 0 | 71.78172 | 233.8 | 53892.64 | 60609.9
| 470.9201 | 58.4288 | 55.2 | 320178.1 | 24.66062 | 3.080001 | 1 | 16527.37 | 1.863009 | 45 | 573.1467 | 308003.3 | 709.8246 | -801.9346 | 119200182.8 | 334.0537 | 8100000 | 0.4901737 | 8100000 | 0.0005589391 | 178133.5 | -85530.98 | -47.3725 | 25.13492 | 0 | 0 | 71.78086 | 234 | 53892.64 | 60609.9
| 472.7987 | 58.78147 | 55.4 | 312356.1 | 24.0965 | 4.220002 | 1 | 22130.16 | 1.913907 | 45 | 575.6487 | 300758.1 | 709.8246 | -801.9353 | 118427374.7 | 331.6582 | 8100000 | 0.4963503 | 8100000 | 0.0005908282 | 178565.1 | -85529.15 | -47.0197 | 24.60075 | 0 | 0 | 71.78016 | 234.2 | 53892.64 | 60609.9
| 474.6779 | 59.14295 | 55.6 | 294401.8 | 22.86913 | 5.350002 | 1 | 26525.46 | 2.016914 | 45 | 573.8408 | 284076.8 | 709.8246 | -801.936 | 115956916.0 | 324.009 | 8100000 | 0.5100425 | 8100000 | 0.0006691795 | 179161.2 | -85527.31 | -46.65808 | 23.43239 | 0 | 0 | 71.77945 | 234.4 | 53892.64 | 60609.9
| 477.1092 | 59.5044 | 55.8 | 288219.3 | 22.41318 | 4.620002 | 1 | 22423.24 | 2.05125 | 45 | 571.1063 | 278316 | 709.8246 | -801.9369 | 115393924.5 | 322.2677 | 8100000 | 0.5156632 | 8100000 | 0.0007024635 | 177928.6 | -85524.92 | -46.29647 | 22.99619 | 0 | 0 | 71.77855 | 234.6 | 53892.64 | 60609.9
| 478.6959 | 59.85709 | 56 | 275789.8 | 21.58732 | 5.810002 | 1 | 27054.22 | 2.115882 | 45 | 565.5327 | 266708.9 | 709.8246 | -801.9375 | 113338533.3 | 315.9168 | 8100000 | 0.5281265 | 8100000 | 0.0007717556 | 180507.3 | -85523.38 | -45.94367 | 22.20311 | 0 | 0 | 71.77796 | 234.8 | 53892.64 | 60609.9
| 480.7831 | 60.20974 | 56.2 | 267779.5 | 21.03997 | 3.820001 | 1 | 17251.55 | 2.155469 | 45 | 558.2312 | 259210.2 | 709.8246 | -801.9383 | 112116967.3 | 312.1469 | 8100000 | 0.5370261 | 8100000 | 0.0008234415 | 181588.9 | -85521.34 | -45.59087 | 21.67535 | 0 | 0 | 71.77717 | 235 | 53892.64 | 60609.9
| 482.7404 | 60.58004 | 56.4 | 278144.6 | 21.66973 | 1.760001 | 1 | 8235.785 | 2.069832 | 45 | 555.2016 | 268910.5 | 709.8246 | -801.939 | 114462965.2 | 319.39 | 8100000 | 0.5292545 | 8100000 | 0.0007679077 | 181013.6 | -85519.42 | -45.22043 | 22.28243 | 0 | 0 | 71.77645 | 235.2 | 53892.64 | 60609.9
| 484.882 | 60.9415 | 56.6 | 318129.9 | 24.23914 | 2.260001 | 1 | 12046.35 | 1.846045 | 45 | 564.0465 | 306107.5 | 709.8246 | -801.9398 | 121506517.9 | 341.2107 | 8100000 | 0.5015493 | 8100000 | 0.0005905066 | 181522.6 | -85517.32 | -44.85881 | 24.73598 | 0 | 0 | 71.77564 | 235.4 | 53892.64 | 60609.9
| 486.7494 | 61.30299 | 56.8 | 291005.5 | 22.42804 | 2.420001 | 1 | 11835.58 | 2.014896 | 45 | 564.8988 | 280913.2 | 709.8246 | -801.9405 | 117490228.7 | 328.7549 | 8100000 | 0.521771 | 8100000 | 0.0007099047 | 182314 | -85515.5 | -44.49719 | 23.01043 | 0 | 0 | 71.77495 | 235.6 | 53892.64 | 60609.9
| 488.8517 | 61.66446 | 57 | 273017.6 | 21.24132 | 7.420003 | 1 | 34289.4 | 2.100533 | 45 | 557.7693 | 264115.4 | 709.8246 | -801.9413 | 114483948.8 | 319.4548 | 8100000 | 0.5386298 | 8100000 | 0.0008112865 | 182198.3 | -85513.44 | -44.13557 | 21.8697 | 0 | 0 | 71.77416 | 235.8 | 53892.64 | 60609.9
| 490.8044 | 62.02594 | 57.2 | 312000.9 | 23.72035 | 9.040003 | 1 | 47668.17 | 1.868263 | 45 | 566.8223 | 300428.8 | 709.8246 | -801.942 | 121665369.7 | 341.7041 | 8100000 | 0.5098077 | 8100000 | 0.0006248594 | 183245.5 | -85511.53 | -43.77396 | 24.24358 | 0 | 0 | 71.77343 | 236 | 53892.64 | 60609.9
| 492.9121 | 62.39623 | 57.4 | 304915.9 | 23.21709 | 4.410002 | 1 | 22598.07 | 1.938954 | 45 | 569.902 | 293854.1 | 709.8246 | -801.9428 | 120935114.0 | 339.4365 | 8100000 | 0.515948 | 8100000 | 0.0006581409 | 182928.9 | -85509.46 | -43.40352 | 23.76448 | 0 | 0 | 71.77264 | 236.2 | 53892.64 | 60609.9
| 494.8502 | 62.76654 | 57.6 | 295924.4 | 22.60214 | 5.680002 | 1 | 28313.19 | 1.984601 | 45 | 567.7881 | 285494.2 | 709.8246 | -801.9435 | 119754464.2 | 335.7727 | 8100000 | 0.5241269 | 8100000 | 0.00070289 | 183927.7 | -85507.57 | -43.03308 | 23.17711 | 0 | 0 | 71.77192 | 236.4 | 53892.64 | 60609.9
| 497.0803 | 63.128 | 57.8 | 339837.7 | 25.43335 | 3.980001 | 1 | 22634.19 | 1.781011 | 45 | 580.856 | 326153.8 | 709.8246 | -801.9444 | 126826068.7 | 357.7609 | 8100000 | 0.4977525 | 8100000 | 0.000536043 | 182494.9 | -85505.38 | -42.67146 | 25.86376 | 0 | 0 | 71.77108 | 236.6 | 53892.64 | 60609.9
| 499.2135 | 63.48947 | 58 | 344152.2 | 25.67426 | 3.410001 | 1 | 19620.62 | 1.788282 | 45 | 589.9686 | 330125.9 | 709.8246 | -801.9452 | 127817868.1 | 360.8529 | 8100000 | 0.4967182 | 8100000 | 0.0005256796 | 182415.5 | -85503.29 | -42.30984 | 26.09031 | 0 | 0 | 71.77029 | 236.8 | 53892.64 | 60609.9
| 501.246 | 63.85976 | 58.2 | 331274.8 | 24.7792 | 7.290003 | 1 | 40608.32 | 1.859377 | 45 | 595.0821 | 318258.7 | 709.8246 | -801.9459 | 126475602.6 | 356.6687 | 8100000 | 0.5049176 | 8100000 | 0.0005706516 | 180297.5 | -85501.3 | -41.9394 | 25.24698 | 0 | 0 | 71.76953 | 237 | 53892.64 | 60609.9
| 503.2876 | 64.23006 | 58.4 | 320404.8 | 24.02719 | 5.520002 | 1 | 29706.12 | 1.932492 | 45 | 596.8375 | 308213.1 | 709.8246 | -801.9467 | 125278043.7 | 352.9386 | 8100000 | 0.5127 | 8100000 | 0.0006135654 | 180315.3 | -85499.3 | -41.56896 | 24.535 | 0 | 0 | 71.76876 | 237.2 | 53892.64 | 60609.9
| 505.3159 | 64.58271 | 58.6 | 351477.7 | 26.03204 | 3.410001 | 1 | 20021.91 | 1.802825 | 45 | 606.9294 | 336860.5 | 709.8246 | -801.9475 | 129949806.0 | 367.5062 | 8100000 | 0.496982 | 8100000 | 0.0005126742 | 180971.3 | -85497.31 | -41.21616 | 26.42618 | 0 | 0 | 71.768 | 237.4 | 53892.64 | 60609.9
| 507.039 | 64.95303 | 58.8 | 327980.4 | 24.45217 | 7.270003 | 1 | 40107.64 | 1.927646 | 45 | 610.9922 | 315216.8 | 709.8246 | -801.9481 | 127066227.4 | 358.5094 | 8100000 | 0.5111746 | 8100000 | 0.0005921401 | 181358.5 | -85495.63 | -40.84572 | 24.93774 | 0 | 0 | 71.76736 | 237.6 | 53892.64 | 60609.9
| 508.9942 | 65.3057 | 59 | 323308.9 | 24.11039 | 3.370001 | 1 | 18257.74 | 1.967637 | 45 | 611.2161 | 310899.4 | 709.8246 | -801.9488 | 126742526.3 | 357.5005 | 8100000 | 0.5152627 | 8100000 | 0.000612684 | 182942.5 | -85493.72 | -40.49292 | 24.61392 | 0 | 0 | 71.76663 | 237.8 | 53892.64 | 60609.9
| 511.1707 | 65.67598 | 59.2 | 288628 | 21.85739 | 7.770003 | 1 | 37916.17 | 2.145779 | 45 | 601.8271 | 278697.1 | 709.8246 | -801.9496 | 121281405.5 | 340.5116 | 8100000 | 0.5415173 | 8100000 | 0.0007731263 | 184863 | -85491.59 | -40.12248 | 22.46289 | 0 | 0 | 71.76582 | 238 | 53892.64 | 60609.9
| 512.8309 | 66.04631 | 59.4 | 331500.6 | 24.57201 | 3.230001 | 1 | 17924.58 | 1.913508 | 45 | 608.8218 | 318467 | 709.8246 | -801.9503 | 128636033.7 | 363.4052 | 8100000 | 0.5134355 | 8100000 | 0.000589387 | 186189.5 | -85489.97 | -39.75204 | 25.05113 | 0 | 0 | 71.76519 | 238.2 | 53892.64 | 60609.9
| 514.9914 | 66.41659 | 59.6 | 314930.8 | 23.46085 | 7.755003 | 1 | 41158.04 | 1.996116 | 45 | 609.0599 | 303144.4 | 709.8246 | -801.9511 | 126524768.4 | 356.8219 | 8100000 | 0.5249296 | 8100000 | 0.0006567 | 187692.2 | -85487.85 | -39.3816 | 23.99671 | 0 | 0 | 71.76439 | 238.4 | 53892.64 | 60609.9
| 516.8932 | 66.7869 | 59.8 | 289911.7 | 21.84985 | 5.950002 | 1 | 29085.01 | 2.140124 | 45 | 600.5265 | 279893.8 | 709.8246 | -801.9518 | 122441660.4 | 344.1158 | 8100000 | 0.545459 | 8100000 | 0.0007792568 | 188192.9 | -85485.99 | -39.01116 | 22.45564 | 0 | 0 | 71.76367 | 238.6 | 53892.64 | 60609.9
| 518.9878 | 67.15719 | 60 | 350091.2 | 25.66191 | 1.490001 | 1 | 8705.835 | 1.829487 | 45 | 612.6928 | 335586.7 | 709.8246 | -801.9526 | 132385116.7 | 375.1171 | 8100000 | 0.5072866 | 8100000 | 0.0005373422 | 188523.4 | -85483.94 | -38.64072 | 26.0787 | 0 | 0 | 71.7629 | 238.8 | 53892.64 | 60609.9
| 520.6218 | 67.53634 | 60.2 | 284972.5 | 21.48967 | 3.990001 | 1 | 19143.24 | 2.182944 | 45 | 600.642 | 275287.4 | 709.8246 | -801.9532 | 122043097.2 | 342.8774 | 8100000 | 0.5533811 | 8100000 | 0.0008155534 | 190305.6 | -85482.34 | -38.26146 | 22.10908 | 0 | 0 | 71.76228 | 239 | 53892.64 | 60609.9
| 522.8058 | 67.91545 | 60.4 | 322930.2 | 23.83542 | 8.180003 | 1 | 44522.39 | 1.935323 | 45 | 605.6225 | 310549.2 | 709.8246 | -801.954 | 129170567.3 | 365.0733 | 8100000 | 0.5257811 | 8100000 | 0.0006386634 | 190765.2 | -85480.2 | -37.8822 | 24.35293 | 0 | 0 | 71.76147 | 239.2 | 53892.64 | 60609.9
| 524.7105 | 68.29457 | 60.6 | 350876.9 | 25.60366 | 4.760002 | 1 | 27934.91 | 1.831104 | 45 | 616.4739 | 336308.7 | 709.8246 | -801.9547 | 133540152.8 | 378.7308 | 8100000 | 0.511416 | 8100000 | 0.0005439979 | 191500 | -85478.34 | -37.50294 | 26.02395 | 0 | 0 | 71.76075 | 239.4 | 53892.64 | 60609.9
| 526.8586 | 68.67368 | 60.8 | 339322.3 | 24.81199 | 0.1900001 | 1 | 1074.827 | 1.91149 | 45 | 621.0029 | 325679.1 | 709.8246 | -801.9555 | 132370059.1 | 375.07 | 8100000 | 0.5188007 | 8100000 | 0.0005849061 | 191543.1 | -85476.23 | -37.12368 | 25.27796 | 0 | 0 | 71.75995 | 239.6 | 53892.64 | 60609.9
| 529.0615 | 69.06161 | 61 | 337347.2 | 24.64179 | 3.980001 | 1 | 22474.53 | 1.926033 | 45 | 623.7229 | 323859.1 | 709.8245 | -801.9563 | 132514493.0 | 375.5217 | 8100000 | 0.5211627 | 8100000 | 0.0005951182 | 190968.4 | -85474.06 | -36.7356 | 25.11712 | 0 | 0 | 71.75912 | 239.8 | 53892.64 | 60609.9
| 531.0654 | 69.44955 | 61.2 | 336775.3 | 24.56868 | 6.340002 | 1 | 35833.07 | 1.934112 | 45 | 627.6479 | 323332 | 709.8245 | -801.9571 | 132795585.0 | 376.401 | 8100000 | 0.5229808 | 8100000 | 0.0006004954 | 190639.8 | -85472.1 | -36.34752 | 25.04798 | 0 | 0 | 71.75838 | 240 | 53892.64 | 60609.9
| 532.8274 | 69.81986 | 61.4 | 321924.4 | 23.59596 | 2.020001 | 1 | 10889.55 | 2.022577 | 45 | 624.9946 | 309618.9 | 709.8245 | -801.9578 | 130801088.5 | 370.1653 | 8100000 | 0.5337866 | 8100000 | 0.0006606813 | 189943.5 | -85470.38 | -35.97707 | 24.12529 | 0 | 0 | 71.75771 | 240.2 | 53892.64 | 60609.9
| 534.9658 | 70.2078 | 61.6 | 330527.3 | 24.10133 | -2.390001 | 1 | -13223.59 | 1.979355 | 45 | 627.5396 | 317568.7 | 709.8245 | -801.9585 | 132557800.5 | 375.6572 | 8100000 | 0.5296391 | 8100000 | 0.0006302187 | 189878.1 | -85468.28 | -35.58899 | 24.60533 | 0 | 0 | 71.75693 | 240.4 | 53892.64 | 60609.9
| 537.2617 | 70.58689 | 61.8 | 351348.8 | 25.38439 | 2.880001 | 1 | 16897.92 | 1.884023 | 45 | 633.7194 | 336742.1 | 709.8245 | -801.9594 | 136047723.7 | 386.5848 | 8100000 | 0.5188392 | 8100000 | 0.0005607482 | 189115.8 | -85466.03 | -35.20973 | 25.81768 | 0 | 0 | 71.75605 | 240.6 | 53892.64 | 60609.9
| 539.0905 | 70.96603 | 62 | 359213.5 | 25.85755 | 4.160001 | 1 | 24956.58 | 1.866249 | 45 | 642.1098 | 343959.8 | 709.8245 | -801.9601 | 137430538.3 | 390.9209 | 8100000 | 0.5163774 | 8100000 | 0.0005393441 | 189313.3 | -85464.24 | -34.83047 | 26.26246 | 0 | 0 | 71.75537 | 240.8 | 53892.64 | 60609.9
| 541.1919 | 71.34514 | 62.2 | 299864.6 | 22.08239 | 2.790001 | 1 | 14050.09 | 2.18537 | 45 | 630.9166 | 289159.8 | 709.8245 | -801.9609 | 128425578.9 | 362.7485 | 8100000 | 0.5555368 | 8100000 | 0.0007780986 | 189484.7 | -85462.18 | -34.45121 | 22.679 | 0 | 0 | 71.75459 | 241 | 53892.64 | 60609.9
| 543.1644 | 71.72426 | 62.4 | 295607.7 | 21.79267 | 2.800001 | 1 | 13906.85 | 2.181735 | 45 | 621.2216 | 285199.4 | 709.8245 | -801.9616 | 127925771.4 | 361.1895 | 8100000 | 0.5606709 | 8100000 | 0.0008049247 | 189401.9 | -85460.25 | -34.07195 | 22.40068 | 0 | 0 | 71.75384 | 241.2 | 53892.64 | 60609.9
| 545.3149 | 72.10337 | 62.6 | 331671.4 | 23.98617 | 5.040002 | 1 | 28026.96 | 1.964814 | 45 | 626.8863 | 318624.6 | 709.8245 | -801.9624 | 134670409.6 | 382.2694 | 8100000 | 0.5354062 | 8100000 | 0.0006427769 | 189952.4 | -85458.14 | -33.69268 | 24.49606 | 0 | 0 | 71.75304 | 241.4 | 53892.64 | 60609.9
| 547.3236 | 72.48249 | 62.8 | 349510.1 | 25.07633 | 0.3500001 | 1 | 2039.337 | 1.895739 | 45 | 633.6642 | 335052.8 | 709.8245 | -801.9632 | 137706399.7 | 391.7863 | 8100000 | 0.5263553 | 8100000 | 0.0005818811 | 190681 | -85456.17 | -33.31342 | 25.52743 | 0 | 0 | 71.75229 | 241.6 | 53892.64 | 60609.9
| 549.5439 | 72.8616 | 63 | 353880.1 | 25.30972 | -1.550001 | 1 | -9155.683 | 1.886044 | 45 | 638.2157 | 339066.6 | 709.8245 | -801.964 | 138769818.0 | 395.1238 | 8100000 | 0.5250536 | 8100000 | 0.0005705677 | 190483.4 | -85453.99 | -32.93416 | 25.74738 | 0 | 0 | 71.75146 | 241.8 | 53892.64 | 60609.9
| 551.6409 | 73.24071 | 63.2 | 304837.5 | 22.21801 | 2.870001 | 1 | 14685.39 | 2.145381 | 45 | 629.3416 | 293781.3 | 709.8245 | -801.9648 | 131210540.8 | 371.4448 | 8100000 | 0.5581923 | 8100000 | 0.0007729232 | 188992.8 | -85451.93 | -32.5549 | 22.80912 | 0 | 0 | 71.75067 | 242 | 53892.64 | 60609.9
| 553.4119 | 73.62867 | 63.4 | 319801.9 | 23.1101 | 5.740002 | 1 | 30841.88 | 2.035911 | 45 | 627.8738 | 307655.1 | 709.8245 | -801.9655 | 134181290.8 | 380.7378 | 8100000 | 0.5487253 | 8100000 | 0.0007060015 | 189885 | -85450.2 | -32.16682 | 23.66243 | 0 | 0 | 71.75 | 242.2 | 53892.64 | 60609.9
| 555.253 | 73.99898 | 63.6 | 328183.8 | 23.59879 | 12.07 | 1 | 67270.2 | 1.964816 | 45 | 632.1106 | 315404.7 | 709.8245 | -801.9661 | 135906728.4 | 386.1428 | 8100000 | 0.5444836 | 8100000 | 0.0006737706 | 190408.7 | -85448.4 | -31.79637 | 24.12799 | 0 | 0 | 71.74933 | 242.4 | 53892.64 | 60609.9
| 557.3534 | 74.38692 | 63.8 | 356957.6 | 25.36162 | 5.610002 | 1 | 33501.66 | 1.866252 | 45 | 639.6214 | 341890.9 | 709.8245 | -801.9669 | 140659596.4 | 401.0598 | 8100000 | 0.5288435 | 8100000 | 0.0005725111 | 190597.3 | -85446.34 | -31.40829 | 25.79624 | 0 | 0 | 71.74853 | 242.6 | 53892.64 | 60609.9
| 559.5925 | 74.7572 | 64 | 364459.6 | 25.79071 | 5.070002 | 1 | 30868.89 | 1.852518 | 45 | 647.1431 | 348766.8 | 709.8245 | -801.9678 | 142152619.9 | 405.7541 | 8100000 | 0.525894 | 8100000 | 0.0005519185 | 190564.6 | -85444.14 | -31.03785 | 26.1997 | 0 | 0 | 71.7477 | 242.8 | 53892.64 | 60609.9
| 561.2323 | 75.14517 | 64.2 | 325859.1 | 23.35644 | 6.680002 | 1 | 36591.94 | 2.03672 | 45 | 640.7328 | 313256.9 | 709.8245 | -801.9684 | 136587696.8 | 388.2775 | 8100000 | 0.5501606 | 8100000 | 0.0006940042 | 191435.9 | -85442.54 | -30.64976 | 23.89728 | 0 | 0 | 71.74709 | 243 | 53892.64 | 60609.9
| 563.4372 | 75.5331 | 64.4 | 333657.6 | 23.79775 | 4.630002 | 1 | 25884.8 | 2.00198 | 45 | 642.0387 | 320457.2 | 709.8245 | -801.9692 | 138301224.9 | 393.6529 | 8100000 | 0.5461492 | 8100000 | 0.0006653588 | 191539.4 | -85440.38 | -30.26168 | 24.31714 | 0 | 0 | 71.74626 | 243.2 | 53892.64 | 60609.9
| 565.5042 | 75.9034 | 64.6 | 324780.6 | 23.21685 | 2.670001 | 1 | 14522.04 | 2.047627 | 45 | 638.4432 | 312260.1 | 709.8245 | -801.97 | 137208444.1 | 390.2242 | 8100000 | 0.5531977 | 8100000 | 0.0007056701 | 191674.6 | -85438.35 | -29.89124 | 23.76425 | 0 | 0 | 71.74548 | 243.4 | 53892.64 | 60609.9
| 567.1603 | 76.29136 | 64.8 | 329954.9 | 23.51123 | 4.670002 | 1 | 25830.31 | 2.006424 | 45 | 636.6215 | 317040.2 | 709.8245 | -801.9706 | 138331239.3 | 393.7471 | 8100000 | 0.5515122 | 8100000 | 0.000687206 | 193992 | -85436.74 | -29.50315 | 24.04467 | 0 | 0 | 71.74486 | 243.6 | 53892.64 | 60609.9
| 569.3528 | 76.67929 | 65 | 341241.3 | 24.16645 | 0.6000002 | 1 | 3418.227 | 1.959162 | 45 | 639.9846 | 327446.4 | 709.8245 | -801.9714 | 140584121.8 | 400.8226 | 8100000 | 0.5454335 | 8100000 | 0.0006457667 | 194302.8 | -85434.58 | -29.11507 | 24.66709 | 0 | 0 | 71.74405 | 243.8 | 53892.64 | 60609.9
| 571.643 | 77.06721 | 65.2 | 353620 | 24.88992 | 6.450002 | 1 | 38211.89 | 1.897762 | 45 | 645.5789 | 338827.8 | 709.8245 | -801.9723 | 142926753.0 | 408.1896 | 8100000 | 0.5392078 | 8100000 | 0.0006043894 | 194083.1 | -85432.33 | -28.72699 | 25.35154 | 0 | 0 | 71.74318 | 244 | 53892.64 | 60609.9
| 573.2848 | 77.45518 | 65.4 | 317880.2 | 22.67922 | 2.850001 | 1 | 15184.98 | 2.090851 | 45 | 638.6546 | 305876.2 | 709.8245 | -801.9729 | 137308674.4 | 390.5386 | 8100000 | 0.5640953 | 8100000 | 0.0007516996 | 195441.5 | -85430.73 | -28.3389 | 23.25085 | 0 | 0 | 71.74257 | 244.2 | 53892.64 | 60609.9
| 575.6135 | 77.8431 | 65.6 | 330110.6 | 23.37871 | -1.27 | 1 | -7016.482 | 2.016928 | 45 | 638.2765 | 317184 | 709.8245 | -801.9738 | 139926590.2 | 398.7566 | 8100000 | 0.5563139 | 8100000 | 0.0007005221 | 195493.6 | -85428.44 | -27.95082 | 23.91849 | 0 | 0 | 71.7417 | 244.4 | 53892.64 | 60609.9
| 577.6527 | 78.23104 | 65.8 | 297806.1 | 21.41553 | 0.7300003 | 1 | 3647.232 | 2.191031 | 45 | 627.657 | 287245.2 | 709.8245 | -801.9745 | 134148228.9 | 380.6342 | 8100000 | 0.5831686 | 8100000 | 0.000865033 | 194229.7 | -85426.44 | -27.56274 | 22.03766 | 0 | 0 | 71.74094 | 244.6 | 53892.64 | 60609.9
| 579.9419 | 78.61896 | 66 | 306292.1 | 21.87989 | 3.590001 | 1 | 18463.59 | 2.110241 | 45 | 622.3287 | 295132 | 709.8245 | -801.9754 | 136318036.7 | 387.4321 | 8100000 | 0.5767319 | 8100000 | 0.0008218195 | 194324.9 | -85424.19 | -27.17465 | 22.48451 | 0 | 0 | 71.74007 | 244.8 | 53892.64 | 60609.9
| 581.8317 | 79.00691 | 66.2 | 305772.9 | 21.82355 | -1.810001 | 1 | -9288.393 | 2.099739 | 45 | 617.3121 | 294650 | 709.8245 | -801.9761 | 136513045.8 | 388.0435 | 8100000 | 0.5787499 | 8100000 | 0.0008286816 | 192862.5 | -85422.34 | -26.78657 | 22.43037 | 0 | 0 | 71.73937 | 245 | 53892.64 | 60609.9
| 584.0814 | 79.39484 | 66.4 | 356598.3 | 24.85204 | 0.1500001 | 1 | 889.5972 | 1.845654 | 45 | 628.9258 | 341561.2 | 709.8245 | -801.9769 | 145755417.2 | 417.0977 | 8100000 | 0.5447128 | 8100000 | 0.0006122861 | 191558.3 | -85420.13 | -26.39848 | 25.31578 | 0 | 0 | 71.73852 | 245.2 | 53892.64 | 60609.9
| 586.1828 | 79.78277 | 66.6 | 337842.1 | 23.67116 | 2.980001 | 1 | 16838.87 | 1.94543 | 45 | 630.2248 | 324315.3 | 709.8245 | -801.9777 | 143205655.1 | 409.0673 | 8100000 | 0.5571203 | 8100000 | 0.0006854917 | 191510.7 | -85418.07 | -26.0104 | 24.19681 | 0 | 0 | 71.73774 | 245.4 | 53892.64 | 60609.9
| 588.1061 | 80.17072 | 66.8 | 381718.8 | 26.33524 | 7.910003 | 1 | 50534.96 | 1.755573 | 45 | 644.7021 | 364539.6 | 709.8245 | -801.9784 | 150030595.6 | 430.5869 | 8100000 | 0.5343625 | 8100000 | 0.0005395719 | 191279.5 | -85416.19 | -25.62232 | 26.71026 | 0 | 0 | 71.73701 | 245.6 | 53892.64 | 60609.9
| 589.9574 | 80.55868 | 67 | 375303.9 | 25.90424 | 5.970002 | 1 | 37423.03 | 1.814954 | 45 | 653.0828 | 358684.7 | 709.8245 | -801.9791 | 149518828.3 | 428.9706 | 8100000 | 0.5387862 | 8100000 | 0.0005608759 | 192514.6 | -85414.37 | -25.23423 | 26.30629 | 0 | 0 | 71.73633 | 245.8 | 53892.64 | 60609.9
| 592.2163 | 80.92896 | 67.2 | 333819.1 | 23.33163 | 0.9900004 | 1 | 5523.86 | 2.031877 | 45 | 649.8997 | 320606.2 | 709.8245 | -801.98 | 143626231.1 | 410.3911 | 8100000 | 0.5634692 | 8100000 | 0.0007122006 | 191467.4 | -85412.16 | -24.86379 | 23.87364 | 0 | 0 | 71.73548 | 246 | 53892.64 | 60609.9
| 594.2787 | 81.3169 | 67.4 | 366119.1 | 25.25634 | 3.100001 | 1 | 18924.88 | 1.878779 | 45 | 657.566 | 350286.2 | 709.8245 | -801.9808 | 149116421.2 | 427.6999 | 8100000 | 0.5453249 | 8100000 | 0.0005949174 | 191734 | -85410.13 | -24.4757 | 25.6971 | 0 | 0 | 71.7347 | 246.2 | 53892.64 | 60609.9
| 596.0565 | 81.70486 | 67.6 | 318265.5 | 22.35081 | 9.690003 | 1 | 52150.9 | 2.09449 | 45 | 648.9812 | 306233 | 709.8245 | -801.9814 | 141441318.0 | 403.5171 | 8100000 | 0.5776591 | 8100000 | 0.0007910236 | 192157.1 | -85408.4 | -24.08762 | 22.93643 | 0 | 0 | 71.73405 | 246.4 | 53892.64 | 60609.9
| 598.1165 | 82.0928 | 67.8 | 371190.2 | 25.50184 | 3.920001 | 1 | 24263.39 | 1.854947 | 45 | 658.4204 | 354925.4 | 709.8245 | -801.9822 | 150555651.0 | 432.2457 | 8100000 | 0.5452655 | 8100000 | 0.0005842959 | 193022.4 | -85406.38 | -23.69953 | 25.9282 | 0 | 0 | 71.73327 | 246.6 | 53892.64 | 60609.9
| 600.4392 | 82.48072 | 68 | 369017 | 25.32452 | -0.7400003 | 1 | -4550.754 | 1.892918 | 45 | 666.6203 | 352938 | 709.8245 | -801.983 | 150732090.1 | 432.8032 | 8100000 | 0.5472008 | 8100000 | 0.0005939917 | 192265 | -85404.09 | -23.31145 | 25.76131 | 0 | 0 | 71.73241 | 246.8 | 53892.64 | 60609.9
| 602.0136 | 82.85106 | 68.2 | 373094.8 | 25.55002 | 2.000001 | 1 | 12424.55 | 1.88282 | 45 | 670.4369 | 356666.3 | 709.8245 | -801.9837 | 151574371.4 | 435.4653 | 8100000 | 0.5466033 | 8100000 | 0.0005836875 | 193955.8 | -85402.56 | -22.941 | 25.97351 | 0 | 0 | 71.7318 | 247 | 53892.64 | 60609.9
| 604.1426 | 83.23899 | 68.4 | 343008.1 | 23.69402 | 6.140002 | 1 | 35311.35 | 2.024203 | 45 | 668.3211 | 329073 | 709.8245 | -801.9844 | 147353814.2 | 422.1374 | 8100000 | 0.564892 | 8100000 | 0.000693807 | 194946.3 | -85400.47 | -22.55291 | 24.21855 | 0 | 0 | 71.73102 | 247.2 | 53892.64 | 60609.9
| 606.1315 | 83.62694 | 68.6 | 394232.2 | 26.77332 | 8.050003 | 1 | 53052.89 | 1.794759 | 45 | 679.9739 | 375935.2 | 709.8245 | -801.9852 | 155231335.2 | 447.0369 | 8100000 | 0.5387246 | 8100000 | 0.0005276704 | 195758 | -85398.52 | -22.16483 | 27.11982 | 0 | 0 | 71.73026 | 247.4 | 53892.64 | 60609.9
| 608.2583 | 84.03251 | 68.8 | 352886.7 | 24.21902 | -0.8400003 | 1 | -4948.712 | 2.018145 | 45 | 680.8995 | 338154.6 | 709.8245 | -801.986 | 149737648.7 | 429.6616 | 8100000 | 0.5611983 | 8100000 | 0.0006617552 | 196201.5 | -85396.43 | -21.7591 | 24.71691 | 0 | 0 | 71.72948 | 247.6 | 53892.64 | 60609.9
| 610.3315 | 84.42045 | 69 | 344444.7 | 23.6812 | -1.06 | 1 | -6100.839 | 2.046422 | 45 | 674.6017 | 330395 | 709.8245 | -801.9868 | 148740435.7 | 426.5129 | 8100000 | 0.567569 | 8100000 | 0.0006977972 | 196316.9 | -85394.4 | -21.37102 | 24.20636 | 0 | 0 | 71.7287 | 247.8 | 53892.64 | 60609.9
| 612.0808 | 84.80842 | 69.2 | 362070.4 | 24.7097 | -0.4700002 | 1 | -2838.994 | 1.96038 | 45 | 677.8759 | 346578.3 | 709.8245 | -801.9874 | 151872183.4 | 436.4069 | 8100000 | 0.5584197 | 8100000 | 0.0006344152 | 196120.8 | -85392.69 | -20.98293 | 25.18131 | 0 | 0 | 71.72803 | 248 | 53892.64 | 60609.9
| 614.2571 | 85.19635 | 69.4 | 347100.7 | 23.77827 | 0.7000003 | 1 | 4054.276 | 2.036727 | 45 | 676.3171 | 332837.9 | 709.8245 | -801.9882 | 149898132.9 | 430.1685 | 8100000 | 0.5683616 | 8100000 | 0.0006934749 | 199737.3 | -85390.55 | -20.59485 | 24.29863 | 0 | 0 | 71.72723 | 248.2 | 53892.64 | 60609.9
| 616.3528 | 85.60193 | 69.6 | 362746.7 | 24.67762 | 4.570002 | 1 | 27685.31 | 1.94907 | 45 | 677.3034 | 347198 | 709.8245 | -801.989 | 152807796.5 | 439.3658 | 8100000 | 0.5601935 | 8100000 | 0.0006379655 | 198369.5 | -85388.49 | -20.18912 | 25.151 | 0 | 0 | 71.72644 | 248.4 | 53892.64 | 60609.9
| 618.4581 | 85.98987 | 69.8 | 367424.1 | 24.92204 | 3.850001 | 1 | 23596.93 | 1.945839 | 45 | 683.9073 | 351480.6 | 709.8245 | -801.9898 | 153934923.4 | 442.9323 | 8100000 | 0.5586118 | 8100000 | 0.0006246442 | 199030.8 | -85386.43 | -19.80103 | 25.38186 | 0 | 0 | 71.72565 | 248.6 | 53892.64 | 60609.9
| 620.6199 | 86.39544 | 70 | 354936.7 | 24.14079 | 4.330002 | 1 | 25683.29 | 2.004816 | 45 | 682.0495 | 340036.5 | 709.8245 | -801.9906 | 152395497.8 | 438.0617 | 8100000 | 0.566916 | 8100000 | 0.000672527 | 198223 | -85384.3 | -19.39531 | 24.64275 | 0 | 0 | 71.72483 | 248.8 | 53892.64 | 60609.9
| 622.6275 | 86.78338 | 70.2 | 345175.5 | 23.53269 | 3.450001 | 1 | 19908.11 | 2.056522 | 45 | 680.4311 | 331067.3 | 709.8245 | -801.9914 | 151131019.0 | 434.0639 | 8100000 | 0.5742262 | 8100000 | 0.0007142945 | 197427.4 | -85382.34 | -19.00722 | 24.0651 | 0 | 0 | 71.72408 | 249 | 53892.64 | 60609.9
| 624.6399 | 87.18897 | 70.4 | 292492.5 | 20.48372 | 6.000002 | 1 | 29583.98 | 2.327575 | 45 | 658.8136 | 282298.7 | 709.8245 | -801.9921 | 140663708.5 | 401.0727 | 8100000 | 0.6198398 | 8100000 | 0.0009994305 | 198202.2 | -85380.36 | -18.60149 | 21.13723 | 0 | 0 | 71.72333 | 249.2 | 53892.64 | 60609.9
| 626.7481 | 87.57691 | 70.6 | 328047.8 | 22.47326 | 7.640003 | 1 | 42181.17 | 2.073085 | 45 | 657.7768 | 315279.1 | 709.8245 | -801.9929 | 148744335.2 | 426.5252 | 8100000 | 0.5887747 | 8100000 | 0.000798061 | 195798.3 | -85378.29 | -18.21341 | 23.05373 | 0 | 0 | 71.72255 | 249.4 | 53892.64 | 60609.9
| 629.0702 | 87.98247 | 70.8 | 389136.9 | 26.04326 | 4.660002 | 1 | 30197.51 | 1.808496 | 45 | 672.2649 | 371299.1 | 709.8245 | -801.9938 | 159161952.3 | 459.4979 | 8100000 | 0.5527858 | 8100000 | 0.0005697863 | 195039.4 | -85376.01 | -17.80768 | 26.4367 | 0 | 0 | 71.72167 | 249.6 | 53892.64 | 60609.9
| 631.3077 | 88.3704 | 71 | 356065.6 | 24.03348 | 0.6900002 | 1 | 4095.487 | 1.973309 | 45 | 671.5075 | 341072.5 | 709.8245 | -801.9946 | 154641273.5 | 445.1683 | 8100000 | 0.5714542 | 8100000 | 0.0006835456 | 193657.4 | -85373.81 | -17.41959 | 24.54097 | 0 | 0 | 71.72083 | 249.8 | 53892.64 | 60609.9
| 633.5204 | 88.75833 | 71.2 | 373231.9 | 25.01091 | 6.940002 | 1 | 43329.16 | 1.891307 | 45 | 678.2552 | 356791.7 | 709.8245 | -801.9955 | 157795394.3 | 455.1628 | 8100000 | 0.56249 | 8100000 | 0.000624845 | 192227.7 | -85371.64 | -17.0315 | 25.46572 | 0 | 0 | 71.72001 | 250 | 53892.64 | 60609.9
| 635.4374 | 89.14628 | 71.4 | 397616.6 | 26.43863 | 5.930002 | 1 | 39281.8 | 1.811729 | 45 | 688.8994 | 379011.5 | 709.8245 | -801.9962 | 161614854.1 | 467.2862 | 8100000 | 0.5515971 | 8100000 | 0.0005529614 | 189991.8 | -85369.76 | -16.64342 | 26.807 | 0 | 0 | 71.71928 | 250.2 | 53892.64 | 60609.9
| 637.4401 | 89.53423 | 71.6 | 375705.8 | 25.09413 | 7.570003 | 1 | 47607.3 | 1.915949 | 45 | 692.4228 | 359051.7 | 709.8245 | -801.9969 | 158913030.6 | 458.708 | 8100000 | 0.5634165 | 8100000 | 0.0006220339 | 191449.3 | -85367.8 | -16.25533 | 25.54421 | 0 | 0 | 71.71853 | 250.4 | 53892.64 | 60609.9
| 639.4978 | 89.90453 | 71.8 | 358781.6 | 24.06238 | 5.690002 | 1 | 34149.24 | 2.004819 | 45 | 690.5777 | 343563.8 | 709.8245 | -801.9977 | 156659134.7 | 451.5606 | 8100000 | 0.5738863 | 8100000 | 0.0006849234 | 190187.3 | -85365.78 | -15.88488 | 24.56839 | 0 | 0 | 71.71777 | 250.6 | 53892.64 | 60609.9
| 641.2766 | 90.29249 | 72 | 330330.5 | 22.39324 | 7.050003 | 1 | 39149.71 | 2.132872 | 45 | 680.3793 | 317387 | 709.8245 | -801.9984 | 151829433.8 | 436.2717 | 8100000 | 0.5946969 | 8100000 | 0.0008114746 | 191568 | -85364.04 | -15.49679 | 22.97709 | 0 | 0 | 71.71711 | 250.8 | 53892.64 | 60609.9
| 643.3952 | 90.68043 | 72.2 | 361102.6 | 24.13873 | 11.26 | 1 | 68662.84 | 1.947458 | 45 | 684.84 | 345691.4 | 709.8245 | -801.9992 | 157761218.8 | 455.0545 | 8100000 | 0.5747954 | 8100000 | 0.0006819823 | 191495 | -85361.96 | -15.10871 | 24.6408 | 0 | 0 | 71.7163 | 251 | 53892.64 | 60609.9
| 645.4968 | 91.05073 | 72.4 | 333707.5 | 22.52349 | 8.790003 | 1 | 49432.73 | 2.099748 | 45 | 679.2702 | 320503.3 | 709.8245 | -801.9999 | 153280829.1 | 440.8623 | 8100000 | 0.5940125 | 8100000 | 0.0008018112 | 190797.7 | -85359.9 | -14.73826 | 23.10183 | 0 | 0 | 71.71553 | 251.2 | 53892.64 | 60609.9
| 647.5434 | 91.43867 | 72.6 | 341861.9 | 22.96037 | 6.290002 | 1 | 36064.65 | 2.054102 | 45 | 676.2054 | 328017.8 | 709.8245 | -802.0007 | 155200413.7 | 446.939 | 8100000 | 0.5891651 | 8100000 | 0.0007672718 | 192377.4 | -85357.9 | -14.35017 | 23.51953 | 0 | 0 | 71.71475 | 251.4 | 53892.64 | 60609.9
| 649.3647 | 91.81781 | 72.8 | 332122.7 | 22.3803 | 5.210002 | 1 | 29038.65 | 2.100557 | 45 | 671.1977 | 319041.1 | 709.8245 | -802.0014 | 153647176.5 | 442.0216 | 8100000 | 0.5975887 | 8100000 | 0.0008163015 | 194176 | -85356.11 | -13.9709 | 22.96469 | 0 | 0 | 71.71408 | 251.6 | 53892.64 | 60609.9
| 651.4032 | 92.20576 | 73 | 327146.2 | 22.07028 | 3.780001 | 1 | 20719.75 | 2.113484 | 45 | 664.3271 | 314446.2 | 709.8245 | -802.0022 | 153013518.6 | 440.0166 | 8100000 | 0.6025988 | 8100000 | 0.0008448801 | 195152.2 | -85354.12 | -13.58282 | 22.66738 | 0 | 0 | 71.71331 | 251.8 | 53892.64 | 60609.9
| 653.4385 | 92.5937 | 73.2 | 343008.6 | 22.94208 | 4.960002 | 1 | 28486.6 | 2.012496 | 45 | 663.128 | 329073.4 | 709.8245 | -802.0029 | 156475690.8 | 450.9792 | 8100000 | 0.591745 | 8100000 | 0.0007717776 | 194666.2 | -85352.12 | -13.19473 | 23.50206 | 0 | 0 | 71.71255 | 252 | 53892.64 | 60609.9
| 655.3303 | 92.98166 | 73.4 | 385850.8 | 25.39814 | 5.920002 | 1 | 38105.01 | 1.825466 | 45 | 674.4632 | 368306.2 | 709.8245 | -802.0036 | 163914650.7 | 474.5966 | 8100000 | 0.5672565 | 8100000 | 0.000612462 | 195807.5 | -85350.27 | -12.80664 | 25.83062 | 0 | 0 | 71.71184 | 252.2 | 53892.64 | 60609.9
| 657.3598 | 93.37842 | 73.6 | 382211.1 | 25.15172 | 5.410002 | 1 | 34487.38 | 1.863034 | 45 | 681.5275 | 364988.5 | 709.8245 | -802.0044 | 163766818.4 | 474.1264 | 8100000 | 0.5701913 | 8100000 | 0.0006268458 | 196229.4 | -85348.28 | -12.40973 | 25.59851 | 0 | 0 | 71.71108 | 252.4 | 53892.64 | 60609.9
| 659.6596 | 93.76635 | 73.8 | 416421.7 | 27.13242 | -1.440001 | 1 | -9938.525 | 1.763257 | 45 | 697.1621 | 396060.2 | 709.8245 | -802.0052 | 168997457.2 | 490.7809 | 8100000 | 0.5548388 | 8100000 | 0.0005302748 | 197272.5 | -85346.02 | -12.02164 | 27.45476 | 0 | 0 | 71.71022 | 252.6 | 53892.64 | 60609.9
| 661.5279 | 94.15431 | 74 | 384934.5 | 25.24208 | 6.810002 | 1 | 43785.06 | 1.892119 | 45 | 698.7113 | 367471.2 | 709.8245 | -802.0059 | 165009417.2 | 478.0793 | 8100000 | 0.5705996 | 8100000 | 0.0006231422 | 197529.1 | -85344.19 | -11.63355 | 25.68366 | 0 | 0 | 71.70952 | 252.8 | 53892.64 | 60609.9
| 663.5672 | 94.55989 | 74.2 | 393834.6 | 25.73049 | 8.320003 | 1 | 54804.37 | 1.86869 | 45 | 707.781 | 375573.6 | 709.8245 | -802.0067 | 166709732.8 | 483.4918 | 8100000 | 0.5672128 | 8100000 | 0.0005978605 | 197529.4 | -85342.19 | -11.22782 | 26.14314 | 0 | 0 | 71.70875 | 253 | 53892.64 | 60609.9
| 665.6084 | 94.94784 | 74.4 | 360226.8 | 23.74932 | 1.550001 | 1 | 9308.204 | 2.04239 | 45 | 703.0166 | 344888.8 | 709.8245 | -802.0075 | 161815912.9 | 467.925 | 8100000 | 0.5867645 | 8100000 | 0.0007175524 | 198122.8 | -85340.18 | -10.83973 | 24.27112 | 0 | 0 | 71.70799 | 253.2 | 53892.64 | 60609.9
| 667.6384 | 95.3446 | 74.6 | 383850.2 | 25.08121 | 7.180003 | 1 | 46064.06 | 1.921608 | 45 | 708.2494 | 366483 | 709.8245 | -802.0082 | 166035737.1 | 481.3458 | 8100000 | 0.5742414 | 8100000 | 0.0006345899 | 198754.8 | -85338.19 | -10.44283 | 25.53203 | 0 | 0 | 71.70722 | 253.4 | 53892.64 | 60609.9
| 669.6531 | 95.74137 | 74.8 | 411891.7 | 26.69046 | 6.070002 | 1 | 41593.1 | 1.827083 | 45 | 718.708 | 391960.2 | 709.8245 | -802.009 | 170421154.4 | 495.3208 | 8100000 | 0.5617928 | 8100000 | 0.0005534193 | 198482.8 | -85336.22 | -10.04592 | 27.04243 | 0 | 0 | 71.70648 | 253.6 | 53892.64 | 60609.9
| 671.6338 | 96.13814 | 75 | 359396.6 | 23.61445 | 6.210002 | 1 | 37355.22 | 2.061377 | 45 | 711.9009 | 344127.7 | 709.8245 | -802.0097 | 162786571.1 | 471.0097 | 8100000 | 0.5905778 | 8100000 | 0.0007299085 | 196836.2 | -85334.27 | -9.649006 | 24.14288 | 0 | 0 | 71.70573 | 253.8 | 53892.64 | 60609.9
| 673.9865 | 96.53488 | 75.2 | 362667.1 | 23.76321 | 7.140003 | 1 | 43379.85 | 2.0331 | 45 | 709.6121 | 347125 | 709.8245 | -802.0106 | 163837501.6 | 474.3512 | 8100000 | 0.5892111 | 8100000 | 0.0007197616 | 197132.2 | -85331.96 | -9.252096 | 24.28432 | 0 | 0 | 71.70485 | 254 | 53892.64 | 60609.9
| 675.592 | 96.92286 | 75.4 | 380491.5 | 24.76379 | 7.250003 | 1 | 46128.34 | 1.953118 | 45 | 713.9438 | 363420.1 | 709.8245 | -802.0112 | 167040117.3 | 484.544 | 8100000 | 0.580237 | 8100000 | 0.0006565337 | 196336.8 | -85330.39 | -8.864007 | 25.23242 | 0 | 0 | 71.70425 | 254.2 | 53892.64 | 60609.9
| 677.6325 | 97.32845 | 75.6 | 420439.1 | 27.05827 | 2.750001 | 1 | 19212.54 | 1.817187 | 45 | 725.5649 | 399692.7 | 709.8245 | -802.012 | 173144594.9 | 504.0133 | 8100000 | 0.5621223 | 8100000 | 0.0005399508 | 197777.2 | -85328.39 | -8.458276 | 27.38565 | 0 | 0 | 71.70349 | 254.4 | 53892.64 | 60609.9
| 679.6762 | 97.71639 | 75.8 | 425111.4 | 27.29756 | 5.200002 | 1 | 36683.45 | 1.822641 | 45 | 737.7627 | 403912.8 | 709.8245 | -802.0127 | 174167467.6 | 507.2807 | 8100000 | 0.5610485 | 8100000 | 0.0005302524 | 198280.3 | -85326.39 | -8.070187 | 27.60855 | 0 | 0 | 71.70272 | 254.6 | 53892.64 | 60609.9
| 681.4448 | 98.11318 | 76 | 361667.8 | 23.6045 | -4.470002 | 1 | -27004.7 | 2.09531 | 45 | 725.9438 | 346209.4 | 709.8245 | -802.0134 | 164979785.2 | 477.985 | 8100000 | 0.5946982 | 8100000 | 0.0007355773 | 199086.9 | -85324.66 | -7.673276 | 24.13342 | 0 | 0 | 71.70205 | 254.8 | 53892.64 | 60609.9
| 683.5224 | 98.50994 | 76.2 | 405110.2 | 26.06371 | 0.1700001 | 1 | 1139.847 | 1.90626 | 45 | 733.9366 | 385814.2 | 709.8245 | -802.0142 | 172246677.5 | 501.1462 | 8100000 | 0.571912 | 8100000 | 0.0005886463 | 200363.8 | -85322.62 | -7.276366 | 26.45588 | 0 | 0 | 71.70128 | 255 | 53892.64 | 60609.9
| 685.7541 | 98.90669 | 76.4 | 359738.2 | 23.43174 | 5.910002 | 1 | 35569.73 | 2.106622 | 45 | 727.7854 | 344440.9 | 709.8245 | -802.015 | 165471116.9 | 479.5486 | 8100000 | 0.5977278 | 8100000 | 0.0007495026 | 201052.9 | -85320.43 | -6.879456 | 23.969 | 0 | 0 | 71.70044 | 255.2 | 53892.64 | 60609.9
| 687.7035 | 99.30347 | 76.6 | 359054.9 | 23.36659 | 2.860001 | 1 | 17133.67 | 2.095311 | 45 | 719.614 | 343814.4 | 709.8245 | -802.0157 | 165699883.1 | 480.2767 | 8100000 | 0.5992971 | 8100000 | 0.0007553764 | 201733.8 | -85318.51 | -6.482545 | 23.90695 | 0 | 0 | 71.69971 | 255.4 | 53892.64 | 60609.9
| 689.7768 | 99.70905 | 76.8 | 400724.8 | 25.70766 | 4.090001 | 1 | 27243.4 | 1.917572 | 45 | 732.5228 | 381834.6 | 709.8245 | -802.0165 | 172877530.7 | 503.1604 | 8100000 | 0.5767612 | 8100000 | 0.0006089237 | 201702.1 | -85316.48 | -6.076814 | 26.12169 | 0 | 0 | 71.69893 | 255.6 | 53892.64 | 60609.9
| 691.8888 | 100.1146 | 77 | 366657.5 | 23.7342 | 6.840002 | 1 | 41977.54 | 2.05734 | 45 | 725.1831 | 350779 | 709.8245 | -802.0173 | 167843637.4 | 487.1037 | 8100000 | 0.5964756 | 8100000 | 0.0007302931 | 201426.8 | -85314.4 | -5.671083 | 24.25674 | 0 | 0 | 71.69815 | 255.8 | 53892.64 | 60609.9
| 693.8479 | 100.5202 | 77.2 | 336185.7 | 22.01528 | 5.420002 | 1 | 30547.58 | 2.206804 | 45 | 713.7522 | 322788.6 | 709.8245 | -802.018 | 162341883.8 | 469.5963 | 8100000 | 0.6191885 | 8100000 | 0.0008721991 | 200626.4 | -85312.48 | -5.265352 | 22.61457 | 0 | 0 | 71.69741 | 256 | 53892.64 | 60609.9
| 695.5666 | 100.9258 | 77.4 | 354076.9 | 22.98371 | 9.470003 | 1 | 56451.66 | 2.058957 | 45 | 706.4721 | 339247.4 | 709.8245 | -802.0187 | 166174370.6 | 481.7872 | 8100000 | 0.607349 | 8100000 | 0.0007894557 | 200026.5 | -85310.8 | -4.85962 | 23.54182 | 0 | 0 | 71.69676 | 256.2 | 53892.64 | 60609.9
| 697.8666 | 101.3226 | 77.6 | 417144.5 | 26.52602 | 7.150003 | 1 | 49661.83 | 1.810121 | 45 | 722.265 | 396714 | 709.8245 | -802.0196 | 176799496.5 | 515.6949 | 8100000 | 0.5730932 | 8100000 | 0.0005710234 | 201917 | -85308.54 | -4.462709 | 26.88874 | 0 | 0 | 71.6959 | 256.4 | 53892.64 | 60609.9
| 699.9301 | 101.7193 | 77.8 | 407502.8 | 25.93662 | 4.730002 | 1 | 32033.73 | 1.872734 | 45 | 727.5662 | 387983.8 | 709.8245 | -802.0203 | 175868616.5 | 512.7179 | 8100000 | 0.5783826 | 8100000 | 0.0006007074 | 200643.2 | -85306.51 | -4.065798 | 26.33667 | 0 | 0 | 71.69513 | 256.6 | 53892.64 | 60609.9
| 701.9876 | 102.1249 | 78 | 341086.8 | 22.17945 | 1.790001 | 1 | 10201.19 | 2.182164 | 45 | 712.8291 | 327304.2 | 709.8245 | -802.0211 | 164805326.8 | 477.4299 | 8100000 | 0.6196701 | 8100000 | 0.0008608403 | 200450.7 | -85304.49 | -3.660066 | 22.77213 | 0 | 0 | 71.69436 | 256.8 | 53892.64 | 60609.9
| 704.0851 | 102.5305 | 78.2 | 386902 | 24.69898 | 3.010001 | 1 | 19372.24 | 1.947466 | 45 | 718.5583 | 369263.9 | 709.8245 | -802.0219 | 173557550.2 | 505.3322 | 8100000 | 0.590758 | 8100000 | 0.0006716946 | 200194.1 | -85302.43 | -3.254335 | 25.17118 | 0 | 0 | 71.69357 | 257 | 53892.64 | 60609.9
| 706.233 | 102.9273 | 78.4 | 389210.8 | 24.79625 | 2.880001 | 1 | 18639.79 | 1.947467 | 45 | 722.5743 | 371366.4 | 709.8245 | -802.0227 | 174359586.7 | 507.8945 | 8100000 | 0.5903161 | 8100000 | 0.0006663178 | 200297.2 | -85300.32 | -2.857423 | 25.26308 | 0 | 0 | 71.69277 | 257.2 | 53892.64 | 60609.9
| 708.1638 | 103.3241 | 78.6 | 393629.6 | 25.01786 | -0.6800002 | 1 | -4448.386 | 1.93454 | 45 | 724.7011 | 375387.2 | 709.8245 | -802.0234 | 175423838.7 | 511.2959 | 8100000 | 0.5889967 | 8100000 | 0.0006539531 | 199596.9 | -85298.43 | -2.460511 | 25.47228 | 0 | 0 | 71.69204 | 257.4 | 53892.64 | 60609.9
| 710.1858 | 103.7296 | 78.8 | 405808.3 | 25.67811 | 1.27 | 1 | 8546.981 | 1.895761 | 45 | 731.2709 | 386447.3 | 709.8245 | -802.0242 | 177668969.9 | 518.4765 | 8100000 | 0.5838366 | 8100000 | 0.0006177059 | 200575.6 | -85296.45 | -2.054779 | 26.09393 | 0 | 0 | 71.69129 | 257.6 | 53892.64 | 60609.9
| 712.232 | 104.1352 | 79 | 406138.8 | 25.66529 | 4.980002 | 1 | 33627.56 | 1.901013 | 45 | 736.4666 | 386747.1 | 709.8245 | -802.0249 | 178123088.1 | 519.9297 | 8100000 | 0.5846251 | 8100000 | 0.0006191121 | 200592 | -85294.44 | -1.649047 | 26.08188 | 0 | 0 | 71.69051 | 257.8 | 53892.64 | 60609.9
| 714.3821 | 104.532 | 79.2 | 360807.1 | 23.09703 | 8.520003 | 1 | 51624.08 | 2.093699 | 45 | 729.5794 | 345420.7 | 709.8245 | -802.0257 | 170977071.9 | 497.0943 | 8100000 | 0.6113802 | 8100000 | 0.000787444 | 200284.8 | -85292.33 | -1.252135 | 23.64997 | 0 | 0 | 71.68971 | 258 | 53892.64 | 60609.9
| 716.0706 | 104.9288 | 79.4 | 376667.3 | 23.9539 | 6.430002 | 1 | 40470.54 | 2.014928 | 45 | 728.1975 | 359929.8 | 709.8245 | -802.0264 | 174124047.7 | 507.1419 | 8100000 | 0.6026094 | 8100000 | 0.0007252697 | 201026.1 | -85290.68 | -0.8552223 | 24.46543 | 0 | 0 | 71.68908 | 258.2 | 53892.64 | 60609.9
| 718.12 | 105.3344 | 79.6 | 421418.7 | 26.44422 | 5.840002 | 1 | 40887.23 | 1.842036 | 45 | 740.2433 | 400577.9 | 709.8245 | -802.0272 | 181472304.2 | 530.6561 | 8100000 | 0.5804432 | 8100000 | 0.0005816519 | 201310.9 | -85288.67 | -0.4494896 | 26.81224 | 0 | 0 | 71.68831 | 258.4 | 53892.64 | 60609.9
| 720.0069 | 105.74 | 79.8 | 360054.2 | 22.98539 | 4.510002 | 1 | 27125.65 | 2.114302 | 45 | 729.4272 | 344730.5 | 709.8245 | -802.0279 | 171808773.5 | 499.7484 | 8100000 | 0.6154515 | 8100000 | 0.0007998789 | 202770.2 | -85286.82 | -0.04375685 | 23.54342 | 0 | 0 | 71.68761 | 258.6 | 53892.64 | 60609.9
| 722.3504 | 106.1455 | 80 | 402034.4 | 25.27975 | 6.930002 | 1 | 46454.44 | 1.912325 | 45 | 736.3107 | 383023.5 | 709.8245 | -802.0287 | 179499036.5 | 524.3346 | 8100000 | 0.5913432 | 8100000 | 0.000644015 | 202697.6 | -85284.51 | 0.361976 | 25.71915 | 0 | 0 | 71.68672 | 258.8 | 53892.64 | 60609.9
| 724.1715 | 106.5511 | 80.2 | 390595.2 | 24.61461 | 5.360002 | 1 | 34883.37 | 1.975746 | 45 | 737.857 | 372626.5 | 709.8245 | -802.0294 | 178013063.9 | 519.5776 | 8100000 | 0.598558 | 8100000 | 0.0006848967 | 202080.8 | -85282.73 | 0.767709 | 25.09142 | 0 | 0 | 71.68604 | 259 | 53892.64 | 60609.9
| 726.3195 | 106.9567 | 80.4 | 400638 | 25.1434 | -0.3400001 | 1 | -2263.162 | 1.948681 | 45 | 742.3705 | 381755.8 | 709.8245 | -802.0302 | 180048687.9 | 526.095 | 8100000 | 0.5940434 | 8100000 | 0.0006534683 | 202140.5 | -85280.62 | 1.173442 | 25.59066 | 0 | 0 | 71.68524 | 259.2 | 53892.64 | 60609.9
| 728.3146 | 107.3623 | 80.6 | 401200.2 | 25.1458 | 0.7900003 | 1 | 5257.49 | 1.940602 | 45 | 740.3407 | 382266.2 | 709.8245 | -802.031 | 180522417.6 | 527.6125 | 8100000 | 0.5947312 | 8100000 | 0.0006541092 | 204394.8 | -85278.66 | 1.579175 | 25.59293 | 0 | 0 | 71.68449 | 259.4 | 53892.64 | 60609.9
| 730.1968 | 107.7679 | 80.8 | 387355.3 | 24.34962 | 7.880003 | 1 | 51051.86 | 1.991905 | 45 | 741.7677 | 369676.8 | 709.8245 | -802.0317 | 178624872.8 | 521.5358 | 8100000 | 0.6033198 | 8100000 | 0.0007043542 | 205984.7 | -85276.81 | 1.984909 | 24.84065 | 0 | 0 | 71.68379 | 259.6 | 53892.64 | 60609.9
| 732.4484 | 108.1735 | 81 | 399412 | 24.98495 | 7.340003 | 1 | 48925.72 | 1.943027 | 45 | 744.1379 | 380642.4 | 709.8245 | -802.0325 | 181056752.7 | 529.3244 | 8100000 | 0.5974563 | 8100000 | 0.000664966 | 205018 | -85274.6 | 2.390642 | 25.44123 | 0 | 0 | 71.68294 | 259.8 | 53892.64 | 60609.9
| 734.4252 | 108.5791 | 81.2 | 428016.1 | 26.56093 | 1.06 | 1 | 7504.59 | 1.855369 | 45 | 752.9116 | 406534.2 | 709.8245 | -802.0333 | 185683910.4 | 544.1653 | 8100000 | 0.5847523 | 8100000 | 0.0005812282 | 205398.4 | -85272.66 | 2.796376 | 26.92138 | 0 | 0 | 71.6822 | 260 | 53892.64 | 60609.9
| 736.553 | 108.9847 | 81.4 | 400108.7 | 24.96387 | 2.510001 | 1 | 16675.84 | 1.983423 | 45 | 755.3638 | 381275.2 | 709.8245 | -802.0341 | 181973421.8 | 532.2623 | 8100000 | 0.5989043 | 8100000 | 0.0006676211 | 204807.4 | -85270.57 | 3.20211 | 25.42134 | 0 | 0 | 71.6814 | 260.2 | 53892.64 | 60609.9
| 738.2743 | 109.4079 | 81.6 | 383308.4 | 24.01565 | 1.420001 | 1 | 9050.02 | 2.053307 | 45 | 750.0716 | 365989.1 | 709.8245 | -802.0347 | 179457431.2 | 524.2014 | 8100000 | 0.6096595 | 8100000 | 0.0007302519 | 205291.7 | -85268.88 | 3.625484 | 24.52404 | 0 | 0 | 71.68075 | 260.4 | 53892.64 | 60609.9
| 740.2798 | 109.8135 | 81.8 | 347592.7 | 22.057 | -1.14 | 1 | -6618.821 | 2.215698 | 45 | 736.8395 | 333290.3 | 709.8245 | -802.0354 | 172932329.2 | 503.3354 | 8100000 | 0.6350086 | 8100000 | 0.000891323 | 207341.9 | -85266.92 | 4.031218 | 22.65463 | 0 | 0 | 71.68001 | 260.6 | 53892.64 | 60609.9
| 742.2281 | 110.2191 | 82 | 372730.4 | 23.38612 | -1.870001 | 1 | -11610.34 | 2.061387 | 45 | 733.2782 | 356333.4 | 709.8244 | -802.0362 | 178284883.5 | 520.4476 | 8100000 | 0.6182191 | 8100000 | 0.0007780149 | 208640.8 | -85265 | 4.436952 | 23.92555 | 0 | 0 | 71.67927 | 260.8 | 53892.64 | 60609.9
| 744.3275 | 110.6423 | 82.2 | 417984.1 | 25.849 | 1.840001 | 1 | 12740.59 | 1.872336 | 45 | 743.0849 | 397473.3 | 709.8244 | -802.037 | 186192750.8 | 545.799 | 8100000 | 0.5942355 | 8100000 | 0.0006210443 | 208287.6 | -85262.94 | 4.860327 | 26.25444 | 0 | 0 | 71.67849 | 261 | 53892.64 | 60609.9
| 746.3935 | 111.0656 | 82.4 | 431712.6 | 26.58633 | 1.870001 | 1 | 13353.17 | 1.841232 | 45 | 753.5856 | 409867.5 | 709.8244 | -802.0378 | 188572187.0 | 553.4429 | 8100000 | 0.5889817 | 8100000 | 0.0005844007 | 208310.1 | -85260.91 | 5.283702 | 26.94513 | 0 | 0 | 71.67771 | 261.2 | 53892.64 | 60609.9
| 748.6727 | 111.4711 | 82.6 | 396811.5 | 24.61219 | -1.690001 | 1 | -11139.85 | 1.991504 | 45 | 752.0757 | 378279.9 | 709.8244 | -802.0386 | 183757983.2 | 537.9848 | 8100000 | 0.6066193 | 8100000 | 0.0006942479 | 207211.6 | -85258.67 | 5.689437 | 25.08913 | 0 | 0 | 71.67686 | 261.4 | 53892.64 | 60609.9
| 750.2933 | 111.8944 | 82.8 | 402008.5 | 24.87922 | 5.220002 | 1 | 34914.75 | 1.964843 | 45 | 754.0862 | 383000 | 709.8244 | -802.0392 | 184865854.2 | 541.5395 | 8100000 | 0.6052735 | 8100000 | 0.0006789824 | 210718.1 | -85257.08 | 6.112812 | 25.34144 | 0 | 0 | 71.67625 | 261.6 | 53892.64 | 60609.9
| 752.2761 | 112.3 | 83 | 396285.3 | 24.53767 | 8.670003 | 1 | 57484.55 | 1.978174 | 45 | 754.3913 | 377801.7 | 709.8244 | -802.04 | 184305028.8 | 539.7399 | 8100000 | 0.609316 | 8100000 | 0.0007012686 | 212631 | -85255.14 | 6.518546 | 25.01865 | 0 | 0 | 71.67551 | 261.8 | 53892.64 | 60609.9
| 754.4609 | 112.7232 | 83.2 | 425900.4 | 26.14001 | 9.280003 | 1 | 65981.32 | 1.86749 | 45 | 764.1365 | 404625.1 | 709.8244 | -802.0408 | 189354648.3 | 555.9581 | 8100000 | 0.5953021 | 8100000 | 0.0006094216 | 211960.1 | -85252.99 | 6.941922 | 26.52739 | 0 | 0 | 71.67468 | 262 | 53892.64 | 60609.9
| 756.5199 | 113.1464 | 83.4 | 389599.1 | 24.11473 | 6.720002 | 1 | 43701.59 | 2.03594 | 45 | 760.3904 | 371719.9 | 709.8244 | -802.0415 | 183983011.3 | 538.7067 | 8100000 | 0.6149831 | 8100000 | 0.0007310139 | 212430.7 | -85250.96 | 7.365297 | 24.61804 | 0 | 0 | 71.67392 | 262.2 | 53892.64 | 60609.9
| 758.5936 | 113.5873 | 83.6 | 414665.6 | 25.45849 | 5.050002 | 1 | 34785.29 | 1.928488 | 45 | 762.1449 | 394471.3 | 709.8244 | -802.042 | 188480965.5 | 553.1497 | 8100000 | 0.6026461 | 8100000 | 0.0006478201 | 213072.9 | -85248.92 | 7.806314 | 25.88742 | 0 | 0 | 71.67343 | 262.4 | 53892.64 | 60609.9
| 760.5052 | 114.0106 | 83.8 | 437314.8 | 26.6867 | 2.360001 | 1 | 17064.31 | 1.871126 | 45 | 775.5131 | 414913.8 | 709.8244 | -802.0422 | 192157991.0 | 564.9757 | 8100000 | 0.5933168 | 8100000 | 0.0005846252 | 212892.3 | -85247.05 | 8.22969 | 27.03892 | 0 | 0 | 71.67323 | 262.6 | 53892.64 | 60609.9
| 762.6431 | 114.4338 | 84 | 432819.4 | 26.40392 | 5.440002 | 1 | 39048.71 | 1.892536 | 45 | 779.5702 | 410865 | 709.8244 | -802.0424 | 191963400.1 | 564.3494 | 8100000 | 0.5961229 | 8100000 | 0.0005990479 | 214665.3 | -85244.94 | 8.653066 | 26.77453 | 0 | 0 | 71.67301 | 262.8 | 53892.64 | 60609.9
| 764.6651 | 114.857 | 84.2 | 410917.1 | 25.16782 | 1.670001 | 1 | 11376.07 | 1.993122 | 45 | 778.1971 | 391077.6 | 709.8244 | -802.0427 | 189065873.1 | 555.0298 | 8100000 | 0.6074973 | 8100000 | 0.0006670674 | 213744.7 | -85242.96 | 9.076442 | 25.61369 | 0 | 0 | 71.67281 | 263 | 53892.64 | 60609.9
| 766.8983 | 115.2802 | 84.4 | 470867.1 | 28.46589 | 5.210002 | 1 | 40500.71 | 1.780237 | 45 | 794.0556 | 444998.6 | 709.8244 | -802.0429 | 197838947.5 | 583.2792 | 8100000 | 0.5826974 | 8100000 | 0.0005098927 | 214382.9 | -85240.76 | 9.499818 | 28.6924 | 0 | 0 | 71.67257 | 263.2 | 53892.64 | 60609.9
| 768.8871 | 115.7211 | 84.6 | 390270 | 23.98957 | 2.150001 | 1 | 13945.49 | 2.113097 | 45 | 785.6291 | 372330.6 | 709.8244 | -802.0431 | 186411193.7 | 546.5005 | 8100000 | 0.6207841 | 8100000 | 0.0007450799 | 213008.9 | -85238.8 | 9.940835 | 24.4993 | 0 | 0 | 71.67237 | 263.4 | 53892.64 | 60609.9
| 770.922 | 116.1443 | 84.8 | 364867.7 | 22.60918 | 7.660003 | 1 | 46847.09 | 2.185406 | 45 | 768.1152 | 349140.5 | 709.8244 | -802.0433 | 181948568.8 | 532.1826 | 8100000 | 0.6383361 | 8100000 | 0.0008555551 | 212852.6 | -85236.8 | 10.36421 | 23.18384 | 0 | 0 | 71.67216 | 263.6 | 53892.64 | 60609.9
| 772.8429 | 116.5676 | 85 | 345053.7 | 21.55073 | 9.080003 | 1 | 52761.27 | 2.253675 | 45 | 753.5001 | 330955.2 | 709.8244 | -802.0435 | 177980850.5 | 519.4745 | 8100000 | 0.6549445 | 8100000 | 0.0009601193 | 213090.3 | -85234.92 | 10.78759 | 22.16789 | 0 | 0 | 71.67196 | 263.8 | 53892.64 | 60609.9
| 775.0114 | 116.9908 | 85.2 | 402819.3 | 24.58609 | 10.32 | 1 | 69726.44 | 1.952727 | 45 | 760.0611 | 383735.8 | 709.8244 | -802.0437 | 189737455.2 | 557.1889 | 8100000 | 0.6165931 | 8100000 | 0.0007070528 | 211790.5 | -85232.79 | 11.21096 | 25.06445 | 0 | 0 | 71.67174 | 264 | 53892.64 | 60609.9
| 777.1247 | 117.414 | 85.4 | 407023.2 | 24.78451 | 3.820001 | 1 | 25820.79 | 1.965654 | 45 | 761.9036 | 387549 | 709.8244 | -802.0439 | 190851585.5 | 560.7721 | 8100000 | 0.6152112 | 8100000 | 0.000695028 | 211364 | -85230.71 | 11.63434 | 25.252 | 0 | 0 | 71.67152 | 264.2 | 53892.64 | 60609.9
| 778.8356 | 117.8373 | 85.6 | 387309.3 | 23.70564 | 2.060001 | 1 | 13264.14 | 2.051293 | 45 | 757.0736 | 369634.9 | 709.8244 | -802.0441 | 187703404.3 | 550.6511 | 8100000 | 0.6277845 | 8100000 | 0.0007703491 | 212128.4 | -85229.03 | 12.05772 | 24.2296 | 0 | 0 | 71.67134 | 264.4 | 53892.64 | 60609.9
| 781.1565 | 118.2605 | 85.8 | 399401.9 | 24.32071 | 7.810003 | 1 | 52095.44 | 1.981005 | 45 | 759.4927 | 380633.3 | 709.8244 | -802.0444 | 190327373.5 | 559.086 | 8100000 | 0.6213531 | 8100000 | 0.0007270096 | 211325.8 | -85226.75 | 12.4811 | 24.81326 | 0 | 0 | 71.6711 | 264.6 | 53892.64 | 60609.9
| 783.4227 | 118.6837 | 86 | 445483.7 | 26.79344 | 2.210001 | 1 | 16261.95 | 1.82629 | 45 | 770.2778 | 422260.2 | 709.8244 | -802.0446 | 197941846.2 | 583.6111 | 8100000 | 0.5995888 | 8100000 | 0.0005864733 | 209947.4 | -85224.52 | 12.90447 | 27.1386 | 0 | 0 | 71.67087 | 264.8 | 53892.64 | 60609.9
| 784.9891 | 119.107 | 86.2 | 440029.7 | 26.47461 | -2.480001 | 1 | -18044.01 | 1.872341 | 45 | 780.6641 | 417356.9 | 709.8244 | -802.0447 | 197435948.8 | 581.9795 | 8100000 | 0.603269 | 8100000 | 0.0006032452 | 211587.1 | -85222.98 | 13.32785 | 26.84067 | 0 | 0 | 71.67071 | 265 | 53892.64 | 60609.9
| 787.1773 | 119.5302 | 86.4 | 426566.7 | 25.70745 | -4.320002 | 1 | -30553.3 | 1.928896 | 45 | 782.315 | 405226.4 | 709.8244 | -802.045 | 195896472.8 | 577.0163 | 8100000 | 0.6101703 | 8100000 | 0.0006442057 | 212248.6 | -85220.83 | 13.75123 | 26.12149 | 0 | 0 | 71.67048 | 265.2 | 53892.64 | 60609.9
| 789.2763 | 119.9534 | 86.6 | 418996.7 | 25.2679 | 4.890002 | 1 | 34012.8 | 1.962828 | 45 | 783.2456 | 398388.9 | 709.8244 | -802.0452 | 195134489.9 | 574.5608 | 8100000 | 0.6147219 | 8100000 | 0.0006700576 | 212150 | -85218.77 | 14.17461 | 25.70798 | 0 | 0 | 71.67027 | 265.4 | 53892.64 | 60609.9
| 790.8994 | 120.3767 | 86.8 | 447756.9 | 26.81326 | 2.610001 | 1 | 19302.58 | 1.871534 | 45 | 793.4179 | 424302.1 | 709.8244 | -802.0454 | 199694652.7 | 589.2665 | 8100000 | 0.6028038 | 8100000 | 0.0005888145 | 213053.8 | -85217.18 | 14.59798 | 27.15711 | 0 | 0 | 71.6701 | 265.6 | 53892.64 | 60609.9
| 793.4166 | 120.7999 | 87 | 393893.9 | 23.8694 | 1.520001 | 1 | 9943.57 | 2.08644 | 45 | 782.3261 | 375627.5 | 709.8244 | -802.0456 | 191670094.0 | 563.4056 | 8100000 | 0.6302491 | 8100000 | 0.0007635347 | 213293.6 | -85214.7 | 15.02136 | 24.38521 | 0 | 0 | 71.66984 | 265.8 | 53892.64 | 60609.9
| 795.4872 | 121.2408 | 87.2 | 391876.9 | 23.73709 | -0.1900001 | 1 | -1239.399 | 2.08644 | 45 | 778.2273 | 373792.8 | 709.8244 | -802.0458 | 191683467.9 | 563.4486 | 8100000 | 0.6325051 | 8100000 | 0.0007742302 | 211793.4 | -85212.66 | 15.46238 | 24.25949 | 0 | 0 | 71.66962 | 266 | 53892.64 | 60609.9
| 797.2706 | 121.664 | 87.4 | 425953.8 | 25.53592 | 2.990001 | 1 | 21092.8 | 1.93738 | 45 | 783.5187 | 404673.3 | 709.8244 | -802.046 | 197767928.3 | 583.0502 | 8100000 | 0.6151858 | 8100000 | 0.0006575941 | 212757.3 | -85210.91 | 15.88576 | 25.96025 | 0 | 0 | 71.66944 | 266.2 | 53892.64 | 60609.9
| 799.4658 | 122.0872 | 87.6 | 421933 | 25.28838 | 2.330001 | 1 | 16282.71 | 1.960406 | 45 | 785.283 | 401042.5 | 709.8244 | -802.0462 | 197582335.6 | 582.4516 | 8100000 | 0.6179057 | 8100000 | 0.0006725183 | 213599.2 | -85208.75 | 16.30914 | 25.72728 | 0 | 0 | 71.66922 | 266.4 | 53892.64 | 60609.9
| 801.367 | 122.5105 | 87.8 | 391012.6 | 23.62055 | 2.330001 | 1 | 15141.96 | 2.088057 | 45 | 777.8269 | 373006.4 | 709.8244 | -802.0464 | 192594293.0 | 566.38 | 8100000 | 0.6361066 | 8100000 | 0.0007858009 | 212614.7 | -85206.89 | 16.73251 | 24.14868 | 0 | 0 | 71.66902 | 266.6 | 53892.64 | 60609.9
| 803.7752 | 122.9337 | 88 | 423220.3 | 25.29745 | 4.910002 | 1 | 34480.46 | 1.945056 | 45 | 783.6276 | 402205.3 | 709.8244 | -802.0467 | 198657936.7 | 585.9211 | 8100000 | 0.618821 | 8100000 | 0.0006730675 | 212763.4 | -85204.51 | 17.15589 | 25.73582 | 0 | 0 | 71.66877 | 266.8 | 53892.64 | 60609.9
| 805.9704 | 123.3569 | 88.2 | 435779.3 | 25.94115 | 8.530003 | 1 | 61901.25 | 1.89335 | 45 | 790.1818 | 413531.4 | 709.8244 | -802.0469 | 201057539.1 | 593.6664 | 8100000 | 0.6135404 | 8100000 | 0.0006370169 | 206902.7 | -85202.35 | 17.57927 | 26.34091 | 0 | 0 | 71.66854 | 267 | 53892.64 | 60609.9
| 807.7883 | 123.7802 | 88.4 | 389047.5 | 23.43648 | 5.580002 | 1 | 36186.53 | 2.103408 | 45 | 782.845 | 371217.7 | 709.8244 | -802.0471 | 193459842.3 | 569.1667 | 8100000 | 0.6398236 | 8100000 | 0.0008019855 | 207500.6 | -85200.57 | 18.00265 | 23.97351 | 0 | 0 | 71.66836 | 267.2 | 53892.64 | 60609.9
| 809.9565 | 124.1858 | 88.6 | 417580.2 | 24.91292 | 4.250002 | 1 | 29448.12 | 1.976566 | 45 | 785.4849 | 397108.1 | 709.8244 | -802.0473 | 198964787.0 | 586.9112 | 8100000 | 0.6241595 | 8100000 | 0.0006984134 | 206805.9 | -85198.44 | 18.40839 | 25.37326 | 0 | 0 | 71.66813 | 267.4 | 53892.64 | 60609.9
| 812.1127 | 124.609 | 88.8 | 399413.9 | 23.92421 | 7.480003 | 1 | 49869.78 | 2.042411 | 45 | 782.4523 | 380644.2 | 709.8244 | -802.0476 | 196241363.0 | 578.128 | 8100000 | 0.6349782 | 8100000 | 0.0007659909 | 205482.3 | -85196.32 | 18.83177 | 24.43725 | 0 | 0 | 71.66791 | 267.6 | 53892.64 | 60609.9
| 813.8951 | 125.0322 | 89 | 404309.3 | 24.16133 | 2.530001 | 1 | 16977.37 | 2.032313 | 45 | 781.7507 | 385087.8 | 709.8244 | -802.0477 | 197429388.6 | 581.9583 | 8100000 | 0.6333011 | 8100000 | 0.0007500932 | 206123.6 | -85194.57 | 19.25515 | 24.66222 | 0 | 0 | 71.66773 | 267.8 | 53892.64 | 60609.9
| 815.8828 | 125.4378 | 89.2 | 419702.3 | 24.94877 | 4.090001 | 1 | 28472.73 | 1.964044 | 45 | 784.1277 | 399026.7 | 709.8244 | -802.0479 | 200457144.8 | 591.7278 | 8100000 | 0.6257589 | 8100000 | 0.0006983393 | 206379.1 | -85192.62 | 19.66089 | 25.40709 | 0 | 0 | 71.66752 | 268 | 53892.64 | 60609.9
| 817.8992 | 125.8434 | 89.4 | 438948.6 | 25.94689 | -0.1 | 1 | -727.839 | 1.903047 | 45 | 790.8735 | 416384.3 | 709.8244 | -802.0481 | 203909220.6 | 602.8795 | 8100000 | 0.6171542 | 8100000 | 0.000640507 | 206014.6 | -85190.64 | 20.06663 | 26.3463 | 0 | 0 | 71.66731 | 268.2 | 53892.64 | 60609.9
| 819.9316 | 126.2667 | 89.6 | 413313 | 24.55826 | 3.260001 | 1 | 22350.85 | 2.00848 | 45 | 789.4955 | 393247.1 | 709.8244 | -802.0484 | 200172040.4 | 590.8074 | 8100000 | 0.6307907 | 8100000 | 0.0007248552 | 206695.6 | -85188.64 | 20.49 | 25.03812 | 0 | 0 | 71.6671 | 268.4 | 53892.64 | 60609.9
| 822.0702 | 126.6723 | 89.8 | 384392 | 23.02174 | 0.2400001 | 1 | 1531.328 | 2.133303 | 45 | 781.1687 | 366976.8 | 709.8244 | -802.0486 | 195244651.6 | 574.9158 | 8100000 | 0.6487873 | 8100000 | 0.0008407242 | 205117.1 | -85186.54 | 20.89574 | 23.57812 | 0 | 0 | 71.66688 | 268.6 | 53892.64 | 60609.9
| 824.113 | 127.0955 | 90 | 387636.1 | 23.16536 | -0.03000001 | 1 | -195.7868 | 2.094524 | 45 | 773.1526 | 369932.5 | 709.8244 | -802.0488 | 196266218.6 | 578.2081 | 8100000 | 0.6475668 | 8100000 | 0.0008294732 | 205797.4 | -85184.54 | 21.31912 | 23.71515 | 0 | 0 | 71.66667 | 268.8 | 53892.64 | 60609.9
| 825.8695 | 127.5011 | 90.2 | 414891.8 | 24.56576 | 8.030003 | 1 | 55563.19 | 1.956774 | 45 | 778.3541 | 394676 | 709.8244 | -802.049 | 201589942.8 | 595.3857 | 8100000 | 0.6324775 | 8100000 | 0.0007263817 | 205911.2 | -85182.82 | 21.72486 | 25.04522 | 0 | 0 | 71.66649 | 269 | 53892.64 | 60609.9
| 828.0619 | 127.9067 | 90.4 | 417556.7 | 24.67602 | 4.990002 | 1 | 34598.22 | 1.966873 | 45 | 782.4073 | 397086.8 | 709.8244 | -802.0492 | 202498492.9 | 598.3206 | 8100000 | 0.6316427 | 8100000 | 0.0007194209 | 207949.6 | -85180.66 | 22.1306 | 25.14948 | 0 | 0 | 71.66627 | 269.2 | 53892.64 | 60609.9
| 830.1119 | 128.3211 | 90.6 | 464114.9 | 27.12373 | 6.640002 | 1 | 51004.47 | 1.804886 | 45 | 796.1714 | 438963.1 | 709.8244 | -802.0494 | 210049071.1 | 622.7477 | 8100000 | 0.6109101 | 8100000 | 0.0005842083 | 207486.9 | -85178.65 | 22.54516 | 27.44666 | 0 | 0 | 71.66605 | 269.4 | 53892.64 | 60609.9
| 831.9677 | 128.7355 | 90.8 | 374470.5 | 22.40031 | 2.610001 | 1 | 16276.73 | 2.1838 | 45 | 780.6913 | 357923.4 | 709.8244 | -802.0496 | 195001563.9 | 574.1325 | 8100000 | 0.660177 | 8100000 | 0.0009002929 | 208267.4 | -85176.83 | 22.95972 | 22.98386 | 0 | 0 | 71.66586 | 269.6 | 53892.64 | 60609.9
| 833.9522 | 129.1588 | 91 | 417148.5 | 24.58096 | 5.530002 | 1 | 38329.05 | 1.96647 | 45 | 782.1965 | 396717.6 | 709.8244 | -802.0498 | 203555109.5 | 601.735 | 8100000 | 0.634515 | 8100000 | 0.0007278859 | 209890.6 | -85174.88 | 23.3831 | 25.0596 | 0 | 0 | 71.66566 | 269.8 | 53892.64 | 60609.9
| 835.8272 | 129.5732 | 91.2 | 424851.2 | 24.96154 | 7.680003 | 1 | 54325.26 | 1.934962 | 45 | 786.6055 | 403678 | 709.8244 | -802.05 | 205211037.8 | 607.0885 | 8100000 | 0.6314144 | 8100000 | 0.0007039829 | 210235.6 | -85173.04 | 23.79766 | 25.41914 | 0 | 0 | 71.66547 | 270 | 53892.64 | 60609.9
| 837.6829 | 129.9876 | 91.4 | 402492.3 | 23.77469 | 4.520002 | 1 | 30246.07 | 2.044031 | 45 | 784.5619 | 383439.1 | 709.8244 | -802.0502 | 201614596.6 | 595.4653 | 8100000 | 0.6447333 | 8100000 | 0.0007868782 | 211367.8 | -85171.22 | 24.21222 | 24.29523 | 0 | 0 | 71.66528 | 270.2 | 53892.64 | 60609.9
| 839.7514 | 130.4109 | 91.6 | 392764.8 | 23.24892 | 3.380001 | 1 | 22074.28 | 2.075136 | 45 | 777.0345 | 374600.6 | 709.8244 | -802.0504 | 200147014.2 | 590.7266 | 8100000 | 0.6515754 | 8100000 | 0.0008290282 | 213596.1 | -85169.19 | 24.6356 | 23.79482 | 0 | 0 | 71.66506 | 270.4 | 53892.64 | 60609.9
| 841.3691 | 130.8341 | 91.8 | 411865.1 | 24.21823 | 3.200001 | 1 | 21865.28 | 1.99394 | 45 | 781.116 | 391936.1 | 709.8244 | -802.0506 | 203984275.8 | 603.1221 | 8100000 | 0.6413932 | 8100000 | 0.0007563654 | 217195.4 | -85167.61 | 25.05898 | 24.71617 | 0 | 0 | 71.66489 | 270.6 | 53892.64 | 60609.9
| 843.5698 | 131.2662 | 92 | 400820.8 | 23.62016 | 6.150002 | 1 | 41063.85 | 2.030297 | 45 | 778.2652 | 381921.7 | 709.8244 | -802.0508 | 202383691.7 | 597.9497 | 8100000 | 0.6486006 | 8100000 | 0.0008012593 | 219040.3 | -85165.44 | 25.49118 | 24.14832 | 0 | 0 | 71.66467 | 270.8 | 53892.64 | 60609.9
| 845.7865 | 131.6982 | 92.2 | 412913.9 | 24.21646 | 4.610002 | 1 | 31612.67 | 1.979802 | 45 | 778.7677 | 392885.8 | 709.8244 | -802.051 | 205052309.1 | 606.5752 | 8100000 | 0.6422665 | 8100000 | 0.0007574982 | 217270.8 | -85163.26 | 25.92339 | 24.71449 | 0 | 0 | 71.66444 | 271 | 53892.64 | 60609.9
| 847.8032 | 132.1391 | 92.4 | 434370.6 | 25.30868 | 5.260002 | 1 | 37877.83 | 1.91113 | 45 | 789.6799 | 412262.6 | 709.8244 | -802.0512 | 209091755.2 | 619.6471 | 8100000 | 0.6319671 | 8100000 | 0.0006868013 | 217783.6 | -85161.27 | 26.36441 | 25.74639 | 0 | 0 | 71.66423 | 271.2 | 53892.64 | 60609.9
| 849.7551 | 132.58 | 92.6 | 388594 | 22.92428 | 6.140002 | 1 | 39800.66 | 2.096951 | 45 | 780.3542 | 370804.8 | 709.8244 | -802.0514 | 201120927.3 | 593.871 | 8100000 | 0.6592053 | 8100000 | 0.0008610066 | 217321.7 | -85159.35 | 26.80543 | 23.48507 | 0 | 0 | 71.66403 | 271.4 | 53892.64 | 60609.9
| 851.6594 | 133.0121 | 92.8 | 393210.2 | 23.13868 | 5.380002 | 1 | 35238.37 | 2.066251 | 45 | 776.6198 | 375005.8 | 709.8244 | -802.0516 | 202385432.8 | 597.9553 | 8100000 | 0.6572215 | 8100000 | 0.0008436495 | 217838.1 | -85157.48 | 27.23763 | 23.6897 | 0 | 0 | 71.66383 | 271.6 | 53892.64 | 60609.9
| 853.6279 | 133.4441 | 93 | 424606.2 | 24.72925 | 4.070001 | 1 | 28648.23 | 1.937388 | 45 | 782.0706 | 403456.7 | 709.8244 | -802.0518 | 208558326.4 | 617.9198 | 8100000 | 0.6398408 | 8100000 | 0.0007258511 | 220316.1 | -85155.55 | 27.66983 | 25.19979 | 0 | 0 | 71.66363 | 271.8 | 53892.64 | 60609.9
| 855.866 | 133.885 | 93.2 | 470919.8 | 27.12859 | 5.760002 | 1 | 44808.79 | 1.787519 | 45 | 798.1237 | 445045.7 | 709.8244 | -802.0521 | 216182500.3 | 642.637 | 8100000 | 0.6193146 | 8100000 | 0.0005920503 | 219610.3 | -85153.35 | 28.11086 | 27.45119 | 0 | 0 | 71.6634 | 272 | 53892.64 | 60609.9
| 857.8974 | 134.3259 | 93.4 | 414876 | 24.17427 | 6.760002 | 1 | 46683.55 | 2.003234 | 45 | 794.5165 | 394661.7 | 709.8244 | -802.0523 | 207677161.4 | 615.0673 | 8100000 | 0.6468013 | 8100000 | 0.0007653213 | 218848 | -85151.35 | 28.55188 | 24.6745 | 0 | 0 | 71.66319 | 272.2 | 53892.64 | 60609.9
| 860.1259 | 134.7667 | 93.6 | 440349.1 | 25.46384 | 6.480002 | 1 | 47343.27 | 1.900225 | 45 | 797.1867 | 417644.2 | 709.8244 | -802.0525 | 212469612.3 | 630.592 | 8100000 | 0.6342871 | 8100000 | 0.000681568 | 218360.1 | -85149.15 | 28.9929 | 25.89245 | 0 | 0 | 71.66296 | 272.4 | 53892.64 | 60609.9
| 862.1437 | 135.1988 | 93.8 | 469761.4 | 26.97997 | 0.11 | 1 | 848.3904 | 1.828724 | 45 | 810.5081 | 444010.9 | 709.8244 | -802.0527 | 217308049.7 | 646.2914 | 8100000 | 0.6221527 | 8100000 | 0.0006008123 | 217071.7 | -85147.17 | 29.42511 | 27.31265 | 0 | 0 | 71.66275 | 272.6 | 53892.64 | 60609.9
| 864.1067 | 135.6309 | 94 | 412700.7 | 23.9888 | 5.240002 | 1 | 35938.21 | 2.040399 | 45 | 802.969 | 392692.7 | 709.8244 | -802.0529 | 208467297.4 | 617.6251 | 8100000 | 0.6506097 | 8100000 | 0.0007809241 | 216608.8 | -85145.24 | 29.85731 | 24.49856 | 0 | 0 | 71.66255 | 272.8 | 53892.64 | 60609.9
| 865.6979 | 136.0718 | 94.2 | 414073.8 | 24.04386 | 0.9800004 | 1 | 6722.392 | 2.037571 | 45 | 801.1551 | 393935.7 | 709.8244 | -802.0531 | 208964492.4 | 619.235 | 8100000 | 0.6511717 | 8100000 | 0.0007782753 | 220824.3 | -85143.68 | 30.29833 | 24.55081 | 0 | 0 | 71.66239 | 273 | 53892.64 | 60609.9
| 868.0724 | 136.5038 | 94.4 | 431692.7 | 24.91736 | 1.540001 | 1 | 10994.55 | 1.964455 | 45 | 803.8459 | 409849.6 | 709.8244 | -802.0533 | 212570139.4 | 630.9179 | 8100000 | 0.6421589 | 8100000 | 0.0007183168 | 219766.1 | -85141.34 | 30.73053 | 25.37745 | 0 | 0 | 71.66214 | 273.2 | 53892.64 | 60609.9
| 870.2992 | 136.9447 | 94.6 | 544919.7 | 30.88706 | 4.885002 | 1 | 43542.83 | 1.629977 | 45 | 833.9597 | 510571.5 | 709.8244 | -802.0536 | 228228118.3 | 681.8155 | 8100000 | 0.6000341 | 8100000 | 0.000452273 | 218689.4 | -85139.15 | 31.17156 | 30.91522 | 0 | 0 | 71.66191 | 273.4 | 53892.64 | 60609.9
| 871.9477 | 137.3856 | 94.8 | 449955 | 25.8158 | 2.820001 | 1 | 20955.48 | 1.957184 | 45 | 833.7394 | 426275.4 | 709.8244 | -802.0537 | 216278564.7 | 642.9489 | 8100000 | 0.6352251 | 8100000 | 0.0006654627 | 219510.5 | -85137.53 | 31.61258 | 26.22326 | 0 | 0 | 71.66174 | 273.6 | 53892.64 | 60609.9
| 874.0794 | 137.8176 | 95 | 391045.8 | 22.7826 | 4.940002 | 1 | 32171.04 | 2.180574 | 45 | 814.7115 | 373036.6 | 709.8244 | -802.0539 | 206035233.8 | 609.7543 | 8100000 | 0.6689032 | 8100000 | 0.000883833 | 219989.1 | -85135.43 | 32.04478 | 23.3497 | 0 | 0 | 71.66152 | 273.8 | 53892.64 | 60609.9
| 876.0678 | 138.2585 | 95.2 | 437140.8 | 25.10134 | 5.440002 | 1 | 39419.37 | 1.972535 | 45 | 820.2356 | 414757.2 | 709.8244 | -802.0541 | 215018244.8 | 638.8584 | 8100000 | 0.6430083 | 8100000 | 0.0007095284 | 222874.1 | -85133.48 | 32.48581 | 25.55101 | 0 | 0 | 71.66131 | 274 | 53892.64 | 60609.9
| 878.2094 | 138.6994 | 95.4 | 442629.4 | 25.35692 | 1.490001 | 1 | 10893.43 | 1.967284 | 45 | 824.3601 | 419694.9 | 709.8244 | -802.0544 | 216354230.2 | 643.1945 | 8100000 | 0.6410754 | 8100000 | 0.000694248 | 222895.5 | -85131.37 | 32.92683 | 25.79182 | 0 | 0 | 71.66109 | 274.2 | 53892.64 | 60609.9
| 880.1609 | 139.1491 | 95.6 | 436886.5 | 25.03863 | 3.370001 | 1 | 24359.97 | 1.98829 | 45 | 824.0328 | 414528.3 | 709.8244 | -802.0546 | 215765870.0 | 641.2847 | 8100000 | 0.6449078 | 8100000 | 0.0007149304 | 224020.8 | -85129.45 | 33.37668 | 25.49187 | 0 | 0 | 71.66089 | 274.4 | 53892.64 | 60609.9
| 882.2448 | 139.5988 | 95.8 | 434494.3 | 24.89085 | 1.480001 | 1 | 10631.12 | 2.002833 | 45 | 824.5852 | 412374 | 709.8244 | -802.0548 | 215763550.5 | 641.2772 | 8100000 | 0.6469989 | 8100000 | 0.0007251605 | 223904.2 | -85127.4 | 33.82652 | 25.35242 | 0 | 0 | 71.66068 | 274.6 | 53892.64 | 60609.9
| 884.2808 | 140.0397 | 96 | 441790 | 25.24006 | 3.560001 | 1 | 26011.45 | 1.970113 | 45 | 825.3721 | 418940.2 | 709.8244 | -802.055 | 217385831.5 | 646.544 | 8100000 | 0.6441987 | 8100000 | 0.0007036228 | 223394.1 | -85125.4 | 34.26755 | 25.68176 | 0 | 0 | 71.66046 | 274.8 | 53892.64 | 60609.9
| 886.334 | 140.4982 | 96.2 | 438262.7 | 25.0349 | 5.570002 | 1 | 40465.81 | 1.983444 | 45 | 826.9643 | 415767 | 709.8244 | -802.0552 | 217187249.3 | 645.8991 | 8100000 | 0.6468989 | 8100000 | 0.0007173355 | 221351.2 | -85123.37 | 34.72621 | 25.48835 | 0 | 0 | 71.66025 | 275 | 53892.64 | 60609.9
| 888.4532 | 140.9391 | 96.4 | 413686.3 | 23.76226 | 1.850001 | 1 | 12684.31 | 2.086454 | 45 | 819.9509 | 393585 | 709.8244 | -802.0554 | 213192286.9 | 632.9353 | 8100000 | 0.6610889 | 8100000 | 0.0008076248 | 221001.6 | -85121.29 | 35.16724 | 24.28342 | 0 | 0 | 71.66003 | 275.2 | 53892.64 | 60609.9
| 890.2113 | 141.38 | 96.6 | 417257 | 23.92435 | 5.230002 | 1 | 36246.64 | 2.052118 | 45 | 816.0641 | 396815.8 | 709.8244 | -802.0556 | 214164147.7 | 636.0874 | 8100000 | 0.6601476 | 8100000 | 0.0007963449 | 222129.2 | -85119.56 | 35.60826 | 24.43738 | 0 | 0 | 71.65985 | 275.4 | 53892.64 | 60609.9
| 892.1572 | 141.8208 | 96.8 | 423940.6 | 24.24014 | 6.340002 | 1 | 44668.76 | 2.016569 | 45 | 815.7583 | 402855.8 | 709.8244 | -802.0558 | 215758174.2 | 641.2597 | 8100000 | 0.6573139 | 8100000 | 0.0007738392 | 222987.3 | -85117.65 | 36.04929 | 24.73693 | 0 | 0 | 71.65965 | 275.6 | 53892.64 | 60609.9
| 894.4487 | 142.2705 | 97 | 482654.8 | 27.22341 | 1.780001 | 1 | 14128.45 | 1.826708 | 45 | 831.0237 | 455512.2 | 709.8244 | -802.056 | 225636592.4 | 673.3737 | 8100000 | 0.6305295 | 8100000 | 0.0005989112 | 223416.5 | -85115.39 | 36.49913 | 27.53951 | 0 | 0 | 71.65942 | 275.8 | 53892.64 | 60609.9
| 896.6505 | 142.7202 | 97.2 | 446742 | 25.34291 | 4.625002 | 1 | 34187.19 | 1.960218 | 45 | 831.0693 | 423390.6 | 709.8244 | -802.0563 | 220618913.6 | 657.0487 | 8100000 | 0.6469084 | 8100000 | 0.0007012818 | 220740.3 | -85113.22 | 36.94898 | 25.77863 | 0 | 0 | 71.65919 | 276 | 53892.64 | 60609.9
| 898.4803 | 143.1611 | 97.4 | 431662.4 | 24.55641 | 4.940002 | 1 | 35350.56 | 2.02263 | 45 | 830.3809 | 409822.2 | 709.8244 | -802.0565 | 218370539.9 | 649.7423 | 8100000 | 0.655588 | 8100000 | 0.0007534551 | 222435.2 | -85111.42 | 37.39 | 25.03638 | 0 | 0 | 71.659 | 276.2 | 53892.64 | 60609.9
| 900.7036 | 143.602 | 97.6 | 392789.1 | 22.58921 | 2.690001 | 1 | 17561.04 | 2.179771 | 45 | 815.7422 | 374622.7 | 709.8244 | -802.0567 | 211209299.3 | 626.5069 | 8100000 | 0.6799037 | 8100000 | 0.0009127717 | 222749.5 | -85109.23 | 37.83103 | 23.16474 | 0 | 0 | 71.65877 | 276.4 | 53892.64 | 60609.9
| 902.6569 | 144.0429 | 97.8 | 418196.5 | 23.83074 | 3.020001 | 1 | 20935.13 | 2.049696 | 45 | 814.5803 | 397665.4 | 709.8244 | -802.0569 | 216703443.8 | 644.3282 | 8100000 | 0.6647004 | 8100000 | 0.0008077029 | 222406.3 | -85107.31 | 38.27205 | 24.34848 | 0 | 0 | 71.65857 | 276.6 | 53892.64 | 60609.9
| 904.8586 | 144.5014 | 98 | 427049.6 | 24.2492 | 5.800002 | 1 | 41121.69 | 2.006068 | 45 | 816.3563 | 405662.2 | 709.8244 | -802.0571 | 218782318.6 | 651.08 | 8100000 | 0.6604802 | 8100000 | 0.0007770268 | 221736.4 | -85105.14 | 38.73072 | 24.74552 | 0 | 0 | 71.65834 | 276.8 | 53892.64 | 60609.9
| 906.4647 | 144.9423 | 98.2 | 437230.4 | 24.74629 | 0.5900002 | 1 | 4261.15 | 1.978195 | 45 | 819.0871 | 414837.9 | 709.8244 | -802.0573 | 220862007.9 | 657.839 | 8100000 | 0.6562572 | 8100000 | 0.000743524 | 223001.7 | -85103.57 | 39.17175 | 25.21589 | 0 | 0 | 71.65818 | 277 | 53892.64 | 60609.9
| 909.0468 | 145.3831 | 98.4 | 468358.4 | 26.2942 | 0.1600001 | 1 | 1231.665 | 1.873974 | 45 | 828.2157 | 442757.3 | 709.8244 | -802.0576 | 226516529.2 | 676.2393 | 8100000 | 0.6418213 | 8100000 | 0.0006499471 | 221627.1 | -85101.02 | 39.61277 | 26.67183 | 0 | 0 | 71.65791 | 277.2 | 53892.64 | 60609.9
| 910.7634 | 145.824 | 98.6 | 427032.5 | 24.18283 | -0.08000003 | 1 | -567.7808 | 2.035154 | 45 | 823.9223 | 405646.8 | 709.8244 | -802.0577 | 219881474.2 | 654.6517 | 8100000 | 0.6631938 | 8100000 | 0.0007842018 | 223529.4 | -85099.34 | 40.0538 | 24.68261 | 0 | 0 | 71.65773 | 277.4 | 53892.64 | 60609.9
| 912.9608 | 146.2649 | 98.8 | 412827.7 | 23.45001 | 3.960001 | 1 | 27134.2 | 2.074743 | 45 | 815.2572 | 392807.7 | 709.8244 | -802.058 | 217598833.7 | 647.2357 | 8100000 | 0.6721769 | 8100000 | 0.0008416339 | 225259.9 | -85097.17 | 40.49483 | 23.98639 | 0 | 0 | 71.6575 | 277.6 | 53892.64 | 60609.9
| 914.9716 | 146.7234 | 99 | 440523.4 | 24.81109 | 2.180001 | 1 | 15871.2 | 1.966078 | 45 | 820.4461 | 417801 | 709.8244 | -802.0582 | 223116714.8 | 665.172 | 8100000 | 0.6576084 | 8100000 | 0.0007414505 | 223210.8 | -85095.19 | 40.95349 | 25.27711 | 0 | 0 | 71.65729 | 277.8 | 53892.64 | 60609.9
| 917.1602 | 147.1643 | 99.2 | 438953 | 24.70578 | 2.390001 | 1 | 17343.05 | 1.977389 | 45 | 822.4909 | 416388.2 | 709.8244 | -802.0584 | 223283178.0 | 665.7136 | 8100000 | 0.6590927 | 8100000 | 0.000749009 | 223411.6 | -85093.04 | 41.39452 | 25.17761 | 0 | 0 | 71.65707 | 278 | 53892.64 | 60609.9
| 919.2504 | 147.6228 | 99.4 | 481508.2 | 26.83893 | 5.000002 | 1 | 39690.11 | 1.832367 | 45 | 834.4998 | 454490.8 | 709.8244 | -802.0586 | 230527785.9 | 689.3122 | 8100000 | 0.6403689 | 8100000 | 0.0006244057 | 222765.4 | -85090.98 | 41.85319 | 27.18106 | 0 | 0 | 71.65685 | 278.2 | 53892.64 | 60609.9
| 921.3176 | 148.0637 | 99.6 | 479873.3 | 26.72861 | 9.100003 | 1 | 72433.31 | 1.843274 | 45 | 844.2129 | 453034 | 709.8244 | -802.0588 | 230710179.6 | 689.907 | 8100000 | 0.6417736 | 8100000 | 0.0006305449 | 221426 | -85088.94 | 42.29421 | 27.07807 | 0 | 0 | 71.65664 | 278.4 | 53892.64 | 60609.9
| 923.4697 | 148.5046 | 99.8 | 456119.4 | 25.49466 | 4.270002 | 1 | 32177.75 | 1.955576 | 45 | 845.2031 | 431804 | 709.8244 | -802.059 | 227450795.9 | 679.2827 | 8100000 | 0.6529086 | 8100000 | 0.0007000088 | 220291.1 | -85086.82 | 42.73524 | 25.92144 | 0 | 0 | 71.65641 | 278.6 | 53892.64 | 60609.9
| 925.314 | 148.9455 | 100 | 439639.2 | 24.64689 | 5.200002 | 1 | 37874.98 | 2.010919 | 45 | 840.4102 | 417005.6 | 709.8244 | -802.0592 | 224975486.8 | 671.2213 | 8100000 | 0.662052 | 8100000 | 0.0007557102 | 221802.4 | -85085.01 | 43.17627 | 25.12194 | 0 | 0 | 71.65623 | 278.8 | 53892.64 | 60609.9
| 927.4247 | 149.3864 | 100.2 | 443712.1 | 24.82572 | 1.04 | 1 | 7619.495 | 2.003648 | 45 | 841.4024 | 420668.2 | 709.8244 | -802.0595 | 226111168.5 | 674.9191 | 8100000 | 0.6606766 | 8100000 | 0.0007440962 | 220949.7 | -85082.94 | 43.6173 | 25.29092 | 0 | 0 | 71.65601 | 279 | 53892.64 | 60609.9
| 929.7163 | 149.8272 | 100.4 | 508500.7 | 28.08664 | 0.9400003 | 1 | 7834.756 | 1.79278 | 45 | 856.4577 | 478463.8 | 709.8244 | -802.0597 | 236477501.9 | 708.7325 | 8100000 | 0.6335792 | 8100000 | 0.0005682354 | 219942.9 | -85080.68 | 44.05832 | 28.34138 | 0 | 0 | 71.65577 | 279.2 | 53892.64 | 60609.9
| 931.6602 | 150.2681 | 100.6 | 446314.1 | 24.90583 | 1.18 | 1 | 8693.967 | 2.02223 | 45 | 853.9753 | 423006.3 | 709.8244 | -802.0599 | 227408572.4 | 679.1451 | 8100000 | 0.6607847 | 8100000 | 0.0007397862 | 219379 | -85078.77 | 44.49935 | 25.36656 | 0 | 0 | 71.65557 | 279.4 | 53892.64 | 60609.9
| 933.7408 | 150.709 | 100.8 | 435405.2 | 24.339 | 0.5600002 | 1 | 4028.277 | 2.056567 | 45 | 848.1534 | 413194.5 | 709.8244 | -802.0601 | 225871778.8 | 674.1395 | 8100000 | 0.6672325 | 8100000 | 0.0007796013 | 219525.7 | -85076.72 | 44.94038 | 24.83059 | 0 | 0 | 71.65535 | 279.6 | 53892.64 | 60609.9
| 935.6409 | 151.1499 | 101 | 433524.4 | 24.22559 | 2.660001 | 1 | 19078.18 | 2.055356 | 45 | 845.0416 | 411500.3 | 709.8244 | -802.0603 | 225875179.6 | 674.1506 | 8100000 | 0.6691744 | 8100000 | 0.0007886809 | 218471.2 | -85074.85 | 45.38141 | 24.72315 | 0 | 0 | 71.65516 | 279.8 | 53892.64 | 60609.9
| 937.5794 | 151.5908 | 101.2 | 425569.6 | 23.81257 | 3.600001 | 1 | 25385.1 | 2.076766 | 45 | 839.6829 | 404326.5 | 709.8244 | -802.0605 | 224730658.5 | 670.4243 | 8100000 | 0.6745443 | 8100000 | 0.0008208281 | 219477.1 | -85072.95 | 45.82243 | 24.33122 | 0 | 0 | 71.65496 | 280 | 53892.64 | 60609.9
| 940.0905 | 152.0316 | 101.4 | 473469.9 | 26.16649 | 4.770002 | 1 | 37257.43 | 1.891348 | 45 | 847.4608 | 447322.5 | 709.8244 | -802.0608 | 233578261.4 | 699.2648 | 8100000 | 0.6508809 | 8100000 | 0.0006650738 | 218940.4 | -85070.47 | 46.26346 | 26.5522 | 0 | 0 | 71.6547 | 280.2 | 53892.64 | 60609.9
| 942.1878 | 152.4725 | 101.6 | 462711.4 | 25.60046 | 2.690001 | 1 | 20525 | 1.949923 | 45 | 852.8716 | 437707.5 | 709.8244 | -802.061 | 232286178.6 | 695.0481 | 8100000 | 0.6563994 | 8100000 | 0.0006983799 | 216421.5 | -85068.4 | 46.70449 | 26.02094 | 0 | 0 | 71.65448 | 280.4 | 53892.64 | 60609.9
| 944.1347 | 152.9134 | 101.8 | 426282.1 | 23.77389 | 3.420001 | 1 | 24151.04 | 2.088078 | 45 | 845.4389 | 404969.6 | 709.8244 | -802.0612 | 226166437.8 | 675.0991 | 8100000 | 0.67611 | 8100000 | 0.0008252245 | 215629.2 | -85066.49 | 47.14552 | 24.29447 | 0 | 0 | 71.65428 | 280.6 | 53892.64 | 60609.9
| 946.3092 | 153.3366 | 102 | 402280.7 | 22.58268 | 3.940001 | 1 | 26338.22 | 2.171294 | 45 | 832.3679 | 383247 | 709.8244 | -802.0614 | 221659768.8 | 660.433 | 8100000 | 0.6917657 | 8100000 | 0.0009291978 | 215004.8 | -85064.35 | 47.56891 | 23.15849 | 0 | 0 | 71.65406 | 280.8 | 53892.64 | 60609.9
| 948.5475 | 153.7775 | 102.2 | 464086.9 | 25.59194 | 8.080003 | 1 | 62197.46 | 1.903872 | 45 | 842.5189 | 438938.1 | 709.8244 | -802.0616 | 233813087.7 | 700.0313 | 8100000 | 0.6576942 | 8100000 | 0.0007001882 | 214063.2 | -85062.15 | 48.00994 | 26.01293 | 0 | 0 | 71.65382 | 281 | 53892.64 | 60609.9
| 950.7787 | 154.2007 | 102.4 | 450016.2 | 24.86509 | 8.620003 | 1 | 64504.54 | 1.966083 | 45 | 846.1821 | 426330.4 | 709.8244 | -802.0619 | 231899590.9 | 693.7867 | 8100000 | 0.6649461 | 8100000 | 0.0007467079 | 212645.9 | -85059.95 | 48.43333 | 25.3281 | 0 | 0 | 71.6536 | 281.2 | 53892.64 | 60609.9
| 952.6799 | 154.624 | 102.6 | 441701.8 | 24.43387 | 1.670001 | 1 | 12186.1 | 2.013346 | 45 | 842.0549 | 418860.9 | 709.8244 | -802.0621 | 230779106.9 | 690.1318 | 8100000 | 0.6700086 | 8100000 | 0.0007772113 | 207924.8 | -85058.08 | 48.85671 | 24.92042 | 0 | 0 | 71.6534 | 281.4 | 53892.64 | 60609.9
| 954.8228 | 155.0472 | 102.8 | 466253.3 | 25.62354 | 3.630001 | 1 | 27915.91 | 1.926091 | 45 | 849.3256 | 440875.6 | 709.8244 | -802.0623 | 235463093.8 | 705.4189 | 8100000 | 0.6584778 | 8100000 | 0.0006994244 | 207287.3 | -85055.98 | 49.2801 | 26.04264 | 0 | 0 | 71.65318 | 281.6 | 53892.64 | 60609.9
| 957.0373 | 155.4705 | 103 | 416544.3 | 23.15701 | 2.910001 | 1 | 20095.2 | 2.115549 | 45 | 837.5026 | 396171.1 | 709.8244 | -802.0625 | 226783298.6 | 677.1082 | 8100000 | 0.6855463 | 8100000 | 0.0008787113 | 205510.8 | -85053.8 | 49.70349 | 23.70719 | 0 | 0 | 71.65295 | 281.8 | 53892.64 | 60609.9
| 958.8657 | 155.8761 | 103.2 | 450074.9 | 24.77465 | 1.910001 | 1 | 14189.82 | 1.974163 | 45 | 840.6332 | 426383 | 709.8243 | -802.0627 | 233532540.2 | 699.1155 | 8100000 | 0.6674705 | 8100000 | 0.0007546238 | 205155.7 | -85052.01 | 50.10924 | 25.24268 | 0 | 0 | 71.65276 | 282 | 53892.64 | 60609.9
| 960.998 | 156.2817 | 103.4 | 419625.8 | 23.2639 | 4.990002 | 1 | 34761.55 | 2.087677 | 45 | 834.3822 | 398957.5 | 709.8243 | -802.0629 | 228184919.6 | 681.6747 | 8100000 | 0.6848904 | 8100000 | 0.0008703711 | 205001.8 | -85049.91 | 50.51499 | 23.8091 | 0 | 0 | 71.65254 | 282.2 | 53892.64 | 60609.9
| 963.2193 | 156.7049 | 103.6 | 420029.5 | 23.25884 | 6.570002 | 1 | 45896.43 | 2.069499 | 45 | 830.1894 | 399322.5 | 709.8243 | -802.0631 | 228717020.9 | 683.4088 | 8100000 | 0.6851475 | 8100000 | 0.000871051 | 204143.8 | -85047.72 | 50.93838 | 23.80428 | 0 | 0 | 71.65231 | 282.4 | 53892.64 | 60609.9
| 964.9566 | 157.1105 | 103.8 | 430294.4 | 23.73867 | 7.090003 | 1 | 50717.77 | 2.021023 | 45 | 830.4974 | 408589 | 709.8243 | -802.0633 | 231080269.4 | 691.1141 | 8100000 | 0.6798959 | 8100000 | 0.0008321364 | 205334.2 | -85046.02 | 51.34412 | 24.261 | 0 | 0 | 71.65213 | 282.6 | 53892.64 | 60609.9
| 967.038 | 157.5161 | 104 | 408020 | 22.64266 | 6.260002 | 1 | 42520.59 | 2.102624 | 45 | 819.9724 | 388452.5 | 709.8243 | -802.0635 | 226903726.5 | 677.5005 | 8100000 | 0.6941981 | 8100000 | 0.0009278609 | 205915.5 | -85043.98 | 51.74987 | 23.21587 | 0 | 0 | 71.65192 | 282.8 | 53892.64 | 60609.9
| 968.9158 | 157.9217 | 104.2 | 396208.7 | 22.06203 | 0.5200002 | 1 | 3418.492 | 2.148272 | 45 | 809.7816 | 377732.1 | 709.8243 | -802.0637 | 224593895.7 | 669.9792 | 8100000 | 0.7031435 | 8100000 | 0.0009865397 | 207520.5 | -85042.14 | 52.15562 | 22.65945 | 0 | 0 | 71.65172 | 283 | 53892.64 | 60609.9
| 971.039 | 158.345 | 104.4 | 437359.2 | 24.01485 | 2.310001 | 1 | 16703.94 | 1.963258 | 45 | 813.7478 | 414953.8 | 709.8243 | -802.064 | 233651266.5 | 699.5031 | 8100000 | 0.6776979 | 8100000 | 0.0008117988 | 207261.9 | -85040.05 | 52.57901 | 24.52328 | 0 | 0 | 71.65151 | 283.2 | 53892.64 | 60609.9
| 972.8532 | 158.7506 | 104.6 | 500856.5 | 27.12815 | -1.03 | 1 | -8468.523 | 1.769356 | 45 | 833.3029 | 471690 | 709.8243 | -802.0641 | 244549210.3 | 735.1345 | 8100000 | 0.6491561 | 8100000 | 0.0006205966 | 208076.3 | -85038.28 | 52.98476 | 27.45077 | 0 | 0 | 71.65132 | 283.4 | 53892.64 | 60609.9
| 974.7633 | 159.1739 | 104.8 | 469180.1 | 25.53144 | 1.36 | 1 | 10507.35 | 1.898624 | 45 | 840.7378 | 443491.6 | 709.8243 | -802.0643 | 240022026.8 | 720.3186 | 8100000 | 0.6631635 | 8100000 | 0.0007091093 | 210744.6 | -85036.4 | 53.40814 | 25.95604 | 0 | 0 | 71.65112 | 283.6 | 53892.64 | 60609.9
| 976.5832 | 159.5971 | 105 | 488938.7 | 26.48891 | 1.660001 | 1 | 13337.34 | 1.842474 | 45 | 848.4522 | 461105.1 | 709.8243 | -802.0645 | 243522177.9 | 731.7717 | 8100000 | 0.6553699 | 8100000 | 0.0006546918 | 211700.9 | -85034.62 | 53.83153 | 26.85403 | 0 | 0 | 71.65094 | 283.8 | 53892.64 | 60609.9
| 978.6689 | 160.0204 | 105.2 | 454514.3 | 24.76815 | 6.110002 | 1 | 45980.39 | 1.971338 | 45 | 851.6522 | 430365.3 | 709.8243 | -802.0647 | 238278282.9 | 714.6173 | 8100000 | 0.6715692 | 8100000 | 0.0007596276 | 213539.1 | -85032.57 | 54.25492 | 25.23654 | 0 | 0 | 71.65072 | 284 | 53892.64 | 60609.9
| 980.4913 | 160.4436 | 105.4 | 460300.9 | 25.03146 | -3.000001 | 1 | -22786.67 | 1.961643 | 45 | 853.9902 | 435549.8 | 709.8243 | -802.0649 | 239640033.1 | 719.0694 | 8100000 | 0.6695193 | 8100000 | 0.0007426078 | 215002.1 | -85030.78 | 54.67831 | 25.48511 | 0 | 0 | 71.65053 | 284.2 | 53892.64 | 60609.9
| 982.6741 | 160.8669 | 105.6 | 465199.9 | 25.24535 | 5.090002 | 1 | 39111.68 | 1.945889 | 45 | 857.8841 | 439933.6 | 709.8243 | -802.0652 | 240940517.7 | 723.3229 | 8100000 | 0.6676621 | 8100000 | 0.0007289673 | 214972.3 | -85028.63 | 55.1017 | 25.68675 | 0 | 0 | 71.65031 | 284.4 | 53892.64 | 60609.9
| 984.8022 | 161.2901 | 105.8 | 411767.1 | 22.64462 | 7.030003 | 1 | 48219.67 | 2.141811 | 45 | 843.8894 | 391847.4 | 709.8243 | -802.0654 | 231053143.3 | 691.0256 | 8100000 | 0.6980649 | 8100000 | 0.0009328783 | 214092.5 | -85026.54 | 55.52509 | 23.21775 | 0 | 0 | 71.65009 | 284.6 | 53892.64 | 60609.9
| 986.691 | 161.731 | 106 | 431426.8 | 23.56472 | 9.260003 | 1 | 66649.32 | 2.036781 | 45 | 843.6462 | 409609.9 | 709.8243 | -802.0656 | 235498618.4 | 705.5349 | 8100000 | 0.6867598 | 8100000 | 0.000852118 | 216689.4 | -85024.68 | 55.96612 | 24.09558 | 0 | 0 | 71.64989 | 284.8 | 53892.64 | 60609.9
| 988.8802 | 162.1542 | 106.2 | 531573.5 | 28.46446 | 6.710002 | 1 | 58591.23 | 1.730981 | 45 | 868.0344 | 498836.7 | 709.8243 | -802.0658 | 252163171.4 | 760.0959 | 8100000 | 0.6430528 | 8100000 | 0.0005627588 | 216413.9 | -85022.53 | 56.38951 | 28.69108 | 0 | 0 | 71.64967 | 285 | 53892.64 | 60609.9
| 990.7522 | 162.5951 | 106.4 | 473351.7 | 25.5525 | 2.580001 | 1 | 20112.93 | 1.94387 | 45 | 868.6532 | 447217 | 709.8243 | -802.066 | 243936774.0 | 733.1291 | 8100000 | 0.6665462 | 8100000 | 0.00071164 | 217320.2 | -85020.69 | 56.83055 | 25.97585 | 0 | 0 | 71.64947 | 285.2 | 53892.64 | 60609.9
| 993.0105 | 163.0184 | 106.6 | 466877.8 | 25.20914 | 10.04 | 1 | 78009.98 | 1.945486 | 45 | 870.5748 | 441433.9 | 709.8243 | -802.0662 | 243327748.5 | 731.1352 | 8100000 | 0.6699538 | 8100000 | 0.0007334167 | 217500.5 | -85018.47 | 57.25394 | 25.65262 | 0 | 0 | 71.64924 | 285.4 | 53892.64 | 60609.9
| 994.8529 | 163.4593 | 106.8 | 427019.3 | 23.2701 | 3.350001 | 1 | 23694.48 | 2.119595 | 45 | 859.5503 | 405634.9 | 709.8243 | -802.0664 | 236179652.0 | 707.7595 | 8100000 | 0.6920971 | 8100000 | 0.0008790936 | 217275.6 | -85016.66 | 57.69497 | 23.81501 | 0 | 0 | 71.64905 | 285.6 | 53892.64 | 60609.9
| 996.8 | 163.8825 | 107 | 448409 | 24.27451 | 2.870001 | 1 | 21258.12 | 2.019816 | 45 | 857.6505 | 424887.6 | 709.8243 | -802.0666 | 240748056.9 | 722.6934 | 8100000 | 0.6807221 | 8100000 | 0.0007992905 | 217705 | -85014.75 | 58.11836 | 24.7695 | 0 | 0 | 71.64885 | 285.8 | 53892.64 | 60609.9
| 998.7405 | 164.3234 | 107.2 | 510560.4 | 27.29127 | 5.100002 | 1 | 42790.37 | 1.816623 | 45 | 874.5052 | 480286.9 | 709.8243 | -802.0668 | 251327514.0 | 757.3537 | 8100000 | 0.6538218 | 8100000 | 0.0006181955 | 219000.1 | -85012.84 | 58.55939 | 27.6027 | 0 | 0 | 71.64865 | 286 | 53892.64 | 60609.9
| 1000.742 | 164.7643 | 107.4 | 444969.2 | 24.06855 | 2.660001 | 1 | 19556.6 | 2.059809 | 45 | 868.1065 | 421798 | 709.8243 | -802.067 | 240851071.6 | 723.0303 | 8100000 | 0.684092 | 8100000 | 0.0008160633 | 221809.7 | -85010.87 | 59.00042 | 24.57424 | 0 | 0 | 71.64844 | 286.2 | 53892.64 | 60609.9
| 1002.704 | 165.2052 | 107.6 | 418171.8 | 22.77463 | 4.050001 | 1 | 28095.33 | 2.147873 | 45 | 854.4979 | 397643 | 709.8243 | -802.0672 | 235764962.0 | 706.4049 | 8100000 | 0.7007199 | 8100000 | 0.0009264776 | 220848.7 | -85008.94 | 59.44145 | 23.34208 | 0 | 0 | 71.64824 | 286.4 | 53892.64 | 60609.9
| 1004.695 | 165.6461 | 107.8 | 447702.4 | 24.15898 | -1.640001 | 1 | -12126.43 | 2.021029 | 45 | 856.1576 | 424253.1 | 709.8243 | -802.0674 | 242125944.9 | 727.2016 | 8100000 | 0.6841319 | 8100000 | 0.000810444 | 221858.7 | -85006.98 | 59.88249 | 24.66 | 0 | 0 | 71.64803 | 286.6 | 53892.64 | 60609.9
| 1006.654 | 166.087 | 108 | 401530.8 | 21.95832 | 2.390001 | 1 | 15931.41 | 2.200793 | 45 | 840.9157 | 382566.4 | 709.8243 | -802.0676 | 232709124.4 | 696.4282 | 8100000 | 0.7137106 | 8100000 | 0.001010226 | 223006 | -85005.06 | 60.32352 | 22.55987 | 0 | 0 | 71.64783 | 286.8 | 53892.64 | 60609.9
| 1008.705 | 166.5279 | 108.2 | 470564.1 | 25.21726 | 5.450002 | 1 | 42351.73 | 1.907112 | 45 | 850.4608 | 444727.9 | 709.8243 | -802.0678 | 247037941.9 | 743.2875 | 8100000 | 0.6740983 | 8100000 | 0.0007375136 | 222873.3 | -85003.04 | 60.76455 | 25.66028 | 0 | 0 | 71.64762 | 287 | 53892.64 | 60609.9
| 1010.844 | 166.9776 | 108.4 | 479580.2 | 25.63008 | -1.430001 | 1 | -11285.23 | 1.900649 | 45 | 859.3051 | 452772.7 | 709.8243 | -802.0681 | 248998238.5 | 749.7135 | 8100000 | 0.6705974 | 8100000 | 0.0007119611 | 223622.8 | -85000.93 | 61.2144 | 26.04879 | 0 | 0 | 71.6474 | 287.2 | 53892.64 | 60609.9
| 1013.074 | 167.4273 | 108.6 | 501444.5 | 26.6698 | 1.800001 | 1 | 14812.13 | 1.84571 | 45 | 870.5146 | 472211.4 | 709.8243 | -802.0683 | 252943458.8 | 762.657 | 8100000 | 0.6619158 | 8100000 | 0.0006529818 | 222168.1 | -84998.73 | 61.66426 | 27.02312 | 0 | 0 | 71.64717 | 287.4 | 53892.64 | 60609.9
| 1014.892 | 167.8682 | 108.8 | 437218.9 | 23.55534 | 6.860002 | 1 | 49806.82 | 2.065063 | 45 | 861.1535 | 414827.5 | 709.8243 | -802.0685 | 242043862.5 | 726.933 | 8100000 | 0.6935444 | 8100000 | 0.0008611743 | 222055.4 | -84996.95 | 62.10529 | 24.08665 | 0 | 0 | 71.64698 | 287.6 | 53892.64 | 60609.9
| 1017.252 | 168.309 | 109 | 476957.5 | 25.43021 | 1.22 | 1 | 9572.964 | 1.932159 | 45 | 868.9579 | 450434.3 | 709.8243 | -802.0687 | 249875749.4 | 752.5912 | 8100000 | 0.6735709 | 8100000 | 0.0007255522 | 221868.4 | -84994.62 | 62.54632 | 25.86081 | 0 | 0 | 71.64674 | 287.8 | 53892.64 | 60609.9
| 1019.001 | 168.7588 | 109.2 | 427397.7 | 23.05131 | 5.050002 | 1 | 35801.95 | 2.107479 | 45 | 857.2238 | 405976.3 | 709.8243 | -802.0689 | 240799555.9 | 722.8618 | 8100000 | 0.7008267 | 8100000 | 0.0009059885 | 222197.5 | -84992.91 | 62.99618 | 23.60634 | 0 | 0 | 71.64656 | 288 | 53892.64 | 60609.9
| 1020.894 | 169.2085 | 109.4 | 463613 | 24.75169 | 2.100001 | 1 | 16047.66 | 1.967708 | 45 | 861.8683 | 438514.1 | 709.8243 | -802.0691 | 248219433.2 | 747.1601 | 8100000 | 0.6816891 | 8100000 | 0.0007720255 | 222639.1 | -84991.04 | 63.44603 | 25.22099 | 0 | 0 | 71.64636 | 288.2 | 53892.64 | 60609.9
| 1023.093 | 169.6494 | 109.6 | 479004.6 | 25.46647 | 2.220001 | 1 | 17498.56 | 1.923272 | 45 | 868.928 | 452259.6 | 709.8243 | -802.0693 | 251361577.6 | 757.4655 | 8100000 | 0.6749216 | 8100000 | 0.0007250927 | 222229.8 | -84988.88 | 63.88706 | 25.89492 | 0 | 0 | 71.64613 | 288.4 | 53892.64 | 60609.9
| 1025.167 | 170.0902 | 109.8 | 467188.2 | 24.87611 | 5.100002 | 1 | 39347.6 | 1.967709 | 45 | 871.0294 | 441711.4 | 709.8243 | -802.0695 | 249729920.0 | 752.1129 | 8100000 | 0.6810968 | 8100000 | 0.0007642164 | 220944.9 | -84986.84 | 64.3281 | 25.3385 | 0 | 0 | 71.64592 | 288.6 | 53892.64 | 60609.9
| 1027.223 | 170.5311 | 110 | 444818.9 | 23.79064 | 3.320001 | 1 | 24411.57 | 2.050926 | 45 | 864.6054 | 421662.9 | 709.8243 | -802.0698 | 245941372.3 | 739.6945 | 8100000 | 0.6933812 | 8100000 | 0.0008451968 | 220780.7 | -84984.81 | 64.76913 | 24.31039 | 0 | 0 | 71.64571 | 288.8 | 53892.64 | 60609.9
| 1029.298 | 170.972 | 110.2 | 457645.5 | 24.37708 | 5.940002 | 1 | 44983.63 | 1.991947 | 45 | 865.9064 | 433171.6 | 709.8243 | -802.07 | 248812582.7 | 749.1048 | 8100000 | 0.6871518 | 8100000 | 0.0008005479 | 220492.4 | -84982.77 | 65.21017 | 24.86666 | 0 | 0 | 71.64549 | 289 | 53892.64 | 60609.9
| 1031.287 | 171.4129 | 110.4 | 518463.7 | 27.28754 | 6.760002 | 1 | 57661.37 | 1.812183 | 45 | 887.7486 | 487274.3 | 709.8243 | -802.0702 | 259233918.8 | 783.3242 | 8100000 | 0.6612287 | 8100000 | 0.0006253562 | 220393.8 | -84980.82 | 65.6512 | 27.59922 | 0 | 0 | 71.64529 | 289.2 | 53892.64 | 60609.9
| 1033.569 | 171.8538 | 110.6 | 455027.9 | 24.20769 | 3.550001 | 1 | 26675.55 | 2.042443 | 45 | 879.9875 | 430825.7 | 709.8243 | -802.0704 | 249180426.2 | 750.3109 | 8100000 | 0.6896761 | 8100000 | 0.0008139612 | 218783.7 | -84978.57 | 66.09223 | 24.70617 | 0 | 0 | 71.64505 | 289.4 | 53892.64 | 60609.9
| 1035.556 | 172.2947 | 110.8 | 439750.2 | 23.46792 | 1.37 | 1 | 9953.623 | 2.093747 | 45 | 871.8833 | 417105.5 | 709.8243 | -802.0706 | 246555002.0 | 741.705 | 8100000 | 0.6988083 | 8100000 | 0.0008737363 | 217954.9 | -84976.61 | 66.53327 | 24.00345 | 0 | 0 | 71.64485 | 289.6 | 53892.64 | 60609.9
| 1037.678 | 172.7356 | 111 | 520171.6 | 27.29322 | 6.070002 | 1 | 51889.16 | 1.815416 | 45 | 890.8825 | 488782.6 | 709.8243 | -802.0708 | 260844723.2 | 788.6222 | 8100000 | 0.6622161 | 8100000 | 0.0006260501 | 218826.5 | -84974.52 | 66.9743 | 27.60451 | 0 | 0 | 71.64463 | 289.8 | 53892.64 | 60609.9
| 1039.76 | 173.1765 | 111.2 | 406880.6 | 21.90251 | 5.410002 | 1 | 36611.7 | 2.239983 | 45 | 869.8918 | 387419.7 | 709.8243 | -802.071 | 240091340.4 | 720.5453 | 8100000 | 0.721294 | 8100000 | 0.00102583 | 216705.1 | -84972.48 | 67.41534 | 22.50625 | 0 | 0 | 71.64441 | 290 | 53892.64 | 60609.9
| 1041.381 | 173.6085 | 111.4 | 397135.9 | 21.44518 | 0.4500002 | 1 | 2964.57 | 2.252102 | 45 | 850.8088 | 378574.7 | 709.8243 | -802.0712 | 237941947.4 | 713.5179 | 8100000 | 0.7296257 | 8100000 | 0.001079477 | 218930.2 | -84970.89 | 67.84755 | 22.06623 | 0 | 0 | 71.64424 | 290.2 | 53892.64 | 60609.9
| 1043.725 | 174.0406 | 111.6 | 488120 | 25.67557 | 1.13 | 1 | 9062.501 | 1.885303 | 45 | 866.6061 | 460376.9 | 709.8243 | -802.0715 | 257100243.7 | 776.3101 | 8100000 | 0.6769367 | 8100000 | 0.0007163381 | 218206.3 | -84968.58 | 68.27977 | 26.09154 | 0 | 0 | 71.64401 | 290.4 | 53892.64 | 60609.9
| 1045.943 | 174.4815 | 111.8 | 482071.1 | 25.36142 | 5.580002 | 1 | 44371.17 | 1.909945 | 45 | 871.6084 | 454992.3 | 709.8243 | -802.0717 | 256545511.7 | 774.4871 | 8100000 | 0.680119 | 8100000 | 0.000736288 | 216394.5 | -84966.39 | 68.7208 | 25.79606 | 0 | 0 | 71.64377 | 290.6 | 53892.64 | 60609.9
| 1047.579 | 174.9224 | 112 | 442123.2 | 23.46179 | 1.17 | 1 | 8543.323 | 2.066279 | 45 | 864.7894 | 419239.8 | 709.8243 | -802.0719 | 249344237.4 | 750.8481 | 8100000 | 0.7015297 | 8100000 | 0.0008775654 | 217436.4 | -84964.79 | 69.16184 | 23.99761 | 0 | 0 | 71.64361 | 290.8 | 53892.64 | 60609.9
| 1049.478 | 175.3457 | 112.2 | 497574 | 26.06648 | -0.1 | 1 | -819.2825 | 1.871569 | 45 | 875.8494 | 468777.5 | 709.8243 | -802.072 | 259797414.5 | 785.1773 | 8100000 | 0.6749323 | 8100000 | 0.0006945449 | 218201.5 | -84962.93 | 69.58523 | 26.45847 | 0 | 0 | 71.64341 | 291 | 53892.64 | 60609.9
| 1051.476 | 175.7865 | 112.4 | 510114.6 | 26.6468 | 4.370002 | 1 | 36609.15 | 1.850159 | 45 | 888.9775 | 479892.4 | 709.8243 | -802.0723 | 262182696.2 | 793.0246 | 8100000 | 0.6704735 | 8100000 | 0.000662477 | 219438.3 | -84960.96 | 70.02626 | 27.00164 | 0 | 0 | 71.64321 | 291.2 | 53892.64 | 60609.9
| 1053.686 | 176.2274 | 112.6 | 452133.9 | 23.86898 | 6.670002 | 1 | 49981.91 | 2.050525 | 45 | 882.4254 | 428230.5 | 709.8243 | -802.0725 | 252548168.6 | 761.3595 | 8100000 | 0.6977973 | 8100000 | 0.0008453959 | 223898.8 | -84958.79 | 70.4673 | 24.38481 | 0 | 0 | 71.64298 | 291.4 | 53892.64 | 60609.9
| 1055.735 | 176.6683 | 112.8 | 425939.7 | 22.63367 | 5.710002 | 1 | 40379.12 | 2.146669 | 45 | 871.2738 | 404660.6 | 709.8243 | -802.0727 | 247455400.7 | 744.6557 | 8100000 | 0.71394 | 8100000 | 0.0009549553 | 224919.8 | -84956.77 | 70.90834 | 23.20727 | 0 | 0 | 71.64276 | 291.6 | 53892.64 | 60609.9
| 1057.704 | 177.1092 | 113 | 478733.4 | 25.07961 | 1.400001 | 1 | 11024.96 | 1.943071 | 45 | 877.0062 | 452017.8 | 709.8243 | -802.0729 | 258295483.4 | 780.2388 | 8100000 | 0.6856845 | 8100000 | 0.0007578346 | 224626.4 | -84954.83 | 71.34937 | 25.53052 | 0 | 0 | 71.64256 | 291.8 | 53892.64 | 60609.9
| 1059.917 | 177.5677 | 113.2 | 456892.4 | 24.02928 | 2.590001 | 1 | 19525.13 | 2.026692 | 45 | 875.8071 | 432496.8 | 709.8243 | -802.0731 | 254703228.4 | 768.4351 | 8100000 | 0.6971554 | 8100000 | 0.0008341744 | 226306.1 | -84952.65 | 71.80805 | 24.53698 | 0 | 0 | 71.64233 | 292 | 53892.64 | 60609.9
| 1061.998 | 178.0174 | 113.4 | 422776.8 | 22.4308 | 1.850001 | 1 | 12949.8 | 2.141015 | 45 | 859.0005 | 401804.8 | 709.8243 | -802.0733 | 247925923.8 | 746.1979 | 8100000 | 0.7180267 | 8100000 | 0.0009766993 | 224511.8 | -84950.6 | 72.25791 | 23.01307 | 0 | 0 | 71.64211 | 292.2 | 53892.64 | 60609.9
| 1064.096 | 178.4672 | 113.6 | 444554.5 | 23.41414 | 1.980001 | 1 | 14538.98 | 2.041236 | 45 | 859.1042 | 421425.3 | 709.8243 | -802.0736 | 253050166.5 | 763.0073 | 8100000 | 0.7052639 | 8100000 | 0.0008855822 | 220131.2 | -84948.54 | 72.70776 | 23.95224 | 0 | 0 | 71.6419 | 292.4 | 53892.64 | 60609.9
| 1066.245 | 178.908 | 113.8 | 450621.1 | 23.67408 | 5.830002 | 1 | 43501.62 | 2.007707 | 45 | 859.8735 | 426873.2 | 709.8243 | -802.0738 | 254715782.0 | 768.4763 | 8100000 | 0.702383 | 8100000 | 0.0008640273 | 216618.2 | -84946.42 | 73.1488 | 24.19959 | 0 | 0 | 71.64168 | 292.6 | 53892.64 | 60609.9
| 1068.296 | 179.3489 | 114 | 430285.5 | 22.7163 | 6.130002 | 1 | 43792.45 | 2.080421 | 45 | 853.2305 | 408581 | 709.8243 | -802.074 | 250819235.8 | 755.6861 | 8100000 | 0.7150525 | 8100000 | 0.0009499615 | 216013.4 | -84944.4 | 73.58984 | 23.28631 | 0 | 0 | 71.64146 | 292.8 | 53892.64 | 60609.9
| 1070.17 | 179.7898 | 114.2 | 470627.2 | 24.56861 | 3.970001 | 1 | 30810.16 | 1.931358 | 45 | 859.5512 | 444784.3 | 709.8243 | -802.0742 | 259334137.8 | 783.6538 | 8100000 | 0.6932748 | 8100000 | 0.0007960342 | 217073 | -84942.56 | 74.03087 | 25.04792 | 0 | 0 | 71.64127 | 293 | 53892.64 | 60609.9
| 1072.125 | 180.2131 | 114.4 | 471131.2 | 24.57233 | 3.850001 | 1 | 29906.23 | 1.94065 | 45 | 864.4382 | 445234.4 | 709.8243 | -802.0744 | 259816848.3 | 785.2413 | 8100000 | 0.6936159 | 8100000 | 0.0007962022 | 216489.5 | -84940.64 | 74.45427 | 25.05143 | 0 | 0 | 71.64107 | 293.2 | 53892.64 | 60609.9
| 1074.111 | 180.654 | 114.6 | 441099.4 | 23.15991 | 7.800003 | 1 | 57190.22 | 2.036794 | 45 | 858.3376 | 418319.2 | 709.8243 | -802.0746 | 254249747.9 | 766.9459 | 8100000 | 0.7105375 | 8100000 | 0.000910532 | 218640.6 | -84938.69 | 74.8953 | 23.70995 | 0 | 0 | 71.64087 | 293.4 | 53892.64 | 60609.9
| 1076.056 | 181.0861 | 114.8 | 466326.5 | 24.309 | 2.460001 | 1 | 18906.52 | 1.958425 | 45 | 862.774 | 440941 | 709.8243 | -802.0748 | 259686514.0 | 784.8126 | 8100000 | 0.6973256 | 8100000 | 0.0008166304 | 221671.5 | -84936.78 | 75.32752 | 24.80218 | 0 | 0 | 71.64067 | 293.6 | 53892.64 | 60609.9
| 1078.016 | 181.527 | 115 | 447293.7 | 23.40876 | 4.000001 | 1 | 29582.4 | 2.027503 | 45 | 859.8987 | 423886.1 | 709.8243 | -802.075 | 256287728.7 | 773.6401 | 8100000 | 0.7082936 | 8100000 | 0.0008897671 | 222163.4 | -84934.85 | 75.76856 | 23.94712 | 0 | 0 | 71.64046 | 293.8 | 53892.64 | 60609.9
| 1079.897 | 181.9679 | 115.2 | 505002.4 | 26.08663 | 2.320001 | 1 | 19223.84 | 1.840063 | 45 | 873.9426 | 475365.3 | 709.8243 | -802.0752 | 267230749.1 | 809.6487 | 8100000 | 0.6809391 | 8100000 | 0.0006997269 | 223891.1 | -84933 | 76.20959 | 26.47736 | 0 | 0 | 71.64027 | 294 | 53892.64 | 60609.9
| 1082.017 | 182.4176 | 115.4 | 465636.6 | 24.21865 | -1.25 | 1 | -9592.916 | 1.991551 | 45 | 875.5388 | 440324.1 | 709.8243 | -802.0754 | 260715531.2 | 788.1972 | 8100000 | 0.6996805 | 8100000 | 0.0008250744 | 223891.7 | -84930.92 | 76.65945 | 24.71656 | 0 | 0 | 71.64005 | 294.2 | 53892.64 | 60609.9
| 1084.474 | 182.8584 | 115.6 | 426125.4 | 22.38004 | -1.35 | 1 | -9523.913 | 2.134555 | 45 | 862.6553 | 404828.2 | 709.8243 | -802.0757 | 252936620.1 | 762.6346 | 8100000 | 0.7229417 | 8100000 | 0.000987554 | 222432.7 | -84928.49 | 77.10049 | 22.96445 | 0 | 0 | 71.6398 | 294.4 | 53892.64 | 60609.9
| 1086.183 | 183.317 | 115.8 | 498880 | 25.72968 | 1.480001 | 1 | 12118.34 | 1.86915 | 45 | 877.1752 | 469936.6 | 709.8243 | -802.0758 | 267516526.0 | 810.5904 | 8100000 | 0.6852548 | 8100000 | 0.0007223225 | 222946.3 | -84926.81 | 77.55917 | 26.14239 | 0 | 0 | 71.63962 | 294.6 | 53892.64 | 60609.9
| 1088.219 | 183.7579 | 116 | 458553.4 | 23.83032 | 3.990001 | 1 | 30212.61 | 2.010942 | 45 | 873.2219 | 433984.8 | 709.8243 | -802.076 | 260554804.9 | 787.6685 | 8100000 | 0.7052562 | 8100000 | 0.0008570119 | 223571 | -84924.81 | 78.00021 | 24.34808 | 0 | 0 | 71.63941 | 294.8 | 53892.64 | 60609.9
| 1090.224 | 184.1988 | 116.2 | 508163.6 | 26.12388 | 0.3800001 | 1 | 3163.529 | 1.861879 | 45 | 888.812 | 478165.3 | 709.8243 | -802.0763 | 269874592.6 | 818.3641 | 8100000 | 0.6825347 | 8100000 | 0.0006995203 | 226166.4 | -84922.84 | 78.44124 | 26.51227 | 0 | 0 | 71.6392 | 295 | 53892.64 | 60609.9
| 1092.501 | 184.6573 | 116.4 | 518265.9 | 26.57544 | 1.05 | 1 | 8910.355 | 1.843701 | 45 | 896.7376 | 487099.6 | 709.8243 | -802.0765 | 271970466.5 | 825.2774 | 8100000 | 0.6789609 | 8100000 | 0.0006741893 | 224738.3 | -84920.59 | 78.89992 | 26.93495 | 0 | 0 | 71.63897 | 295.2 | 53892.64 | 60609.9
| 1094.589 | 185.0982 | 116.6 | 545629.2 | 27.85318 | 2.580001 | 1 | 22995.74 | 1.796033 | 45 | 917.6114 | 511194.3 | 709.8243 | -802.0767 | 276478543.0 | 840.1601 | 8100000 | 0.6694848 | 8100000 | 0.0006097161 | 223662.4 | -84918.54 | 79.34096 | 28.12492 | 0 | 0 | 71.63875 | 295.4 | 53892.64 | 60609.9
| 1096.487 | 185.5567 | 116.8 | 475209.8 | 24.51891 | 5.120002 | 1 | 40144.61 | 2.029525 | 45 | 913.0189 | 448875.2 | 709.8243 | -802.0769 | 265404543.3 | 803.6321 | 8100000 | 0.6991468 | 8100000 | 0.0008057988 | 225056.1 | -84916.67 | 79.79964 | 25.0009 | 0 | 0 | 71.63856 | 295.6 | 53892.64 | 60609.9
| 1098.561 | 185.9976 | 117 | 421253.9 | 22.03854 | 2.680001 | 1 | 18703.61 | 2.228277 | 45 | 891.4543 | 400428.9 | 709.8243 | -802.0771 | 254391466.5 | 767.4113 | 8100000 | 0.7311473 | 8100000 | 0.001027875 | 224427.6 | -84914.63 | 80.24068 | 22.63691 | 0 | 0 | 71.63834 | 295.8 | 53892.64 | 60609.9
| 1100.59 | 186.4562 | 117.2 | 567327.6 | 28.82371 | 2.410001 | 1 | 22278.09 | 1.737862 | 45 | 920.8224 | 530192.6 | 709.8243 | -802.0773 | 280695619.5 | 854.0976 | 8100000 | 0.6642646 | 8100000 | 0.0005681064 | 224528.7 | -84912.63 | 80.69936 | 29.02288 | 0 | 0 | 71.63813 | 296 | 53892.64 | 60609.9
| 1102.581 | 186.8971 | 117.4 | 481398.1 | 24.74502 | 5.700002 | 1 | 45271.85 | 2.006904 | 45 | 914.8362 | 454392.7 | 709.8243 | -802.0775 | 267762806.2 | 811.4021 | 8100000 | 0.6979949 | 8100000 | 0.0007908871 | 223918.3 | -84910.67 | 81.1404 | 25.21469 | 0 | 0 | 71.63792 | 296.2 | 53892.64 | 60609.9
| 1104.487 | 187.338 | 117.6 | 494264.5 | 25.32344 | 4.130001 | 1 | 33576.49 | 1.9657 | 45 | 916.5027 | 465838.9 | 709.8243 | -802.0777 | 270437011.7 | 820.2189 | 8100000 | 0.6927231 | 8100000 | 0.000752017 | 225434.9 | -84908.8 | 81.58144 | 25.76029 | 0 | 0 | 71.63773 | 296.4 | 53892.64 | 60609.9
| 1106.693 | 187.7965 | 117.8 | 539370 | 27.41784 | 4.620002 | 1 | 40797.7 | 1.840067 | 45 | 932.0675 | 505696.3 | 709.8243 | -802.078 | 278112831.9 | 845.5597 | 8100000 | 0.6752529 | 8100000 | 0.0006330449 | 225171 | -84906.63 | 82.04012 | 27.72048 | 0 | 0 | 71.6375 | 296.6 | 53892.64 | 60609.9
| 1108.684 | 188.255 | 118 | 490887.9 | 25.12387 | 6.340002 | 1 | 51333.28 | 1.998422 | 45 | 929.0251 | 462838.3 | 709.8243 | -802.0782 | 270691923.4 | 821.0597 | 8100000 | 0.6954586 | 8100000 | 0.0007661303 | 224694 | -84904.66 | 82.4988 | 25.57226 | 0 | 0 | 71.63729 | 296.8 | 53892.64 | 60609.9
| 1110.64 | 188.6959 | 118.2 | 464862.4 | 23.90674 | 1.21 | 1 | 9266.285 | 2.093758 | 45 | 919.0082 | 439631.8 | 709.8243 | -802.0784 | 266184503.1 | 806.2014 | 8100000 | 0.7088915 | 8100000 | 0.0008563166 | 226337.4 | -84902.74 | 82.93984 | 24.42066 | 0 | 0 | 71.63709 | 297 | 53892.64 | 60609.9
| 1112.758 | 189.1545 | 118.4 | 504592.1 | 25.71896 | 0.06000002 | 1 | 494.0704 | 1.948734 | 45 | 924.0896 | 475001.7 | 709.8243 | -802.0786 | 273888682.9 | 831.608 | 8100000 | 0.6906253 | 8100000 | 0.0007285451 | 226260.6 | -84900.66 | 83.39852 | 26.13231 | 0 | 0 | 71.63687 | 297.2 | 53892.64 | 60609.9
| 1114.843 | 189.5954 | 118.6 | 527469.6 | 26.76632 | 7.750003 | 1 | 67284.95 | 1.878445 | 45 | 937.2999 | 495221 | 709.8243 | -802.0788 | 278022354.6 | 845.2607 | 8100000 | 0.6819428 | 8100000 | 0.0006682723 | 226669.9 | -84898.6 | 83.83956 | 27.11328 | 0 | 0 | 71.63666 | 297.4 | 53892.64 | 60609.9
| 1116.804 | 190.0539 | 118.8 | 474119.3 | 24.27162 | 4.510002 | 1 | 35263.54 | 2.065077 | 45 | 926.1639 | 447902.1 | 709.8243 | -802.079 | 269206478.8 | 816.1611 | 8100000 | 0.7059782 | 8100000 | 0.0008291293 | 225690.2 | -84896.67 | 84.29824 | 24.76676 | 0 | 0 | 71.63646 | 297.6 | 53892.64 | 60609.9
| 1118.732 | 190.5124 | 119 | 499471.1 | 25.42092 | 2.130001 | 1 | 17465.35 | 1.979841 | 45 | 930.4928 | 470461 | 709.8243 | -802.0792 | 274207463.5 | 832.6604 | 8100000 | 0.6947748 | 8100000 | 0.0007488991 | 226843.2 | -84894.78 | 84.75692 | 25.85206 | 0 | 0 | 71.63626 | 297.8 | 53892.64 | 60609.9
| 1120.817 | 190.9357 | 119.2 | 478856.3 | 24.4499 | 2.330001 | 1 | 18361.29 | 2.048515 | 45 | 925.3119 | 452127.4 | 709.8243 | -802.0794 | 270906616.5 | 821.7678 | 8100000 | 0.7048026 | 8100000 | 0.0008165774 | 225784.1 | -84892.73 | 85.18032 | 24.9356 | 0 | 0 | 71.63604 | 298 | 53892.64 | 60609.9
| 1123.045 | 191.4119 | 119.4 | 462761.3 | 23.69453 | 8.020003 | 1 | 61562.34 | 2.083257 | 45 | 919.27 | 437752 | 709.8243 | -802.0797 | 268193930.7 | 812.8231 | 8100000 | 0.7137069 | 8100000 | 0.0008765477 | 225315.4 | -84890.53 | 85.65664 | 24.21904 | 0 | 0 | 71.63581 | 298.2 | 53892.64 | 60609.9
| 1124.961 | 191.8704 | 119.6 | 473623.8 | 24.17161 | 7.430003 | 1 | 58246.04 | 2.027106 | 45 | 913.0892 | 447459.9 | 709.8243 | -802.0798 | 270712361.9 | 821.1271 | 8100000 | 0.7087611 | 8100000 | 0.0008388063 | 224862.3 | -84888.64 | 86.11532 | 24.67197 | 0 | 0 | 71.63561 | 298.4 | 53892.64 | 60609.9
| 1126.93 | 192.3113 | 119.8 | 507006.1 | 25.68603 | 0.6100002 | 1 | 5069.02 | 1.935002 | 45 | 921.7674 | 477140.3 | 709.8243 | -802.08 | 277171400.6 | 842.449 | 8100000 | 0.6938353 | 8100000 | 0.0007336672 | 225699.3 | -84886.71 | 86.55636 | 26.10137 | 0 | 0 | 71.63541 | 298.6 | 53892.64 | 60609.9
| 1128.891 | 192.7698 | 120 | 487286.1 | 24.75901 | -3.400001 | 1 | -27262.21 | 1.999637 | 45 | 919.1169 | 459635 | 709.8243 | -802.0803 | 274065477.5 | 832.1916 | 8100000 | 0.7033715 | 8100000 | 0.0007961442 | 226372.1 | -84884.78 | 87.01504 | 25.22791 | 0 | 0 | 71.63521 | 298.8 | 53892.64 | 60609.9
| 1131.041 | 193.2107 | 120.2 | 478423.4 | 24.33259 | 1.810001 | 1 | 14247.61 | 2.033166 | 45 | 917.2923 | 451741.4 | 709.8243 | -802.0805 | 272842445.2 | 828.1548 | 8100000 | 0.7081403 | 8100000 | 0.0008278032 | 227594.8 | -84882.66 | 87.45608 | 24.82452 | 0 | 0 | 71.63499 | 299 | 53892.64 | 60609.9
| 1133.319 | 193.6693 | 120.4 | 489630.8 | 24.82147 | 1.35 | 1 | 10859.64 | 1.989134 | 45 | 917.0833 | 461720.6 | 709.8243 | -802.0807 | 275419558.0 | 836.6625 | 8100000 | 0.703179 | 8100000 | 0.0007922164 | 226775.4 | -84880.41 | 87.91477 | 25.28691 | 0 | 0 | 71.63475 | 299.2 | 53892.64 | 60609.9
| 1135.151 | 194.1278 | 120.6 | 515508.8 | 25.99515 | 7.130003 | 1 | 60522.89 | 1.900262 | 45 | 926.6284 | 484663.3 | 709.8243 | -802.0809 | 280278848.3 | 852.7195 | 8100000 | 0.6926238 | 8100000 | 0.0007163682 | 226208.6 | -84878.61 | 88.37345 | 26.39158 | 0 | 0 | 71.63456 | 299.4 | 53892.64 | 60609.9
| 1136.777 | 194.5687 | 120.8 | 503843 | 25.44235 | 7.090003 | 1 | 58895.56 | 1.947122 | 45 | 929.1365 | 474337.8 | 709.8243 | -802.0811 | 278593964.7 | 847.1498 | 8100000 | 0.6983953 | 8100000 | 0.0007516286 | 228231.7 | -84877.02 | 88.81448 | 25.87222 | 0 | 0 | 71.63439 | 299.6 | 53892.64 | 60609.9
| 1138.93 | 195.0273 | 121 | 487175.2 | 24.65767 | 6.250002 | 1 | 50237.06 | 2.009737 | 45 | 927.4477 | 459536.4 | 709.8243 | -802.0813 | 276032760.1 | 838.6877 | 8100000 | 0.7065366 | 8100000 | 0.0008058341 | 228782.3 | -84874.9 | 89.27317 | 25.13213 | 0 | 0 | 71.63417 | 299.8 | 53892.64 | 60609.9
| 1141.094 | 195.4858 | 121.2 | 640274.6 | 31.83681 | 4.120001 | 1 | 42681.26 | 1.617889 | 45 | 961.1946 | 593370.9 | 709.8243 | -802.0815 | 298200952.2 | 912.1077 | 8100000 | 0.6555505 | 8100000 | 0.000467631 | 230011.6 | -84872.76 | 89.73185 | 31.7787 | 0 | 0 | 71.63395 | 300 | 53892.64 | 60609.9
| 1143.293 | 195.9443 | 121.4 | 560118.2 | 27.98716 | 4.800002 | 1 | 43922.49 | 1.850575 | 45 | 971.4219 | 523891 | 709.8243 | -802.0817 | 288799654.8 | 880.9226 | 8100000 | 0.6784784 | 8100000 | 0.0006124828 | 226993.7 | -84870.59 | 90.19053 | 28.24918 | 0 | 0 | 71.63372 | 300.2 | 53892.64 | 60609.9
| 1145.616 | 196.4028 | 121.6 | 494378.5 | 24.91919 | 5.410002 | 1 | 44047.89 | 2.055386 | 45 | 960.3162 | 465940.2 | 709.8243 | -802.082 | 278748941.3 | 847.662 | 8100000 | 0.7045868 | 8100000 | 0.0007880417 | 224133.8 | -84868.3 | 90.64922 | 25.37917 | 0 | 0 | 71.63348 | 300.4 | 53892.64 | 60609.9
| 1147.526 | 196.8437 | 121.8 | 496446.2 | 24.99533 | 0.3700001 | 1 | 3013.12 | 2.049327 | 45 | 957.0031 | 467776.4 | 709.8243 | -802.0822 | 279500529.6 | 850.1463 | 8100000 | 0.7042697 | 8100000 | 0.0007832454 | 223330.6 | -84866.43 | 91.09026 | 25.45103 | 0 | 0 | 71.63328 | 300.6 | 53892.64 | 60609.9
| 1149.43 | 197.3023 | 122 | 506127.5 | 25.41963 | 2.210001 | 1 | 18349.79 | 2.012566 | 45 | 957.8086 | 476362.1 | 709.8243 | -802.0824 | 281591226.3 | 857.0595 | 8100000 | 0.7006692 | 8100000 | 0.0007553233 | 223665.3 | -84864.55 | 91.54894 | 25.85085 | 0 | 0 | 71.63308 | 300.8 | 53892.64 | 60609.9
| 1151.426 | 197.7608 | 122.2 | 475639.9 | 24.01654 | 4.320002 | 1 | 33874.56 | 2.10144 | 45 | 945.0902 | 449259 | 709.8243 | -802.0826 | 276306574.8 | 839.5921 | 8100000 | 0.7157297 | 8100000 | 0.0008572439 | 224269.2 | -84862.59 | 92.00763 | 24.52489 | 0 | 0 | 71.63288 | 301 | 53892.64 | 60609.9
| 1153.464 | 198.2017 | 122.4 | 449235.2 | 22.81713 | 3.980001 | 1 | 29555.29 | 2.187485 | 45 | 931.5498 | 425629.3 | 709.8243 | -802.0828 | 271148454.8 | 822.5655 | 8100000 | 0.7309713 | 8100000 | 0.0009631203 | 220462.6 | -84860.58 | 92.44867 | 23.3827 | 0 | 0 | 71.63267 | 301.2 | 53892.64 | 60609.9
| 1155.607 | 198.6426 | 122.6 | 481169.8 | 24.22611 | 2.760001 | 1 | 21854.55 | 2.045693 | 45 | 928.568 | 454189.3 | 709.8243 | -802.083 | 278240714.5 | 845.9823 | 8100000 | 0.7139236 | 8100000 | 0.0008413882 | 219059.2 | -84858.47 | 92.88971 | 24.72364 | 0 | 0 | 71.63245 | 301.4 | 53892.64 | 60609.9
| 1157.513 | 199.0835 | 122.8 | 548434.6 | 27.28562 | 2.570001 | 1 | 23016.97 | 1.842497 | 45 | 945.8832 | 513656 | 709.8243 | -802.0832 | 290108798.4 | 885.2609 | 8100000 | 0.6862375 | 8100000 | 0.0006490921 | 219402.5 | -84856.6 | 93.33075 | 27.59744 | 0 | 0 | 71.63225 | 301.6 | 53892.64 | 60609.9
| 1159.345 | 199.5244 | 123 | 473294.5 | 23.83892 | 2.480001 | 1 | 19330.05 | 2.094573 | 45 | 935.8184 | 447166 | 709.8243 | -802.0834 | 277389953.4 | 843.1711 | 8100000 | 0.7192922 | 8100000 | 0.0008734817 | 221097.9 | -84854.8 | 93.77179 | 24.35626 | 0 | 0 | 71.63206 | 301.8 | 53892.64 | 60609.9
| 1161.261 | 199.9653 | 123.2 | 455497.2 | 23.02845 | 3.530001 | 1 | 26550.82 | 2.139818 | 45 | 922.8234 | 431246.4 | 709.8243 | -802.0836 | 274009660.3 | 832.0074 | 8100000 | 0.7297748 | 8100000 | 0.000945157 | 221204.4 | -84852.92 | 94.21283 | 23.58453 | 0 | 0 | 71.63186 | 302 | 53892.64 | 60609.9
| 1163.141 | 200.4063 | 123.4 | 496561.1 | 24.8525 | 3.110001 | 1 | 25375.2 | 1.990754 | 45 | 931.2055 | 467878.4 | 709.8243 | -802.0838 | 282616021.0 | 860.4494 | 8100000 | 0.7091114 | 8100000 | 0.0007970518 | 221874.6 | -84851.07 | 94.65388 | 25.31621 | 0 | 0 | 71.63167 | 302.2 | 53892.64 | 60609.9
| 1165.127 | 200.8472 | 123.6 | 466372.8 | 23.47865 | 2.030001 | 1 | 15599.69 | 2.087707 | 45 | 919.5446 | 440982.4 | 709.8243 | -802.084 | 277075784.2 | 842.1331 | 8100000 | 0.7248817 | 8100000 | 0.0009055655 | 227291.8 | -84849.12 | 95.09492 | 24.01366 | 0 | 0 | 71.63147 | 302.4 | 53892.64 | 60609.9
| 1167.172 | 201.3057 | 123.8 | 507139.5 | 25.29321 | -2.530001 | 1 | -21055 | 1.945914 | 45 | 928.0478 | 477258.5 | 709.8243 | -802.0842 | 285340018.1 | 869.4644 | 8100000 | 0.7054941 | 8100000 | 0.0007675768 | 228803.6 | -84847.1 | 95.5536 | 25.73182 | 0 | 0 | 71.63125 | 302.6 | 53892.64 | 60609.9
| 1169.343 | 201.7466 | 124 | 492475.4 | 24.60866 | -1.450001 | 1 | -11733.6 | 2.00045 | 45 | 927.4 | 464249.3 | 709.8243 | -802.0844 | 283114630.4 | 862.0991 | 8100000 | 0.7125968 | 8100000 | 0.0008157514 | 227739.9 | -84844.97 | 95.99465 | 25.08579 | 0 | 0 | 71.63103 | 302.8 | 53892.64 | 60609.9
| 1171.357 | 202.2051 | 124.2 | 476529.4 | 23.87537 | 8.700003 | 1 | 68742.46 | 2.028728 | 45 | 922.0158 | 450052.5 | 709.8243 | -802.0846 | 280397102.3 | 853.1105 | 8100000 | 0.7211384 | 8100000 | 0.0008732395 | 226831.6 | -84842.98 | 96.45333 | 24.39087 | 0 | 0 | 71.63082 | 303 | 53892.64 | 60609.9
| 1173.418 | 202.6637 | 124.4 | 534450.1 | 26.47536 | 5.980002 | 1 | 52432.54 | 1.861082 | 45 | 936.6931 | 501369 | 709.8243 | -802.0849 | 291242029.3 | 889.0175 | 8100000 | 0.69586 | 8100000 | 0.0006957965 | 227822.7 | -84840.95 | 96.91202 | 26.84136 | 0 | 0 | 71.63061 | 303.2 | 53892.64 | 60609.9
| 1175.392 | 203.1222 | 124.6 | 503311.2 | 25.04065 | 2.670001 | 1 | 22058.4 | 1.975001 | 45 | 935.3181 | 473866.5 | 709.8243 | -802.0851 | 286321267.4 | 872.7133 | 8100000 | 0.7094206 | 8100000 | 0.00078633 | 227012 | -84839.01 | 97.3707 | 25.49378 | 0 | 0 | 71.6304 | 303.4 | 53892.64 | 60609.9
| 1177.529 | 203.5807 | 124.8 | 543093.2 | 26.82917 | 6.570002 | 1 | 58524.63 | 1.855831 | 45 | 949.3035 | 508967.7 | 709.8243 | -802.0853 | 293464630.0 | 896.3881 | 8100000 | 0.6937148 | 8100000 | 0.0006768753 | 226683.8 | -84836.9 | 97.82939 | 27.17195 | 0 | 0 | 71.63018 | 303.6 | 53892.64 | 60609.9
| 1179.442 | 204.0217 | 125 | 540792.1 | 26.70431 | 5.980002 | 1 | 53016.75 | 1.878857 | 45 | 956.1756 | 506946.1 | 709.8242 | -802.0855 | 293496342.0 | 896.4933 | 8100000 | 0.6951421 | 8100000 | 0.0006841262 | 227414 | -84835.02 | 98.27043 | 27.05537 | 0 | 0 | 71.62998 | 303.8 | 53892.64 | 60609.9
| 1181.484 | 204.4802 | 125.2 | 551044.5 | 27.15326 | 5.100002 | 1 | 45972.74 | 1.871586 | 45 | 967.9658 | 515944.7 | 709.8242 | -802.0857 | 295510459.8 | 903.1759 | 8100000 | 0.6919558 | 8100000 | 0.0006603871 | 227145.1 | -84833.01 | 98.72911 | 27.47417 | 0 | 0 | 71.62977 | 304 | 53892.64 | 60609.9
| 1183.237 | 204.9388 | 125.4 | 511048 | 25.3162 | 8.670003 | 1 | 73177.85 | 1.988333 | 45 | 965.2635 | 480718.3 | 709.8242 | -802.0859 | 289267995.9 | 882.4745 | 8100000 | 0.7084736 | 8100000 | 0.0007695227 | 228410.6 | -84831.29 | 99.1878 | 25.75348 | 0 | 0 | 71.62959 | 304.2 | 53892.64 | 60609.9
| 1185.595 | 205.3973 | 125.6 | 470051.3 | 23.46199 | 5.730002 | 1 | 44495.98 | 2.139822 | 45 | 953.7072 | 444269.8 | 709.8242 | -802.0861 | 281836004.1 | 857.8691 | 8100000 | 0.7287829 | 8100000 | 0.0009116432 | 227846 | -84828.96 | 99.64648 | 23.9978 | 0 | 0 | 71.62935 | 304.4 | 53892.64 | 60609.9
| 1187.706 | 205.847 | 125.8 | 479312.5 | 23.85307 | 1.35 | 1 | 10643.14 | 2.08973 | 45 | 944.26 | 452534.1 | 709.8242 | -802.0863 | 284175227.3 | 865.6088 | 8100000 | 0.7243664 | 8100000 | 0.0008786737 | 226605.8 | -84826.88 | 100.0964 | 24.36969 | 0 | 0 | 71.62913 | 304.6 | 53892.64 | 60609.9
| 1189.876 | 206.2967 | 126 | 535936.4 | 26.37572 | 5.030002 | 1 | 44170.64 | 1.897845 | 45 | 956.1626 | 502676.8 | 709.8242 | -802.0866 | 294908952.3 | 901.1798 | 8100000 | 0.6995267 | 8100000 | 0.0007043467 | 227891.6 | -84824.75 | 100.5462 | 26.74814 | 0 | 0 | 71.62891 | 304.8 | 53892.64 | 60609.9
| 1191.663 | 206.7553 | 126.2 | 482183.1 | 23.94576 | 2.010001 | 1 | 15941.03 | 2.086095 | 45 | 948.2753 | 455092 | 709.8242 | -802.0867 | 285523120.2 | 870.0706 | 8100000 | 0.7241279 | 8100000 | 0.0008720738 | 227486.1 | -84822.99 | 101.0049 | 24.45771 | 0 | 0 | 71.62872 | 305 | 53892.64 | 60609.9
| 1194.146 | 207.2138 | 126.4 | 505717.5 | 24.96991 | 0.4300002 | 1 | 3563.869 | 1.996414 | 45 | 948.7163 | 475998.9 | 709.8242 | -802.087 | 290584953.1 | 886.8392 | 8100000 | 0.7130919 | 8100000 | 0.0007945537 | 226852.4 | -84820.54 | 101.4636 | 25.42704 | 0 | 0 | 71.62846 | 305.2 | 53892.64 | 60609.9
| 1195.866 | 207.6723 | 126.6 | 513162.3 | 25.28906 | -1.630001 | 1 | -13712.49 | 1.982275 | 45 | 955.4202 | 482588.7 | 709.8242 | -802.0872 | 292246249.7 | 892.3472 | 8100000 | 0.7106073 | 8100000 | 0.0007733746 | 225921.1 | -84818.85 | 101.9223 | 25.72792 | 0 | 0 | 71.62829 | 305.4 | 53892.64 | 60609.9
| 1197.522 | 208.1221 | 126.8 | 495987.7 | 24.50751 | 5.430002 | 1 | 44347.56 | 2.029136 | 45 | 950.9958 | 467369.3 | 709.8242 | -802.0873 | 289370398.3 | 882.8138 | 8100000 | 0.7192238 | 8100000 | 0.000829654 | 227609.1 | -84817.22 | 102.3721 | 24.99012 | 0 | 0 | 71.62812 | 305.6 | 53892.64 | 60609.9
| 1199.624 | 208.5718 | 127 | 475500.3 | 23.58135 | 3.060001 | 1 | 23964.4 | 2.103467 | 45 | 944.3986 | 449134.4 | 709.8242 | -802.0876 | 285696969.1 | 870.6461 | 8100000 | 0.7300455 | 8100000 | 0.0009046376 | 229268.1 | -84815.15 | 102.822 | 24.1114 | 0 | 0 | 71.6279 | 305.8 | 53892.64 | 60609.9
| 1201.778 | 209.0303 | 127.2 | 491420.4 | 24.26523 | 2.320001 | 1 | 18735.5 | 2.032368 | 45 | 940.761 | 463311.7 | 709.8242 | -802.0878 | 289353722.7 | 882.7585 | 8100000 | 0.7224041 | 8100000 | 0.0008488355 | 230832.4 | -84813.03 | 103.2807 | 24.76071 | 0 | 0 | 71.62767 | 306 | 53892.64 | 60609.9
| 1203.65 | 209.4889 | 127.4 | 564606.4 | 27.54349 | 3.490001 | 1 | 32138.67 | 1.821901 | 45 | 961.9497 | 527815.3 | 709.8242 | -802.088 | 302193879.6 | 925.3737 | 8100000 | 0.6932268 | 8100000 | 0.0006444513 | 231603.9 | -84811.19 | 103.7394 | 27.83731 | 0 | 0 | 71.62748 | 306.2 | 53892.64 | 60609.9
| 1205.804 | 209.9474 | 127.6 | 514085.2 | 25.23764 | -0.5600002 | 1 | -4719.544 | 1.989548 | 45 | 960.2072 | 483404.8 | 709.8242 | -802.0882 | 294405999.6 | 899.511 | 8100000 | 0.7131221 | 8100000 | 0.0007790423 | 231436.1 | -84809.07 | 104.1981 | 25.67948 | 0 | 0 | 71.62726 | 306.4 | 53892.64 | 60609.9
| 1207.713 | 210.4148 | 127.8 | 544872.6 | 26.60482 | 1.720001 | 1 | 15303.95 | 1.896232 | 45 | 966.9981 | 510530.1 | 709.8242 | -802.0884 | 300000168.5 | 918.0838 | 8100000 | 0.7013822 | 8100000 | 0.0006950355 | 231931.6 | -84807.19 | 104.6656 | 26.9624 | 0 | 0 | 71.62706 | 306.6 | 53892.64 | 60609.9
| 1210.048 | 210.8821 | 128 | 481943.1 | 23.77383 | 2.710001 | 1 | 21490.61 | 2.103468 | 45 | 956.2041 | 454878.3 | 709.8242 | -802.0886 | 289086447.2 | 881.8729 | 8100000 | 0.7294778 | 8100000 | 0.0008903666 | 231948.1 | -84804.88 | 105.1331 | 24.29441 | 0 | 0 | 71.62682 | 306.8 | 53892.64 | 60609.9
| 1211.968 | 211.3407 | 128.2 | 476860.8 | 23.53481 | 3.760001 | 1 | 29541.09 | 2.109124 | 45 | 950.1934 | 450348 | 709.8242 | -802.0888 | 288392655.5 | 879.5741 | 8100000 | 0.7328227 | 8100000 | 0.0009114243 | 227167.1 | -84802.99 | 105.5918 | 24.06711 | 0 | 0 | 71.62662 | 307 | 53892.64 | 60609.9
| 1214.292 | 211.7992 | 128.4 | 468192.8 | 23.1351 | 3.925001 | 1 | 30309.94 | 2.120032 | 45 | 938.8179 | 442609.3 | 709.8242 | -802.0891 | 287014802.4 | 875.01 | 8100000 | 0.7379383 | 8100000 | 0.0009475357 | 225003.8 | -84800.7 | 106.0505 | 23.68629 | 0 | 0 | 71.62638 | 307.2 | 53892.64 | 60609.9
| 1216.206 | 212.2578 | 128.6 | 498387.9 | 24.44413 | 5.030002 | 1 | 41250.53 | 1.998437 | 45 | 940.2841 | 469499.9 | 709.8242 | -802.0893 | 293585501.6 | 896.789 | 8100000 | 0.7229845 | 8100000 | 0.0008380101 | 224582.8 | -84798.82 | 106.5091 | 24.93013 | 0 | 0 | 71.62618 | 307.4 | 53892.64 | 60609.9
| 1217.987 | 212.7075 | 128.8 | 491334.7 | 24.11837 | 8.380003 | 1 | 68118.79 | 2.011768 | 45 | 940.3487 | 463235.5 | 709.8242 | -802.0895 | 292533161.4 | 893.2986 | 8100000 | 0.7271227 | 8100000 | 0.0008640692 | 225105.4 | -84797.07 | 106.959 | 24.62149 | 0 | 0 | 71.626 | 307.6 | 53892.64 | 60609.9
| 1219.829 | 213.1572 | 129 | 507526.9 | 24.81742 | 4.790002 | 1 | 39951.65 | 1.97016 | 45 | 942.6633 | 477601.5 | 709.8242 | -802.0896 | 296010414.1 | 904.8352 | 8100000 | 0.7201005 | 8100000 | 0.0008115263 | 226599.4 | -84795.26 | 107.4089 | 25.28308 | 0 | 0 | 71.62581 | 307.8 | 53892.64 | 60609.9
| 1222.115 | 213.6069 | 129.2 | 545867.3 | 26.5059 | 0.8400003 | 1 | 7483.831 | 1.866744 | 45 | 953.2641 | 511403.3 | 709.8242 | -802.0899 | 303172573.3 | 928.6272 | 8100000 | 0.7045721 | 8100000 | 0.0007030106 | 226273.1 | -84793 | 107.8587 | 26.86993 | 0 | 0 | 71.62557 | 308 | 53892.64 | 60609.9
| 1224.182 | 214.0567 | 129.4 | 506066.2 | 24.71178 | 3.410001 | 1 | 28331.02 | 2.004094 | 45 | 954.6482 | 476307.8 | 709.8242 | -802.0901 | 296646352.2 | 906.9461 | 8100000 | 0.7215887 | 8100000 | 0.0008196619 | 228181.9 | -84790.97 | 108.3086 | 25.18328 | 0 | 0 | 71.62536 | 308.2 | 53892.64 | 60609.9
| 1226.107 | 214.5152 | 129.6 | 538888.4 | 26.15402 | 6.750002 | 1 | 59705.54 | 1.89583 | 45 | 963.0665 | 505272.9 | 709.8242 | -802.0903 | 302850067.3 | 927.555 | 8100000 | 0.7083215 | 8100000 | 0.0007244044 | 225822.9 | -84789.07 | 108.7673 | 26.54052 | 0 | 0 | 71.62516 | 308.4 | 53892.64 | 60609.9
| 1227.911 | 214.9738 | 129.8 | 500847.7 | 24.44993 | 5.050002 | 1 | 41608.25 | 2.025909 | 45 | 957.6773 | 471682.1 | 709.8242 | -802.0905 | 296360024.4 | 905.9957 | 8100000 | 0.7253805 | 8100000 | 0.0008404171 | 227644.9 | -84787.3 | 109.226 | 24.93562 | 0 | 0 | 71.62498 | 308.6 | 53892.64 | 60609.9
| 1230.12 | 215.4235 | 130 | 528514.2 | 25.6529 | 4.680002 | 1 | 40547.75 | 1.941075 | 45 | 964.7078 | 496141.7 | 709.8242 | -802.0907 | 301906349.5 | 924.418 | 8100000 | 0.7135441 | 8100000 | 0.0007563108 | 228462.3 | -84785.13 | 109.6759 | 26.07024 | 0 | 0 | 71.62475 | 308.8 | 53892.64 | 60609.9
| 1232.11 | 215.8732 | 130.2 | 515267.6 | 25.04709 | 6.750002 | 1 | 57241.01 | 1.983088 | 45 | 965.8114 | 484450.1 | 709.8242 | -802.0909 | 299943273.7 | 917.8948 | 8100000 | 0.7197135 | 8100000 | 0.0007973587 | 227529.1 | -84783.17 | 110.1257 | 25.49985 | 0 | 0 | 71.62454 | 309 | 53892.64 | 60609.9
| 1234.133 | 216.3318 | 130.4 | 463346.6 | 22.76357 | -2.330001 | 1 | -17802.71 | 2.172551 | 45 | 951.2202 | 438275.8 | 709.8242 | -802.0911 | 289717995.0 | 883.9657 | 8100000 | 0.7466977 | 8100000 | 0.0009881637 | 227601.2 | -84781.17 | 110.5844 | 23.3315 | 0 | 0 | 71.62433 | 309.2 | 53892.64 | 60609.9
| 1236.064 | 216.7903 | 130.6 | 491261 | 23.95824 | 1.470001 | 1 | 11862.76 | 2.044896 | 45 | 945.8057 | 463170 | 709.8242 | -802.0913 | 296088243.5 | 905.0935 | 8100000 | 0.7321814 | 8100000 | 0.0008809189 | 230027.9 | -84779.27 | 111.0431 | 24.46956 | 0 | 0 | 71.62413 | 309.4 | 53892.64 | 60609.9
| 1237.973 | 217.2489 | 130.8 | 634856 | 30.39449 | 6.850002 | 1 | 70622.16 | 1.664357 | 45 | 985.5304 | 588714.2 | 709.8242 | -802.0915 | 318993548.1 | 981.3214 | 8100000 | 0.6810447 | 8100000 | 0.0005286007 | 230978.8 | -84777.4 | 111.5018 | 30.46553 | 0 | 0 | 71.62394 | 309.6 | 53892.64 | 60609.9
| 1239.885 | 217.7074 | 131 | 573277 | 27.56415 | 1.620001 | 1 | 15116.5 | 1.852607 | 45 | 990.7683 | 535385.1 | 709.8242 | -802.0917 | 311117363.7 | 955.065 | 8100000 | 0.6997598 | 8100000 | 0.0006496283 | 232989.1 | -84775.52 | 111.9605 | 27.85651 | 0 | 0 | 71.62374 | 309.8 | 53892.64 | 60609.9
| 1242.227 | 218.1659 | 131.2 | 491293.8 | 23.90656 | 5.160002 | 1 | 41753.45 | 2.103069 | 45 | 976.4098 | 463199.1 | 709.8242 | -802.092 | 297318894.6 | 909.1789 | 8100000 | 0.7337776 | 8100000 | 0.0008863904 | 232194.4 | -84773.2 | 112.4192 | 24.42049 | 0 | 0 | 71.6235 | 310 | 53892.64 | 60609.9
| 1244.06 | 218.6421 | 131.4 | 590277.8 | 28.28928 | 7.090003 | 1 | 68329.23 | 1.804535 | 45 | 999.0177 | 550183.8 | 709.8242 | -802.0922 | 314476105.4 | 966.2562 | 8100000 | 0.6952583 | 8100000 | 0.0006153775 | 232063.9 | -84771.4 | 112.8955 | 28.52903 | 0 | 0 | 71.62331 | 310.2 | 53892.64 | 60609.9
| 1246.149 | 219.1007 | 131.6 | 514033.1 | 24.86714 | 0.7900003 | 1 | 6651.451 | 2.050957 | 45 | 989.7973 | 483358.8 | 709.8242 | -802.0924 | 302523846.5 | 926.4705 | 8100000 | 0.7242427 | 8100000 | 0.0008131715 | 232421.4 | -84769.34 | 113.3542 | 25.33003 | 0 | 0 | 71.62309 | 310.4 | 53892.64 | 60609.9
| 1248.491 | 219.568 | 131.8 | 532257 | 25.6473 | 9.580003 | 1 | 84156.5 | 1.962488 | 45 | 992.408 | 499438.5 | 709.8242 | -802.0926 | 306321188.8 | 939.0991 | 8100000 | 0.7167902 | 8100000 | 0.0007600585 | 231807.3 | -84767.03 | 113.8217 | 26.06497 | 0 | 0 | 71.62285 | 310.6 | 53892.64 | 60609.9
| 1250.466 | 220.0354 | 132 | 557174.3 | 26.73529 | 2.330001 | 1 | 21176.42 | 1.928151 | 45 | 1004.457 | 521314.7 | 709.8242 | -802.0928 | 310882110.6 | 954.2815 | 8100000 | 0.7077776 | 8100000 | 0.000695074 | 230058.9 | -84765.08 | 114.2892 | 27.0843 | 0 | 0 | 71.62264 | 310.8 | 53892.64 | 60609.9
| 1252.487 | 220.4939 | 132.2 | 572244.9 | 27.38926 | 6.290002 | 1 | 58822.34 | 1.882099 | 45 | 1010.527 | 534484.9 | 709.8242 | -802.093 | 313649593.6 | 963.5015 | 8100000 | 0.7029945 | 8100000 | 0.0006603184 | 230847.8 | -84763.09 | 114.7479 | 27.69389 | 0 | 0 | 71.62244 | 311 | 53892.64 | 60609.9
| 1254.587 | 220.9525 | 132.4 | 558830.1 | 26.76871 | 2.270001 | 1 | 20687.91 | 1.945118 | 45 | 1016.075 | 522763.9 | 709.8242 | -802.0932 | 312013117.5 | 958.0488 | 8100000 | 0.7081513 | 8100000 | 0.0006938412 | 229388.7 | -84761.03 | 115.2066 | 27.11551 | 0 | 0 | 71.62222 | 311.2 | 53892.64 | 60609.9
| 1256.511 | 221.411 | 132.6 | 511931.3 | 24.68263 | 5.810002 | 1 | 48909.75 | 2.084488 | 45 | 1007.183 | 481499.8 | 709.8242 | -802.0934 | 304227551.4 | 932.135 | 8100000 | 0.727781 | 8100000 | 0.0008285078 | 230067.6 | -84759.13 | 115.6653 | 25.15572 | 0 | 0 | 71.62202 | 311.4 | 53892.64 | 60609.9
| 1258.208 | 221.8696 | 132.8 | 502122.3 | 24.24223 | 1.640001 | 1 | 13511.72 | 2.107919 | 45 | 995.3673 | 472812.4 | 709.8242 | -802.0936 | 302626148.5 | 926.8106 | 8100000 | 0.7331475 | 8100000 | 0.0008629776 | 231878.9 | -84757.47 | 116.124 | 24.73892 | 0 | 0 | 71.62184 | 311.6 | 53892.64 | 60609.9
| 1260.603 | 222.3281 | 133 | 503502.9 | 24.28 | 0.5500002 | 1 | 4540.352 | 2.096204 | 45 | 992.0414 | 474036.4 | 709.8242 | -802.0939 | 303414222.8 | 929.4306 | 8100000 | 0.7327545 | 8100000 | 0.0008600251 | 228807.2 | -84755.1 | 116.5827 | 24.7747 | 0 | 0 | 71.6216 | 311.8 | 53892.64 | 60609.9
| 1262.368 | 222.8043 | 133.2 | 560198.9 | 26.75583 | 0.6500002 | 1 | 5932.8 | 1.90957 | 45 | 999.0738 | 523961.5 | 709.8242 | -802.094 | 313821670.9 | 964.075 | 8100000 | 0.7099712 | 8100000 | 0.0006962414 | 229415.8 | -84753.37 | 117.059 | 27.10349 | 0 | 0 | 71.62141 | 312 | 53892.64 | 60609.9
| 1264.387 | 223.2629 | 133.4 | 510867.5 | 24.56873 | 1.790001 | 1 | 14990.63 | 2.066311 | 45 | 991.8101 | 480558.6 | 709.8242 | -802.0943 | 305575167.0 | 936.6172 | 8100000 | 0.7306316 | 8100000 | 0.0008389204 | 230488.3 | -84751.38 | 117.5177 | 25.04803 | 0 | 0 | 71.62121 | 312.2 | 53892.64 | 60609.9
| 1266.2 | 223.7214 | 133.6 | 537971.2 | 25.73838 | 6.790002 | 1 | 59966.67 | 1.960875 | 45 | 994.5987 | 504466.4 | 709.8242 | -802.0944 | 310888736.6 | 954.3035 | 8100000 | 0.719619 | 8100000 | 0.0007580717 | 230394.2 | -84749.6 | 117.9764 | 26.15056 | 0 | 0 | 71.62102 | 312.4 | 53892.64 | 60609.9
| 1268.435 | 224.18 | 133.8 | 514847.9 | 24.70654 | 1.39 | 1 | 11724.13 | 2.054596 | 45 | 993.2315 | 484079.1 | 709.8242 | -802.0947 | 307151758.3 | 941.8627 | 8100000 | 0.7298671 | 8100000 | 0.0008293915 | 230549.8 | -84747.39 | 118.4351 | 25.17833 | 0 | 0 | 71.62078 | 312.6 | 53892.64 | 60609.9
| 1270.744 | 224.6385 | 134 | 491766.2 | 23.6878 | -0.01 | 1 | -83.28728 | 2.12004 | 45 | 981.1903 | 463619 | 709.8242 | -802.0949 | 303027385.1 | 928.1445 | 8100000 | 0.7413142 | 8100000 | 0.0009109355 | 232015.6 | -84745.11 | 118.8938 | 24.21264 | 0 | 0 | 71.62055 | 312.8 | 53892.64 | 60609.9
| 1272.36 | 225.0971 | 134.2 | 533696.4 | 25.49433 | 6.130002 | 1 | 53686.53 | 1.963299 | 45 | 987.1046 | 500705.7 | 709.8242 | -802.0951 | 311407823.1 | 956.0325 | 8100000 | 0.7228369 | 8100000 | 0.0007750005 | 233381.3 | -84743.53 | 119.3524 | 25.92113 | 0 | 0 | 71.62038 | 313 | 53892.64 | 60609.9
| 1274.637 | 225.5733 | 134.4 | 531179.8 | 25.36304 | 5.650002 | 1 | 49234.74 | 1.979863 | 45 | 990.1639 | 498490 | 709.8242 | -802.0953 | 311439775.4 | 956.1389 | 8100000 | 0.7242917 | 8100000 | 0.0007840164 | 233577.8 | -84741.28 | 119.8288 | 25.79758 | 0 | 0 | 71.62015 | 313.2 | 53892.64 | 60609.9
| 1276.643 | 226.0318 | 134.6 | 476474.2 | 22.98713 | 4.360002 | 1 | 34246.19 | 2.158014 | 45 | 972.1959 | 450003.2 | 709.8242 | -802.0955 | 300834126.3 | 920.8547 | 8100000 | 0.7513503 | 8100000 | 0.0009763632 | 233380.9 | -84739.3 | 120.2875 | 23.54509 | 0 | 0 | 71.61994 | 313.4 | 53892.64 | 60609.9
| 1278.723 | 226.508 | 134.8 | 463527.4 | 22.4222 | 1.600001 | 1 | 12221.75 | 2.181445 | 45 | 955.0499 | 438437.5 | 709.8242 | -802.0957 | 298236969.4 | 912.2273 | 8100000 | 0.75949 | 8100000 | 0.00103384 | 232834.2 | -84737.25 | 120.7638 | 23.00483 | 0 | 0 | 71.61972 | 313.6 | 53892.64 | 60609.9
| 1280.995 | 226.9665 | 135 | 510212.8 | 24.39627 | -2.910001 | 1 | -24360.43 | 1.998446 | 45 | 958.8462 | 479979.3 | 709.8242 | -802.096 | 308803463.1 | 947.3601 | 8100000 | 0.734987 | 8100000 | 0.0008550269 | 229605.5 | -84735.01 | 121.2225 | 24.88483 | 0 | 0 | 71.61949 | 313.8 | 53892.64 | 60609.9
| 1283.056 | 227.4074 | 135.2 | 519103.9 | 24.76234 | 0.9200003 | 1 | 7818.54 | 1.972996 | 45 | 961.0474 | 487839.8 | 709.8242 | -802.0962 | 310947246.4 | 954.4984 | 8100000 | 0.7313376 | 8100000 | 0.0008275928 | 227977.5 | -84732.98 | 121.6635 | 25.23105 | 0 | 0 | 71.61928 | 314 | 53892.64 | 60609.9
| 1285.337 | 227.8836 | 135.4 | 507368.8 | 24.23567 | 3.890001 | 1 | 32409.29 | 2.01097 | 45 | 960.7612 | 477461.5 | 709.8242 | -802.0964 | 309138836.4 | 948.4766 | 8100000 | 0.7371562 | 8100000 | 0.0008681329 | 225380.3 | -84730.73 | 122.1399 | 24.73269 | 0 | 0 | 71.61904 | 314.2 | 53892.64 | 60609.9
| 1287.372 | 228.3421 | 135.6 | 525446.3 | 24.9986 | 0.5500002 | 1 | 4726.591 | 1.951586 | 45 | 961.4641 | 493437.1 | 709.8242 | -802.0966 | 313032767.7 | 961.446 | 8100000 | 0.7294513 | 8100000 | 0.0008110545 | 224202.8 | -84728.73 | 122.5986 | 25.45411 | 0 | 0 | 71.61883 | 314.4 | 53892.64 | 60609.9
| 1289.355 | 228.8007 | 135.8 | 524001 | 24.91889 | 5.650002 | 1 | 48608.73 | 1.957242 | 45 | 966.4058 | 492162.3 | 709.8242 | -802.0968 | 313161044.1 | 961.8735 | 8100000 | 0.7306167 | 8100000 | 0.0008171726 | 224010.6 | -84726.78 | 123.0573 | 25.37889 | 0 | 0 | 71.61862 | 314.6 | 53892.64 | 60609.9
| 1291.562 | 229.2416 | 136 | 522936.5 | 24.85262 | 5.660002 | 1 | 48602.25 | 1.96007 | 45 | 965.9691 | 491223.1 | 709.8242 | -802.0971 | 313433642.1 | 962.7819 | 8100000 | 0.731388 | 8100000 | 0.0008220839 | 221331 | -84724.6 | 123.4983 | 25.31632 | 0 | 0 | 71.61839 | 314.8 | 53892.64 | 60609.9
| 1293.577 | 229.6825 | 136.2 | 509035.5 | 24.23671 | 3.230001 | 1 | 26980.53 | 2.016223 | 45 | 965.5607 | 478937.2 | 709.8242 | -802.0973 | 311148353.7 | 955.1682 | 8100000 | 0.7381768 | 8100000 | 0.0008692656 | 219336.1 | -84722.62 | 123.9394 | 24.73368 | 0 | 0 | 71.61819 | 315 | 53892.64 | 60609.9
| 1295.326 | 230.1234 | 136.4 | 472420.6 | 22.6667 | 9.270003 | 1 | 72725.08 | 2.112772 | 45 | 953.8743 | 446385.8 | 709.8242 | -802.0975 | 303582224.9 | 929.9892 | 8100000 | 0.7580267 | 8100000 | 0.001011169 | 221143.6 | -84720.9 | 124.3804 | 23.23887 | 0 | 0 | 71.61801 | 315.2 | 53892.64 | 60609.9
| 1297.226 | 230.5643 | 136.6 | 490504.5 | 23.41682 | 6.980002 | 1 | 56522.96 | 2.043693 | 45 | 950.609 | 462497.4 | 709.8242 | -802.0976 | 307999595.3 | 944.6843 | 8100000 | 0.7485865 | 8100000 | 0.0009397814 | 222087.1 | -84719.04 | 124.8215 | 23.95479 | 0 | 0 | 71.61781 | 315.4 | 53892.64 | 60609.9
| 1299.479 | 231.0052 | 136.8 | 594990.5 | 27.93169 | 3.670001 | 1 | 35498.03 | 1.757682 | 45 | 974.8296 | 554275.8 | 709.8242 | -802.0979 | 327069491.9 | 1008.291 | 8100000 | 0.7062879 | 8100000 | 0.0006399152 | 222368.3 | -84716.82 | 125.2625 | 28.19775 | 0 | 0 | 71.61758 | 315.6 | 53892.64 | 60609.9
| 1301.276 | 231.4638 | 137 | 504460.8 | 23.97766 | 4.120001 | 1 | 34146.54 | 2.038442 | 45 | 968.8951 | 474885.3 | 709.8242 | -802.0981 | 311743435.9 | 957.1504 | 8100000 | 0.7424817 | 8100000 | 0.0008919674 | 222308.8 | -84715.05 | 125.7212 | 24.48799 | 0 | 0 | 71.61739 | 315.8 | 53892.64 | 60609.9
| 1303.319 | 231.9047 | 137.2 | 514831.3 | 24.4036 | 1.08 | 1 | 9107.849 | 2.004509 | 45 | 968.8757 | 484064.4 | 709.8242 | -802.0983 | 314244168.9 | 965.4831 | 8100000 | 0.7379762 | 8100000 | 0.0008580259 | 224057.2 | -84713.04 | 126.1623 | 24.89177 | 0 | 0 | 71.61718 | 316 | 53892.64 | 60609.9
| 1305.309 | 232.3456 | 137.4 | 519640.8 | 24.59274 | 2.430001 | 1 | 20686 | 1.983099 | 45 | 967.6541 | 488313.9 | 709.8242 | -802.0985 | 315588332.9 | 969.964 | 8100000 | 0.7362301 | 8100000 | 0.0008438178 | 224249.2 | -84711.08 | 126.6033 | 25.07074 | 0 | 0 | 71.61697 | 316.2 | 53892.64 | 60609.9
| 1307.48 | 232.8042 | 137.6 | 572303.7 | 26.85501 | 0.2400001 | 1 | 2233.203 | 1.843729 | 45 | 984.0694 | 534536.2 | 709.8242 | -802.0987 | 325304113.4 | 1002.391 | 8100000 | 0.7156508 | 8100000 | 0.0006970409 | 225362.7 | -84708.94 | 127.062 | 27.19607 | 0 | 0 | 71.61675 | 316.4 | 53892.64 | 60609.9
| 1309.325 | 233.2451 | 137.8 | 573112.2 | 26.87341 | 2.000001 | 1 | 18660.52 | 1.857464 | 45 | 993.3068 | 535241.4 | 709.8242 | -802.0989 | 325812371.1 | 1004.09 | 8100000 | 0.7158877 | 8100000 | 0.0006963921 | 226154.4 | -84707.13 | 127.5031 | 27.21324 | 0 | 0 | 71.61656 | 316.6 | 53892.64 | 60609.9
| 1311.233 | 233.7036 | 138 | 530383.9 | 25.0036 | 5.450002 | 1 | 47414.19 | 1.985927 | 45 | 991.4617 | 497788.9 | 709.8242 | -802.0991 | 318825148.1 | 980.7595 | 8100000 | 0.7330151 | 8100000 | 0.0008147145 | 226192.9 | -84705.26 | 127.9618 | 25.45883 | 0 | 0 | 71.61636 | 316.8 | 53892.64 | 60609.9
| 1313.341 | 234.1445 | 138.2 | 645129 | 30.02265 | 3.850001 | 1 | 40155.71 | 1.702743 | 45 | 1018.386 | 597537.8 | 709.8242 | -802.0993 | 336885343.4 | 1041.134 | 8100000 | 0.6950274 | 8100000 | 0.0005517109 | 227303.6 | -84703.18 | 128.4028 | 30.1252 | 0 | 0 | 71.61614 | 317 | 53892.64 | 60609.9
| 1315.101 | 234.6031 | 138.4 | 555581.6 | 26.05748 | 5.070002 | 1 | 46053.58 | 1.95361 | 45 | 1018.138 | 519920.1 | 709.8242 | -802.0995 | 324109795.8 | 998.4016 | 8100000 | 0.7238384 | 8100000 | 0.0007453473 | 229393.5 | -84701.45 | 128.8615 | 26.45003 | 0 | 0 | 71.61596 | 317.2 | 53892.64 | 60609.9
| 1316.904 | 235.0617 | 138.6 | 542410.3 | 25.47305 | 3.020001 | 1 | 26775.55 | 1.992392 | 45 | 1012.676 | 508367.9 | 709.8242 | -802.0997 | 322157098.2 | 991.8804 | 8100000 | 0.7296492 | 8100000 | 0.0007835137 | 232476.5 | -84699.68 | 129.3202 | 25.90112 | 0 | 0 | 71.61578 | 317.4 | 53892.64 | 60609.9
| 1318.638 | 235.5202 | 138.8 | 564239.7 | 26.40296 | 1.940001 | 1 | 17837.8 | 1.934624 | 45 | 1019.537 | 527494.8 | 709.8242 | -802.0999 | 326258223.9 | 1005.58 | 8100000 | 0.7218829 | 8100000 | 0.0007254737 | 234607 | -84697.98 | 129.7789 | 26.77363 | 0 | 0 | 71.6156 | 317.6 | 53892.64 | 60609.9
| 1320.808 | 235.9788 | 139 | 541159.5 | 25.3856 | 0.6700002 | 1 | 5920.234 | 2.009359 | 45 | 1017.743 | 507268.9 | 709.8242 | -802.1001 | 322720594.0 | 993.7619 | 8100000 | 0.731217 | 8100000 | 0.0007902111 | 236846.8 | -84695.84 | 130.2376 | 25.81882 | 0 | 0 | 71.61537 | 317.8 | 53892.64 | 60609.9
| 1322.944 | 236.455 | 139.2 | 524146 | 24.6386 | 5.940002 | 1 | 51134.66 | 2.051372 | 45 | 1013.668 | 492290.2 | 709.8242 | -802.1003 | 319976458.5 | 984.6013 | 8100000 | 0.7389762 | 8100000 | 0.000844043 | 236636.9 | -84693.73 | 130.7139 | 25.1141 | 0 | 0 | 71.61515 | 318 | 53892.64 | 60609.9
| 1324.748 | 236.9312 | 139.4 | 520632.1 | 24.47502 | 5.090002 | 1 | 43498.96 | 2.059856 | 45 | 1009.99 | 489189.2 | 709.8242 | -802.1005 | 319627047.2 | 983.4352 | 8100000 | 0.7412739 | 8100000 | 0.0008571977 | 236791.9 | -84691.95 | 131.1903 | 24.95937 | 0 | 0 | 71.61497 | 318.2 | 53892.64 | 60609.9
| 1326.736 | 237.4074 | 139.6 | 496112.8 | 23.42215 | 7.020003 | 1 | 57463.74 | 2.122068 | 45 | 997.8031 | 467480.4 | 709.8242 | -802.1007 | 314949643.9 | 967.8347 | 8100000 | 0.7537947 | 8100000 | 0.000945919 | 241122.4 | -84689.99 | 131.6666 | 23.95986 | 0 | 0 | 71.61476 | 318.4 | 53892.64 | 60609.9
| 1328.74 | 237.8836 | 139.8 | 510159.7 | 23.99884 | 6.600002 | 1 | 55434.75 | 2.054605 | 45 | 990.9909 | 479932.3 | 709.8242 | -802.1009 | 318303896.8 | 979.0205 | 8100000 | 0.7473473 | 8100000 | 0.00089634 | 241094.5 | -84688.02 | 132.1429 | 24.5081 | 0 | 0 | 71.61456 | 318.6 | 53892.64 | 60609.9
| 1330.822 | 238.3598 | 140 | 512389.2 | 24.07629 | 5.570002 | 1 | 46915.72 | 2.04895 | 45 | 990.432 | 481904.9 | 709.8242 | -802.1011 | 319175158.9 | 981.9273 | 8100000 | 0.7467992 | 8100000 | 0.0008903354 | 242538.9 | -84685.97 | 132.6193 | 24.58158 | 0 | 0 | 71.61434 | 318.8 | 53892.64 | 60609.9
| 1332.823 | 238.8536 | 140.2 | 520653.9 | 24.41061 | 6.920002 | 1 | 59274.14 | 2.006937 | 45 | 987.3934 | 489208.4 | 709.8242 | -802.1013 | 321221166.0 | 988.7557 | 8100000 | 0.7435799 | 8100000 | 0.0008640806 | 241924.4 | -84683.99 | 133.1132 | 24.8984 | 0 | 0 | 71.61413 | 319 | 53892.64 | 60609.9
| 1334.782 | 239.3298 | 140.4 | 512693.3 | 24.05829 | 5.810002 | 1 | 48978.33 | 2.038043 | 45 | 986.122 | 482173.8 | 709.8242 | -802.1015 | 319998610.9 | 984.6752 | 8100000 | 0.7479088 | 8100000 | 0.0008928988 | 242653.8 | -84682.06 | 133.5896 | 24.5645 | 0 | 0 | 71.61393 | 319.2 | 53892.64 | 60609.9
| 1336.912 | 239.8236 | 140.6 | 510879.7 | 23.96477 | 1.01 | 1 | 8455.62 | 2.040467 | 45 | 979.1016 | 480569.4 | 709.8242 | -802.1018 | 320047148.6 | 984.8372 | 8100000 | 0.7493384 | 8100000 | 0.0009011049 | 242232.8 | -84679.96 | 134.0836 | 24.47575 | 0 | 0 | 71.61371 | 319.4 | 53892.64 | 60609.9
| 1338.877 | 240.2998 | 140.8 | 555575.3 | 25.85017 | 3.910001 | 1 | 35478.05 | 1.907156 | 45 | 992.3385 | 519914.6 | 709.8242 | -802.102 | 328922062.7 | 1014.484 | 8100000 | 0.7305676 | 8100000 | 0.0007634635 | 243451.5 | -84678.02 | 134.5599 | 26.25553 | 0 | 0 | 71.6135 | 319.6 | 53892.64 | 60609.9
| 1340.92 | 240.7937 | 141 | 532841.8 | 24.86233 | 2.830001 | 1 | 24672.05 | 1.985527 | 45 | 992.2888 | 499953.4 | 709.8242 | -802.1022 | 325184427.1 | 1001.992 | 8100000 | 0.7404833 | 8100000 | 0.0008317046 | 243776 | -84676.01 | 135.0539 | 25.32549 | 0 | 0 | 71.61329 | 319.8 | 53892.64 | 60609.9
| 1343.076 | 241.2698 | 141.2 | 479190.1 | 22.59351 | 3.220001 | 1 | 25405.27 | 2.158024 | 45 | 976.1542 | 452425 | 709.8242 | -802.1024 | 314235684.6 | 965.4549 | 8100000 | 0.767799 | 8100000 | 0.001030405 | 241564.8 | -84673.88 | 135.5302 | 23.16885 | 0 | 0 | 71.61307 | 320 | 53892.64 | 60609.9
| 1345.032 | 241.7637 | 141.4 | 507792.8 | 23.77179 | 7.470003 | 1 | 62546.23 | 2.035621 | 45 | 979.3739 | 477837 | 709.8242 | -802.1026 | 320980274.6 | 987.9516 | 8100000 | 0.7532042 | 8100000 | 0.0009194724 | 242431.9 | -84671.95 | 136.0242 | 24.29247 | 0 | 0 | 71.61287 | 320.2 | 53892.64 | 60609.9
| 1346.999 | 242.2399 | 141.6 | 511168.3 | 23.89834 | 6.540002 | 1 | 55028.67 | 2.019462 | 45 | 975.7372 | 480824.8 | 709.8242 | -802.1028 | 322066453.1 | 991.5777 | 8100000 | 0.7521425 | 8100000 | 0.000909156 | 241986.1 | -84670.01 | 136.5005 | 24.41269 | 0 | 0 | 71.61266 | 320.4 | 53892.64 | 60609.9
| 1349.077 | 242.7337 | 141.8 | 547123.2 | 25.40211 | 2.680001 | 1 | 23949.8 | 1.921701 | 45 | 984.4175 | 512505.5 | 709.8242 | -802.103 | 329475898.8 | 1016.336 | 8100000 | 0.7367267 | 8100000 | 0.0007952075 | 243690.7 | -84667.96 | 136.9945 | 25.83436 | 0 | 0 | 71.61245 | 320.6 | 53892.64 | 60609.9
| 1351.216 | 243.2099 | 142 | 557642.9 | 25.83223 | 12.98 | 1 | 120070.5 | 1.866357 | 45 | 997.7209 | 521724.8 | 709.8242 | -802.1032 | 331800264.6 | 1024.111 | 8100000 | 0.7330009 | 8100000 | 0.0007669899 | 243814.4 | -84665.85 | 137.4708 | 26.23869 | 0 | 0 | 71.61223 | 320.8 | 53892.64 | 60609.9
| 1353.008 | 243.7037 | 142.2 | 522763.5 | 24.33914 | 9.280003 | 1 | 80106.29 | 2.001284 | 45 | 994.178 | 491070.4 | 709.8242 | -802.1034 | 325597096.9 | 1003.37 | 8100000 | 0.7484825 | 8100000 | 0.0008745253 | 244110.6 | -84664.08 | 137.9648 | 24.83072 | 0 | 0 | 71.61204 | 321 | 53892.64 | 60609.9
| 1355.18 | 244.1976 | 142.4 | 504233.1 | 23.54542 | 11.25 | 1 | 94258.37 | 2.048953 | 45 | 989.9832 | 474683.6 | 709.8242 | -802.1036 | 322180489.4 | 991.9585 | 8100000 | 0.7579527 | 8100000 | 0.0009418882 | 243952.7 | -84661.94 | 138.4588 | 24.07721 | 0 | 0 | 71.61181 | 321.2 | 53892.64 | 60609.9
| 1357.252 | 244.6738 | 142.6 | 533329.8 | 24.74984 | 5.160002 | 1 | 45111.28 | 1.974218 | 45 | 990.2951 | 500383 | 709.8242 | -802.1039 | 328531195.7 | 1013.177 | 8100000 | 0.7447505 | 8100000 | 0.0008435606 | 243234.3 | -84659.89 | 138.9351 | 25.21924 | 0 | 0 | 71.6116 | 321.4 | 53892.64 | 60609.9
| 1359.153 | 245.1676 | 142.8 | 573561.6 | 26.44586 | 1.01 | 1 | 9426.378 | 1.882113 | 45 | 1006.769 | 535633.3 | 709.8242 | -802.1041 | 336118967.6 | 1038.567 | 8100000 | 0.7294072 | 8100000 | 0.0007308423 | 243065.3 | -84658.02 | 139.4291 | 26.81377 | 0 | 0 | 71.6114 | 321.6 | 53892.64 | 60609.9
| 1361.039 | 245.6438 | 143 | 509975.6 | 23.74118 | 3.110001 | 1 | 26021.27 | 2.075212 | 45 | 995.4247 | 479769.3 | 709.8242 | -802.1042 | 324522671.7 | 999.7807 | 8100000 | 0.7569388 | 8100000 | 0.000926249 | 246660 | -84656.16 | 139.9055 | 24.26338 | 0 | 0 | 71.61121 | 321.8 | 53892.64 | 60609.9
| 1363.191 | 246.1376 | 143.2 | 568435.1 | 26.19155 | 9.820004 | 1 | 91796.83 | 1.874034 | 45 | 1008.687 | 531159.8 | 709.8242 | -802.1045 | 336079110.7 | 1038.434 | 8100000 | 0.7323801 | 8100000 | 0.0007470282 | 245772.1 | -84654.04 | 140.3994 | 26.57569 | 0 | 0 | 71.61099 | 322 | 53892.64 | 60609.9
| 1365.305 | 246.6315 | 143.4 | 505872 | 23.53739 | 7.150003 | 1 | 59624.71 | 2.089352 | 45 | 1000.923 | 476135.8 | 709.8242 | -802.1047 | 324484285.0 | 999.6525 | 8100000 | 0.7600722 | 8100000 | 0.0009451219 | 245396.5 | -84651.95 | 140.8934 | 24.06956 | 0 | 0 | 71.61077 | 322.2 | 53892.64 | 60609.9
| 1367.381 | 247.1253 | 143.6 | 454099.7 | 21.3986 | 4.110001 | 1 | 30837.61 | 2.254982 | 45 | 970.3142 | 429993.5 | 709.8242 | -802.1049 | 312365871.8 | 959.224 | 8100000 | 0.7911405 | 8100000 | 0.001175264 | 245254.4 | -84649.9 | 141.3874 | 22.02134 | 0 | 0 | 71.61055 | 322.4 | 53892.64 | 60609.9
| 1369.206 | 247.6192 | 143.8 | 566132.6 | 26.0425 | 4.240002 | 1 | 39167.71 | 1.868379 | 45 | 989.8611 | 529148.8 | 709.8242 | -802.1051 | 336894821.8 | 1041.166 | 8100000 | 0.7350043 | 8100000 | 0.00075765 | 245395 | -84648.1 | 141.8814 | 26.43598 | 0 | 0 | 71.61036 | 322.6 | 53892.64 | 60609.9
| 1371.301 | 248.1042 | 144 | 538396.6 | 24.85138 | 5.710002 | 1 | 50396.06 | 1.959677 | 45 | 992.6781 | 504840.5 | 709.8242 | -802.1053 | 332270965.7 | 1025.686 | 8100000 | 0.7466923 | 8100000 | 0.0008393636 | 245807.7 | -84646.03 | 142.3665 | 25.31515 | 0 | 0 | 71.61015 | 322.8 | 53892.64 | 60609.9
| 1373.631 | 248.598 | 144.2 | 554351.5 | 25.50415 | -0.4800002 | 1 | -4365.155 | 1.924128 | 45 | 996.6987 | 518842.7 | 709.8242 | -802.1056 | 335738896.3 | 1037.294 | 8100000 | 0.7404504 | 8100000 | 0.0007933191 | 244892.9 | -84643.73 | 142.8605 | 25.93037 | 0 | 0 | 71.6099 | 323 | 53892.64 | 60609.9
| 1375.545 | 249.083 | 144.4 | 577158.9 | 26.45678 | 5.020002 | 1 | 47252.75 | 1.867168 | 45 | 1008.343 | 538769.4 | 709.8242 | -802.1058 | 340089393.4 | 1051.869 | 8100000 | 0.7324045 | 8100000 | 0.0007332869 | 244294.9 | -84641.84 | 143.3457 | 26.82398 | 0 | 0 | 71.60971 | 323.2 | 53892.64 | 60609.9
| 1377.45 | 249.5769 | 144.6 | 591901.4 | 27.07061 | 6.040002 | 1 | 58276.86 | 1.847777 | 45 | 1023.422 | 551594.1 | 709.8242 | -802.1059 | 342875666.2 | 1061.21 | 8100000 | 0.7278932 | 8100000 | 0.0006985963 | 244316.3 | -84639.97 | 143.8397 | 27.39715 | 0 | 0 | 71.60951 | 323.4 | 53892.64 | 60609.9
| 1379.347 | 250.0707 | 144.8 | 519784 | 24.01052 | 2.750001 | 1 | 23420.43 | 2.071983 | 45 | 1011.543 | 488440.4 | 709.8242 | -802.1061 | 330128299.4 | 1018.518 | 8100000 | 0.7574955 | 8100000 | 0.0009076902 | 245492.5 | -84638.1 | 144.3336 | 24.51918 | 0 | 0 | 71.60931 | 323.6 | 53892.64 | 60609.9
| 1381.389 | 250.5557 | 145 | 502190.9 | 23.26666 | -1.530001 | 1 | -12611.48 | 2.121672 | 45 | 1001.938 | 472873.3 | 709.8242 | -802.1064 | 326741686.9 | 1007.195 | 8100000 | 0.7668312 | 8100000 | 0.0009742879 | 246079.7 | -84636.08 | 144.8188 | 23.81173 | 0 | 0 | 71.6091 | 323.8 | 53892.64 | 60609.9
| 1383.654 | 251.0495 | 145.2 | 488392.6 | 22.68275 | 0.2400001 | 1 | 1923.579 | 2.152375 | 45 | 989.7077 | 460619.3 | 709.8242 | -802.1066 | 324028563.5 | 998.1302 | 8100000 | 0.774776 | 8100000 | 0.001032148 | 243898.8 | -84633.84 | 145.3128 | 23.25422 | 0 | 0 | 71.60887 | 324 | 53892.64 | 60609.9
| 1385.743 | 251.5346 | 145.4 | 571204.4 | 26.11651 | 5.370002 | 1 | 50078.11 | 1.8805 | 45 | 1006.3 | 533577 | 709.8242 | -802.1068 | 341164856.2 | 1055.474 | 8100000 | 0.7372815 | 8100000 | 0.0007560234 | 242469.2 | -84631.78 | 145.798 | 26.50537 | 0 | 0 | 71.60865 | 324.2 | 53892.64 | 60609.9
| 1387.735 | 252.0284 | 145.6 | 516504.9 | 23.80989 | 8.730003 | 1 | 74433.15 | 2.041282 | 45 | 1001.093 | 485543.7 | 709.8242 | -802.107 | 331101271.7 | 1021.773 | 8100000 | 0.7611822 | 8100000 | 0.0009264484 | 242345.7 | -84629.82 | 146.2919 | 24.32867 | 0 | 0 | 71.60844 | 324.4 | 53892.64 | 60609.9
| 1389.651 | 252.5046 | 145.8 | 526777 | 24.2215 | 11.85 | 1 | 103609.2 | 1.983514 | 45 | 1000.804 | 494610.4 | 709.8242 | -802.1072 | 333603960.6 | 1030.147 | 8100000 | 0.7568993 | 8100000 | 0.0008923523 | 242056.4 | -84627.93 | 146.7683 | 24.71927 | 0 | 0 | 71.60825 | 324.6 | 53892.64 | 60609.9
| 1391.512 | 252.9984 | 146 | 510340.6 | 23.52818 | 7.880003 | 1 | 66333.99 | 2.061886 | 45 | 997.6623 | 480092.4 | 709.8242 | -802.1074 | 330482837.7 | 1019.704 | 8100000 | 0.7655419 | 8100000 | 0.0009526169 | 243159.4 | -84626.09 | 147.2623 | 24.0608 | 0 | 0 | 71.60805 | 324.8 | 53892.64 | 60609.9
| 1393.829 | 253.4746 | 146.2 | 613269.5 | 27.83831 | 4.420002 | 1 | 44002.9 | 1.783952 | 45 | 1018.639 | 570105.5 | 709.8242 | -802.1076 | 349619315.9 | 1083.841 | 8100000 | 0.7250018 | 8100000 | 0.0006609254 | 242002.5 | -84623.81 | 147.7386 | 28.11111 | 0 | 0 | 71.60782 | 325 | 53892.64 | 60609.9
| 1395.831 | 253.9685 | 146.4 | 585139 | 26.62114 | 1.28 | 1 | 12173.03 | 1.883734 | 45 | 1026.73 | 545716.7 | 709.8242 | -802.1079 | 345587764.3 | 1070.308 | 8100000 | 0.7348885 | 8100000 | 0.0007274152 | 241264.7 | -84621.83 | 148.2326 | 26.97766 | 0 | 0 | 71.6076 | 325.2 | 53892.64 | 60609.9
| 1397.584 | 254.4447 | 146.6 | 512598.9 | 23.57606 | 8.100003 | 1 | 68494.96 | 2.089357 | 45 | 1015.716 | 482090.4 | 709.8242 | -802.108 | 332154890.3 | 1025.298 | 8100000 | 0.7660422 | 8100000 | 0.0009496393 | 241723.8 | -84620.11 | 148.7089 | 24.10637 | 0 | 0 | 71.60743 | 325.4 | 53892.64 | 60609.9
| 1399.621 | 254.9385 | 146.8 | 532530 | 24.38422 | -0.1700001 | 1 | -1482.712 | 2.027953 | 45 | 1011.703 | 499678.9 | 709.8242 | -802.1082 | 336717919.6 | 1040.573 | 8100000 | 0.7571279 | 8100000 | 0.0008815927 | 241729.6 | -84618.1 | 149.2029 | 24.87341 | 0 | 0 | 71.60721 | 325.6 | 53892.64 | 60609.9
| 1401.66 | 255.4147 | 147 | 533531.4 | 24.40981 | -3.060001 | 1 | -26718.55 | 2.020278 | 45 | 1011.092 | 500560.5 | 709.8242 | -802.1085 | 337327964.0 | 1042.616 | 8100000 | 0.7571703 | 8100000 | 0.0008799268 | 243193.4 | -84616.09 | 149.6792 | 24.89764 | 0 | 0 | 71.607 | 325.8 | 53892.64 | 60609.9
| 1403.971 | 255.8997 | 147.2 | 511075.3 | 23.46516 | 2.310001 | 1 | 19357.79 | 2.083702 | 45 | 1000.866 | 480742.5 | 709.8241 | -802.1087 | 333093858.9 | 1028.44 | 8100000 | 0.7682511 | 8100000 | 0.0009607729 | 242265.5 | -84613.8 | 150.1644 | 24.00081 | 0 | 0 | 71.60676 | 326 | 53892.64 | 60609.9
| 1405.674 | 256.3848 | 147.4 | 486252.2 | 22.44231 | 6.090002 | 1 | 48853.43 | 2.15157 | 45 | 990.8236 | 458715.1 | 709.8241 | -802.1089 | 327647590.7 | 1010.223 | 8100000 | 0.7825016 | 8100000 | 0.001063383 | 241559.2 | -84612.13 | 150.6496 | 23.02409 | 0 | 0 | 71.60659 | 326.2 | 53892.64 | 60609.9
| 1407.688 | 256.8698 | 147.6 | 529299.9 | 24.18874 | 3.160001 | 1 | 27382.61 | 1.995232 | 45 | 991.2059 | 496834 | 709.8241 | -802.1091 | 337655028.3 | 1043.712 | 8100000 | 0.7607462 | 8100000 | 0.0008991456 | 243475.1 | -84610.14 | 151.1347 | 24.68821 | 0 | 0 | 71.60638 | 326.4 | 53892.64 | 60609.9
| 1410.032 | 257.3548 | 147.8 | 575254.1 | 26.08317 | 8.390003 | 1 | 79096.77 | 1.852629 | 45 | 1004.327 | 537109.1 | 709.8241 | -802.1093 | 346836922.3 | 1074.5 | 8100000 | 0.7420051 | 8100000 | 0.0007626645 | 241315.9 | -84607.82 | 151.6199 | 26.47411 | 0 | 0 | 71.60614 | 326.6 | 53892.64 | 60609.9
| 1412.115 | 257.8398 | 148 | 510765.8 | 23.39284 | 2.140001 | 1 | 17921.39 | 2.078856 | 45 | 997.8535 | 480468.7 | 709.8241 | -802.1095 | 334607740.1 | 1033.507 | 8100000 | 0.7705733 | 8100000 | 0.0009692303 | 240563.5 | -84605.77 | 152.1051 | 23.93196 | 0 | 0 | 71.60592 | 326.8 | 53892.64 | 60609.9
| 1414.095 | 258.3248 | 148.2 | 471829.2 | 21.80272 | 6.710002 | 1 | 52358.26 | 2.172578 | 45 | 973.5869 | 445857.7 | 709.8241 | -802.1097 | 325627800.6 | 1003.473 | 8100000 | 0.7933131 | 8100000 | 0.001137934 | 240466.6 | -84603.82 | 152.5902 | 22.41034 | 0 | 0 | 71.60571 | 327 | 53892.64 | 60609.9
| 1415.863 | 258.801 | 148.4 | 464257.8 | 21.48927 | 2.810001 | 1 | 21510.07 | 2.190757 | 45 | 961.3404 | 439090.9 | 709.8241 | -802.1099 | 323922140.2 | 997.7747 | 8100000 | 0.7989606 | 8100000 | 0.00117752 | 242081.5 | -84602.08 | 153.0666 | 22.1087 | 0 | 0 | 71.60553 | 327.2 | 53892.64 | 60609.9
| 1417.874 | 259.286 | 148.6 | 544457.5 | 24.73656 | 4.180001 | 1 | 37224.06 | 1.900299 | 45 | 970.525 | 510165.7 | 709.8241 | -802.1101 | 342724483.4 | 1060.703 | 8100000 | 0.7565437 | 8100000 | 0.0008577719 | 243892 | -84600.09 | 153.5517 | 25.20669 | 0 | 0 | 71.60532 | 327.4 | 53892.64 | 60609.9
| 1419.854 | 259.7711 | 148.8 | 620986.9 | 27.93284 | 5.760002 | 1 | 58095.84 | 1.72457 | 45 | 998.3359 | 576768.9 | 709.8241 | -802.1103 | 356247629.0 | 1106.115 | 8100000 | 0.7291868 | 8100000 | 0.0006606122 | 245205.8 | -84598.14 | 154.0369 | 28.19881 | 0 | 0 | 71.60512 | 327.6 | 53892.64 | 60609.9
| 1422.131 | 260.2649 | 149 | 600860.5 | 27.05891 | 1.730001 | 1 | 16868.02 | 1.814253 | 45 | 1013.839 | 559366.5 | 709.8241 | -802.1106 | 353615314.5 | 1097.266 | 8100000 | 0.7360114 | 8100000 | 0.0007069504 | 243563.1 | -84595.89 | 154.5309 | 27.38625 | 0 | 0 | 71.60488 | 327.8 | 53892.64 | 60609.9
| 1423.925 | 260.7499 | 149.2 | 486845.8 | 22.34086 | 1.02 | 1 | 8159.686 | 2.165308 | 45 | 992.8237 | 459243.3 | 709.8241 | -802.1108 | 331238589.3 | 1022.232 | 8100000 | 0.7871967 | 8100000 | 0.001078852 | 243074.6 | -84594.12 | 155.016 | 22.9269 | 0 | 0 | 71.6047 | 328 | 53892.64 | 60609.9
| 1425.784 | 261.235 | 149.4 | 497522.6 | 22.75922 | 3.030001 | 1 | 24766.34 | 2.1035 | 45 | 985.6683 | 468731.9 | 709.8241 | -802.111 | 334151707.1 | 1031.981 | 8100000 | 0.7817855 | 8100000 | 0.001034967 | 244910.6 | -84592.29 | 155.5012 | 23.32735 | 0 | 0 | 71.60451 | 328.2 | 53892.64 | 60609.9
| 1428.043 | 261.7288 | 149.6 | 551713.6 | 24.9575 | -2.330001 | 1 | -20986.81 | 1.929791 | 45 | 996.0729 | 516531.2 | 709.8241 | -802.1112 | 346166107.6 | 1072.249 | 8100000 | 0.7560786 | 8100000 | 0.0008432277 | 246772.5 | -84590.06 | 155.9952 | 25.41533 | 0 | 0 | 71.60427 | 328.4 | 53892.64 | 60609.9
| 1430.131 | 262.2226 | 149.8 | 565938.9 | 25.53035 | 1.430001 | 1 | 13182.59 | 1.900705 | 45 | 1004.223 | 528979.7 | 709.8241 | -802.1114 | 349257219.9 | 1082.625 | 8100000 | 0.7508009 | 8100000 | 0.0008028819 | 246657.7 | -84588 | 156.4892 | 25.95501 | 0 | 0 | 71.60405 | 328.6 | 53892.64 | 60609.9
| 1432.217 | 262.7165 | 150 | 551236.8 | 24.90508 | 2.020001 | 1 | 18172.65 | 1.953626 | 45 | 1007.351 | 516113.2 | 709.8241 | -802.1116 | 346917592.0 | 1074.771 | 8100000 | 0.7572878 | 8100000 | 0.0008478746 | 245056.4 | -84585.94 | 156.9832 | 25.36585 | 0 | 0 | 71.60384 | 328.8 | 53892.64 | 60609.9
| 1434.281 | 263.2015 | 150.2 | 573519.1 | 25.81166 | 2.550001 | 1 | 23814.71 | 1.891414 | 45 | 1012.52 | 535596.3 | 709.8241 | -802.1118 | 351479423.6 | 1090.089 | 8100000 | 0.748839 | 8100000 | 0.0007847174 | 243102.4 | -84583.9 | 157.4683 | 26.21937 | 0 | 0 | 71.60363 | 329 | 53892.64 | 60609.9
| 1436.225 | 263.6865 | 150.4 | 561345.7 | 25.29144 | -1.470001 | 1 | -13453.55 | 1.940296 | 45 | 1017.365 | 524964.6 | 709.8241 | -802.112 | 349642979.6 | 1083.92 | 8100000 | 0.7541593 | 8100000 | 0.0008206308 | 244983.3 | -84581.99 | 157.9535 | 25.73015 | 0 | 0 | 71.60342 | 329.2 | 53892.64 | 60609.9
| 1438.282 | 264.1803 | 150.6 | 511124.5 | 23.22061 | 5.100002 | 1 | 42834.91 | 2.091383 | 45 | 1007.82 | 480786 | 709.8241 | -802.1122 | 339721447.3 | 1050.636 | 8100000 | 0.7776381 | 8100000 | 0.0009916716 | 241638.9 | -84579.96 | 158.4475 | 23.76783 | 0 | 0 | 71.60321 | 329.4 | 53892.64 | 60609.9
| 1440.843 | 264.6742 | 150.8 | 541276.5 | 24.42774 | 7.690003 | 1 | 68398.37 | 1.973018 | 45 | 1008.541 | 507371.8 | 709.8241 | -802.1125 | 346719714.9 | 1074.106 | 8100000 | 0.7633663 | 8100000 | 0.0008859186 | 237711 | -84577.42 | 158.9415 | 24.91462 | 0 | 0 | 71.60294 | 329.6 | 53892.64 | 60609.9
| 1442.82 | 265.1504 | 151 | 581778.8 | 26.08407 | 4.690002 | 1 | 44462.01 | 1.874852 | 45 | 1019.567 | 542792.9 | 709.8241 | -802.1127 | 354726712.1 | 1101.001 | 8100000 | 0.7474779 | 8100000 | 0.0007682404 | 235745 | -84575.47 | 159.4178 | 26.47496 | 0 | 0 | 71.60274 | 329.8 | 53892.64 | 60609.9
| 1444.773 | 265.6266 | 151.2 | 566765.4 | 25.44614 | 9.280003 | 1 | 86418.54 | 1.92333 | 45 | 1030.738 | 529701.6 | 709.8241 | -802.1129 | 352426135.7 | 1093.269 | 8100000 | 0.7537085 | 8100000 | 0.0008109341 | 235284.7 | -84573.55 | 159.8942 | 25.87579 | 0 | 0 | 71.60254 | 330 | 53892.64 | 60609.9
| 1446.632 | 266.1028 | 151.4 | 596980.3 | 26.68651 | 6.490002 | 1 | 63156.39 | 1.86031 | 45 | 1039.506 | 556002.2 | 709.8241 | -802.1131 | 358093117.5 | 1112.321 | 8100000 | 0.7431106 | 8100000 | 0.0007322344 | 235306.9 | -84571.72 | 160.3705 | 27.03874 | 0 | 0 | 71.60235 | 330.2 | 53892.64 | 60609.9
| 1448.485 | 266.5614 | 151.6 | 580324.1 | 25.9783 | 5.720002 | 1 | 54159.59 | 1.928986 | 45 | 1048.269 | 541526.5 | 709.8241 | -802.1133 | 355614602.1 | 1103.986 | 8100000 | 0.7495793 | 8100000 | 0.0007762054 | 233737.8 | -84569.9 | 160.8292 | 26.37577 | 0 | 0 | 71.60215 | 330.4 | 53892.64 | 60609.9
| 1450.698 | 267.0375 | 151.8 | 515033.8 | 23.28871 | -0.2900001 | 1 | -2449.448 | 2.131782 | 45 | 1030.605 | 484243.5 | 709.8241 | -802.1135 | 343061605.3 | 1061.834 | 8100000 | 0.7783953 | 8100000 | 0.0009872372 | 234294.2 | -84567.71 | 161.3056 | 23.83275 | 0 | 0 | 71.60193 | 330.6 | 53892.64 | 60609.9
| 1452.498 | 267.4961 | 152 | 523723.8 | 23.62749 | -0.4600002 | 1 | -3945.524 | 2.086537 | 45 | 1024.764 | 491917.8 | 709.8241 | -802.1137 | 345325899.3 | 1069.429 | 8100000 | 0.7746193 | 8100000 | 0.0009563866 | 234902.8 | -84565.94 | 161.7643 | 24.15529 | 0 | 0 | 71.60174 | 330.8 | 53892.64 | 60609.9
| 1454.584 | 267.9723 | 152.2 | 556358.8 | 24.94113 | 3.880001 | 1 | 35251.52 | 1.974232 | 45 | 1028.56 | 520600.7 | 709.8241 | -802.1139 | 352448366.7 | 1093.344 | 8100000 | 0.7603165 | 8100000 | 0.0008489863 | 234361.9 | -84563.89 | 162.2406 | 25.39988 | 0 | 0 | 71.60152 | 331 | 53892.64 | 60609.9
| 1456.475 | 268.4485 | 152.4 | 523861.4 | 23.60446 | 0.5500002 | 1 | 4713.171 | 2.082094 | 45 | 1022.849 | 492039.1 | 709.8241 | -802.1141 | 346134869.0 | 1072.144 | 8100000 | 0.7755605 | 8100000 | 0.0009592879 | 235433.4 | -84562.02 | 162.7169 | 24.13338 | 0 | 0 | 71.60133 | 331.2 | 53892.64 | 60609.9
| 1458.337 | 268.9071 | 152.6 | 556214 | 24.90693 | 2.480001 | 1 | 22505.11 | 1.972213 | 45 | 1025.864 | 520473.9 | 709.8241 | -802.1143 | 353161938.9 | 1095.742 | 8100000 | 0.7614272 | 8100000 | 0.0008523915 | 236457.2 | -84560.19 | 163.1756 | 25.3676 | 0 | 0 | 71.60114 | 331.4 | 53892.64 | 60609.9
| 1460.627 | 269.3833 | 152.8 | 583907.4 | 26.02701 | 6.730002 | 1 | 64173.09 | 1.894246 | 45 | 1037.32 | 544645.3 | 709.8241 | -802.1146 | 358775797.8 | 1114.618 | 8100000 | 0.7508402 | 8100000 | 0.0007748246 | 240206.4 | -84557.93 | 163.652 | 26.42146 | 0 | 0 | 71.6009 | 331.6 | 53892.64 | 60609.9
| 1462.539 | 269.8595 | 153 | 485895.5 | 22.04261 | 4.350002 | 1 | 34805.87 | 2.206924 | 45 | 1012.796 | 458397.5 | 709.8241 | -802.1148 | 338337695.1 | 1045.999 | 8100000 | 0.797604 | 8100000 | 0.001120915 | 239149.6 | -84556.05 | 164.1283 | 22.64082 | 0 | 0 | 71.6007 | 331.8 | 53892.64 | 60609.9
| 1464.407 | 270.3357 | 153.2 | 551925.3 | 24.68515 | 6.440002 | 1 | 58231.33 | 1.96373 | 45 | 1019.551 | 516716.8 | 709.8241 | -802.115 | 353552096.0 | 1097.053 | 8100000 | 0.7646276 | 8100000 | 0.000870289 | 241801.1 | -84554.21 | 164.6047 | 25.15811 | 0 | 0 | 71.60051 | 332 | 53892.64 | 60609.9
| 1466.384 | 270.8119 | 153.4 | 589945.6 | 26.23069 | 2.060001 | 1 | 19747.98 | 1.878895 | 45 | 1032.356 | 549895.2 | 709.8241 | -802.1152 | 360999302.9 | 1122.1 | 8100000 | 0.7501729 | 8100000 | 0.0007630701 | 241680.2 | -84552.26 | 165.081 | 26.61235 | 0 | 0 | 71.60031 | 332.2 | 53892.64 | 60609.9
| 1468.604 | 271.3057 | 153.6 | 505474.2 | 22.78042 | 1.900001 | 1 | 15754.24 | 2.145116 | 45 | 1019.45 | 475783.3 | 709.8241 | -802.1154 | 344319542.3 | 1066.053 | 8100000 | 0.7879475 | 8100000 | 0.001041314 | 242932.7 | -84550.07 | 165.575 | 23.34762 | 0 | 0 | 71.60007 | 332.4 | 53892.64 | 60609.9
| 1470.418 | 271.782 | 153.8 | 525743.8 | 23.58067 | 3.860001 | 1 | 33254.17 | 2.054222 | 45 | 1014.822 | 493699.4 | 709.8241 | -802.1156 | 349281691.5 | 1082.707 | 8100000 | 0.7781168 | 8100000 | 0.0009642574 | 242757.7 | -84548.28 | 166.0514 | 24.11075 | 0 | 0 | 71.59989 | 332.6 | 53892.64 | 60609.9
| 1472.449 | 272.2758 | 154 | 551026.9 | 24.58832 | 1.690001 | 1 | 15196.12 | 1.979082 | 45 | 1019.923 | 515929.3 | 709.8241 | -802.1158 | 354980932.9 | 1101.856 | 8100000 | 0.7670153 | 8100000 | 0.0008793952 | 242165.7 | -84546.28 | 166.5454 | 25.06656 | 0 | 0 | 71.59968 | 332.8 | 53892.64 | 60609.9
| 1474.297 | 272.752 | 154.2 | 524237 | 23.49324 | 1.970001 | 1 | 16905.74 | 2.06311 | 45 | 1014.759 | 492370.5 | 709.8241 | -802.116 | 349691727.8 | 1084.084 | 8100000 | 0.7799785 | 8100000 | 0.0009732699 | 242810.4 | -84544.46 | 167.0217 | 24.02754 | 0 | 0 | 71.59948 | 333 | 53892.64 | 60609.9
| 1476.425 | 273.2459 | 154.4 | 626504.8 | 27.66525 | 0.8100003 | 1 | 8207.826 | 1.785578 | 45 | 1037.031 | 581526 | 709.8241 | -802.1162 | 369079544.5 | 1149.318 | 8100000 | 0.7403441 | 8100000 | 0.0006826929 | 243716 | -84542.36 | 167.5157 | 27.95045 | 0 | 0 | 71.59926 | 333.2 | 53892.64 | 60609.9
| 1478.018 | 273.7221 | 154.6 | 628702.3 | 27.74454 | 4.780002 | 1 | 48716.37 | 1.797697 | 45 | 1051.024 | 583418.7 | 709.8241 | -802.1164 | 369722532.2 | 1151.486 | 8100000 | 0.7403446 | 8100000 | 0.0006791105 | 245700.4 | -84540.79 | 167.992 | 28.02409 | 0 | 0 | 71.5991 | 333.4 | 53892.64 | 60609.9
| 1480.059 | 274.2159 | 154.8 | 611929.5 | 27.02974 | 2.930001 | 1 | 29076.74 | 1.864354 | 45 | 1060.61 | 568947.3 | 709.8241 | -802.1166 | 367493260.5 | 1143.971 | 8100000 | 0.7461795 | 8100000 | 0.0007181423 | 246729.9 | -84538.78 | 168.486 | 27.35906 | 0 | 0 | 71.59889 | 333.6 | 53892.64 | 60609.9
| 1482.217 | 274.7098 | 155 | 549150.2 | 24.44101 | 7.480003 | 1 | 67416.28 | 2.035236 | 45 | 1054.026 | 514283.7 | 709.8241 | -802.1168 | 356520688.6 | 1107.033 | 8100000 | 0.7705297 | 8100000 | 0.0008933312 | 247634.2 | -84536.65 | 168.98 | 24.92718 | 0 | 0 | 71.59866 | 333.8 | 53892.64 | 60609.9
| 1484.167 | 275.2036 | 155.2 | 625097.2 | 27.54168 | 4.390002 | 1 | 44486.68 | 1.840116 | 45 | 1069.505 | 580313 | 709.8241 | -802.117 | 370460454.9 | 1153.974 | 8100000 | 0.7428691 | 8100000 | 0.0006906845 | 250503.7 | -84534.72 | 169.474 | 27.83563 | 0 | 0 | 71.59846 | 334 | 53892.64 | 60609.9
| 1486.107 | 275.6975 | 155.4 | 587422.9 | 25.97069 | 2.720001 | 1 | 25980 | 1.960501 | 45 | 1073.409 | 547702.8 | 709.8241 | -802.1172 | 364565289.2 | 1134.107 | 8100000 | 0.7562362 | 8100000 | 0.0007835228 | 252455.5 | -84532.81 | 169.968 | 26.36863 | 0 | 0 | 71.59826 | 334.2 | 53892.64 | 60609.9
| 1487.95 | 276.209 | 155.6 | 511429.2 | 22.89008 | 3.110001 | 1 | 26091.16 | 2.186729 | 45 | 1051.733 | 481055.7 | 709.8241 | -802.1174 | 349337664.7 | 1082.895 | 8100000 | 0.7906647 | 8100000 | 0.001035589 | 254087.3 | -84530.99 | 170.4796 | 23.4524 | 0 | 0 | 71.59807 | 334.4 | 53892.64 | 60609.9
| 1490.137 | 276.7028 | 155.8 | 545544.7 | 24.23881 | 6.690002 | 1 | 59855.79 | 2.047357 | 45 | 1051.966 | 511120.2 | 709.8241 | -802.1176 | 357323781.4 | 1109.734 | 8100000 | 0.7743755 | 8100000 | 0.0009117453 | 255086.9 | -84528.83 | 170.9736 | 24.73568 | 0 | 0 | 71.59784 | 334.6 | 53892.64 | 60609.9
| 1492.251 | 277.2143 | 156 | 593726.3 | 26.18077 | 10 | 1 | 97396.37 | 1.895462 | 45 | 1063.16 | 553178.6 | 709.8241 | -802.1178 | 366929566.6 | 1142.072 | 8100000 | 0.7554972 | 8100000 | 0.000771194 | 254077.6 | -84526.74 | 171.4852 | 26.56558 | 0 | 0 | 71.59763 | 334.8 | 53892.64 | 60609.9
| 1494.477 | 277.7258 | 156.2 | 630082.9 | 27.66144 | 0.1800001 | 1 | 1831.574 | 1.845369 | 45 | 1077.342 | 584607.5 | 709.8241 | -802.1181 | 373401923.1 | 1163.895 | 8100000 | 0.7437716 | 8100000 | 0.0006860273 | 249165.8 | -84524.54 | 171.9969 | 27.94691 | 0 | 0 | 71.59739 | 335 | 53892.64 | 60609.9
| 1496.052 | 278.2373 | 156.4 | 590865.7 | 26.03502 | -2.020001 | 1 | -19397.36 | 1.960099 | 45 | 1078.514 | 550694.5 | 709.8241 | -802.1182 | 367168966.7 | 1142.878 | 8100000 | 0.7577908 | 8100000 | 0.000781553 | 251025.5 | -84522.99 | 172.5085 | 26.42897 | 0 | 0 | 71.59723 | 335.2 | 53892.64 | 60609.9
| 1498.417 | 278.7311 | 156.6 | 581776.3 | 25.64451 | 3.050001 | 1 | 28876.21 | 1.988377 | 45 | 1079.207 | 542790.8 | 709.8241 | -802.1185 | 366044343.8 | 1139.089 | 8100000 | 0.7614681 | 8100000 | 0.0008075958 | 250833.4 | -84520.65 | 173.0025 | 26.06235 | 0 | 0 | 71.59699 | 335.4 | 53892.64 | 60609.9
| 1500.685 | 279.2426 | 156.8 | 558374.6 | 24.67856 | 3.620001 | 1 | 32994.25 | 2.056246 | 45 | 1074.606 | 522365.3 | 709.8241 | -802.1187 | 362042184.0 | 1125.611 | 8100000 | 0.7712984 | 8100000 | 0.0008783163 | 248490.9 | -84518.41 | 173.5141 | 25.15188 | 0 | 0 | 71.59675 | 335.6 | 53892.64 | 60609.9
| 1502.702 | 279.7364 | 157 | 519025 | 23.09105 | 5.150002 | 1 | 43886.6 | 2.158453 | 45 | 1055.358 | 487770.1 | 709.8241 | -802.1189 | 353976025.7 | 1098.478 | 8100000 | 0.7902694 | 8100000 | 0.001018341 | 248262.2 | -84516.42 | 174.0081 | 23.64426 | 0 | 0 | 71.59654 | 335.8 | 53892.64 | 60609.9
| 1504.361 | 280.2303 | 157.2 | 580009.3 | 25.52776 | 4.930002 | 1 | 46615.49 | 1.959696 | 45 | 1063.051 | 541252.3 | 709.8241 | -802.1191 | 366908350.4 | 1142 | 8100000 | 0.763761 | 8100000 | 0.0008168943 | 248082.5 | -84514.78 | 174.5021 | 25.95258 | 0 | 0 | 71.59637 | 336 | 53892.64 | 60609.9
| 1506.41 | 280.7241 | 157.4 | 654975 | 28.59451 | 4.060001 | 1 | 42952.2 | 1.785582 | 45 | 1083.305 | 605975.2 | 709.8241 | -802.1193 | 379641265.1 | 1184.958 | 8100000 | 0.7394458 | 8100000 | 0.0006417279 | 249929.2 | -84512.76 | 174.9961 | 28.81127 | 0 | 0 | 71.59616 | 336.2 | 53892.64 | 60609.9
| 1508.77 | 281.2356 | 157.6 | 579492.2 | 25.47218 | 1.620001 | 1 | 15269.7 | 2.00373 | 45 | 1082.447 | 540802 | 709.8241 | -802.1195 | 367734611.3 | 1144.785 | 8100000 | 0.7647787 | 8100000 | 0.0008212886 | 248999.6 | -84510.43 | 175.5077 | 25.9003 | 0 | 0 | 71.59591 | 336.4 | 53892.64 | 60609.9
| 1510.499 | 281.7295 | 157.8 | 507277.8 | 22.577 | 4.870002 | 1 | 40603.35 | 2.208951 | 45 | 1056.554 | 477380.9 | 709.8241 | -802.1197 | 352634086.0 | 1093.968 | 8100000 | 0.7989286 | 8100000 | 0.001073646 | 248554.4 | -84508.72 | 176.0017 | 23.15305 | 0 | 0 | 71.59573 | 336.6 | 53892.64 | 60609.9
| 1512.541 | 282.2233 | 158 | 592345.4 | 25.96598 | 8.410003 | 1 | 81486.61 | 1.924147 | 45 | 1072.075 | 551979.7 | 709.8241 | -802.1199 | 370825186.0 | 1155.204 | 8100000 | 0.7610683 | 8100000 | 0.0007887938 | 249054.4 | -84506.71 | 176.4957 | 26.36421 | 0 | 0 | 71.59552 | 336.8 | 53892.64 | 60609.9
| 1514.666 | 282.7172 | 158.2 | 525839.6 | 23.28103 | 1.490001 | 1 | 12820.57 | 2.139871 | 45 | 1055.274 | 493783.9 | 709.8241 | -802.1202 | 357827825.1 | 1111.429 | 8100000 | 0.7900927 | 8100000 | 0.001002689 | 249783.8 | -84504.61 | 176.9897 | 23.82542 | 0 | 0 | 71.5953 | 337 | 53892.64 | 60609.9
| 1516.713 | 283.2286 | 158.4 | 547520 | 24.12872 | -0.2500001 | 1 | -2236.771 | 2.058268 | 45 | 1053.949 | 512853.6 | 709.8241 | -802.1204 | 362972498.1 | 1128.743 | 8100000 | 0.7803033 | 8100000 | 0.0009265267 | 247968.4 | -84502.59 | 177.5013 | 24.63131 | 0 | 0 | 71.59509 | 337.2 | 53892.64 | 60609.9
| 1518.478 | 283.7225 | 158.6 | 636510.8 | 27.72688 | 0.8300003 | 1 | 8535.327 | 1.819517 | 45 | 1072.417 | 590136.9 | 709.8241 | -802.1206 | 379407401.3 | 1184.168 | 8100000 | 0.7478043 | 8100000 | 0.0006867568 | 250451.3 | -84500.85 | 177.9953 | 28.00769 | 0 | 0 | 71.59491 | 337.4 | 53892.64 | 60609.9
| 1520.622 | 284.2163 | 158.8 | 599688.5 | 26.20189 | 8.590003 | 1 | 84219.25 | 1.913645 | 45 | 1079.054 | 558350.7 | 709.8241 | -802.1208 | 373778852.9 | 1165.167 | 8100000 | 0.7603864 | 8100000 | 0.0007750296 | 251712.4 | -84498.73 | 178.4893 | 26.58537 | 0 | 0 | 71.59468 | 337.6 | 53892.64 | 60609.9
| 1522.786 | 284.7278 | 159 | 523297 | 23.12641 | 5.870002 | 1 | 50450.76 | 2.14472 | 45 | 1058.046 | 491541.2 | 709.8241 | -802.121 | 358802551.8 | 1114.708 | 8100000 | 0.7935502 | 8100000 | 0.001019657 | 251318.7 | -84496.59 | 179.001 | 23.67799 | 0 | 0 | 71.59446 | 337.8 | 53892.64 | 60609.9
| 1524.562 | 285.2217 | 159.2 | 572834 | 25.08697 | 1.960001 | 1 | 18278.66 | 1.989997 | 45 | 1063.672 | 534998.8 | 709.8241 | -802.1212 | 369616047.8 | 1151.127 | 8100000 | 0.7716702 | 8100000 | 0.0008524042 | 251161.4 | -84494.84 | 179.4949 | 25.53747 | 0 | 0 | 71.59428 | 338 | 53892.64 | 60609.9
| 1526.549 | 285.7332 | 159.4 | 538278.3 | 23.69415 | 3.650001 | 1 | 32143.88 | 2.088972 | 45 | 1054.844 | 504736.4 | 709.8241 | -802.1214 | 362879031.5 | 1128.428 | 8100000 | 0.7874062 | 8100000 | 0.0009670917 | 251665.2 | -84492.88 | 180.0066 | 24.21867 | 0 | 0 | 71.59407 | 338.2 | 53892.64 | 60609.9
| 1528.679 | 286.227 | 159.6 | 581544.1 | 25.40673 | 2.230001 | 1 | 21094.93 | 1.952832 | 45 | 1058.82 | 542588.6 | 709.8241 | -802.1216 | 372111131.2 | 1159.54 | 8100000 | 0.7691977 | 8100000 | 0.000829977 | 250995 | -84490.77 | 180.5006 | 25.8387 | 0 | 0 | 71.59385 | 338.4 | 53892.64 | 60609.9
| 1530.635 | 286.7385 | 159.8 | 624723.4 | 27.14358 | 1.05 | 1 | 10612.87 | 1.852241 | 45 | 1072.977 | 579990.9 | 709.8241 | -802.1218 | 380067239.5 | 1186.397 | 8100000 | 0.7544416 | 8100000 | 0.0007204952 | 252339.4 | -84488.84 | 181.0122 | 27.46515 | 0 | 0 | 71.59365 | 338.6 | 53892.64 | 60609.9
| 1532.587 | 287.2324 | 160 | 600698.5 | 26.15109 | 0.3000001 | 1 | 2921.418 | 1.936673 | 45 | 1081.499 | 559226.1 | 709.8241 | -802.122 | 376385618.6 | 1173.964 | 8100000 | 0.7631332 | 8100000 | 0.0007806223 | 251139.3 | -84486.92 | 181.5062 | 26.53777 | 0 | 0 | 71.59344 | 338.8 | 53892.64 | 60609.9
| 1534.677 | 287.735 | 160.2 | 556246.7 | 24.35103 | 3.290001 | 1 | 29872.22 | 2.058271 | 45 | 1071.45 | 520502.5 | 709.8241 | -802.1222 | 368307928.1 | 1146.717 | 8100000 | 0.781235 | 8100000 | 0.0009119658 | 251330.8 | -84484.85 | 182.009 | 24.84199 | 0 | 0 | 71.59323 | 339 | 53892.64 | 60609.9
| 1536.362 | 288.2377 | 160.4 | 557876.3 | 24.4052 | 0.3450001 | 1 | 3199.385 | 2.052009 | 45 | 1069.333 | 521929.1 | 709.8241 | -802.1224 | 368943789.7 | 1148.86 | 8100000 | 0.7812511 | 8100000 | 0.0009082297 | 253028.4 | -84483.19 | 182.5118 | 24.89328 | 0 | 0 | 71.59305 | 339.2 | 53892.64 | 60609.9
| 1538.344 | 288.7492 | 160.6 | 556347 | 24.33076 | 0.9600003 | 1 | 8707.439 | 2.045344 | 45 | 1063.295 | 520590.3 | 709.8241 | -802.1226 | 369010969.3 | 1149.087 | 8100000 | 0.782495 | 8100000 | 0.0009148503 | 254859.5 | -84481.24 | 183.0235 | 24.82278 | 0 | 0 | 71.59285 | 339.4 | 53892.64 | 60609.9
| 1540.667 | 289.2519 | 160.8 | 650572.1 | 28.1204 | 1.550001 | 1 | 16270.96 | 1.804573 | 45 | 1085.672 | 602204.5 | 709.8241 | -802.1229 | 386224264.4 | 1207.208 | 8100000 | 0.7489221 | 8100000 | 0.0006702025 | 255859.3 | -84478.94 | 183.5263 | 28.37266 | 0 | 0 | 71.59261 | 339.6 | 53892.64 | 60609.9
| 1542.817 | 289.7634 | 161 | 549333.3 | 24.02024 | 8.230003 | 1 | 74289 | 2.068775 | 45 | 1073.667 | 514444.2 | 709.8241 | -802.1231 | 368453067.1 | 1147.206 | 8100000 | 0.7864322 | 8100000 | 0.000941656 | 253211.2 | -84476.81 | 184.0379 | 24.5284 | 0 | 0 | 71.59238 | 339.8 | 53892.64 | 60609.9
| 1544.819 | 290.266 | 161.2 | 592404.2 | 25.72364 | 6.060002 | 1 | 58517.64 | 1.950006 | 45 | 1080.939 | 552030.7 | 709.8241 | -802.1233 | 377383947.6 | 1177.335 | 8100000 | 0.7691531 | 8100000 | 0.0008111115 | 253052.8 | -84474.84 | 184.5407 | 26.13671 | 0 | 0 | 71.59218 | 340 | 53892.64 | 60609.9
| 1546.795 | 290.7775 | 161.4 | 582424.8 | 25.3091 | 1.740001 | 1 | 16479.21 | 1.983536 | 45 | 1076.67 | 543355.2 | 709.8241 | -802.1235 | 375908809.3 | 1172.355 | 8100000 | 0.7735321 | 8100000 | 0.0008406239 | 252745.2 | -84472.88 | 185.0524 | 25.74679 | 0 | 0 | 71.59197 | 340.2 | 53892.64 | 60609.9
| 1548.992 | 291.289 | 161.6 | 622009.2 | 26.88666 | 2.810001 | 1 | 28311.01 | 1.891026 | 45 | 1092.149 | 577650.7 | 709.8241 | -802.1237 | 383431240.0 | 1197.764 | 8100000 | 0.7596903 | 8100000 | 0.000738331 | 253424.9 | -84470.71 | 185.564 | 27.2256 | 0 | 0 | 71.59174 | 340.4 | 53892.64 | 60609.9
| 1550.63 | 291.7917 | 161.8 | 542171 | 23.68581 | 4.440002 | 1 | 39392.69 | 2.116042 | 45 | 1076.817 | 508157.7 | 709.8241 | -802.1239 | 368387797.8 | 1146.986 | 8100000 | 0.7920775 | 8100000 | 0.0009734664 | 248337 | -84469.1 | 186.0668 | 24.21074 | 0 | 0 | 71.59157 | 340.6 | 53892.64 | 60609.9
| 1553.057 | 292.2943 | 162 | 625077.7 | 26.97893 | -2.930001 | 1 | -29662.62 | 1.877695 | 45 | 1089.537 | 580296.2 | 709.8241 | -802.1241 | 384786835.7 | 1202.347 | 8100000 | 0.7596267 | 8100000 | 0.0007336232 | 247600.7 | -84466.7 | 186.5696 | 27.31167 | 0 | 0 | 71.59132 | 340.8 | 53892.64 | 60609.9
| 1554.989 | 292.7882 | 162.2 | 652514.5 | 28.08044 | 5.560002 | 1 | 58703.62 | 1.825986 | 45 | 1106.396 | 603868.4 | 709.8241 | -802.1243 | 389549836.0 | 1218.458 | 8100000 | 0.7516065 | 8100000 | 0.0006743634 | 246012.9 | -84464.79 | 187.0636 | 28.33564 | 0 | 0 | 71.59112 | 341 | 53892.64 | 60609.9
| 1556.774 | 293.2821 | 162.4 | 625501.2 | 26.96762 | 7.000003 | 1 | 71195.23 | 1.903146 | 45 | 1111.844 | 580661.2 | 709.8241 | -802.1245 | 385606129.6 | 1205.118 | 8100000 | 0.7605742 | 8100000 | 0.0007351059 | 247019.7 | -84463.03 | 187.5576 | 27.30113 | 0 | 0 | 71.59094 | 341.2 | 53892.64 | 60609.9
| 1558.79 | 293.7759 | 162.6 | 573298.1 | 24.85892 | 4.785002 | 1 | 44750.57 | 2.055446 | 45 | 1102.729 | 535403.6 | 709.8241 | -802.1247 | 376534298.4 | 1174.466 | 8100000 | 0.7802103 | 8100000 | 0.0008765483 | 248059.3 | -84461.04 | 188.0516 | 25.32227 | 0 | 0 | 71.59073 | 341.4 | 53892.64 | 60609.9
| 1560.791 | 294.2698 | 162.8 | 593217.2 | 25.63795 | 0.6700002 | 1 | 6451.943 | 2.000506 | 45 | 1104.223 | 552736.6 | 709.8241 | -802.1249 | 380763039.7 | 1188.748 | 8100000 | 0.7728423 | 8100000 | 0.0008200473 | 248397.5 | -84459.07 | 188.5456 | 26.05618 | 0 | 0 | 71.59052 | 341.6 | 53892.64 | 60609.9
| 1562.893 | 294.7636 | 163 | 573566 | 24.83994 | 5.800002 | 1 | 54324.06 | 2.045348 | 45 | 1099.553 | 535637.2 | 709.8241 | -802.1252 | 377420249.8 | 1177.457 | 8100000 | 0.7809958 | 8100000 | 0.0008786738 | 250979.7 | -84456.99 | 189.0396 | 25.30435 | 0 | 0 | 71.5903 | 341.8 | 53892.64 | 60609.9
| 1564.949 | 295.2663 | 163.2 | 542921.7 | 23.61825 | 7.410003 | 1 | 66067.27 | 2.1217 | 45 | 1086.933 | 508817 | 709.8241 | -802.1254 | 371376842.4 | 1157.064 | 8100000 | 0.7950584 | 8100000 | 0.0009823361 | 250144.6 | -84454.96 | 189.5424 | 24.1465 | 0 | 0 | 71.59009 | 342 | 53892.64 | 60609.9
| 1566.998 | 295.769 | 163.4 | 624826.8 | 26.8595 | 3.010001 | 1 | 30457.54 | 1.897088 | 45 | 1100.459 | 580079.9 | 709.8241 | -802.1256 | 387634139.1 | 1211.977 | 8100000 | 0.7630106 | 8100000 | 0.0007429404 | 247617.2 | -84452.94 | 190.0452 | 27.20026 | 0 | 0 | 71.58988 | 342.2 | 53892.64 | 60609.9
| 1569.02 | 296.2628 | 163.6 | 549332.7 | 23.84193 | 0.2650001 | 1 | 2530.142 | 2.121095 | 45 | 1089.255 | 514443.8 | 709.8241 | -802.1258 | 373591504.7 | 1164.535 | 8100000 | 0.7930127 | 8100000 | 0.0009627795 | 249694.6 | -84450.94 | 190.5392 | 24.35911 | 0 | 0 | 71.58967 | 342.4 | 53892.64 | 60609.9
| 1571.146 | 296.7655 | 163.8 | 528963 | 23.03294 | -2.920001 | 1 | -25288.85 | 2.158867 | 45 | 1071.617 | 496537.1 | 709.8241 | -802.126 | 369391964.9 | 1150.371 | 8100000 | 0.8033891 | 8100000 | 0.00104012 | 248569.4 | -84448.84 | 191.042 | 23.58881 | 0 | 0 | 71.58945 | 342.6 | 53892.64 | 60609.9
| 1573.037 | 297.2682 | 164 | 637893.4 | 27.33955 | 0.7300003 | 1 | 7521.694 | 1.845379 | 45 | 1089.827 | 591325.2 | 709.8241 | -802.1262 | 391046947.4 | 1223.525 | 8100000 | 0.7601853 | 8100000 | 0.0007164286 | 246806.6 | -84446.98 | 191.5449 | 27.64764 | 0 | 0 | 71.58925 | 342.8 | 53892.64 | 60609.9
| 1574.976 | 297.762 | 164.2 | 627751.3 | 26.91532 | 2.300001 | 1 | 23364.9 | 1.892241 | 45 | 1101.789 | 582599.8 | 709.8241 | -802.1264 | 389776992.2 | 1219.227 | 8100000 | 0.7639292 | 8100000 | 0.000740994 | 247973.5 | -84445.07 | 192.0389 | 27.25235 | 0 | 0 | 71.58905 | 343 | 53892.64 | 60609.9
| 1577.143 | 298.2559 | 164.4 | 530510.1 | 23.05446 | -1.610001 | 1 | -13974.54 | 2.170987 | 45 | 1079.62 | 497900.1 | 709.8241 | -802.1266 | 370909714.0 | 1155.489 | 8100000 | 0.8041198 | 8100000 | 0.001039255 | 247449.4 | -84442.93 | 192.5329 | 23.60935 | 0 | 0 | 71.58883 | 343.2 | 53892.64 | 60609.9
| 1579.037 | 298.7497 | 164.6 | 507604.2 | 22.15961 | 3.310001 | 1 | 27577.02 | 2.216233 | 45 | 1058.616 | 477669.9 | 709.8241 | -802.1268 | 365609801.1 | 1137.625 | 8100000 | 0.8171272 | 8100000 | 0.001137045 | 247983.2 | -84441.06 | 193.0268 | 22.75311 | 0 | 0 | 71.58863 | 343.4 | 53892.64 | 60609.9
| 1581.126 | 299.2436 | 164.8 | 521321 | 22.67384 | 4.560002 | 1 | 38997.54 | 2.140285 | 45 | 1049.913 | 489797.4 | 709.8241 | -802.127 | 369465438.0 | 1150.619 | 8100000 | 0.8099366 | 8100000 | 0.001079779 | 248463.5 | -84439 | 193.5208 | 23.24571 | 0 | 0 | 71.58842 | 343.6 | 53892.64 | 60609.9
| 1583.485 | 299.7374 | 165 | 590325.2 | 25.35499 | 1.880001 | 1 | 18031.73 | 1.927792 | 45 | 1059.744 | 550225 | 709.8241 | -802.1273 | 384883060.2 | 1202.673 | 8100000 | 0.7787753 | 8100000 | 0.000843488 | 246781.6 | -84436.66 | 194.0148 | 25.79 | 0 | 0 | 71.58817 | 343.8 | 53892.64 | 60609.9
| 1585.424 | 300.2401 | 165.2 | 662793.8 | 28.24666 | 5.380002 | 1 | 57619.78 | 1.762969 | 45 | 1083.462 | 612661.8 | 709.8241 | -802.1275 | 397588148.6 | 1245.681 | 8100000 | 0.7551535 | 8100000 | 0.0006702434 | 247947.9 | -84434.75 | 194.5177 | 28.48958 | 0 | 0 | 71.58797 | 344 | 53892.64 | 60609.9
| 1587.731 | 300.7339 | 165.4 | 586474 | 25.17146 | 5.470002 | 1 | 52290.03 | 1.971423 | 45 | 1081.471 | 546877.8 | 709.8241 | -802.1277 | 385022491.3 | 1203.144 | 8100000 | 0.7810814 | 8100000 | 0.0008574435 | 245943.7 | -84432.47 | 195.0117 | 25.61711 | 0 | 0 | 71.58773 | 344.2 | 53892.64 | 60609.9
| 1589.931 | 301.2278 | 165.6 | 554808.1 | 23.91274 | 6.480002 | 1 | 58883.01 | 2.057875 | 45 | 1073.746 | 519242.6 | 709.8241 | -802.128 | 378980469.1 | 1182.726 | 8100000 | 0.7948372 | 8100000 | 0.0009596881 | 243692.1 | -84430.3 | 195.5057 | 24.42636 | 0 | 0 | 71.5875 | 344.4 | 53892.64 | 60609.9
| 1592.024 | 301.7128 | 165.8 | 541536.5 | 23.38259 | 6.020002 | 1 | 53442.98 | 2.088578 | 45 | 1064.357 | 507600.2 | 709.8241 | -802.1282 | 376445902.9 | 1174.168 | 8100000 | 0.8014772 | 8100000 | 0.001008925 | 242252.9 | -84428.23 | 195.9908 | 23.92219 | 0 | 0 | 71.58728 | 344.6 | 53892.64 | 60609.9
| 1594.347 | 302.2066 | 166 | 579086.3 | 24.83146 | 2.420001 | 1 | 22804.08 | 1.982735 | 45 | 1070.931 | 540448.5 | 709.8241 | -802.1284 | 384963998.1 | 1202.946 | 8100000 | 0.7850257 | 8100000 | 0.0008837675 | 241332.7 | -84425.93 | 196.4848 | 25.29634 | 0 | 0 | 71.58704 | 344.8 | 53892.64 | 60609.9
| 1596.091 | 302.6829 | 166.2 | 557538.5 | 23.97702 | -2.300001 | 1 | -20921.26 | 2.043736 | 45 | 1065.3 | 521633.5 | 709.8241 | -802.1286 | 380814795.4 | 1188.922 | 8100000 | 0.7948296 | 8100000 | 0.0009549018 | 237406.6 | -84424.22 | 196.9612 | 24.48738 | 0 | 0 | 71.58686 | 345 | 53892.64 | 60609.9
| 1598.385 | 303.1679 | 166.4 | 599025.4 | 25.5882 | 0.9000003 | 1 | 8747.131 | 1.924966 | 45 | 1072.288 | 557775.8 | 709.8241 | -802.1288 | 389653176.8 | 1218.808 | 8100000 | 0.7780454 | 8100000 | 0.0008285398 | 234968.6 | -84421.95 | 197.4464 | 26.00941 | 0 | 0 | 71.58662 | 345.2 | 53892.64 | 60609.9
| 1600.041 | 303.6441 | 166.6 | 603992.5 | 25.77351 | 3.130001 | 1 | 30689.96 | 1.924967 | 45 | 1082.055 | 562079.9 | 709.8241 | -802.129 | 390890302.6 | 1222.995 | 8100000 | 0.7768013 | 8100000 | 0.0008162486 | 236385.5 | -84420.32 | 197.9227 | 26.18355 | 0 | 0 | 71.58645 | 345.4 | 53892.64 | 60609.9
| 1601.967 | 304.1115 | 166.8 | 583886.7 | 24.96694 | 2.010001 | 1 | 19087.26 | 1.983342 | 45 | 1079.223 | 544627.3 | 709.8241 | -802.1292 | 387444935.7 | 1211.337 | 8100000 | 0.7849154 | 8100000 | 0.0008747751 | 236849.8 | -84418.43 | 198.3903 | 25.42424 | 0 | 0 | 71.58626 | 345.6 | 53892.64 | 60609.9
| 1604.231 | 304.5877 | 167 | 599026.4 | 25.54566 | 5.210002 | 1 | 50784.16 | 1.941934 | 45 | 1086.095 | 557776.7 | 709.8241 | -802.1294 | 390855572.5 | 1222.878 | 8100000 | 0.7792845 | 8100000 | 0.0008324173 | 236782.2 | -84416.19 | 198.8666 | 25.96942 | 0 | 0 | 71.58602 | 345.8 | 53892.64 | 60609.9
| 1606.057 | 305.0639 | 167.2 | 621158.7 | 26.40892 | 1.670001 | 1 | 16794.27 | 1.899517 | 45 | 1094.805 | 576917.1 | 709.8241 | -802.1296 | 395237618.3 | 1237.716 | 8100000 | 0.7718494 | 8100000 | 0.0007753654 | 237186.9 | -84414.4 | 199.343 | 26.77921 | 0 | 0 | 71.58583 | 346 | 53892.64 | 60609.9
| 1607.837 | 305.5402 | 167.4 | 593048 | 25.28519 | 5.850002 | 1 | 56532.56 | 1.976677 | 45 | 1096.416 | 552589.7 | 709.8241 | -802.1298 | 390429181.6 | 1221.434 | 8100000 | 0.7825751 | 8100000 | 0.0008519406 | 240841 | -84412.65 | 199.8193 | 25.72427 | 0 | 0 | 71.58565 | 346.2 | 53892.64 | 60609.9
| 1609.923 | 306.0164 | 167.6 | 588913.4 | 25.10754 | 5.770002 | 1 | 55391.25 | 1.991221 | 45 | 1097.138 | 548998.3 | 709.8241 | -802.13 | 390064918.4 | 1220.202 | 8100000 | 0.7845268 | 8100000 | 0.0008652914 | 244301.8 | -84410.59 | 200.2957 | 25.55686 | 0 | 0 | 71.58543 | 346.4 | 53892.64 | 60609.9
| 1611.786 | 306.4926 | 167.8 | 516024.2 | 22.27721 | 11.23 | 1 | 96158.35 | 2.182708 | 45 | 1077.758 | 485118.9 | 709.8241 | -802.1302 | 374121688.1 | 1166.323 | 8100000 | 0.8192323 | 8100000 | 0.001128757 | 244647.2 | -84408.75 | 200.772 | 22.86589 | 0 | 0 | 71.58524 | 346.6 | 53892.64 | 60609.9
| 1613.944 | 306.9864 | 168 | 578017.4 | 24.65296 | 9.320003 | 1 | 88408.59 | 1.980314 | 45 | 1081.097 | 539517.3 | 709.8241 | -802.1304 | 388710135.2 | 1215.617 | 8100000 | 0.7897567 | 8100000 | 0.000901069 | 245108.3 | -84406.62 | 201.266 | 25.12768 | 0 | 0 | 71.58502 | 346.8 | 53892.64 | 60609.9
| 1615.635 | 307.4803 | 168.2 | 525040.6 | 22.59789 | 2.980001 | 1 | 25624.33 | 2.16049 | 45 | 1065 | 493079.2 | 709.8241 | -802.1306 | 377110408.4 | 1176.411 | 8100000 | 0.8153588 | 8100000 | 0.001093836 | 244997.2 | -84404.96 | 201.76 | 23.17304 | 0 | 0 | 71.58484 | 347 | 53892.64 | 60609.9
| 1617.797 | 307.9742 | 168.4 | 640599.8 | 27.09341 | 4.420002 | 1 | 45822.83 | 1.824378 | 45 | 1084.805 | 593650.2 | 709.8241 | -802.1308 | 400994221.8 | 1257.227 | 8100000 | 0.7680264 | 8100000 | 0.0007359721 | 247337 | -84402.82 | 202.254 | 27.4184 | 0 | 0 | 71.58462 | 347.2 | 53892.64 | 60609.9
| 1619.855 | 308.4504 | 168.6 | 600097.8 | 25.47588 | 3.160001 | 1 | 30798.44 | 1.952036 | 45 | 1090.706 | 558705.5 | 709.8241 | -802.1311 | 394245327.5 | 1234.355 | 8100000 | 0.7823818 | 8100000 | 0.0008399664 | 247512.1 | -84400.79 | 202.7304 | 25.90378 | 0 | 0 | 71.5844 | 347.4 | 53892.64 | 60609.9
| 1621.76 | 308.9442 | 168.8 | 620935.7 | 26.28315 | 7.920003 | 1 | 80118.27 | 1.894267 | 45 | 1101.458 | 576724.7 | 709.8241 | -802.1313 | 398449513.4 | 1248.6 | 8100000 | 0.7753661 | 8100000 | 0.0007857919 | 250021.1 | -84398.91 | 203.2244 | 26.66149 | 0 | 0 | 71.58421 | 347.6 | 53892.64 | 60609.9
| 1623.978 | 309.4557 | 169 | 566340.9 | 24.13119 | 5.060002 | 1 | 46795.52 | 2.056264 | 45 | 1091.046 | 529330.8 | 709.8241 | -802.1315 | 388281939.6 | 1214.168 | 8100000 | 0.7969871 | 8100000 | 0.0009461572 | 250363.8 | -84396.72 | 203.736 | 24.63365 | 0 | 0 | 71.58398 | 347.8 | 53892.64 | 60609.9
| 1626.333 | 309.9496 | 169.2 | 603815.7 | 25.57428 | 6.810002 | 1 | 67006.88 | 1.950421 | 45 | 1102.206 | 561926.8 | 709.8241 | -802.1317 | 396308613.2 | 1241.345 | 8100000 | 0.7820914 | 8100000 | 0.0008336867 | 248047.4 | -84394.39 | 204.23 | 25.99633 | 0 | 0 | 71.58373 | 348 | 53892.64 | 60609.9
| 1628.207 | 310.4434 | 169.4 | 569885.6 | 24.23948 | 1.680001 | 1 | 15589.99 | 2.055052 | 45 | 1092.985 | 532426.1 | 709.8241 | -802.1319 | 389901053.3 | 1219.647 | 8100000 | 0.7962108 | 8100000 | 0.0009374062 | 247622.4 | -84392.54 | 204.724 | 24.73631 | 0 | 0 | 71.58354 | 348.2 | 53892.64 | 60609.9
| 1630.254 | 310.9373 | 169.6 | 641265.4 | 27.02311 | 8.210003 | 1 | 85616.29 | 1.857506 | 45 | 1113.694 | 594221.8 | 709.8241 | -802.1321 | 403755538.6 | 1266.594 | 8100000 | 0.7701127 | 8100000 | 0.0007415113 | 242223.3 | -84390.52 | 205.218 | 27.35288 | 0 | 0 | 71.58333 | 348.4 | 53892.64 | 60609.9
| 1631.863 | 311.4312 | 169.8 | 646975.4 | 27.23872 | 8.280003 | 1 | 87069.55 | 1.859122 | 45 | 1124.066 | 599121.4 | 709.8241 | -802.1323 | 405006750.9 | 1270.839 | 8100000 | 0.768953 | 8100000 | 0.0007296376 | 242229.6 | -84388.94 | 205.712 | 27.55377 | 0 | 0 | 71.58316 | 348.6 | 53892.64 | 60609.9
| 1633.755 | 311.925 | 170 | 604911.5 | 25.56618 | 0.7800003 | 1 | 7649.789 | 2.002536 | 45 | 1125.677 | 562875.7 | 709.8241 | -802.1325 | 397981715.7 | 1247.014 | 8100000 | 0.7837672 | 8100000 | 0.0008359633 | 244276.3 | -84387.08 | 206.206 | 25.98871 | 0 | 0 | 71.58296 | 348.8 | 53892.64 | 60609.9
| 1636.174 | 312.4012 | 170.2 | 551142 | 23.46537 | 10.66 | 1 | 96978.35 | 2.120499 | 45 | 1111.726 | 516030.2 | 709.824 | -802.1327 | 387361527.7 | 1211.055 | 8100000 | 0.8064849 | 8100000 | 0.001008571 | 243695.5 | -84384.69 | 206.6824 | 24.00102 | 0 | 0 | 71.58271 | 349 | 53892.64 | 60609.9
| 1637.869 | 312.8951 | 170.4 | 539102 | 22.99554 | 6.300002 | 1 | 55712.31 | 2.161301 | 45 | 1097.346 | 505460.7 | 709.824 | -802.1329 | 384852269.4 | 1202.568 | 8100000 | 0.8130265 | 8100000 | 0.00105579 | 244115.1 | -84383.02 | 207.1764 | 23.55311 | 0 | 0 | 71.58254 | 349.2 | 53892.64 | 60609.9
| 1639.958 | 313.3889 | 170.6 | 636075.3 | 26.74513 | 5.200002 | 1 | 53597.09 | 1.881342 | 45 | 1112.615 | 589762.6 | 709.824 | -802.1331 | 404888991.7 | 1270.44 | 8100000 | 0.774012 | 8100000 | 0.000759604 | 244188.7 | -84380.95 | 207.6704 | 27.09349 | 0 | 0 | 71.58232 | 349.4 | 53892.64 | 60609.9
| 1641.681 | 313.8652 | 170.8 | 590432.5 | 24.9461 | -3.420001 | 1 | -32842.28 | 2.023948 | 45 | 1114.176 | 550318.2 | 709.824 | -802.1333 | 396794647.7 | 1242.992 | 8100000 | 0.7910015 | 8100000 | 0.0008829238 | 250332.9 | -84379.26 | 208.1467 | 25.40457 | 0 | 0 | 71.58214 | 349.6 | 53892.64 | 60609.9
| 1643.63 | 314.359 | 171 | 642506.9 | 26.97234 | -1.730001 | 1 | -17957.98 | 1.884978 | 45 | 1121.103 | 595287.6 | 709.824 | -802.1335 | 406727098.0 | 1276.678 | 8100000 | 0.7728992 | 8100000 | 0.0007467772 | 253332.8 | -84377.34 | 208.6407 | 27.30553 | 0 | 0 | 71.58194 | 349.8 | 53892.64 | 60609.9
| 1645.796 | 314.8705 | 171.2 | 625789.8 | 26.2975 | -1.03 | 1 | -10432.17 | 1.94598 | 45 | 1129.061 | 580909.9 | 709.824 | -802.1337 | 404296238.1 | 1268.428 | 8100000 | 0.7788114 | 8100000 | 0.0007884891 | 255311.4 | -84375.2 | 209.1524 | 26.67492 | 0 | 0 | 71.58172 | 350 | 53892.64 | 60609.9
| 1647.833 | 315.382 | 171.4 | 536572.8 | 22.83812 | 0.7700003 | 1 | 6750.131 | 2.201297 | 45 | 1106.107 | 503236.6 | 709.824 | -802.1335 | 386164105.7 | 1207.005 | 8100000 | 0.8167047 | 8100000 | 0.001074238 | 254499 | -84373.18 | 209.664 | 23.40276 | 0 | 0 | 71.58199 | 350.2 | 53892.64 | 60609.9
| 1649.615 | 315.8935 | 171.6 | 511681 | 21.88942 | 3.730001 | 1 | 31321.13 | 2.233616 | 45 | 1075.477 | 481278.4 | 709.824 | -802.1332 | 380124894.9 | 1186.592 | 8100000 | 0.8310256 | 8100000 | 0.001183213 | 255199.5 | -84371.43 | 210.1757 | 22.49368 | 0 | 0 | 71.58227 | 350.4 | 53892.64 | 60609.9
| 1651.799 | 316.405 | 171.8 | 588168.3 | 24.78981 | 3.340001 | 1 | 31952.49 | 1.978299 | 45 | 1085.058 | 548350.7 | 709.824 | -802.1328 | 398371734.2 | 1248.336 | 8100000 | 0.7942457 | 8100000 | 0.0008969346 | 255531 | -84369.27 | 210.6873 | 25.257 | 0 | 0 | 71.58262 | 350.6 | 53892.64 | 60609.9
| 1653.921 | 316.8989 | 172 | 678254.7 | 28.31082 | 3.840001 | 1 | 41951.38 | 1.776309 | 45 | 1112.775 | 625849.1 | 709.824 | -802.1325 | 414623253.7 | 1303.501 | 8100000 | 0.7643056 | 8100000 | 0.0006755473 | 255526.3 | -84367.17 | 211.1813 | 28.54897 | 0 | 0 | 71.58296 | 350.8 | 53892.64 | 60609.9
| 1656.077 | 317.4104 | 172.2 | 594292.5 | 24.99693 | 1.770001 | 1 | 17082.3 | 2.003751 | 45 | 1108.338 | 553670.1 | 709.824 | -802.1322 | 400485849.5 | 1255.504 | 8100000 | 0.7925633 | 8100000 | 0.0008813355 | 254480.5 | -84365.04 | 211.693 | 25.45254 | 0 | 0 | 71.5833 | 351 | 53892.64 | 60609.9
| 1657.749 | 317.9219 | 172.4 | 544861.6 | 23.09265 | 3.000001 | 1 | 26710.7 | 2.140701 | 45 | 1092.652 | 510520.5 | 709.824 | -802.1319 | 390043956.5 | 1220.131 | 8100000 | 0.8150925 | 8100000 | 0.001050192 | 257179.3 | -84363.39 | 212.2046 | 23.64579 | 0 | 0 | 71.58357 | 351.2 | 53892.64 | 60609.9
| 1659.812 | 318.4334 | 172.6 | 559593.2 | 23.6402 | 6.750002 | 1 | 61854.77 | 2.059097 | 45 | 1083.656 | 523431.6 | 709.824 | -802.1316 | 393853688.3 | 1233.029 | 8100000 | 0.8085068 | 8100000 | 0.0009972279 | 257747.4 | -84361.35 | 212.7162 | 24.16737 | 0 | 0 | 71.5839 | 351.4 | 53892.64 | 60609.9
| 1661.791 | 318.9625 | 172.8 | 665971.8 | 27.76286 | 13.47 | 1 | 147203.4 | 1.77025 | 45 | 1118.724 | 615376.4 | 709.824 | -802.1313 | 414353292.0 | 1302.583 | 8100000 | 0.769784 | 8100000 | 0.000705259 | 257461.6 | -84359.4 | 213.2455 | 28.04109 | 0 | 0 | 71.58421 | 351.6 | 53892.64 | 60609.9
| 1664.178 | 319.474 | 173 | 543435.7 | 22.99849 | 10.2 | 1 | 91485.02 | 2.127371 | 45 | 1099.066 | 509268.5 | 709.824 | -802.1309 | 390971168.7 | 1223.269 | 8100000 | 0.8171293 | 8100000 | 0.001060864 | 257128.6 | -84357.03 | 213.7572 | 23.55593 | 0 | 0 | 71.58459 | 351.8 | 53892.64 | 60609.9
| 1666.123 | 319.9855 | 173.2 | 564647.4 | 23.79258 | 4.570002 | 1 | 42125.11 | 2.05627 | 45 | 1087.212 | 527851.1 | 709.824 | -802.1306 | 396235946.7 | 1241.099 | 8100000 | 0.8075631 | 8100000 | 0.0009842294 | 253583 | -84355.11 | 214.2688 | 24.31223 | 0 | 0 | 71.5849 | 352 | 53892.64 | 60609.9
| 1668.256 | 320.497 | 173.4 | 636043.6 | 26.53611 | -2.250001 | 1 | -23141.76 | 1.875286 | 45 | 1105.27 | 589735.3 | 709.824 | -802.1302 | 410749453.3 | 1290.337 | 8100000 | 0.7802737 | 8100000 | 0.0007769103 | 251551.3 | -84353 | 214.7805 | 26.89817 | 0 | 0 | 71.58524 | 352.2 | 53892.64 | 60609.9
| 1670.004 | 321.0085 | 173.6 | 608699.7 | 25.46062 | 0.7400003 | 1 | 7299.666 | 1.956891 | 45 | 1106.425 | 566154.3 | 709.824 | -802.1299 | 406078958.5 | 1274.478 | 8100000 | 0.7905077 | 8100000 | 0.0008496323 | 253209.2 | -84351.28 | 215.2921 | 25.88942 | 0 | 0 | 71.58552 | 352.4 | 53892.64 | 60609.9
| 1672.61 | 321.5024 | 173.8 | 628833.1 | 26.22228 | 3.510001 | 1 | 35740.83 | 1.906393 | 45 | 1112.999 | 583531.4 | 709.824 | -802.1295 | 410402584.1 | 1289.159 | 8100000 | 0.7833829 | 8100000 | 0.0007973225 | 252808.4 | -84348.7 | 215.7861 | 26.60448 | 0 | 0 | 71.58593 | 352.6 | 53892.64 | 60609.9
| 1674.441 | 322.0139 | 174 | 659596.5 | 27.41361 | 9.470003 | 1 | 101602.5 | 1.831253 | 45 | 1130.877 | 609929 | 709.824 | -802.1292 | 416032551.9 | 1308.292 | 8100000 | 0.7740112 | 8100000 | 0.0007258361 | 247537.6 | -84346.89 | 216.2978 | 27.71655 | 0 | 0 | 71.58623 | 352.8 | 53892.64 | 60609.9
| 1676.428 | 322.5077 | 174.2 | 591941.5 | 24.76951 | 0.5900002 | 1 | 5669.797 | 2.03688 | 45 | 1122.028 | 551628.9 | 709.824 | -802.1289 | 404112685.1 | 1267.805 | 8100000 | 0.7980639 | 8100000 | 0.0009026163 | 249211.1 | -84344.93 | 216.7918 | 25.23783 | 0 | 0 | 71.58654 | 353 | 53892.64 | 60609.9
| 1678.154 | 323.0192 | 174.4 | 599335.4 | 25.04319 | -9.050003 | 1 | -88759.59 | 1.990826 | 45 | 1123.357 | 558044.5 | 709.824 | -802.1286 | 405918238.3 | 1273.933 | 8100000 | 0.7957742 | 8100000 | 0.0008818795 | 250359.5 | -84343.23 | 217.3034 | 25.49618 | 0 | 0 | 71.58682 | 353.2 | 53892.64 | 60609.9
| 1680.32 | 323.5131 | 174.6 | 627351.4 | 26.11078 | -2.080001 | 1 | -21120.19 | 1.945985 | 45 | 1132.245 | 582255.3 | 709.824 | -802.1283 | 411697984.9 | 1293.56 | 8100000 | 0.785802 | 8100000 | 0.0008061035 | 250626 | -84341.09 | 217.7974 | 26.5 | 0 | 0 | 71.58716 | 353.4 | 53892.64 | 60609.9
| 1682.148 | 324.007 | 174.8 | 620657 | 25.83876 | -3.650001 | 1 | -36725.76 | 1.965376 | 45 | 1133.732 | 576484.3 | 709.824 | -802.128 | 410832493.1 | 1290.619 | 8100000 | 0.7886596 | 8100000 | 0.0008248438 | 251404.5 | -84339.29 | 218.2914 | 26.24482 | 0 | 0 | 71.58745 | 353.6 | 53892.64 | 60609.9
| 1684.257 | 324.5185 | 175 | 596980.6 | 24.91143 | -0.4300002 | 1 | -4169.321 | 2.036073 | 45 | 1130.46 | 556002.5 | 709.824 | -802.1277 | 406691397.2 | 1276.557 | 8100000 | 0.7979477 | 8100000 | 0.0008929758 | 252008 | -84337.21 | 218.8031 | 25.37185 | 0 | 0 | 71.58779 | 353.8 | 53892.64 | 60609.9
| 1686.351 | 325.0123 | 175.2 | 592587.1 | 24.72874 | 4.690002 | 1 | 45232.9 | 2.03769 | 45 | 1127.331 | 552189.5 | 709.824 | -802.1273 | 406233753.4 | 1275.004 | 8100000 | 0.8000623 | 8100000 | 0.0009076453 | 251600.4 | -84335.14 | 219.2971 | 25.19931 | 0 | 0 | 71.58812 | 354 | 53892.64 | 60609.9
| 1688.421 | 325.5238 | 175.4 | 666055.7 | 27.56213 | 1.690001 | 1 | 18132.38 | 1.856302 | 45 | 1141.465 | 615447.9 | 709.824 | -802.127 | 420024731.3 | 1321.871 | 8100000 | 0.7750111 | 8100000 | 0.0007195855 | 251777.4 | -84333.09 | 219.8087 | 27.85464 | 0 | 0 | 71.58845 | 354.2 | 53892.64 | 60609.9
| 1690.548 | 326.0177 | 175.6 | 642389 | 26.6215 | 3.650001 | 1 | 37913.76 | 1.930635 | 45 | 1149.871 | 595186.4 | 709.824 | -802.1267 | 416510213.2 | 1309.916 | 8100000 | 0.7827363 | 8100000 | 0.0007747571 | 251113.2 | -84330.99 | 220.3027 | 26.978 | 0 | 0 | 71.58879 | 354.4 | 53892.64 | 60609.9
| 1692.705 | 326.5292 | 175.8 | 658042.2 | 27.21564 | 5.690002 | 1 | 60556.62 | 1.899932 | 45 | 1160.492 | 608599.7 | 709.824 | -802.1263 | 419635170.2 | 1320.545 | 8100000 | 0.7781263 | 8100000 | 0.0007394948 | 249896.5 | -84328.86 | 220.8144 | 27.53228 | 0 | 0 | 71.58913 | 354.6 | 53892.64 | 60609.9
| 1694.386 | 327.0231 | 176 | 608226.7 | 25.27475 | 4.740002 | 1 | 46841.34 | 2.033247 | 45 | 1152.61 | 565745 | 709.824 | -802.1261 | 410984591.8 | 1291.136 | 8100000 | 0.7957064 | 8100000 | 0.0008668983 | 250916.5 | -84327.21 | 221.3084 | 25.71444 | 0 | 0 | 71.5894 | 354.8 | 53892.64 | 60609.9
| 1696.46 | 327.5346 | 176.2 | 580509.2 | 24.20223 | 3.070001 | 1 | 29006.77 | 2.10354 | 45 | 1139.41 | 541687.6 | 709.824 | -802.1257 | 405730569.8 | 1273.296 | 8100000 | 0.8072711 | 8100000 | 0.0009531464 | 250271.8 | -84325.16 | 221.82 | 24.70101 | 0 | 0 | 71.58973 | 355 | 53892.64 | 60609.9
| 1698.54 | 328.0284 | 176.4 | 644995 | 26.66531 | 4.950002 | 1 | 51670.44 | 1.923768 | 45 | 1152.057 | 597422.8 | 709.824 | -802.1254 | 418624884.8 | 1317.108 | 8100000 | 0.7835856 | 8100000 | 0.0007732491 | 249143.3 | -84323.1 | 222.314 | 27.01894 | 0 | 0 | 71.59006 | 355.2 | 53892.64 | 60609.9
| 1700.502 | 328.5399 | 176.6 | 613695 | 25.44313 | 4.100001 | 1 | 40832.02 | 2.011433 | 45 | 1148.795 | 570473.2 | 709.824 | -802.1251 | 413296473.1 | 1298.991 | 8100000 | 0.7949255 | 8100000 | 0.0008554676 | 249448.9 | -84321.17 | 222.8257 | 25.87296 | 0 | 0 | 71.59037 | 355.4 | 53892.64 | 60609.9
| 1702.722 | 329.0338 | 176.8 | 582685.2 | 24.24395 | 4.140001 | 1 | 39285.32 | 2.090614 | 45 | 1137.712 | 543581.9 | 709.824 | -802.1247 | 407472413.5 | 1279.208 | 8100000 | 0.8074995 | 8100000 | 0.000950371 | 248593.4 | -84318.97 | 223.3197 | 24.74055 | 0 | 0 | 71.59073 | 355.6 | 53892.64 | 60609.9
| 1704.839 | 329.5276 | 177 | 628067.7 | 25.96504 | 8.030003 | 1 | 82112.93 | 1.94922 | 45 | 1145.817 | 582872.3 | 709.824 | -802.1244 | 416928179.1 | 1311.338 | 8100000 | 0.7903702 | 8100000 | 0.0008192181 | 247592.1 | -84316.88 | 223.8137 | 26.36333 | 0 | 0 | 71.59106 | 355.8 | 53892.64 | 60609.9
| 1706.712 | 330.0215 | 177.2 | 598524.9 | 24.82038 | 1.39 | 1 | 13501.84 | 2.045772 | 45 | 1138.889 | 557341.9 | 709.824 | -802.1241 | 411582933.2 | 1293.169 | 8100000 | 0.8018347 | 8100000 | 0.0009034381 | 247732.8 | -84315.03 | 224.3077 | 25.28587 | 0 | 0 | 71.59137 | 356 | 53892.64 | 60609.9
| 1708.856 | 330.5154 | 177.4 | 700829.4 | 28.77046 | -0.5700002 | 1 | -6411.653 | 1.802574 | 45 | 1161.31 | 645020.9 | 709.824 | -802.1238 | 429797917.9 | 1355.152 | 8100000 | 0.7690018 | 8100000 | 0.0006599144 | 246826.4 | -84312.92 | 224.8017 | 28.97374 | 0 | 0 | 71.5917 | 356.2 | 53892.64 | 60609.9
| 1710.747 | 331.0092 | 177.6 | 572511.7 | 23.80809 | 4.620002 | 1 | 43142.89 | 2.133033 | 45 | 1142.572 | 534717.6 | 709.824 | -802.1235 | 406856942.7 | 1277.119 | 8100000 | 0.8135764 | 8100000 | 0.0009903577 | 246086.3 | -84311.05 | 225.2957 | 24.32696 | 0 | 0 | 71.592 | 356.4 | 53892.64 | 60609.9
| 1712.951 | 331.5031 | 177.8 | 571734.5 | 23.76439 | -1.930001 | 1 | -17971.33 | 2.120106 | 45 | 1131.162 | 534039.6 | 709.824 | -802.1231 | 407141888.2 | 1278.086 | 8100000 | 0.81422 | 8100000 | 0.0009945334 | 245728.4 | -84308.88 | 225.7897 | 24.28544 | 0 | 0 | 71.59235 | 356.6 | 53892.64 | 60609.9
| 1714.964 | 331.9969 | 178 | 574087.7 | 23.84039 | 1.21 | 1 | 11303.68 | 2.098695 | 45 | 1123.661 | 536092.2 | 709.824 | -802.1228 | 408069779.3 | 1281.237 | 8100000 | 0.8135788 | 8100000 | 0.0009878665 | 245326.9 | -84306.89 | 226.2837 | 24.35765 | 0 | 0 | 71.59268 | 356.8 | 53892.64 | 60609.9
| 1716.525 | 332.4908 | 178.2 | 604785.3 | 24.99445 | 2.070001 | 1 | 20309.15 | 1.998912 | 45 | 1124.05 | 562766.4 | 709.824 | -802.1225 | 414828999.6 | 1304.2 | 8100000 | 0.801513 | 8100000 | 0.0008914519 | 248226.4 | -84305.35 | 226.7777 | 25.45019 | 0 | 0 | 71.59292 | 357 | 53892.64 | 60609.9
| 1718.715 | 332.9847 | 178.4 | 680837.8 | 27.91094 | -1.13 | 1 | -12374.79 | 1.823987 | 45 | 1144.31 | 628047.8 | 709.824 | -802.1222 | 428844950.3 | 1351.904 | 8100000 | 0.7764687 | 8100000 | 0.0007044622 | 251931 | -84303.19 | 227.2717 | 28.1785 | 0 | 0 | 71.59327 | 357.2 | 53892.64 | 60609.9
| 1720.999 | 333.4785 | 178.6 | 664044.4 | 27.23976 | -0.3100001 | 1 | -3318.803 | 1.880545 | 45 | 1152.656 | 613730.3 | 709.824 | -802.1218 | 426628911.3 | 1344.354 | 8100000 | 0.7816595 | 8100000 | 0.0007416421 | 250200.5 | -84300.93 | 227.7657 | 27.55474 | 0 | 0 | 71.59364 | 357.4 | 53892.64 | 60609.9
| 1722.806 | 333.99 | 178.8 | 626754.6 | 25.79041 | 6.840002 | 1 | 69681.64 | 1.975481 | 45 | 1155.861 | 581741.1 | 709.824 | -802.1215 | 420397643.3 | 1323.14 | 8100000 | 0.7944622 | 8100000 | 0.0008337948 | 250587.6 | -84299.15 | 228.2774 | 26.19943 | 0 | 0 | 71.59392 | 357.6 | 53892.64 | 60609.9
| 1724.463 | 334.4839 | 179 | 581110.9 | 24.04691 | 8.090003 | 1 | 76955.05 | 2.093849 | 45 | 1145.024 | 542211.5 | 709.824 | -802.1213 | 411464814.6 | 1292.767 | 8100000 | 0.8129102 | 8100000 | 0.0009713549 | 252660 | -84297.52 | 228.7714 | 24.55371 | 0 | 0 | 71.59418 | 357.8 | 53892.64 | 60609.9
| 1726.787 | 334.9954 | 179.2 | 551358.5 | 22.9183 | 6.570002 | 1 | 59359.9 | 2.166566 | 45 | 1124.069 | 516219.9 | 709.824 | -802.1209 | 405083674.3 | 1271.1 | 8100000 | 0.8269783 | 8100000 | 0.001080666 | 252853.9 | -84295.22 | 229.283 | 23.47935 | 0 | 0 | 71.59456 | 358 | 53892.64 | 60609.9
| 1729.097 | 335.4981 | 179.4 | 563845.6 | 23.36908 | 8.870003 | 1 | 82139.09 | 2.102333 | 45 | 1119.953 | 527150.3 | 709.824 | -802.1205 | 408540133.0 | 1282.834 | 8100000 | 0.8212121 | 8100000 | 0.001034881 | 251813 | -84292.94 | 229.7859 | 23.90932 | 0 | 0 | 71.59492 | 358.2 | 53892.64 | 60609.9
| 1730.967 | 336.0008 | 179.6 | 579719.4 | 23.95266 | 2.370001 | 1 | 22355.14 | 2.055875 | 45 | 1111.53 | 540999.8 | 709.824 | -802.1202 | 412496379.5 | 1296.272 | 8100000 | 0.8145545 | 8100000 | 0.0009804498 | 252155.9 | -84291.09 | 230.2887 | 24.46426 | 0 | 0 | 71.59522 | 358.4 | 53892.64 | 60609.9
| 1733.129 | 336.5035 | 179.8 | 613003.7 | 25.19576 | 8.870003 | 1 | 88789.61 | 1.950436 | 45 | 1123.223 | 569875.8 | 709.824 | -802.1199 | 419892924.7 | 1321.422 | 8100000 | 0.801403 | 8100000 | 0.0008781809 | 251953.5 | -84288.96 | 230.7915 | 25.64001 | 0 | 0 | 71.59557 | 358.6 | 53892.64 | 60609.9
| 1735.025 | 337.0061 | 180 | 596376.5 | 24.55414 | 5.120002 | 1 | 49696.2 | 2.007802 | 45 | 1118.142 | 555478.4 | 709.824 | -802.1196 | 416889868.9 | 1311.207 | 8100000 | 0.8083817 | 8100000 | 0.0009292176 | 252124.9 | -84287.09 | 231.2944 | 25.03423 | 0 | 0 | 71.59586 | 358.8 | 53892.64 | 60609.9
| 1736.959 | 337.5177 | 180.2 | 605994 | 24.9055 | 2.170001 | 1 | 21330.96 | 1.985987 | 45 | 1118.934 | 563812.9 | 709.824 | -802.1193 | 419249978.3 | 1319.235 | 8100000 | 0.8050511 | 8100000 | 0.0009013232 | 253312.9 | -84285.18 | 231.806 | 25.36625 | 0 | 0 | 71.59618 | 359 | 53892.64 | 60609.9
| 1738.887 | 338.0203 | 180.4 | 750044.1 | 30.47146 | 1.490001 | 1 | 17832.78 | 1.683807 | 45 | 1154.936 | 686477.6 | 709.824 | -802.119 | 443201833.8 | 1400.887 | 8100000 | 0.7626781 | 8100000 | 0.0005892369 | 250881.9 | -84283.27 | 232.3088 | 30.53588 | 0 | 0 | 71.59648 | 359.2 | 53892.64 | 60609.9
| 1740.974 | 338.523 | 180.6 | 699318.7 | 28.46257 | 8.900003 | 1 | 100679 | 1.800559 | 45 | 1171.757 | 643740.9 | 709.824 | -802.1186 | 436473787.2 | 1377.918 | 8100000 | 0.7755862 | 8100000 | 0.0006788262 | 250661.2 | -84281.21 | 232.8117 | 28.68933 | 0 | 0 | 71.59681 | 359.4 | 53892.64 | 60609.9
| 1742.885 | 339.0257 | 180.8 | 580762.8 | 23.91846 | 3.330001 | 1 | 31481.76 | 2.12415 | 45 | 1151.335 | 541908.4 | 709.824 | -802.1183 | 415083587.1 | 1305.066 | 8100000 | 0.8167649 | 8100000 | 0.000985725 | 250357.8 | -84279.33 | 233.3145 | 24.4318 | 0 | 0 | 71.59712 | 359.6 | 53892.64 | 60609.9
| 1745.007 | 339.5284 | 181 | 611587.2 | 25.06466 | 2.180001 | 1 | 21613.55 | 2.021135 | 45 | 1148.531 | 568651.4 | 709.824 | -802.118 | 422013178.5 | 1328.638 | 8100000 | 0.8045445 | 8100000 | 0.0008901844 | 251510.3 | -84277.23 | 233.8173 | 25.51642 | 0 | 0 | 71.59745 | 359.8 | 53892.64 | 60609.9
| 1747.236 | 340.0311 | 181.2 | 646493.6 | 26.37684 | -0.3100001 | 1 | -3237.526 | 1.936298 | 45 | 1157.742 | 598708.3 | 709.824 | -802.1177 | 429097464.8 | 1352.765 | 8100000 | 0.7924332 | 8100000 | 0.0007978309 | 250121.7 | -84275.03 | 234.3201 | 26.74919 | 0 | 0 | 71.59781 | 360 | 53892.64 | 60609.9
| 1748.918 | 340.5338 | 181.4 | 624664.2 | 25.53464 | 5.240002 | 1 | 53110.83 | 1.990028 | 45 | 1157.337 | 579939.8 | 709.824 | -802.1174 | 425367475.1 | 1340.058 | 8100000 | 0.8005638 | 8100000 | 0.0008558304 | 252593.9 | -84273.37 | 234.823 | 25.95905 | 0 | 0 | 71.59808 | 360.2 | 53892.64 | 60609.9
| 1751.108 | 341.0276 | 181.6 | 605391.6 | 24.79096 | 5.870002 | 1 | 57827.45 | 2.037699 | 45 | 1152.225 | 563291.3 | 709.824 | -802.117 | 422007986.9 | 1328.62 | 8100000 | 0.8081071 | 8100000 | 0.0009125098 | 253183.6 | -84271.21 | 235.317 | 25.25809 | 0 | 0 | 71.59843 | 360.4 | 53892.64 | 60609.9
| 1753.306 | 341.5391 | 181.8 | 689242.7 | 27.97781 | -3.735001 | 1 | -41416.86 | 1.842979 | 45 | 1171.629 | 635193 | 709.824 | -802.1167 | 437570529.0 | 1381.66 | 8100000 | 0.7805351 | 8100000 | 0.000705045 | 250334.3 | -84269.03 | 235.8286 | 28.24051 | 0 | 0 | 71.59877 | 360.6 | 53892.64 | 60609.9
| 1755.151 | 342.0418 | 182 | 626097.7 | 25.54694 | 6.700002 | 1 | 68175.66 | 2.000533 | 45 | 1169.039 | 581175.2 | 709.824 | -802.1164 | 426941750.0 | 1345.42 | 8100000 | 0.801144 | 8100000 | 0.0008556884 | 251559.3 | -84267.21 | 236.3315 | 25.97061 | 0 | 0 | 71.59907 | 360.8 | 53892.64 | 60609.9
| 1757.35 | 342.5445 | 182.2 | 667169.1 | 27.09768 | 4.420002 | 1 | 47581.21 | 1.910849 | 45 | 1179.82 | 616398.5 | 709.824 | -802.116 | 434820647.7 | 1372.278 | 8100000 | 0.7877834 | 8100000 | 0.0007546852 | 250104.4 | -84265.04 | 236.8343 | 27.42239 | 0 | 0 | 71.59942 | 361 | 53892.64 | 60609.9
| 1759.266 | 343.0472 | 182.4 | 615169.6 | 25.10653 | 4.350002 | 1 | 43428.16 | 2.046184 | 45 | 1171.634 | 571747.2 | 709.824 | -802.1157 | 425653323.9 | 1341.031 | 8100000 | 0.805931 | 8100000 | 0.0008889654 | 252228.7 | -84263.15 | 237.3371 | 25.5559 | 0 | 0 | 71.59972 | 361.2 | 53892.64 | 60609.9
| 1761.337 | 343.5499 | 182.6 | 581502.8 | 23.83188 | 6.660002 | 1 | 63255.15 | 2.124153 | 45 | 1158.579 | 542552.7 | 709.824 | -802.1154 | 418957343.8 | 1318.239 | 8100000 | 0.8200116 | 8100000 | 0.0009963384 | 251817.9 | -84261.1 | 237.84 | 24.34957 | 0 | 0 | 71.60005 | 361.4 | 53892.64 | 60609.9
| 1763.424 | 344.0526 | 182.8 | 554640.6 | 22.82474 | 3.390001 | 1 | 30699.04 | 2.196871 | 45 | 1140.621 | 519096 | 709.824 | -802.1151 | 413059590.3 | 1298.186 | 8100000 | 0.8329369 | 8100000 | 0.001096787 | 250733.3 | -84259.04 | 238.3428 | 23.38997 | 0 | 0 | 71.60038 | 361.6 | 53892.64 | 60609.9
| 1765.458 | 344.5553 | 183 | 565050.8 | 23.19676 | 5.570002 | 1 | 51430.87 | 2.129406 | 45 | 1128.38 | 528203.6 | 709.824 | -802.1147 | 415983290.1 | 1308.125 | 8100000 | 0.8282911 | 8100000 | 0.00105829 | 251277.4 | -84257.03 | 238.8456 | 23.7451 | 0 | 0 | 71.60071 | 361.8 | 53892.64 | 60609.9
| 1767.209 | 345.058 | 183.2 | 644249.6 | 26.15448 | 1.640001 | 1 | 17061.16 | 1.912062 | 45 | 1140.02 | 596783.3 | 709.824 | -802.1145 | 432836812.6 | 1365.512 | 8100000 | 0.797201 | 8100000 | 0.0008152755 | 251782.6 | -84255.31 | 239.3484 | 26.54095 | 0 | 0 | 71.60099 | 362 | 53892.64 | 60609.9
| 1769.662 | 345.5606 | 183.4 | 636742.3 | 25.85201 | -1.3 | 1 | -13380.9 | 1.951653 | 45 | 1150.862 | 590335.9 | 709.824 | -802.1141 | 431993599.5 | 1362.637 | 8100000 | 0.7999207 | 8100000 | 0.0008358291 | 251976.2 | -84252.88 | 239.8513 | 26.25726 | 0 | 0 | 71.60138 | 362.2 | 53892.64 | 60609.9
| 1771.531 | 346.0721 | 183.6 | 676852.3 | 27.36747 | 3.360001 | 1 | 36624.12 | 1.859544 | 45 | 1162.079 | 624654.9 | 709.824 | -802.1138 | 439445261.6 | 1388.059 | 8100000 | 0.7875205 | 8100000 | 0.0007407975 | 251331.7 | -84251.03 | 240.3629 | 27.67362 | 0 | 0 | 71.60168 | 362.4 | 53892.64 | 60609.9
| 1773.483 | 346.566 | 183.8 | 607344.8 | 24.72093 | 2.480001 | 1 | 24432.81 | 2.047802 | 45 | 1156.412 | 564982 | 709.824 | -802.1135 | 426969523.2 | 1345.515 | 8100000 | 0.8116879 | 8100000 | 0.0009213742 | 253724 | -84249.11 | 240.8569 | 25.19192 | 0 | 0 | 71.60199 | 362.6 | 53892.64 | 60609.9
| 1775.572 | 347.0775 | 184 | 631946.4 | 25.63188 | 1.600001 | 1 | 16349.45 | 1.972661 | 45 | 1155.264 | 586211.4 | 709.824 | -802.1131 | 432292867.9 | 1363.657 | 8100000 | 0.8028759 | 8100000 | 0.0008522884 | 252281.5 | -84247.04 | 241.3686 | 26.05047 | 0 | 0 | 71.60232 | 362.8 | 53892.64 | 60609.9
| 1777.622 | 347.5802 | 184.2 | 561690.8 | 23.00178 | 7.990003 | 1 | 73612.81 | 2.152031 | 45 | 1139.727 | 525266.5 | 709.824 | -802.1128 | 417568155.4 | 1313.514 | 8100000 | 0.8323915 | 8100000 | 0.001080391 | 253151.9 | -84245.02 | 241.8714 | 23.55907 | 0 | 0 | 71.60265 | 363 | 53892.64 | 60609.9
| 1779.296 | 348.0829 | 184.4 | 595806.9 | 24.25464 | 14.12001 | 1 | 139404.1 | 1.9969 | 45 | 1141.123 | 554984.2 | 709.824 | -802.1125 | 425682378.0 | 1341.13 | 8100000 | 0.8177057 | 8100000 | 0.0009615954 | 253010.2 | -84243.37 | 242.3743 | 24.75068 | 0 | 0 | 71.60291 | 363.2 | 53892.64 | 60609.9
| 1781.588 | 348.5944 | 184.6 | 673128.8 | 27.1536 | 6.210002 | 1 | 67534.54 | 1.85793 | 45 | 1159.987 | 621482.2 | 709.824 | -802.1122 | 440946409.7 | 1393.184 | 8100000 | 0.7905596 | 8100000 | 0.0007544747 | 253641.2 | -84241.1 | 242.8859 | 27.47449 | 0 | 0 | 71.60327 | 363.4 | 53892.64 | 60609.9
| 1783.491 | 349.1059 | 184.8 | 630582.4 | 25.52889 | 0.1700001 | 1 | 1730.956 | 1.981954 | 45 | 1157.932 | 585037.4 | 709.824 | -802.1119 | 433646472.4 | 1368.273 | 8100000 | 0.8050473 | 8100000 | 0.0008609822 | 253192 | -84239.22 | 243.3976 | 25.95364 | 0 | 0 | 71.60358 | 363.6 | 53892.64 | 60609.9
| 1785.505 | 349.6086 | 185 | 641255.1 | 25.91763 | -1.660001 | 1 | -17199.9 | 1.958523 | 45 | 1162.696 | 594212.9 | 709.824 | -802.1116 | 436090503.6 | 1376.61 | 8100000 | 0.8016882 | 8100000 | 0.00083376 | 254594.2 | -84237.24 | 243.9004 | 26.31885 | 0 | 0 | 71.6039 | 363.8 | 53892.64 | 60609.9
| 1787.304 | 350.1113 | 185.2 | 663881.6 | 26.76253 | 5.590002 | 1 | 59974.01 | 1.901561 | 45 | 1170.824 | 613591.3 | 709.824 | -802.1113 | 440534049.5 | 1391.776 | 8100000 | 0.7947429 | 8100000 | 0.0007790145 | 255509.3 | -84235.46 | 244.4032 | 27.10974 | 0 | 0 | 71.60418 | 364 | 53892.64 | 60609.9
| 1789.403 | 350.6228 | 185.4 | 652912.5 | 26.33223 | 0.2200001 | 1 | 2314.418 | 1.949232 | 45 | 1176.189 | 604209.3 | 709.824 | -802.1109 | 439030374.6 | 1386.643 | 8100000 | 0.79863 | 8100000 | 0.0008065863 | 255559.6 | -84233.39 | 244.9149 | 26.70743 | 0 | 0 | 71.60452 | 364.2 | 53892.64 | 60609.9
| 1791.452 | 351.1343 | 185.6 | 571643.5 | 23.28823 | 2.740001 | 1 | 25513.64 | 2.163748 | 45 | 1154.94 | 533960.1 | 709.824 | -802.1106 | 422637080.5 | 1330.761 | 8100000 | 0.8308176 | 8100000 | 0.001053764 | 255807.7 | -84231.36 | 245.4265 | 23.83229 | 0 | 0 | 71.60485 | 364.4 | 53892.64 | 60609.9
| 1793.359 | 351.6458 | 185.8 | 600388.7 | 24.33874 | 4.080001 | 1 | 39810.74 | 2.0575 | 45 | 1151.323 | 558957.6 | 709.824 | -802.1103 | 429485264.0 | 1354.086 | 8100000 | 0.8187611 | 8100000 | 0.0009566678 | 256302.5 | -84229.48 | 245.9382 | 24.83035 | 0 | 0 | 71.60515 | 364.6 | 53892.64 | 60609.9
| 1795.373 | 352.1574 | 186 | 613146.9 | 24.80071 | 1.01 | 1 | 10032.24 | 2.021142 | 45 | 1150.608 | 569999.6 | 709.824 | -802.11 | 432573903.2 | 1364.615 | 8100000 | 0.8140975 | 8100000 | 0.0009186039 | 257339 | -84227.49 | 246.4498 | 25.2673 | 0 | 0 | 71.60547 | 364.8 | 53892.64 | 60609.9
| 1797.217 | 352.6689 | 186.2 | 630127 | 25.42379 | 0.4300002 | 1 | 4379.266 | 1.97428 | 45 | 1152.702 | 584645.4 | 709.824 | -802.1097 | 436338892.7 | 1377.457 | 8100000 | 0.8082453 | 8100000 | 0.0008710271 | 259458.2 | -84225.67 | 246.9615 | 25.85476 | 0 | 0 | 71.60576 | 365 | 53892.64 | 60609.9
| 1799.539 | 353.198 | 186.4 | 694203.2 | 27.83127 | 1.620001 | 1 | 18058.34 | 1.839349 | 45 | 1175.081 | 639403.7 | 709.824 | -802.1093 | 448195749.0 | 1417.952 | 8100000 | 0.7880441 | 8100000 | 0.0007187299 | 259380.3 | -84223.37 | 247.4908 | 28.10458 | 0 | 0 | 71.60613 | 365.2 | 53892.64 | 60609.9
| 1801.341 | 353.7095 | 186.6 | 658718.8 | 26.47173 | 0.03000001 | 1 | 316.0346 | 1.935094 | 45 | 1177.265 | 609178.4 | 709.824 | -802.109 | 442537062.2 | 1398.616 | 8100000 | 0.7992766 | 8100000 | 0.0007994058 | 260104.5 | -84221.59 | 248.0024 | 26.83797 | 0 | 0 | 71.60642 | 365.4 | 53892.64 | 60609.9
| 1803.339 | 354.221 | 186.8 | 571243.5 | 23.20579 | 5.990002 | 1 | 55903.96 | 2.160114 | 45 | 1157.247 | 533611.2 | 709.824 | -802.1087 | 424843304.7 | 1338.273 | 8100000 | 0.8337687 | 8100000 | 0.001064517 | 260331.3 | -84219.62 | 248.5141 | 23.7537 | 0 | 0 | 71.60674 | 365.6 | 53892.64 | 60609.9
| 1805.457 | 354.7502 | 187 | 595277.8 | 24.07666 | 8.240003 | 1 | 80184.84 | 2.060734 | 45 | 1152.979 | 554525.1 | 709.824 | -802.1084 | 430780534.6 | 1358.501 | 8100000 | 0.8235056 | 8100000 | 0.0009817568 | 259919.1 | -84217.53 | 249.0434 | 24.58193 | 0 | 0 | 71.60707 | 365.8 | 53892.64 | 60609.9
| 1807.434 | 355.2617 | 187.2 | 630510.1 | 25.37255 | 7.500003 | 1 | 76905.34 | 1.969837 | 45 | 1160.656 | 584975.2 | 709.824 | -802.1081 | 438504041.8 | 1384.846 | 8100000 | 0.8101675 | 8100000 | 0.0008763648 | 259866 | -84215.57 | 249.5551 | 25.80653 | 0 | 0 | 71.60739 | 366 | 53892.64 | 60609.9
| 1809.478 | 355.7909 | 187.4 | 657703.3 | 26.37892 | 0.3900001 | 1 | 4132.727 | 1.927419 | 45 | 1170.949 | 608309.8 | 709.824 | -802.1077 | 444042443.8 | 1403.758 | 8100000 | 0.8012542 | 8100000 | 0.0008065949 | 260941.8 | -84213.55 | 250.0844 | 26.75113 | 0 | 0 | 71.60772 | 366.2 | 53892.64 | 60609.9
| 1811.734 | 356.3024 | 187.6 | 568321.5 | 23.05057 | 6.670002 | 1 | 62007.09 | 2.151228 | 45 | 1148.48 | 531060.6 | 709.824 | -802.1074 | 425800000.4 | 1341.531 | 8100000 | 0.8367834 | 8100000 | 0.001081811 | 260348.7 | -84211.32 | 250.596 | 23.60563 | 0 | 0 | 71.60807 | 366.4 | 53892.64 | 60609.9
| 1813.618 | 356.8315 | 187.8 | 633624.9 | 25.44927 | 5.800002 | 1 | 59607.87 | 1.964182 | 45 | 1158.618 | 587655.4 | 709.824 | -802.1071 | 440379597.8 | 1391.249 | 8100000 | 0.8102817 | 8100000 | 0.0008716044 | 259646 | -84209.46 | 251.1253 | 25.87874 | 0 | 0 | 71.60838 | 366.6 | 53892.64 | 60609.9
| 1815.71 | 357.3607 | 188 | 647081.6 | 25.93871 | 3.660001 | 1 | 38275.46 | 1.941559 | 45 | 1164.224 | 599212.5 | 709.824 | -802.1067 | 443384676.5 | 1401.511 | 8100000 | 0.8059834 | 8100000 | 0.000836969 | 258637.8 | -84207.39 | 251.6546 | 26.33862 | 0 | 0 | 71.60871 | 366.8 | 53892.64 | 60609.9
| 1817.617 | 357.8722 | 188.2 | 651510.1 | 26.09241 | 8.640003 | 1 | 91502.67 | 1.92338 | 45 | 1171.566 | 603008.1 | 709.824 | -802.1064 | 444594416.5 | 1405.644 | 8100000 | 0.8049408 | 8100000 | 0.0008268112 | 259171.4 | -84205.5 | 252.1663 | 26.48278 | 0 | 0 | 71.60901 | 367 | 53892.64 | 60609.9
| 1819.995 | 358.3837 | 188.4 | 595499 | 23.99739 | 5.100002 | 1 | 49433.09 | 2.092651 | 45 | 1163.758 | 554717.1 | 709.824 | -802.1061 | 433751090.7 | 1368.63 | 8100000 | 0.8262427 | 8100000 | 0.0009910757 | 256484.5 | -84203.15 | 252.6779 | 24.50672 | 0 | 0 | 71.6094 | 367.2 | 53892.64 | 60609.9
| 1822.138 | 358.9128 | 188.6 | 606202.2 | 24.37833 | 2.310001 | 1 | 22716.03 | 2.052253 | 45 | 1156.75 | 563993 | 709.824 | -802.1057 | 436523499.4 | 1378.087 | 8100000 | 0.8222073 | 8100000 | 0.0009577997 | 255422.9 | -84201.03 | 253.2072 | 24.86784 | 0 | 0 | 71.60973 | 367.4 | 53892.64 | 60609.9
| 1823.945 | 359.4244 | 188.8 | 705165.3 | 28.07446 | 6.900002 | 1 | 78400.77 | 1.808649 | 45 | 1180.354 | 648691.9 | 709.824 | -802.1054 | 455128989.4 | 1441.669 | 8100000 | 0.7897198 | 8100000 | 0.0007088368 | 255688 | -84199.25 | 253.7189 | 28.3301 | 0 | 0 | 71.61002 | 367.6 | 53892.64 | 60609.9
| 1825.385 | 359.9359 | 189 | 677687.7 | 27.02534 | 7.320003 | 1 | 80227.62 | 1.891062 | 45 | 1190.795 | 625366.4 | 709.824 | -802.1052 | 450854041.6 | 1427.042 | 8100000 | 0.7983424 | 8100000 | 0.0007685756 | 257654.6 | -84197.83 | 254.2305 | 27.35496 | 0 | 0 | 71.61025 | 367.8 | 53892.64 | 60609.9
| 1827.804 | 360.4474 | 189.2 | 652222 | 26.05212 | 1.2 | 1 | 12624.68 | 1.977516 | 45 | 1192.339 | 603618 | 709.824 | -802.1048 | 446840475.5 | 1413.32 | 8100000 | 0.8066579 | 8100000 | 0.0008309437 | 259042.2 | -84195.44 | 254.7422 | 26.445 | 0 | 0 | 71.61064 | 368 | 53892.64 | 60609.9
| 1829.698 | 360.9589 | 189.4 | 677471.4 | 26.98699 | 1.810001 | 1 | 19728.51 | 1.918938 | 45 | 1198.745 | 625182.1 | 709.824 | -802.1045 | 451746716.3 | 1430.096 | 8100000 | 0.7990294 | 8100000 | 0.0007712524 | 261259.7 | -84193.57 | 255.2538 | 27.31919 | 0 | 0 | 71.61094 | 368.2 | 53892.64 | 60609.9
| 1831.77 | 361.4704 | 189.6 | 650430.1 | 25.95953 | 4.700002 | 1 | 49431.77 | 1.986404 | 45 | 1198.416 | 602082.9 | 709.824 | -802.1042 | 447321705.2 | 1414.965 | 8100000 | 0.8080771 | 8100000 | 0.0008378998 | 261610.2 | -84191.52 | 255.7655 | 26.35816 | 0 | 0 | 71.61127 | 368.4 | 53892.64 | 60609.9
| 1834.004 | 361.9996 | 189.8 | 690682.1 | 27.45491 | 6.520002 | 1 | 72641.23 | 1.897527 | 45 | 1213.945 | 636415.3 | 709.824 | -802.1038 | 454908621.0 | 1440.914 | 8100000 | 0.7957633 | 8100000 | 0.0007441703 | 260022.9 | -84189.31 | 256.2948 | 27.75495 | 0 | 0 | 71.61162 | 368.6 | 53892.64 | 60609.9
| 1835.986 | 362.5287 | 190 | 576372.4 | 23.20695 | 7.150003 | 1 | 67395.67 | 2.196478 | 45 | 1189.377 | 538083.9 | 709.824 | -802.1035 | 432466138.9 | 1364.248 | 8100000 | 0.8382823 | 8100000 | 0.00107018 | 259844.7 | -84187.35 | 256.8241 | 23.75481 | 0 | 0 | 71.61194 | 368.8 | 53892.64 | 60609.9
| 1837.976 | 363.0402 | 190.2 | 611911.9 | 24.49397 | 2.370001 | 1 | 23511.2 | 2.075282 | 45 | 1180.04 | 568932.1 | 709.824 | -802.1032 | 440895394.9 | 1393.01 | 8100000 | 0.8234158 | 8100000 | 0.0009508185 | 259535.3 | -84185.38 | 257.3358 | 24.9773 | 0 | 0 | 71.61226 | 369 | 53892.64 | 60609.9
| 1839.769 | 363.5694 | 190.4 | 579920.2 | 23.31522 | 3.110001 | 1 | 29357.62 | 2.15204 | 45 | 1164.619 | 541174.8 | 709.824 | -802.1029 | 434027150.2 | 1369.571 | 8100000 | 0.8376651 | 8100000 | 0.00106016 | 259914.1 | -84183.61 | 257.8651 | 23.85801 | 0 | 0 | 71.61254 | 369.2 | 53892.64 | 60609.9
| 1842.058 | 364.0809 | 190.6 | 633729.7 | 25.27348 | 0.9400003 | 1 | 9627.803 | 1.992869 | 45 | 1169.859 | 587745.5 | 709.824 | -802.1026 | 446214109.5 | 1411.179 | 8100000 | 0.8159332 | 8100000 | 0.0008890178 | 258908.7 | -84181.35 | 258.3767 | 25.71324 | 0 | 0 | 71.6129 | 369.4 | 53892.64 | 60609.9
| 1844.111 | 364.6101 | 190.8 | 625491.9 | 24.95661 | 1.09 | 1 | 11029.96 | 2.017917 | 45 | 1170.303 | 580653.1 | 709.824 | -802.1022 | 444968737.4 | 1406.923 | 8100000 | 0.819406 | 8100000 | 0.0009139153 | 255914.8 | -84179.32 | 258.906 | 25.41449 | 0 | 0 | 71.61323 | 369.6 | 53892.64 | 60609.9
| 1846.104 | 365.1216 | 191 | 607793.4 | 24.2943 | 1.3 | 1 | 12809.33 | 2.049428 | 45 | 1157.34 | 565370.2 | 709.824 | -802.1019 | 441640591.3 | 1395.554 | 8100000 | 0.8267392 | 8100000 | 0.0009692732 | 255689.2 | -84177.35 | 259.4177 | 24.78825 | 0 | 0 | 71.61355 | 369.8 | 53892.64 | 60609.9
| 1848.141 | 365.6331 | 191.2 | 759496.8 | 29.9712 | 4.510002 | 1 | 54705.65 | 1.722199 | 45 | 1198.202 | 694387.5 | 709.824 | -802.1016 | 468382884.5 | 1487.08 | 8100000 | 0.7806286 | 8100000 | 0.0006216047 | 256436.1 | -84175.34 | 259.9293 | 30.07806 | 0 | 0 | 71.61387 | 370 | 53892.64 | 60609.9
| 1850.112 | 366.1446 | 191.4 | 598749.2 | 23.94026 | 5.030002 | 1 | 48999.17 | 2.113663 | 45 | 1181.298 | 557536.3 | 709.824 | -802.1013 | 440445941.8 | 1391.475 | 8100000 | 0.8313043 | 8100000 | 0.001001575 | 255769.9 | -84173.39 | 260.441 | 24.45249 | 0 | 0 | 71.61419 | 370.2 | 53892.64 | 60609.9
| 1852.008 | 366.6561 | 191.6 | 587138.1 | 23.50733 | 4.190001 | 1 | 40045.26 | 2.122955 | 45 | 1163.63 | 547455.2 | 709.824 | -802.101 | 438152985.7 | 1383.648 | 8100000 | 0.8368222 | 8100000 | 0.001043036 | 258720.9 | -84171.52 | 260.9526 | 24.04096 | 0 | 0 | 71.61449 | 370.4 | 53892.64 | 60609.9
| 1854.128 | 367.1676 | 191.8 | 636957.7 | 25.31752 | 3.230001 | 1 | 33277.65 | 1.983579 | 45 | 1171.616 | 590521 | 709.824 | -802.1006 | 449320541.3 | 1421.798 | 8100000 | 0.8171619 | 8100000 | 0.0008874909 | 258411.7 | -84169.42 | 261.4643 | 25.75472 | 0 | 0 | 71.61483 | 370.6 | 53892.64 | 60609.9
| 1855.829 | 367.6792 | 192 | 635861 | 25.26731 | 7.910003 | 1 | 81801.68 | 1.978732 | 45 | 1176.221 | 589578.3 | 709.824 | -802.1004 | 449423507.3 | 1422.15 | 8100000 | 0.8181129 | 8100000 | 0.0008917957 | 260794.2 | -84167.74 | 261.976 | 25.70743 | 0 | 0 | 71.6151 | 370.8 | 53892.64 | 60609.9
| 1857.948 | 368.2083 | 192.2 | 604613.9 | 24.10896 | -1.29 | 1 | -12653.79 | 2.071649 | 45 | 1164.181 | 562618 | 709.824 | -802.1 | 443293509.0 | 1401.2 | 8100000 | 0.8306197 | 8100000 | 0.0009877749 | 261722.1 | -84165.65 | 262.5053 | 24.61256 | 0 | 0 | 71.61544 | 371 | 53892.64 | 60609.9
| 1860.101 | 368.7198 | 192.4 | 627552.5 | 24.93485 | 3.880001 | 1 | 39444.84 | 2.003376 | 45 | 1167.893 | 582428.5 | 709.824 | -802.0997 | 448629918.5 | 1419.437 | 8100000 | 0.8218797 | 8100000 | 0.000918157 | 260707.3 | -84163.52 | 263.0169 | 25.39396 | 0 | 0 | 71.61578 | 371.2 | 53892.64 | 60609.9
| 1862.004 | 369.249 | 192.6 | 579433.3 | 23.17276 | 4.500002 | 1 | 42492.37 | 2.126996 | 45 | 1152.02 | 540750.7 | 709.824 | -802.0994 | 438273840.3 | 1384.06 | 8100000 | 0.8425075 | 8100000 | 0.001078532 | 261193.4 | -84161.64 | 263.5462 | 23.72221 | 0 | 0 | 71.61608 | 371.4 | 53892.64 | 60609.9
| 1864.127 | 369.7781 | 192.8 | 638079.4 | 25.29738 | 4.310002 | 1 | 44514.84 | 1.958534 | 45 | 1160.153 | 591485 | 709.824 | -802.099 | 451569352.8 | 1429.489 | 8100000 | 0.8188734 | 8100000 | 0.000890661 | 264159.3 | -84159.54 | 264.0755 | 25.73575 | 0 | 0 | 71.61642 | 371.6 | 53892.64 | 60609.9
| 1866.169 | 370.2897 | 193 | 607139.8 | 24.15267 | 3.630001 | 1 | 35778.01 | 2.039331 | 45 | 1152.5 | 564804.6 | 709.824 | -802.0987 | 445503336.5 | 1408.75 | 8100000 | 0.8311715 | 8100000 | 0.0009851104 | 262836.2 | -84157.52 | 264.5872 | 24.65401 | 0 | 0 | 71.61675 | 371.8 | 53892.64 | 60609.9
| 1868.303 | 370.8188 | 193.2 | 719916.6 | 28.31828 | -0.2400001 | 1 | -2768.603 | 1.786839 | 45 | 1179.953 | 661154.1 | 709.824 | -802.0984 | 466898383.6 | 1481.988 | 8100000 | 0.7942174 | 8100000 | 0.000701646 | 262453 | -84155.41 | 265.1165 | 28.55587 | 0 | 0 | 71.61708 | 372 | 53892.64 | 60609.9
| 1870.126 | 371.348 | 193.4 | 647571.4 | 25.60995 | 0.5200002 | 1 | 5432.451 | 1.970654 | 45 | 1180.136 | 599632.5 | 709.824 | -802.0981 | 454653201.3 | 1440.04 | 8100000 | 0.8167719 | 8100000 | 0.0008684132 | 263041.7 | -84153.61 | 265.6458 | 26.02987 | 0 | 0 | 71.61738 | 372.2 | 53892.64 | 60609.9
| 1872.418 | 371.8771 | 193.6 | 730070.5 | 28.67213 | -0.02000001 | 1 | -236.0028 | 1.791688 | 45 | 1198.471 | 669708.3 | 709.8239 | -802.0977 | 469347879.1 | 1490.39 | 8100000 | 0.7923273 | 8100000 | 0.0006842117 | 262607.7 | -84151.34 | 266.1751 | 28.88297 | 0 | 0 | 71.61774 | 372.4 | 53892.64 | 60609.9
| 1874.34 | 372.4063 | 193.8 | 656494.1 | 25.91226 | 2.090001 | 1 | 22129.86 | 1.983582 | 45 | 1203.79 | 607275.3 | 709.8239 | -802.0974 | 457238926.6 | 1448.891 | 8100000 | 0.8144676 | 8100000 | 0.0008473756 | 259885.8 | -84149.44 | 266.7044 | 26.31381 | 0 | 0 | 71.61805 | 372.6 | 53892.64 | 60609.9
| 1876.308 | 372.9178 | 194 | 632430.7 | 25.01568 | 8.670003 | 1 | 89327.56 | 2.01671 | 45 | 1195.097 | 586628 | 709.8239 | -802.0971 | 452907008.4 | 1434.065 | 8100000 | 0.8233871 | 8100000 | 0.0009143404 | 259237.2 | -84147.49 | 267.2161 | 25.47023 | 0 | 0 | 71.61836 | 372.8 | 53892.64 | 60609.9
| 1878.362 | 373.447 | 194.2 | 694776.4 | 27.30666 | 4.250002 | 1 | 47489.92 | 1.895917 | 45 | 1214.999 | 639889.9 | 709.8239 | -802.0968 | 464927579.4 | 1475.232 | 8100000 | 0.8032369 | 8100000 | 0.0007586814 | 259800.5 | -84145.46 | 267.7454 | 27.61702 | 0 | 0 | 71.61869 | 373 | 53892.64 | 60609.9
| 1880.22 | 373.9585 | 194.4 | 651239 | 25.6821 | 2.140001 | 1 | 22491.7 | 2.009034 | 45 | 1210.23 | 602775.9 | 709.8239 | -802.0965 | 457431438.9 | 1449.55 | 8100000 | 0.8175181 | 8100000 | 0.0008646957 | 258934 | -84143.63 | 268.257 | 26.09767 | 0 | 0 | 71.61899 | 373.2 | 53892.64 | 60609.9
| 1882.204 | 374.4877 | 194.6 | 670733.5 | 26.38877 | 8.600003 | 1 | 93557.64 | 1.943588 | 45 | 1216.05 | 619439.8 | 709.8239 | -802.0962 | 461492761.5 | 1463.46 | 8100000 | 0.8114703 | 8100000 | 0.0008163159 | 262126.5 | -84141.67 | 268.7863 | 26.76036 | 0 | 0 | 71.6193 | 373.4 | 53892.64 | 60609.9
| 1884.604 | 374.9991 | 194.8 | 645987.3 | 25.46114 | 6.450002 | 1 | 67542.71 | 2.017519 | 45 | 1213.089 | 598274.1 | 709.8239 | -802.0958 | 457336513.2 | 1449.225 | 8100000 | 0.8199633 | 8100000 | 0.0008812577 | 260156.8 | -84139.29 | 269.298 | 25.88991 | 0 | 0 | 71.61968 | 373.6 | 53892.64 | 60609.9
| 1886.288 | 375.5283 | 195 | 623818.3 | 24.6421 | 0.2400001 | 1 | 2420.336 | 2.084985 | 45 | 1205.984 | 579210.6 | 709.8239 | -802.0955 | 453122080.3 | 1434.801 | 8100000 | 0.8287575 | 8100000 | 0.0009463399 | 261315.3 | -84137.63 | 269.8273 | 25.11741 | 0 | 0 | 71.61995 | 373.8 | 53892.64 | 60609.9
| 1888.277 | 376.0487 | 195.2 | 618340.1 | 24.4314 | 5.570002 | 1 | 55944.33 | 2.079733 | 45 | 1198.768 | 574484.9 | 709.8239 | -802.0952 | 452349755.0 | 1432.159 | 8100000 | 0.8313228 | 8100000 | 0.000964517 | 262628.1 | -84135.66 | 270.3478 | 24.91808 | 0 | 0 | 71.62027 | 374 | 53892.64 | 60609.9
| 1890.335 | 376.569 | 195.4 | 584231.9 | 23.18939 | 7.790003 | 1 | 74436.68 | 2.142352 | 45 | 1176.566 | 544927.7 | 709.8239 | -802.0949 | 444967744.6 | 1406.92 | 8100000 | 0.8462838 | 8100000 | 0.001081919 | 263509.2 | -84133.63 | 270.8683 | 23.73807 | 0 | 0 | 71.6206 | 374.2 | 53892.64 | 60609.9
| 1892.529 | 377.0982 | 195.6 | 632883.1 | 24.93463 | 6.850002 | 1 | 70418.31 | 2.004996 | 45 | 1183.809 | 587017.2 | 709.8239 | -802.0945 | 456291404.8 | 1445.647 | 8100000 | 0.8264415 | 8100000 | 0.0009232687 | 263179.4 | -84131.46 | 271.3976 | 25.39374 | 0 | 0 | 71.62095 | 374.4 | 53892.64 | 60609.9
| 1894.337 | 377.6273 | 195.8 | 637860.6 | 25.10585 | 2.400001 | 1 | 24746.56 | 2.000553 | 45 | 1182.353 | 591297 | 709.8239 | -802.0942 | 457656321.0 | 1450.32 | 8100000 | 0.825133 | 8100000 | 0.0009101911 | 262855.1 | -84129.67 | 271.9269 | 25.55527 | 0 | 0 | 71.62124 | 374.6 | 53892.64 | 60609.9
| 1896.651 | 378.1477 | 196 | 652337.2 | 25.62003 | 4.330002 | 1 | 45648.34 | 1.960962 | 45 | 1185.677 | 603716.6 | 709.8239 | -802.0939 | 461034325.4 | 1461.89 | 8100000 | 0.8202158 | 8100000 | 0.0008714406 | 262332.5 | -84127.38 | 272.4473 | 26.03934 | 0 | 0 | 71.6216 | 374.8 | 53892.64 | 60609.9
| 1898.513 | 378.6768 | 196.2 | 656738 | 25.77022 | 6.100002 | 1 | 64833.08 | 1.950458 | 45 | 1190.046 | 607484 | 709.8239 | -802.0936 | 462251774.1 | 1466.061 | 8100000 | 0.8192004 | 8100000 | 0.0008610039 | 262669 | -84125.54 | 272.9766 | 26.18046 | 0 | 0 | 71.6219 | 375 | 53892.64 | 60609.9
| 1900.251 | 379.1972 | 196.4 | 714856.5 | 27.90836 | 5.780002 | 1 | 66408.49 | 1.830474 | 45 | 1207.078 | 656884 | 709.8239 | -802.0933 | 472851391.5 | 1502.411 | 8100000 | 0.8019373 | 8100000 | 0.0007276926 | 266165.3 | -84123.83 | 273.4971 | 28.17611 | 0 | 0 | 71.62218 | 375.2 | 53892.64 | 60609.9
| 1902.612 | 379.7263 | 196.6 | 697625.1 | 27.25105 | 5.010002 | 1 | 56234.59 | 1.894709 | 45 | 1220.124 | 642305.6 | 709.8239 | -802.0929 | 470510182.3 | 1494.377 | 8100000 | 0.8070523 | 8100000 | 0.000765151 | 266725.9 | -84121.49 | 274.0264 | 27.56525 | 0 | 0 | 71.62255 | 375.4 | 53892.64 | 60609.9
| 1904.674 | 380.2555 | 196.8 | 653168 | 25.60142 | 2.540001 | 1 | 26774.6 | 2.00823 | 45 | 1213.412 | 604428.1 | 709.8239 | -802.0926 | 462831067.7 | 1468.046 | 8100000 | 0.8215859 | 8100000 | 0.0008740704 | 263906.1 | -84119.45 | 274.5557 | 26.02184 | 0 | 0 | 71.62288 | 375.6 | 53892.64 | 60609.9
| 1906.795 | 380.7935 | 197 | 686939.8 | 26.82826 | 3.520001 | 1 | 38900.44 | 1.933088 | 45 | 1224.863 | 633236.7 | 709.8239 | -802.0922 | 469538897.6 | 1491.045 | 8100000 | 0.8109945 | 8100000 | 0.0007913575 | 263789.5 | -84117.35 | 275.0939 | 27.17111 | 0 | 0 | 71.62322 | 375.8 | 53892.64 | 60609.9
| 1908.92 | 381.3226 | 197.2 | 662751.2 | 25.92541 | 4.850002 | 1 | 51911.46 | 1.992879 | 45 | 1223.671 | 612625.5 | 709.8239 | -802.0919 | 465559360.3 | 1477.397 | 8100000 | 0.8190633 | 8100000 | 0.0008513579 | 261258.3 | -84115.24 | 275.6232 | 26.32615 | 0 | 0 | 71.62356 | 376 | 53892.64 | 60609.9
| 1910.928 | 381.8429 | 197.4 | 573715.3 | 22.7032 | 6.040002 | 1 | 56602.24 | 2.221941 | 45 | 1195.297 | 535767.4 | 709.8239 | -802.0916 | 446383215.1 | 1411.757 | 8100000 | 0.8554151 | 8100000 | 0.00113766 | 260818.8 | -84113.26 | 276.1437 | 23.27378 | 0 | 0 | 71.62388 | 376.2 | 53892.64 | 60609.9
| 1913.353 | 382.3721 | 197.6 | 606768 | 23.86856 | 4.270002 | 1 | 42084.06 | 2.103976 | 45 | 1189.272 | 564482.8 | 709.8239 | -802.0912 | 454851710.1 | 1440.72 | 8100000 | 0.8406522 | 8100000 | 0.001018501 | 260075.3 | -84110.86 | 276.673 | 24.38441 | 0 | 0 | 71.62427 | 376.4 | 53892.64 | 60609.9
| 1915.494 | 382.8924 | 197.8 | 665934.7 | 25.99974 | 3.580001 | 1 | 38445.87 | 1.946421 | 45 | 1198.497 | 615344.7 | 709.8239 | -802.0909 | 467562691.4 | 1484.267 | 8100000 | 0.8189114 | 8100000 | 0.000846709 | 256492.1 | -84108.74 | 277.1935 | 26.39588 | 0 | 0 | 71.62461 | 376.6 | 53892.64 | 60609.9
| 1917.43 | 383.4128 | 198 | 648240.3 | 25.34285 | 1.560001 | 1 | 16321.58 | 2.003788 | 45 | 1201.524 | 600206 | 709.8239 | -802.0905 | 464518717.6 | 1473.83 | 8100000 | 0.8253979 | 8100000 | 0.0008947777 | 255541 | -84106.83 | 277.7139 | 25.77857 | 0 | 0 | 71.62492 | 376.8 | 53892.64 | 60609.9
| 1919.575 | 383.9243 | 198.2 | 668989 | 26.0858 | 6.850002 | 1 | 74134.39 | 1.94319 | 45 | 1207.86 | 617951.6 | 709.8239 | -802.0902 | 468989347.7 | 1489.16 | 8100000 | 0.8186205 | 8100000 | 0.0008412563 | 251350 | -84104.7 | 278.2256 | 26.47658 | 0 | 0 | 71.62526 | 377 | 53892.64 | 60609.9
| 1921.667 | 384.427 | 198.4 | 602917.1 | 23.68331 | 3.210001 | 1 | 31423.82 | 2.123773 | 45 | 1191.919 | 561148.5 | 709.8239 | -802.0899 | 455651751.1 | 1443.458 | 8100000 | 0.8436859 | 8100000 | 0.001037097 | 249949.7 | -84102.64 | 278.7285 | 24.20837 | 0 | 0 | 71.62559 | 377.2 | 53892.64 | 60609.9
| 1923.663 | 384.9297 | 198.6 | 584099.7 | 23.00196 | 2.950001 | 1 | 28031.85 | 2.147205 | 45 | 1169.652 | 544812.7 | 709.8239 | -802.0895 | 451544266.0 | 1429.403 | 8100000 | 0.8524739 | 8100000 | 0.001106441 | 247656.3 | -84100.67 | 279.2313 | 23.55924 | 0 | 0 | 71.62591 | 377.4 | 53892.64 | 60609.9
| 1925.444 | 385.4236 | 198.8 | 664637.8 | 25.89037 | 2.250001 | 1 | 24099.42 | 1.925011 | 45 | 1181.78 | 614237.1 | 709.8239 | -802.0893 | 469385523.3 | 1490.519 | 8100000 | 0.8211237 | 8100000 | 0.0008556357 | 250138.8 | -84098.91 | 279.7253 | 26.29327 | 0 | 0 | 71.62619 | 377.6 | 53892.64 | 60609.9
| 1927.81 | 385.9263 | 199 | 628535.6 | 24.56697 | 4.230002 | 1 | 43078.28 | 2.017121 | 45 | 1178.128 | 583275.2 | 709.8239 | -802.0889 | 462614395.5 | 1467.303 | 8100000 | 0.8342288 | 8100000 | 0.0009579995 | 248458.2 | -84096.57 | 280.2282 | 25.04636 | 0 | 0 | 71.62657 | 377.8 | 53892.64 | 60609.9
| 1929.738 | 386.429 | 199.2 | 703281.4 | 27.27848 | 5.580002 | 1 | 63139.52 | 1.84179 | 45 | 1196.007 | 647097.3 | 709.8239 | -802.0886 | 477286217.9 | 1517.638 | 8100000 | 0.8096378 | 8100000 | 0.0007661822 | 248768.4 | -84094.67 | 280.731 | 27.59079 | 0 | 0 | 71.62687 | 378 | 53892.64 | 60609.9
| 1931.769 | 386.9228 | 199.4 | 615064.5 | 24.06042 | 7.700003 | 1 | 77180.02 | 2.056308 | 45 | 1184.533 | 571656.4 | 709.8239 | -802.0883 | 460471354.9 | 1459.961 | 8100000 | 0.8402756 | 8100000 | 0.001003006 | 248057.7 | -84092.67 | 281.225 | 24.56653 | 0 | 0 | 71.6272 | 378.2 | 53892.64 | 60609.9
| 1933.835 | 387.4167 | 199.6 | 717898.9 | 27.7901 | -1.870001 | 1 | -21506.94 | 1.82967 | 45 | 1205.754 | 659452 | 709.8239 | -802.0879 | 480620932.4 | 1529.095 | 8100000 | 0.8060754 | 8100000 | 0.0007371781 | 249639.6 | -84090.63 | 281.7191 | 28.06638 | 0 | 0 | 71.62753 | 378.4 | 53892.64 | 60609.9
| 1935.569 | 387.9194 | 199.8 | 654405.9 | 25.45566 | -0.5400002 | 1 | -5701.71 | 1.99571 | 45 | 1206.832 | 605488 | 709.8239 | -802.0877 | 469521064.9 | 1490.984 | 8100000 | 0.8262024 | 8100000 | 0.0008883166 | 249776.6 | -84088.92 | 282.2219 | 25.88476 | 0 | 0 | 71.6278 | 378.6 | 53892.64 | 60609.9
| 1937.446 | 388.4221 | 200 | 583871.9 | 22.91998 | -3.260001 | 1 | -30977.63 | 2.171446 | 45 | 1182.773 | 544614.4 | 709.8239 | -802.0874 | 454205192.8 | 1438.507 | 8100000 | 0.8551689 | 8100000 | 0.001117351 | 251943.7 | -84087.07 | 282.7247 | 23.48096 | 0 | 0 | 71.6281 | 378.8 | 53892.64 | 60609.9
| 1939.79 | 388.916 | 200.2 | 684477.5 | 26.52293 | 2.350001 | 1 | 25865.61 | 1.904813 | 45 | 1201.694 | 631143.7 | 709.8239 | -802.087 | 476123268.0 | 1513.644 | 8100000 | 0.8168389 | 8100000 | 0.0008140633 | 251624.9 | -84084.75 | 283.2188 | 26.88586 | 0 | 0 | 71.62847 | 379 | 53892.64 | 60609.9
| 1941.686 | 389.4275 | 200.4 | 660516.3 | 25.63952 | 4.770002 | 1 | 50891.75 | 1.966624 | 45 | 1203.639 | 610715.4 | 709.8239 | -802.0867 | 472003390.8 | 1499.501 | 8100000 | 0.8250524 | 8100000 | 0.0008753469 | 251982.6 | -84082.88 | 283.7304 | 26.05766 | 0 | 0 | 71.62878 | 379.2 | 53892.64 | 60609.9
| 1943.35 | 389.9214 | 200.6 | 604802.2 | 23.63006 | 1.510001 | 1 | 14811.58 | 2.111253 | 45 | 1186.892 | 562781.1 | 709.8239 | -802.0864 | 460429719.6 | 1459.818 | 8100000 | 0.8468642 | 8100000 | 0.001045372 | 255624.7 | -84081.24 | 284.2244 | 24.15773 | 0 | 0 | 71.62904 | 379.4 | 53892.64 | 60609.9
| 1945.549 | 390.4329 | 200.8 | 661506.9 | 25.65214 | 9.010003 | 1 | 96841.66 | 1.941981 | 45 | 1200.902 | 611562.2 | 709.8239 | -802.0861 | 472989684.1 | 1502.886 | 8100000 | 0.8254576 | 8100000 | 0.0008749804 | 257326.6 | -84079.06 | 284.7361 | 26.06952 | 0 | 0 | 71.62939 | 379.6 | 53892.64 | 60609.9
| 1947.078 | 390.9445 | 201 | 591008.8 | 23.12153 | 2.380001 | 1 | 22857.69 | 2.146804 | 45 | 1181.798 | 550818.8 | 709.8239 | -802.0858 | 457843991.8 | 1450.963 | 8100000 | 0.8538814 | 8100000 | 0.00109761 | 259019.7 | -84077.56 | 285.2478 | 23.67334 | 0 | 0 | 71.62963 | 379.8 | 53892.64 | 60609.9
| 1949.183 | 391.4648 | 201.2 | 587394.3 | 22.98251 | -1.950001 | 1 | -18622.03 | 2.133473 | 45 | 1167.421 | 547677.9 | 709.8239 | -802.0855 | 457373196.4 | 1449.351 | 8100000 | 0.855898 | 8100000 | 0.001112638 | 261263 | -84075.48 | 285.7683 | 23.54067 | 0 | 0 | 71.62997 | 380 | 53892.64 | 60609.9
| 1951.683 | 391.9851 | 201.4 | 596588.9 | 23.29276 | 0.7200003 | 1 | 6970.441 | 2.09267 | 45 | 1161.232 | 555662.7 | 709.8239 | -802.0851 | 460161610.3 | 1458.9 | 8100000 | 0.8518423 | 8100000 | 0.00108004 | 259454.5 | -84073 | 286.2888 | 23.8366 | 0 | 0 | 71.63037 | 380.2 | 53892.64 | 60609.9
| 1953.515 | 392.5055 | 201.6 | 674278 | 26.06668 | 8.150003 | 1 | 89026.31 | 1.87694 | 45 | 1178.722 | 622461.7 | 709.8239 | -802.0848 | 477080109.7 | 1516.931 | 8100000 | 0.8227245 | 8100000 | 0.0008466198 | 261302.3 | -84071.19 | 286.8092 | 26.45865 | 0 | 0 | 71.63066 | 380.4 | 53892.64 | 60609.9
| 1955.63 | 393.0258 | 201.8 | 646078.8 | 25.03558 | 9.780003 | 1 | 102997.6 | 1.951274 | 45 | 1183.18 | 598352.5 | 709.8239 | -802.0845 | 471969903.3 | 1499.386 | 8100000 | 0.832735 | 8100000 | 0.0009233595 | 260000.7 | -84069.1 | 287.3297 | 25.489 | 0 | 0 | 71.631 | 380.6 | 53892.64 | 60609.9
| 1957.529 | 393.5462 | 202 | 653463.7 | 25.29033 | 11.78 | 1 | 125934.5 | 1.928247 | 45 | 1189.48 | 604681.3 | 709.8239 | -802.0842 | 473851305.9 | 1505.844 | 8100000 | 0.8305268 | 8100000 | 0.0009038024 | 261369.5 | -84067.23 | 287.8502 | 25.72911 | 0 | 0 | 71.6313 | 380.8 | 53892.64 | 60609.9
| 1959.348 | 394.0665 | 202.2 | 606524.1 | 23.6041 | 2.020001 | 1 | 19871.21 | 2.091056 | 45 | 1178.979 | 564271.7 | 709.8239 | -802.0839 | 464003215.5 | 1472.063 | 8100000 | 0.8492754 | 8100000 | 0.001050495 | 263102.7 | -84065.43 | 288.3707 | 24.13304 | 0 | 0 | 71.63159 | 381 | 53892.64 | 60609.9
| 1961.252 | 394.5957 | 202.4 | 608051.1 | 23.64821 | -0.1 | 1 | -988.2579 | 2.076108 | 45 | 1172.569 | 565593.1 | 709.8239 | -802.0836 | 464725454.3 | 1474.539 | 8100000 | 0.8490942 | 8100000 | 0.001046629 | 263697.3 | -84063.55 | 288.9 | 24.17499 | 0 | 0 | 71.63189 | 381.2 | 53892.64 | 60609.9
| 1963.377 | 395.116 | 202.6 | 678869.8 | 26.1732 | 3.810001 | 1 | 41657.52 | 1.893101 | 45 | 1186.892 | 626372.9 | 709.8239 | -802.0832 | 479970868.9 | 1526.861 | 8100000 | 0.8232084 | 8100000 | 0.0008407605 | 264127.7 | -84061.45 | 289.4205 | 26.5585 | 0 | 0 | 71.63223 | 381.4 | 53892.64 | 60609.9
| 1965.522 | 395.6452 | 202.8 | 674392.6 | 25.99781 | 6.980002 | 1 | 76119.38 | 1.912897 | 45 | 1198.238 | 622559.3 | 709.8239 | -802.0829 | 479580527.4 | 1525.52 | 8100000 | 0.8249818 | 8100000 | 0.0008531021 | 264385.4 | -84059.32 | 289.9498 | 26.39407 | 0 | 0 | 71.63257 | 381.6 | 53892.64 | 60609.9
| 1967.399 | 396.1832 | 203 | 669485.8 | 25.80972 | 3.410001 | 1 | 36796.28 | 1.944812 | 45 | 1203.195 | 618375.5 | 709.8239 | -802.0826 | 479012788.4 | 1523.57 | 8100000 | 0.8270827 | 8100000 | 0.00086683 | 266262.1 | -84057.47 | 290.4879 | 26.21756 | 0 | 0 | 71.63287 | 381.8 | 53892.64 | 60609.9
| 1969.436 | 396.7124 | 203.2 | 599092.2 | 23.28777 | 2.370001 | 1 | 23051.87 | 2.116912 | 45 | 1180.197 | 557833.7 | 709.8239 | -802.0823 | 464216545.9 | 1472.794 | 8100000 | 0.8545847 | 8100000 | 0.001083949 | 267865.1 | -84055.45 | 291.0172 | 23.83185 | 0 | 0 | 71.63319 | 382 | 53892.64 | 60609.9
| 1971.777 | 397.2415 | 203.4 | 613425.7 | 23.78047 | 8.520003 | 1 | 85303.85 | 2.050254 | 45 | 1180.521 | 570240.5 | 709.8239 | -802.0819 | 468095236.3 | 1486.093 | 8100000 | 0.848634 | 8100000 | 0.001035265 | 266400.9 | -84053.13 | 291.5466 | 24.30072 | 0 | 0 | 71.63357 | 382.2 | 53892.64 | 60609.9
| 1973.321 | 397.7707 | 203.6 | 690383.1 | 26.52982 | 3.400001 | 1 | 37744.79 | 1.876538 | 45 | 1194.379 | 636161.5 | 709.8239 | -802.0816 | 484142836.1 | 1541.202 | 8100000 | 0.8215978 | 8100000 | 0.0008184142 | 265965.8 | -84051.61 | 292.0759 | 26.89229 | 0 | 0 | 71.63381 | 382.4 | 53892.64 | 60609.9
| 1975.613 | 398.2999 | 203.8 | 679880.3 | 26.13509 | 9.760003 | 1 | 107750.6 | 1.89795 | 45 | 1206.395 | 627233 | 709.8239 | -802.0813 | 482697989.1 | 1536.234 | 8100000 | 0.8251533 | 8100000 | 0.0008450179 | 265549.5 | -84049.34 | 292.6052 | 26.52278 | 0 | 0 | 71.63418 | 382.6 | 53892.64 | 60609.9
| 1977.245 | 398.8467 | 204 | 642614.9 | 24.78893 | 7.920003 | 1 | 82713.59 | 2.000968 | 45 | 1201.19 | 595380.3 | 709.8239 | -802.081 | 475571027.9 | 1511.748 | 8100000 | 0.838669 | 8100000 | 0.0009471637 | 267317.5 | -84047.73 | 293.1521 | 25.25617 | 0 | 0 | 71.63444 | 382.8 | 53892.64 | 60609.9
| 1979.256 | 399.3759 | 204.2 | 647093.8 | 24.93734 | 1.620001 | 1 | 16921.95 | 2.002584 | 45 | 1198.868 | 599223 | 709.8239 | -802.0807 | 476916405.2 | 1516.368 | 8100000 | 0.8374127 | 8100000 | 0.0009353368 | 269168.4 | -84045.74 | 293.6814 | 25.3963 | 0 | 0 | 71.63476 | 383 | 53892.64 | 60609.9
| 1981.077 | 399.905 | 204.4 | 705775.9 | 27.04106 | 2.040001 | 1 | 23093.58 | 1.873711 | 45 | 1215.697 | 649208.6 | 709.8239 | -802.0804 | 488478310.6 | 1556.114 | 8100000 | 0.8186751 | 8100000 | 0.0007873065 | 271429.9 | -84043.94 | 294.2107 | 27.36961 | 0 | 0 | 71.63505 | 383.2 | 53892.64 | 60609.9
| 1983.517 | 400.4518 | 204.6 | 646999.2 | 24.90925 | 10.8 | 1 | 114136.9 | 1.995717 | 45 | 1215.649 | 599141.9 | 709.8239 | -802.08 | 477774193.2 | 1519.315 | 8100000 | 0.8381613 | 8100000 | 0.000938131 | 269557.2 | -84041.52 | 294.7577 | 25.36979 | 0 | 0 | 71.63544 | 383.4 | 53892.64 | 60609.9
| 1985.532 | 400.981 | 204.8 | 658928.9 | 25.32383 | 7.420003 | 1 | 79251.13 | 1.982386 | 45 | 1216.58 | 609358.1 | 709.8239 | -802.0797 | 480631215.8 | 1529.131 | 8100000 | 0.83428 | 8100000 | 0.0009056645 | 268184.9 | -84039.53 | 295.287 | 25.76066 | 0 | 0 | 71.63576 | 383.6 | 53892.64 | 60609.9
| 1987.493 | 401.5278 | 205 | 692268.1 | 26.51117 | 0.9300003 | 1 | 10337.25 | 1.924211 | 45 | 1225.806 | 637761.7 | 709.8239 | -802.0794 | 487422047.9 | 1552.48 | 8100000 | 0.8237785 | 8100000 | 0.0008216514 | 271861 | -84037.59 | 295.834 | 26.87486 | 0 | 0 | 71.63608 | 383.8 | 53892.64 | 60609.9
| 1989.705 | 402.0746 | 205.2 | 693590.7 | 26.54507 | 5.260002 | 1 | 58741.29 | 1.92502 | 45 | 1233.515 | 638884 | 709.8239 | -802.079 | 488134142.0 | 1554.93 | 8100000 | 0.8236969 | 8100000 | 0.0008196356 | 271384.9 | -84035.4 | 296.3809 | 26.90655 | 0 | 0 | 71.63643 | 384 | 53892.64 | 60609.9
| 1991.726 | 402.6038 | 205.4 | 666499.4 | 25.55864 | 8.540003 | 1 | 92352.55 | 1.981175 | 45 | 1232.133 | 615826.8 | 709.8239 | -802.0787 | 483410372.2 | 1538.683 | 8100000 | 0.8328406 | 8100000 | 0.0008887897 | 270441.9 | -84033.4 | 296.9102 | 25.98162 | 0 | 0 | 71.63675 | 384.2 | 53892.64 | 60609.9
| 1993.553 | 403.1506 | 205.6 | 707570.2 | 27.02756 | 5.090002 | 1 | 57887.36 | 1.906032 | 45 | 1243.681 | 650726.4 | 709.8239 | -802.0784 | 491416900.5 | 1566.227 | 8100000 | 0.8203841 | 8100000 | 0.000789676 | 271136.4 | -84031.59 | 297.4572 | 27.35703 | 0 | 0 | 71.63704 | 384.4 | 53892.64 | 60609.9
| 1995.666 | 403.6974 | 205.8 | 690834.8 | 26.40976 | 1.22 | 1 | 13536.42 | 1.966227 | 45 | 1250.299 | 636545 | 709.8239 | -802.0781 | 488850640.2 | 1557.395 | 8100000 | 0.8258093 | 8100000 | 0.0008295225 | 271032.7 | -84029.5 | 298.0041 | 26.78 | 0 | 0 | 71.63738 | 384.6 | 53892.64 | 60609.9
| 1997.88 | 404.2442 | 206 | 644913 | 24.75396 | -2.080001 | 1 | -21668.51 | 2.076922 | 45 | 1239.805 | 597352.4 | 709.8239 | -802.0777 | 480233813.2 | 1527.765 | 8100000 | 0.8417654 | 8100000 | 0.0009531522 | 271249.1 | -84027.3 | 298.5511 | 25.22314 | 0 | 0 | 71.63773 | 384.8 | 53892.64 | 60609.9
| 1999.818 | 404.7734 | 206.2 | 655322.9 | 25.11323 | -1.01 | 1 | -10676.75 | 2.039351 | 45 | 1234.959 | 606272.9 | 709.8239 | -802.0774 | 482794437.4 | 1536.566 | 8100000 | 0.8383969 | 8100000 | 0.0009243192 | 270311.8 | -84025.39 | 299.0804 | 25.56222 | 0 | 0 | 71.63804 | 385 | 53892.64 | 60609.9
| 2001.892 | 405.3202 | 206.4 | 693421.5 | 26.46495 | 5.070002 | 1 | 56595.3 | 1.942797 | 45 | 1244.253 | 638740.5 | 709.8239 | -802.0771 | 490624629.5 | 1563.5 | 8100000 | 0.8261309 | 8100000 | 0.000826655 | 269806.4 | -84023.33 | 299.6274 | 26.83163 | 0 | 0 | 71.63838 | 385.2 | 53892.64 | 60609.9
| 2004.061 | 405.867 | 206.6 | 578462.7 | 22.39088 | 3.110001 | 1 | 29288.65 | 2.246195 | 45 | 1212.717 | 539905.3 | 709.8239 | -802.0767 | 465687893.5 | 1477.838 | 8100000 | 0.8715429 | 8100000 | 0.00118947 | 268306.6 | -84021.19 | 300.1743 | 22.97483 | 0 | 0 | 71.63872 | 385.4 | 53892.64 | 60609.9
| 2006.014 | 406.3962 | 206.8 | 675237.9 | 25.78783 | 3.980001 | 1 | 43307.02 | 1.958957 | 45 | 1222.355 | 623279.7 | 709.8239 | -802.0764 | 488044569.4 | 1554.622 | 8100000 | 0.8327029 | 8100000 | 0.0008740909 | 267919.8 | -84019.25 | 300.7036 | 26.197 | 0 | 0 | 71.63903 | 385.6 | 53892.64 | 60609.9
| 2008.01 | 406.943 | 207 | 701359.2 | 26.71356 | -2.380001 | 1 | -26796.66 | 1.908054 | 45 | 1231.123 | 645469.5 | 709.8239 | -802.0761 | 493339010.0 | 1572.844 | 8100000 | 0.8248749 | 8100000 | 0.0008112847 | 267850.4 | -84017.28 | 301.2506 | 27.06401 | 0 | 0 | 71.63935 | 385.8 | 53892.64 | 60609.9
| 2010.109 | 407.4721 | 207.2 | 640962.8 | 24.54604 | 7.970003 | 1 | 83043.98 | 2.05228 | 45 | 1229.203 | 593961.9 | 709.8239 | -802.0758 | 481850196.1 | 1533.32 | 8100000 | 0.8456407 | 8100000 | 0.0009726417 | 265656.8 | -84015.2 | 301.7799 | 25.02656 | 0 | 0 | 71.63968 | 386 | 53892.64 | 60609.9
| 2011.724 | 408.0013 | 207.4 | 588769.3 | 22.71099 | 7.580003 | 1 | 72931.06 | 2.182366 | 45 | 1206.635 | 548873.1 | 709.8239 | -802.0755 | 469815545.1 | 1491.994 | 8100000 | 0.8684287 | 8100000 | 0.001154229 | 267072.6 | -84013.61 | 302.3092 | 23.28123 | 0 | 0 | 71.63994 | 386.2 | 53892.64 | 60609.9
| 2013.788 | 408.5481 | 207.6 | 657738 | 25.12046 | 1.29 | 1 | 13678.35 | 1.992489 | 45 | 1210.819 | 608339.5 | 709.8239 | -802.0752 | 486100117.1 | 1547.933 | 8100000 | 0.8404609 | 8100000 | 0.0009261002 | 268613.7 | -84011.56 | 302.8562 | 25.56904 | 0 | 0 | 71.64027 | 386.4 | 53892.64 | 60609.9
| 2015.871 | 409.0773 | 207.8 | 683931 | 26.0413 | 7.420003 | 1 | 82027.81 | 1.922195 | 45 | 1220.971 | 630679 | 709.8239 | -802.0749 | 491721691.1 | 1567.276 | 8100000 | 0.8319285 | 8100000 | 0.000857633 | 270183.8 | -84009.5 | 303.3855 | 26.43486 | 0 | 0 | 71.6406 | 386.6 | 53892.64 | 60609.9
| 2017.795 | 409.6065 | 208 | 691466.7 | 26.29973 | 0.12 | 1 | 1330.112 | 1.928659 | 45 | 1227.169 | 637081.4 | 709.8239 | -802.0746 | 493533869.6 | 1573.515 | 8100000 | 0.829946 | 8100000 | 0.0008401271 | 269486.9 | -84007.6 | 303.9148 | 26.67701 | 0 | 0 | 71.64091 | 386.8 | 53892.64 | 60609.9
| 2019.85 | 410.1533 | 208.2 | 695561.7 | 26.43418 | 2.930001 | 1 | 32741.87 | 1.933103 | 45 | 1238.329 | 640556 | 709.8239 | -802.0742 | 494718731.7 | 1577.596 | 8100000 | 0.8290636 | 8100000 | 0.0008313724 | 270493 | -84005.57 | 304.4617 | 26.80284 | 0 | 0 | 71.64123 | 387 | 53892.64 | 60609.9
| 2022.165 | 410.7001 | 208.4 | 571350.6 | 22.05784 | 3.500001 | 1 | 32591.21 | 2.256702 | 45 | 1204.849 | 533704.6 | 709.8239 | -802.0739 | 467207235.0 | 1483.048 | 8100000 | 0.8790533 | 8100000 | 0.001233787 | 269201.8 | -84003.27 | 305.0087 | 22.65543 | 0 | 0 | 71.64161 | 387.2 | 53892.64 | 60609.9
| 2024.098 | 411.2293 | 208.6 | 595429.8 | 22.87936 | -1.02 | 1 | -9863.477 | 2.152472 | 45 | 1192.346 | 554657 | 709.8239 | -802.0735 | 473930516.6 | 1506.116 | 8100000 | 0.8676995 | 8100000 | 0.001137479 | 269165.9 | -84001.36 | 305.538 | 23.44216 | 0 | 0 | 71.64191 | 387.4 | 53892.64 | 60609.9
| 2026.449 | 411.7761 | 208.8 | 592206.1 | 22.75527 | 3.420001 | 1 | 32929.32 | 2.135101 | 45 | 1178.66 | 551858.7 | 709.8239 | -802.0732 | 473592319.5 | 1504.955 | 8100000 | 0.8694737 | 8100000 | 0.001151426 | 268934.1 | -83999.03 | 306.085 | 23.32357 | 0 | 0 | 71.64229 | 387.6 | 53892.64 | 60609.9
| 2028.257 | 412.3052 | 209 | 644786 | 24.58138 | 1.09 | 1 | 11345.61 | 1.984008 | 45 | 1183.558 | 597243.5 | 709.8239 | -802.0729 | 486315507.8 | 1548.673 | 8100000 | 0.8478143 | 8100000 | 0.000972542 | 268262 | -83997.24 | 306.6143 | 25.05999 | 0 | 0 | 71.64257 | 387.8 | 53892.64 | 60609.9
| 2030.499 | 412.852 | 209.2 | 697426.2 | 26.43602 | 5.970002 | 1 | 67065 | 1.866446 | 45 | 1203.544 | 642136.9 | 709.8239 | -802.0725 | 497310794.8 | 1586.525 | 8100000 | 0.8301691 | 8100000 | 0.0008323743 | 268070.8 | -83995.02 | 307.1613 | 26.80456 | 0 | 0 | 71.64294 | 388 | 53892.64 | 60609.9
| 2032.54 | 413.3812 | 209.4 | 628586.7 | 23.98932 | 5.590002 | 1 | 57011.15 | 2.042587 | 45 | 1195.528 | 583319.2 | 709.8239 | -802.0722 | 483593471.4 | 1539.313 | 8100000 | 0.8548114 | 8100000 | 0.001025985 | 261389.7 | -83993 | 307.6906 | 24.49906 | 0 | 0 | 71.64326 | 388.2 | 53892.64 | 60609.9
| 2034.536 | 413.9104 | 209.6 | 616286.7 | 23.54967 | 5.980002 | 1 | 59905.82 | 2.063999 | 45 | 1186.88 | 572712.1 | 709.8239 | -802.0719 | 481123009.7 | 1530.821 | 8100000 | 0.8603005 | 8100000 | 0.001068714 | 259953.8 | -83991.03 | 308.2199 | 24.08126 | 0 | 0 | 71.64358 | 388.4 | 53892.64 | 60609.9
| 2036.418 | 414.4396 | 209.8 | 662174.9 | 25.14902 | 3.220001 | 1 | 34390.26 | 1.945629 | 45 | 1191.304 | 612133.1 | 709.8239 | -802.0716 | 491644460.9 | 1567.01 | 8100000 | 0.842966 | 8100000 | 0.0009269075 | 257943.6 | -83989.17 | 308.7492 | 25.59597 | 0 | 0 | 71.64388 | 388.6 | 53892.64 | 60609.9
| 2038.212 | 414.9511 | 210 | 668289.1 | 25.35533 | 3.660001 | 1 | 39435.92 | 1.940782 | 45 | 1199.039 | 617354.4 | 709.8239 | -802.0713 | 493246440.5 | 1572.526 | 8100000 | 0.8412653 | 8100000 | 0.0009111479 | 260023.8 | -83987.4 | 309.2609 | 25.79032 | 0 | 0 | 71.64416 | 388.8 | 53892.64 | 60609.9
| 2040.474 | 415.4803 | 210.2 | 615768 | 23.50089 | 9.790004 | 1 | 98603.41 | 2.054708 | 45 | 1191.539 | 572264.1 | 709.8239 | -802.0709 | 482170849.1 | 1534.422 | 8100000 | 0.8616868 | 8100000 | 0.001074575 | 260059.5 | -83985.16 | 309.7902 | 24.03483 | 0 | 0 | 71.64452 | 389 | 53892.64 | 60609.9
| 2042.442 | 415.9918 | 210.4 | 590278.4 | 22.60939 | 6.280002 | 1 | 60455.76 | 2.130659 | 45 | 1177.613 | 550184.4 | 709.8239 | -802.0706 | 476194264.2 | 1513.888 | 8100000 | 0.8735758 | 8100000 | 0.001170824 | 260389.3 | -83983.22 | 310.3019 | 23.18405 | 0 | 0 | 71.64484 | 389.2 | 53892.64 | 60609.9
| 2044.497 | 416.521 | 210.6 | 591231.3 | 22.63194 | 4.440002 | 1 | 42720.26 | 2.11046 | 45 | 1164.691 | 551012.1 | 709.8239 | -802.0703 | 476845234.3 | 1516.124 | 8100000 | 0.873493 | 8100000 | 0.001168537 | 260825.9 | -83981.18 | 310.8312 | 23.20562 | 0 | 0 | 71.64517 | 389.4 | 53892.64 | 60609.9
| 2046.294 | 417.0325 | 210.8 | 679782.4 | 25.71549 | 6.700002 | 1 | 73576.42 | 1.881396 | 45 | 1186.511 | 627149.7 | 709.8239 | -802.07 | 497212001.6 | 1586.184 | 8100000 | 0.8387418 | 8100000 | 0.0008850151 | 263239.2 | -83979.41 | 311.3428 | 26.12905 | 0 | 0 | 71.64545 | 389.6 | 53892.64 | 60609.9
| 2048.348 | 417.5617 | 211 | 677129.7 | 25.60969 | 5.820002 | 1 | 63610.25 | 1.900384 | 45 | 1192.154 | 624891.1 | 709.8239 | -802.0697 | 497114873.6 | 1585.85 | 8100000 | 0.8399702 | 8100000 | 0.0008930949 | 264365.1 | -83977.38 | 311.8722 | 26.02962 | 0 | 0 | 71.64578 | 389.8 | 53892.64 | 60609.9
| 2050.54 | 418.0908 | 211.2 | 748211.4 | 28.13593 | 2.030001 | 1 | 24246.84 | 1.777974 | 45 | 1217.147 | 684942.1 | 709.8239 | -802.0693 | 510337037.2 | 1631.45 | 8100000 | 0.8192445 | 8100000 | 0.0007323905 | 264226.9 | -83975.21 | 312.4015 | 28.38704 | 0 | 0 | 71.64613 | 390 | 53892.64 | 60609.9
| 2052.313 | 418.62 | 211.4 | 634961.6 | 24.10705 | -0.3100001 | 1 | -3183.944 | 2.053902 | 45 | 1207.718 | 588805 | 709.8239 | -802.0691 | 488982987.2 | 1557.85 | 8100000 | 0.8561034 | 8100000 | 0.00101823 | 264964.9 | -83973.46 | 312.9308 | 24.61076 | 0 | 0 | 71.64641 | 390.2 | 53892.64 | 60609.9
| 2054.515 | 419.1492 | 211.6 | 635570.8 | 24.11613 | 4.320002 | 1 | 44455.64 | 2.040974 | 45 | 1204.59 | 589328.8 | 709.8239 | -802.0687 | 489579012.2 | 1559.901 | 8100000 | 0.8561421 | 8100000 | 0.001017563 | 263467.5 | -83971.28 | 313.4601 | 24.61937 | 0 | 0 | 71.64676 | 390.4 | 53892.64 | 60609.9
| 2056.585 | 419.6784 | 211.8 | 633844.9 | 24.04491 | 4.470002 | 1 | 45889.47 | 2.037339 | 45 | 1199.654 | 587844.6 | 709.8239 | -802.0684 | 489607305.2 | 1559.999 | 8100000 | 0.8571734 | 8100000 | 0.001024404 | 263884.5 | -83969.23 | 313.9894 | 24.55181 | 0 | 0 | 71.6471 | 390.6 | 53892.64 | 60609.9
| 2058.468 | 420.2075 | 212 | 585888.9 | 22.38048 | 6.340002 | 1 | 60614.18 | 2.151669 | 45 | 1181.103 | 546368.9 | 709.8239 | -802.0681 | 478136092.7 | 1520.558 | 8100000 | 0.878845 | 8100000 | 0.001200478 | 263943.1 | -83967.37 | 314.5187 | 22.96486 | 0 | 0 | 71.64739 | 390.8 | 53892.64 | 60609.9
| 2060.553 | 420.7367 | 212.2 | 646870 | 24.47797 | 4.730002 | 1 | 49496.23 | 1.981184 | 45 | 1189.252 | 599031 | 709.8239 | -802.0677 | 493308304.0 | 1572.739 | 8100000 | 0.8528879 | 8100000 | 0.0009860459 | 263506.4 | -83965.31 | 315.0481 | 24.96216 | 0 | 0 | 71.64773 | 391 | 53892.64 | 60609.9
| 2062.45 | 421.2659 | 212.4 | 684381.2 | 25.78506 | 2.530001 | 1 | 27845.87 | 1.900386 | 45 | 1198.905 | 631061.8 | 709.8239 | -802.0674 | 501450722.0 | 1600.793 | 8100000 | 0.8400943 | 8100000 | 0.0008820249 | 264367.1 | -83963.43 | 315.5774 | 26.19439 | 0 | 0 | 71.64803 | 391.2 | 53892.64 | 60609.9
| 2064.416 | 421.7862 | 212.6 | 655437.8 | 24.75675 | -0.1500001 | 1 | -1587.891 | 1.976337 | 45 | 1196.813 | 606371.3 | 709.8239 | -802.0671 | 495932891.8 | 1581.778 | 8100000 | 0.8504905 | 8100000 | 0.0009628312 | 264569.5 | -83961.49 | 316.0979 | 25.22577 | 0 | 0 | 71.64834 | 391.4 | 53892.64 | 60609.9
| 2066.492 | 422.3154 | 212.8 | 620860.3 | 23.54315 | 1.19 | 1 | 11959.44 | 2.068044 | 45 | 1191.156 | 576659.7 | 709.8239 | -802.0668 | 488542424.8 | 1556.334 | 8100000 | 0.8644396 | 8100000 | 0.001074409 | 265776.3 | -83959.44 | 316.6272 | 24.07505 | 0 | 0 | 71.64867 | 391.6 | 53892.64 | 60609.9
| 2068.807 | 422.8446 | 213 | 621839.8 | 23.56439 | 3.420001 | 1 | 34461.95 | 2.040976 | 45 | 1179.136 | 577504.6 | 709.8239 | -802.0664 | 489263388.3 | 1558.815 | 8100000 | 0.8642473 | 8100000 | 0.001072369 | 265713.7 | -83957.14 | 317.1565 | 24.09526 | 0 | 0 | 71.64904 | 391.8 | 53892.64 | 60609.9
| 2070.553 | 423.3826 | 213.2 | 675081.2 | 25.41128 | 8.570003 | 1 | 93784.9 | 1.897559 | 45 | 1194.269 | 623146.1 | 709.8239 | -802.0661 | 501274160.1 | 1600.184 | 8100000 | 0.8446128 | 8100000 | 0.0009110487 | 266173.5 | -83955.42 | 317.6946 | 25.84299 | 0 | 0 | 71.64932 | 392 | 53892.64 | 60609.9
| 2072.917 | 423.9117 | 213.4 | 647013.2 | 24.41582 | -2.080001 | 1 | -21733.93 | 1.994922 | 45 | 1194.452 | 599153.9 | 709.8239 | -802.0658 | 495861117.2 | 1581.53 | 8100000 | 0.8549001 | 8100000 | 0.000993047 | 265687.7 | -83953.08 | 318.224 | 24.90334 | 0 | 0 | 71.64969 | 392.2 | 53892.64 | 60609.9
| 2075.065 | 424.4409 | 213.6 | 628304.1 | 23.75514 | 1.960001 | 1 | 19923.95 | 2.035725 | 45 | 1186.043 | 583075.8 | 709.8239 | -802.0654 | 492052251.3 | 1568.414 | 8100000 | 0.8625931 | 8100000 | 0.001054382 | 265075 | -83950.95 | 318.7533 | 24.27664 | 0 | 0 | 71.65004 | 392.4 | 53892.64 | 60609.9
| 2076.769 | 424.9701 | 213.8 | 667000.6 | 25.09286 | -1.22 | 1 | -13058.3 | 1.938363 | 45 | 1193.072 | 616254.7 | 709.8239 | -802.0652 | 500906663.9 | 1598.917 | 8100000 | 0.8484017 | 8100000 | 0.0009367562 | 264565.3 | -83949.27 | 319.2826 | 25.54302 | 0 | 0 | 71.65031 | 392.6 | 53892.64 | 60609.9
| 2078.805 | 425.4993 | 214 | 672404.2 | 25.27071 | 4.320002 | 1 | 46837.89 | 1.933111 | 45 | 1202.065 | 620864.5 | 709.8239 | -802.0648 | 502439841.1 | 1604.203 | 8100000 | 0.8468661 | 8100000 | 0.0009229085 | 260704.6 | -83947.25 | 319.8119 | 25.71063 | 0 | 0 | 71.65063 | 392.8 | 53892.64 | 60609.9
| 2080.986 | 426.0284 | 214.2 | 667379.2 | 25.08239 | 0.9400003 | 1 | 10100.87 | 1.954523 | 45 | 1203.71 | 616577.8 | 709.8239 | -802.0645 | 501863514.5 | 1602.216 | 8100000 | 0.848893 | 8100000 | 0.000938024 | 259255.3 | -83945.1 | 320.3412 | 25.53314 | 0 | 0 | 71.65098 | 393 | 53892.64 | 60609.9
| 2083.058 | 426.5488 | 214.4 | 679429.9 | 25.49259 | 3.660001 | 1 | 40043.3 | 1.93392 | 45 | 1213.2 | 626849.6 | 709.8239 | -802.0641 | 504760013.0 | 1612.205 | 8100000 | 0.8450526 | 8100000 | 0.00090615 | 257502.3 | -83943.05 | 320.8617 | 25.9195 | 0 | 0 | 71.65131 | 393.2 | 53892.64 | 60609.9
| 2085.227 | 427.0691 | 214.6 | 647921 | 24.381 | 11.38 | 1 | 120585.7 | 1.983612 | 45 | 1212.275 | 599932.3 | 709.8239 | -802.0638 | 498572898.7 | 1590.873 | 8100000 | 0.8565831 | 8100000 | 0.000997642 | 256597.1 | -83940.9 | 321.3822 | 24.87036 | 0 | 0 | 71.65166 | 393.4 | 53892.64 | 60609.9
| 2087.063 | 427.5807 | 214.8 | 755028.1 | 28.1478 | 4.190001 | 1 | 50535.73 | 1.787271 | 45 | 1236.25 | 690650.3 | 709.8239 | -802.0635 | 519276038.0 | 1662.33 | 8100000 | 0.8234169 | 8100000 | 0.0007355505 | 256495.7 | -83939.09 | 321.8939 | 28.39804 | 0 | 0 | 71.65195 | 393.6 | 53892.64 | 60609.9
| 2089.135 | 428.0922 | 215 | 703850.8 | 26.31624 | 3.170001 | 1 | 35818.25 | 1.917761 | 45 | 1242.265 | 647579.3 | 709.8239 | -802.0632 | 510778633.6 | 1632.974 | 8100000 | 0.8381169 | 8100000 | 0.0008474163 | 255918.8 | -83937.04 | 322.4056 | 26.69246 | 0 | 0 | 71.65228 | 393.8 | 53892.64 | 60609.9
| 2091.019 | 428.6037 | 215.2 | 743431 | 27.70862 | 3.760001 | 1 | 44694.89 | 1.845042 | 45 | 1257.579 | 680933.8 | 709.8239 | -802.0629 | 518205205.0 | 1658.628 | 8100000 | 0.8270927 | 8100000 | 0.0007604932 | 258693.2 | -83935.18 | 322.9173 | 27.99073 | 0 | 0 | 71.65258 | 394 | 53892.64 | 60609.9
| 2093.298 | 429.1153 | 215.4 | 718906.1 | 26.82299 | 2.940001 | 1 | 33867.92 | 1.914126 | 45 | 1264.029 | 660301.8 | 709.8239 | -802.0625 | 514441375.3 | 1645.623 | 8100000 | 0.8341383 | 8100000 | 0.000814236 | 258697.6 | -83932.93 | 323.429 | 27.16618 | 0 | 0 | 71.65294 | 394.2 | 53892.64 | 60609.9
| 2095.107 | 429.6444 | 215.6 | 671714.1 | 25.15516 | 12.85 | 1 | 141307.1 | 1.981189 | 45 | 1258.821 | 620276.1 | 709.8239 | -802.0622 | 505683244.7 | 1615.389 | 8100000 | 0.8496316 | 8100000 | 0.0009338152 | 260140.1 | -83931.14 | 323.9583 | 25.60175 | 0 | 0 | 71.65323 | 394.4 | 53892.64 | 60609.9
| 2096.848 | 430.156 | 215.8 | 666084.3 | 24.94998 | 5.080002 | 1 | 54639.09 | 2.042192 | 45 | 1260.225 | 615472.4 | 709.8239 | -802.062 | 504845380.4 | 1612.499 | 8100000 | 0.8520549 | 8100000 | 0.000950798 | 260829.6 | -83929.42 | 324.4699 | 25.40823 | 0 | 0 | 71.65351 | 394.6 | 53892.64 | 60609.9
| 2099.072 | 430.6763 | 216 | 665234.3 | 24.90777 | 3.160001 | 1 | 33892.38 | 2.040577 | 45 | 1254.709 | 614746.6 | 709.8239 | -802.0616 | 505140654.4 | 1613.518 | 8100000 | 0.852587 | 8100000 | 0.0009543824 | 262032.8 | -83927.22 | 324.9904 | 25.36839 | 0 | 0 | 71.65386 | 394.8 | 53892.64 | 60609.9
| 2101.087 | 431.1967 | 216.2 | 643029.6 | 24.12781 | 2.770001 | 1 | 28782.38 | 2.087036 | 45 | 1243.102 | 595736.3 | 709.8239 | -802.0613 | 500686881.3 | 1598.16 | 8100000 | 0.8612103 | 8100000 | 0.001022667 | 262028.8 | -83925.23 | 325.5109 | 24.63045 | 0 | 0 | 71.65418 | 395 | 53892.64 | 60609.9
| 2103.043 | 431.7259 | 216.4 | 691663.9 | 25.80801 | 11.81 | 1 | 133074.1 | 1.931499 | 45 | 1255.881 | 637248.9 | 709.8239 | -802.061 | 511337667.7 | 1634.904 | 8100000 | 0.8443068 | 8100000 | 0.0008849903 | 262200.9 | -83923.3 | 326.0403 | 26.21595 | 0 | 0 | 71.6545 | 395.2 | 53892.64 | 60609.9
| 2104.986 | 432.2551 | 216.6 | 707415.2 | 26.3497 | 5.550002 | 1 | 63137.82 | 1.931095 | 45 | 1260.723 | 650595.3 | 709.8239 | -802.0607 | 514756071.3 | 1646.71 | 8100000 | 0.8397279 | 8100000 | 0.0008470558 | 263757.6 | -83921.38 | 326.5696 | 26.72379 | 0 | 0 | 71.6548 | 395.4 | 53892.64 | 60609.9
| 2106.988 | 432.7754 | 216.8 | 715128.2 | 26.6094 | 7.510003 | 1 | 86519.05 | 1.91736 | 45 | 1269.272 | 657113.3 | 709.8239 | -802.0603 | 516608294.9 | 1653.109 | 8100000 | 0.8377245 | 8100000 | 0.0008298803 | 265701.6 | -83919.4 | 327.0901 | 26.96669 | 0 | 0 | 71.65512 | 395.6 | 53892.64 | 60609.9
| 2109.028 | 433.3046 | 217 | 674836.7 | 25.18751 | 6.030002 | 1 | 65715.96 | 2.02361 | 45 | 1265.965 | 622937.8 | 709.8239 | -802.06 | 509181920.4 | 1627.462 | 8100000 | 0.8509819 | 8100000 | 0.0009330749 | 265240.9 | -83917.38 | 327.6194 | 25.63224 | 0 | 0 | 71.65545 | 395.8 | 53892.64 | 60609.9
| 2111.29 | 433.8338 | 217.2 | 616280.6 | 23.15787 | 0.6200002 | 1 | 6186.336 | 2.174705 | 45 | 1243.797 | 572706.8 | 709.8239 | -802.0596 | 496381711.4 | 1583.324 | 8100000 | 0.8739922 | 8100000 | 0.001120178 | 265774.2 | -83915.14 | 328.1487 | 23.70801 | 0 | 0 | 71.65581 | 396 | 53892.64 | 60609.9
| 2113.11 | 434.3718 | 217.4 | 654541.6 | 24.4622 | 5.480002 | 1 | 58020.25 | 2.047043 | 45 | 1243.74 | 605604.2 | 709.8238 | -802.0594 | 505683297.9 | 1615.39 | 8100000 | 0.8589798 | 8100000 | 0.0009942777 | 264592.2 | -83913.34 | 328.6869 | 24.94723 | 0 | 0 | 71.6561 | 396.2 | 53892.64 | 60609.9
| 2115.057 | 434.9009 | 217.6 | 663716.1 | 24.76912 | 5.770002 | 1 | 61903.91 | 2.018359 | 45 | 1242.84 | 613449.8 | 709.8238 | -802.059 | 508068289.1 | 1623.619 | 8100000 | 0.8559892 | 8100000 | 0.0009681583 | 265978.1 | -83911.42 | 329.2162 | 25.23746 | 0 | 0 | 71.65641 | 396.4 | 53892.64 | 60609.9
| 2117.069 | 435.4301 | 217.8 | 640933.7 | 23.97316 | 3.280001 | 1 | 33989.7 | 2.076131 | 45 | 1233.446 | 593936.9 | 709.8238 | -802.0587 | 503408312.6 | 1607.543 | 8100000 | 0.8649641 | 8100000 | 0.001039472 | 266809.9 | -83909.43 | 329.7455 | 24.48372 | 0 | 0 | 71.65673 | 396.6 | 53892.64 | 60609.9
| 2118.807 | 435.9593 | 218 | 753318.1 | 27.88923 | 3.830001 | 1 | 46084.16 | 1.824442 | 45 | 1258.789 | 689219.1 | 709.8238 | -802.0585 | 525764030.5 | 1684.768 | 8100000 | 0.829192 | 8100000 | 0.0007533727 | 267378.4 | -83907.71 | 330.2748 | 28.15836 | 0 | 0 | 71.65701 | 396.8 | 53892.64 | 60609.9
| 2121.089 | 436.4973 | 218.2 | 705073.7 | 26.17509 | 7.910003 | 1 | 90004.12 | 1.931097 | 45 | 1263.005 | 648614.3 | 709.8238 | -802.0581 | 517669943.0 | 1656.778 | 8100000 | 0.8431961 | 8100000 | 0.0008610596 | 267681.3 | -83905.45 | 330.813 | 26.56027 | 0 | 0 | 71.65737 | 397 | 53892.64 | 60609.9
| 2123.18 | 437.0353 | 218.4 | 694095.6 | 25.7798 | 7.330003 | 1 | 82132.38 | 1.963821 | 45 | 1264.252 | 639312.4 | 709.8238 | -802.0578 | 515981825.3 | 1650.945 | 8100000 | 0.8469975 | 8100000 | 0.0008896079 | 267731.1 | -83903.38 | 331.3511 | 26.18946 | 0 | 0 | 71.6577 | 397.2 | 53892.64 | 60609.9
| 2125.239 | 437.5645 | 218.6 | 633077.8 | 23.66228 | 7.850003 | 1 | 80843.31 | 2.110068 | 45 | 1249.012 | 587184.8 | 709.8238 | -802.0574 | 503210647.4 | 1606.861 | 8100000 | 0.8695453 | 8100000 | 0.001070652 | 266373.6 | -83901.34 | 331.8804 | 24.18837 | 0 | 0 | 71.65803 | 397.4 | 53892.64 | 60609.9
| 2126.963 | 438.1025 | 218.8 | 659235.7 | 24.55177 | 7.400003 | 1 | 79069.19 | 2.029673 | 45 | 1246.081 | 609620.4 | 709.8238 | -802.0571 | 509494725.6 | 1628.542 | 8100000 | 0.8598764 | 8100000 | 0.0009885872 | 270482.4 | -83899.64 | 332.4186 | 25.03198 | 0 | 0 | 71.65831 | 397.6 | 53892.64 | 60609.9
| 2128.709 | 438.6405 | 219 | 744978.6 | 27.53424 | 4.160001 | 1 | 49560.3 | 1.852723 | 45 | 1265.836 | 682231.9 | 709.8238 | -802.0569 | 526441468.9 | 1687.112 | 8100000 | 0.833218 | 8100000 | 0.0007750716 | 274033.9 | -83897.92 | 332.9567 | 27.82871 | 0 | 0 | 71.65858 | 397.8 | 53892.64 | 60609.9
| 2131.314 | 439.1785 | 219.2 | 701822.3 | 26.00348 | 1.450001 | 1 | 16325.68 | 1.969882 | 45 | 1271.099 | 645861.8 | 709.8238 | -802.0565 | 519176976.1 | 1661.987 | 8100000 | 0.8459128 | 8100000 | 0.0008743945 | 273410.1 | -83895.33 | 333.4949 | 26.39939 | 0 | 0 | 71.659 | 398 | 53892.64 | 60609.9
| 2133.192 | 439.7341 | 219.4 | 669441.2 | 24.87054 | 3.240001 | 1 | 34955.56 | 2.036542 | 45 | 1259.65 | 618337.4 | 709.8238 | -802.0562 | 512970023.2 | 1640.541 | 8100000 | 0.8572316 | 8100000 | 0.0009622457 | 271710.3 | -83893.47 | 334.0506 | 25.33325 | 0 | 0 | 71.6593 | 398.2 | 53892.64 | 60609.9
| 2135.301 | 440.2721 | 219.6 | 684991.2 | 25.39671 | 9.490003 | 1 | 105440.4 | 1.984831 | 45 | 1269.36 | 631580.4 | 709.8238 | -802.0558 | 516647461.7 | 1653.245 | 8100000 | 0.8521713 | 8100000 | 0.0009201782 | 272000.5 | -83891.39 | 334.5888 | 25.82927 | 0 | 0 | 71.65964 | 398.4 | 53892.64 | 60609.9
| 2137.258 | 440.8189 | 219.8 | 634933.2 | 23.66591 | 4.730002 | 1 | 48648.08 | 2.117745 | 45 | 1249.444 | 588780.5 | 709.8238 | -802.0555 | 506019911.9 | 1616.551 | 8100000 | 0.8711494 | 8100000 | 0.001072321 | 271464.7 | -83889.45 | 335.1358 | 24.19182 | 0 | 0 | 71.65995 | 398.6 | 53892.64 | 60609.9
| 2139.345 | 441.3569 | 220 | 737603.7 | 27.21009 | 4.700002 | 1 | 55512.31 | 1.876156 | 45 | 1271.13 | 676041.8 | 709.8238 | -802.0552 | 527440885.0 | 1690.571 | 8100000 | 0.8367894 | 8100000 | 0.0007955445 | 272141.5 | -83887.38 | 335.6739 | 27.52711 | 0 | 0 | 71.66028 | 398.8 | 53892.64 | 60609.9
| 2141.723 | 441.9037 | 220.2 | 749889.7 | 27.62763 | 4.760002 | 1 | 57082.47 | 1.867673 | 45 | 1284.807 | 686348.3 | 709.8238 | -802.0548 | 530093758.3 | 1699.754 | 8100000 | 0.8336332 | 8100000 | 0.0007706435 | 270875.3 | -83885.02 | 336.2209 | 27.9155 | 0 | 0 | 71.66066 | 399 | 53892.64 | 60609.9
| 2143.465 | 442.4506 | 220.4 | 725671.7 | 26.76756 | -0.4800001 | 1 | -5575.431 | 1.93716 | 45 | 1288.65 | 666004.9 | 709.8238 | -802.0545 | 526172324.5 | 1686.181 | 8100000 | 0.8408853 | 8100000 | 0.0008239579 | 270252.9 | -83883.3 | 336.7678 | 27.11444 | 0 | 0 | 71.66094 | 399.2 | 53892.64 | 60609.9
| 2145.572 | 442.9974 | 220.6 | 661684.5 | 24.53825 | 2.770001 | 1 | 29555.44 | 2.091487 | 45 | 1279.209 | 611713.9 | 709.8238 | -802.0542 | 513811627.2 | 1643.448 | 8100000 | 0.8621786 | 8100000 | 0.0009922473 | 270310.9 | -83881.22 | 337.3148 | 25.0192 | 0 | 0 | 71.66128 | 399.4 | 53892.64 | 60609.9
| 2147.499 | 443.5266 | 220.8 | 611189.5 | 22.81061 | 0.2100001 | 1 | 2077.515 | 2.20703 | 45 | 1252.51 | 568307.6 | 709.8238 | -802.0539 | 502160764.1 | 1603.241 | 8100000 | 0.8832362 | 8100000 | 0.001164363 | 271299.2 | -83879.31 | 337.8441 | 23.37647 | 0 | 0 | 71.66158 | 399.6 | 53892.64 | 60609.9
| 2149.305 | 444.0734 | 221 | 739726.8 | 27.22646 | -2.840001 | 1 | -33588.25 | 1.881814 | 45 | 1275.598 | 677825 | 709.8238 | -802.0536 | 529894456.3 | 1699.064 | 8100000 | 0.8380413 | 8100000 | 0.0007958527 | 270679.1 | -83877.52 | 338.3911 | 27.54236 | 0 | 0 | 71.66187 | 399.8 | 53892.64 | 60609.9
| 2151.602 | 444.6202 | 221.2 | 743517.3 | 27.34537 | 4.600002 | 1 | 54725.42 | 1.884238 | 45 | 1285.808 | 681006.2 | 709.8238 | -802.0532 | 531061446.5 | 1703.105 | 8100000 | 0.8372293 | 8100000 | 0.0007887288 | 272508.2 | -83875.25 | 338.9381 | 27.65305 | 0 | 0 | 71.66224 | 400 | 53892.64 | 60609.9
| 2153.657 | 445.167 | 221.4 | 695984.7 | 25.6772 | 3.510001 | 1 | 39260.6 | 1.999377 | 45 | 1282.232 | 640914.7 | 709.8238 | -802.0529 | 522634010.6 | 1673.94 | 8100000 | 0.8517759 | 8100000 | 0.0009012479 | 270918.5 | -83873.21 | 339.485 | 26.09308 | 0 | 0 | 71.66256 | 400.2 | 53892.64 | 60609.9
| 2155.747 | 445.6962 | 221.6 | 598170.8 | 22.33408 | 6.990003 | 1 | 68195.73 | 2.231271 | 45 | 1250.4 | 557034.7 | 709.8238 | -802.0526 | 500328092.0 | 1596.923 | 8100000 | 0.8908079 | 8100000 | 0.001221544 | 269174.1 | -83871.14 | 340.0144 | 22.9204 | 0 | 0 | 71.6629 | 400.4 | 53892.64 | 60609.9
| 2157.356 | 446.2431 | 221.8 | 678507.1 | 25.05511 | 2.750001 | 1 | 30030.98 | 2.004629 | 45 | 1254.864 | 626064.1 | 709.8238 | -802.0523 | 519786166.9 | 1664.093 | 8100000 | 0.8585128 | 8100000 | 0.0009505682 | 271157.2 | -83869.56 | 340.5613 | 25.50742 | 0 | 0 | 71.66316 | 400.6 | 53892.64 | 60609.9
| 2159.655 | 446.7899 | 222 | 750173.5 | 27.53143 | -2.240001 | 1 | -26827.16 | 1.859999 | 45 | 1276.533 | 686586 | 709.8238 | -802.0519 | 533909136.5 | 1712.968 | 8100000 | 0.8368276 | 8100000 | 0.0007785752 | 270470.5 | -83867.28 | 341.1083 | 27.82611 | 0 | 0 | 71.66352 | 400.8 | 53892.64 | 60609.9
| 2161.739 | 447.3191 | 222.2 | 723399.1 | 26.58347 | -2.720001 | 1 | -31514.44 | 1.927871 | 45 | 1280.176 | 664090.2 | 709.8238 | -802.0516 | 529578656.7 | 1697.971 | 8100000 | 0.8446697 | 8100000 | 0.0008382665 | 269794 | -83865.21 | 341.6376 | 26.94245 | 0 | 0 | 71.66385 | 401 | 53892.64 | 60609.9
| 2163.718 | 447.8659 | 222.4 | 678715 | 25.02794 | 0.5900002 | 1 | 6438.139 | 2.037758 | 45 | 1274.561 | 626241 | 709.8238 | -802.0513 | 521151274.7 | 1668.813 | 8100000 | 0.8593779 | 8100000 | 0.0009534409 | 271229.1 | -83863.26 | 342.1846 | 25.48179 | 0 | 0 | 71.66417 | 401.2 | 53892.64 | 60609.9
| 2165.76 | 448.4127 | 222.6 | 579583.4 | 21.6694 | 5.430002 | 1 | 51335.35 | 2.280156 | 45 | 1237.016 | 540881.4 | 709.8238 | -802.051 | 497013232.3 | 1585.499 | 8100000 | 0.9022148 | 8100000 | 0.001309082 | 272249.8 | -83861.23 | 342.7315 | 22.28211 | 0 | 0 | 71.6645 | 401.4 | 53892.64 | 60609.9
| 2167.855 | 448.9419 | 222.8 | 699732.8 | 25.72905 | 5.430002 | 1 | 61146.12 | 1.934336 | 45 | 1249.947 | 644091.8 | 709.8238 | -802.0506 | 526311313.4 | 1686.662 | 8100000 | 0.8529968 | 8100000 | 0.0008991794 | 271128.5 | -83859.16 | 343.2609 | 26.14179 | 0 | 0 | 71.66483 | 401.6 | 53892.64 | 60609.9
| 2169.987 | 449.4887 | 223 | 742917.1 | 27.2162 | 2.610001 | 1 | 30981.39 | 1.874544 | 45 | 1275.452 | 680502.6 | 709.8238 | -802.0503 | 534845832.9 | 1716.213 | 8100000 | 0.840408 | 8100000 | 0.0007986542 | 271096.1 | -83857.05 | 343.8078 | 27.5328 | 0 | 0 | 71.66517 | 401.8 | 53892.64 | 60609.9
| 2171.716 | 450.0355 | 223.2 | 649967.6 | 24.00538 | 0.5600002 | 1 | 5870.628 | 2.094723 | 45 | 1258.747 | 601686.6 | 709.8238 | -802.05 | 516408386.2 | 1652.419 | 8100000 | 0.8714722 | 8100000 | 0.001044682 | 271289.2 | -83855.34 | 344.3548 | 24.5143 | 0 | 0 | 71.66545 | 402 | 53892.64 | 60609.9
| 2173.749 | 450.5824 | 223.4 | 671961.1 | 24.74436 | 2.360001 | 1 | 25536.6 | 2.026044 | 45 | 1256.574 | 620486.7 | 709.8238 | -802.0497 | 521736880.9 | 1670.838 | 8100000 | 0.8636199 | 8100000 | 0.0009786031 | 270911.8 | -83853.33 | 344.9018 | 25.21406 | 0 | 0 | 71.66577 | 402.2 | 53892.64 | 60609.9
| 2176.026 | 451.1292 | 223.6 | 669390.5 | 24.64427 | 5.090002 | 1 | 54998.57 | 2.027256 | 45 | 1256.771 | 618294.2 | 709.8238 | -802.0493 | 521659614.2 | 1670.571 | 8100000 | 0.8647961 | 8100000 | 0.0009873303 | 272239.2 | -83851.07 | 345.4488 | 25.11946 | 0 | 0 | 71.66613 | 402.4 | 53892.64 | 60609.9
| 2177.964 | 451.6584 | 223.8 | 662724.8 | 24.40721 | 5.050002 | 1 | 54061.16 | 2.036952 | 45 | 1251.065 | 612602.9 | 709.8238 | -802.049 | 520576656.5 | 1666.826 | 8100000 | 0.8676116 | 8100000 | 0.001008473 | 270590.7 | -83849.15 | 345.9781 | 24.89518 | 0 | 0 | 71.66644 | 402.6 | 53892.64 | 60609.9
| 2179.941 | 452.2052 | 224 | 742739.4 | 27.15268 | 2.920001 | 1 | 34659.91 | 1.868082 | 45 | 1271.108 | 680353.6 | 709.8238 | -802.0487 | 536895387.5 | 1723.316 | 8100000 | 0.8422594 | 8100000 | 0.0008038652 | 270736.4 | -83847.2 | 346.525 | 27.47363 | 0 | 0 | 71.66676 | 402.8 | 53892.64 | 60609.9
| 2181.782 | 452.752 | 224.2 | 653378.1 | 24.07096 | 4.450002 | 1 | 46987.9 | 2.083412 | 45 | 1261.781 | 604608 | 709.8238 | -802.0484 | 519202941.3 | 1662.077 | 8100000 | 0.8720136 | 8100000 | 0.001040045 | 272626.1 | -83845.38 | 347.072 | 24.57652 | 0 | 0 | 71.66705 | 403 | 53892.64 | 60609.9
| 2183.719 | 453.2989 | 224.4 | 646918.5 | 23.8428 | 1.37 | 1 | 14305.47 | 2.075737 | 45 | 1242.207 | 599072.7 | 709.8238 | -802.0481 | 518078433.2 | 1658.19 | 8100000 | 0.8749618 | 8100000 | 0.0010622 | 273411.5 | -83843.46 | 347.619 | 24.35994 | 0 | 0 | 71.66736 | 403.2 | 53892.64 | 60609.9
| 2186.165 | 453.8457 | 224.6 | 655333.9 | 24.11468 | 1.980001 | 1 | 20929.72 | 2.046245 | 45 | 1239.701 | 606282.4 | 709.8238 | -802.0477 | 520557473.8 | 1666.76 | 8100000 | 0.8718454 | 8100000 | 0.001036343 | 272248.8 | -83841.03 | 348.166 | 24.618 | 0 | 0 | 71.66775 | 403.4 | 53892.64 | 60609.9
| 2188.111 | 454.3925 | 224.8 | 710073.8 | 25.97527 | 6.140002 | 1 | 70141.04 | 1.910098 | 45 | 1252.649 | 652843.3 | 709.8238 | -802.0474 | 532523701.8 | 1708.169 | 8100000 | 0.8532812 | 8100000 | 0.0008837813 | 270977.2 | -83839.11 | 348.7129 | 26.37293 | 0 | 0 | 71.66806 | 403.6 | 53892.64 | 60609.9
| 2190.245 | 454.9217 | 225 | 679566.2 | 24.91778 | 6.250002 | 1 | 68573.56 | 1.987666 | 45 | 1252.046 | 626965.6 | 709.8238 | -802.0471 | 526748028.8 | 1688.173 | 8100000 | 0.8636419 | 8100000 | 0.0009660369 | 270924.8 | -83836.99 | 349.2423 | 25.37784 | 0 | 0 | 71.6684 | 403.8 | 53892.64 | 60609.9
| 2192.179 | 455.4685 | 225.2 | 727601.1 | 26.55753 | 5.850002 | 1 | 68319.35 | 1.885455 | 45 | 1263.856 | 667629.7 | 709.8238 | -802.0467 | 536714683.3 | 1722.689 | 8100000 | 0.8486231 | 8100000 | 0.0008437083 | 270517.4 | -83835.08 | 349.7892 | 26.9182 | 0 | 0 | 71.66871 | 404 | 53892.64 | 60609.9
| 2194.281 | 456.0153 | 225.4 | 701072.8 | 25.63225 | 2.870001 | 1 | 32304.37 | 1.964639 | 45 | 1267.652 | 645227 | 709.8238 | -802.0464 | 532024802.6 | 1706.441 | 8100000 | 0.8571317 | 8100000 | 0.0009098586 | 270230.9 | -83833 | 350.3362 | 26.05083 | 0 | 0 | 71.66905 | 404.2 | 53892.64 | 60609.9
| 2196.241 | 456.5621 | 225.6 | 739994.6 | 26.9637 | 0.8900003 | 1 | 10518.32 | 1.890708 | 45 | 1280.632 | 678049.8 | 709.8238 | -802.0461 | 539834991.3 | 1733.506 | 8100000 | 0.8457439 | 8100000 | 0.0008176425 | 270198.9 | -83831.06 | 350.8832 | 27.29747 | 0 | 0 | 71.66936 | 404.4 | 53892.64 | 60609.9
| 2198.235 | 457.0913 | 225.8 | 712206.4 | 25.99331 | 2.960001 | 1 | 33806.27 | 1.95656 | 45 | 1280.993 | 654645.6 | 709.8238 | -802.0458 | 535040505.6 | 1716.888 | 8100000 | 0.8543116 | 8100000 | 0.0008837143 | 271413.4 | -83829.09 | 351.4125 | 26.38985 | 0 | 0 | 71.66968 | 404.6 | 53892.64 | 60609.9
| 2200.502 | 457.6381 | 226 | 753363.7 | 27.40271 | 3.290001 | 1 | 39573.02 | 1.881012 | 45 | 1297.131 | 689257.3 | 709.8238 | -802.0454 | 543122599.7 | 1744.908 | 8100000 | 0.8426056 | 8100000 | 0.0007907397 | 267996.1 | -83826.84 | 351.9595 | 27.7064 | 0 | 0 | 71.67004 | 404.8 | 53892.64 | 60609.9
| 2202.427 | 458.185 | 226.2 | 713331.8 | 26.00893 | 5.020002 | 1 | 57514.88 | 1.97474 | 45 | 1298.027 | 655596.2 | 709.8238 | -802.0451 | 536137448.2 | 1720.689 | 8100000 | 0.8546036 | 8100000 | 0.000883036 | 268461.3 | -83824.94 | 352.5064 | 26.4045 | 0 | 0 | 71.67035 | 405 | 53892.64 | 60609.9
| 2204.322 | 458.7142 | 226.4 | 654258.1 | 23.98816 | 3.960001 | 1 | 41848.3 | 2.118159 | 45 | 1283.618 | 605361.5 | 709.8238 | -802.0448 | 523946755.9 | 1678.481 | 8100000 | 0.8754977 | 8100000 | 0.001050908 | 268602.7 | -83823.06 | 353.0358 | 24.49796 | 0 | 0 | 71.67065 | 405.2 | 53892.64 | 60609.9
| 2206.369 | 459.2434 | 226.6 | 656988.1 | 24.06998 | 2.720001 | 1 | 28830.29 | 2.091496 | 45 | 1270.752 | 607697.9 | 709.8238 | -802.0445 | 524995637.2 | 1682.11 | 8100000 | 0.8747565 | 8100000 | 0.001043394 | 268675.7 | -83821.04 | 353.5651 | 24.5756 | 0 | 0 | 71.67098 | 405.4 | 53892.64 | 60609.9
| 2208.615 | 459.7902 | 226.8 | 730187.1 | 26.55438 | 9.790004 | 1 | 115434.4 | 1.900405 | 45 | 1290.167 | 669806.3 | 709.8238 | -802.0441 | 540654798.0 | 1736.348 | 8100000 | 0.850432 | 8100000 | 0.0008456917 | 268395.7 | -83818.81 | 354.1121 | 26.91526 | 0 | 0 | 71.67133 | 405.6 | 53892.64 | 60609.9
| 2210.806 | 460.3193 | 227 | 685590.8 | 25.01546 | 4.530002 | 1 | 50013.54 | 2.025241 | 45 | 1282.517 | 632090.2 | 709.8238 | -802.0438 | 532255812.9 | 1707.241 | 8100000 | 0.8648461 | 8100000 | 0.0009603951 | 265920.9 | -83816.64 | 354.6414 | 25.47001 | 0 | 0 | 71.67168 | 405.8 | 53892.64 | 60609.9
| 2212.773 | 460.8662 | 227.2 | 734971.4 | 26.69578 | 2.450001 | 1 | 28794.1 | 1.918586 | 45 | 1292.443 | 673829.9 | 709.8238 | -802.0435 | 542423747.9 | 1742.483 | 8100000 | 0.8496423 | 8100000 | 0.0008366709 | 264101.4 | -83814.7 | 355.1884 | 27.0474 | 0 | 0 | 71.672 | 406 | 53892.64 | 60609.9
| 2214.788 | 461.3954 | 227.4 | 779457.3 | 28.22653 | -4.290002 | 1 | -53280.53 | 1.839402 | 45 | 1310.075 | 711034.9 | 709.8238 | -802.0431 | 550591408.8 | 1770.83 | 8100000 | 0.8379996 | 8100000 | 0.0007447479 | 263928.3 | -83812.7 | 355.7177 | 28.47095 | 0 | 0 | 71.67232 | 406.2 | 53892.64 | 60609.9
| 2216.525 | 461.9246 | 227.6 | 797338.5 | 28.84143 | 3.110001 | 1 | 39393.49 | 1.829303 | 45 | 1328.352 | 725884.7 | 709.8238 | -802.0429 | 553814426.4 | 1782.025 | 8100000 | 0.8340782 | 8100000 | 0.0007125351 | 265195.7 | -83810.99 | 356.247 | 29.03922 | 0 | 0 | 71.6726 | 406.4 | 53892.64 | 60609.9
| 2218.478 | 462.4537 | 227.8 | 761387.3 | 27.57702 | 3.700001 | 1 | 44951.82 | 1.918587 | 45 | 1336.521 | 695967.5 | 709.8238 | -802.0426 | 548319254.7 | 1762.941 | 8100000 | 0.8434024 | 8100000 | 0.0007823079 | 268612.3 | -83809.06 | 356.7763 | 27.86848 | 0 | 0 | 71.67291 | 406.6 | 53892.64 | 60609.9
| 2220.569 | 462.9829 | 228 | 759700 | 27.50621 | 7.400003 | 1 | 90100.58 | 1.921011 | 45 | 1343.905 | 694557.4 | 709.8238 | -802.0422 | 548479523.5 | 1763.497 | 8100000 | 0.8441207 | 8100000 | 0.0007866859 | 267078.8 | -83806.99 | 357.3057 | 27.80266 | 0 | 0 | 71.67324 | 406.8 | 53892.64 | 60609.9
| 2222.644 | 463.5121 | 228.2 | 750096.6 | 27.16198 | 2.160001 | 1 | 25860.76 | 1.964643 | 45 | 1348.152 | 686521.6 | 709.8238 | -802.0419 | 547239143.8 | 1759.192 | 8100000 | 0.847001 | 8100000 | 0.000807881 | 266233.8 | -83804.94 | 357.835 | 27.4823 | 0 | 0 | 71.67357 | 407 | 53892.64 | 60609.9
| 2224.904 | 464.0589 | 228.4 | 689126.3 | 25.06236 | 6.060002 | 1 | 67335.92 | 2.089479 | 45 | 1332.788 | 635094.2 | 709.8238 | -802.0415 | 535896145.6 | 1719.853 | 8100000 | 0.8659494 | 8100000 | 0.0009582883 | 265533.8 | -83802.7 | 358.382 | 25.51425 | 0 | 0 | 71.67393 | 407.2 | 53892.64 | 60609.9
| 2227.024 | 464.5881 | 228.6 | 739158.7 | 26.75964 | 2.460001 | 1 | 29062.92 | 1.980803 | 45 | 1341.34 | 677347.9 | 709.8238 | -802.0412 | 546210489.1 | 1755.622 | 8100000 | 0.8505661 | 8100000 | 0.0008338988 | 263710.8 | -83800.6 | 358.9113 | 27.10704 | 0 | 0 | 71.67427 | 407.4 | 53892.64 | 60609.9
| 2229.244 | 465.1173 | 228.8 | 693624.5 | 25.19169 | 3.280001 | 1 | 36567.24 | 2.076955 | 45 | 1327.502 | 638912.7 | 709.8238 | -802.0408 | 537763085.4 | 1726.323 | 8100000 | 0.8649112 | 8100000 | 0.0009480567 | 260187.2 | -83798.4 | 359.4407 | 25.63618 | 0 | 0 | 71.67462 | 407.6 | 53892.64 | 60609.9
| 2231.308 | 465.6465 | 229 | 666448 | 24.26297 | 4.710002 | 1 | 50666.18 | 2.130687 | 45 | 1314.772 | 615782.9 | 709.8238 | -802.0405 | 532268083.2 | 1707.284 | 8100000 | 0.8748345 | 8100000 | 0.001028122 | 258839.8 | -83796.36 | 359.97 | 24.75856 | 0 | 0 | 71.67495 | 407.8 | 53892.64 | 60609.9
| 2233.696 | 466.158 | 229.2 | 711674 | 25.78079 | 3.600001 | 1 | 41105.54 | 2.007064 | 45 | 1313.996 | 654195.7 | 709.8238 | -802.0401 | 542409498.0 | 1742.434 | 8100000 | 0.8594208 | 8100000 | 0.0009025922 | 255459.5 | -83793.99 | 360.4817 | 26.19038 | 0 | 0 | 71.67533 | 408 | 53892.64 | 60609.9
| 2235.733 | 466.6695 | 229.4 | 756812.1 | 27.31654 | 3.440001 | 1 | 41555.06 | 1.912529 | 45 | 1324.596 | 692142.7 | 709.8238 | -802.0398 | 551292270.0 | 1773.264 | 8100000 | 0.8465012 | 8100000 | 0.0007990133 | 252957.4 | -83791.98 | 360.9934 | 27.62622 | 0 | 0 | 71.67566 | 408.2 | 53892.64 | 60609.9
| 2237.444 | 467.1811 | 229.6 | 647734.7 | 23.60516 | 3.280001 | 1 | 34324.14 | 2.17432 | 45 | 1304.491 | 599772.6 | 709.8238 | -802.0395 | 529154869.6 | 1696.504 | 8100000 | 0.8828816 | 8100000 | 0.001091972 | 254626.5 | -83790.3 | 361.5051 | 24.13405 | 0 | 0 | 71.67593 | 408.4 | 53892.64 | 60609.9
| 2239.317 | 467.6927 | 229.8 | 671939.6 | 24.40713 | 3.650001 | 1 | 39526.52 | 2.076553 | 45 | 1289.385 | 620468.4 | 709.8238 | -802.0392 | 535157171.5 | 1717.292 | 8100000 | 0.8739351 | 8100000 | 0.001015829 | 254855.8 | -83788.45 | 362.0167 | 24.89511 | 0 | 0 | 71.67623 | 408.6 | 53892.64 | 60609.9
| 2241.66 | 468.2042 | 230 | 662536 | 24.07901 | 0.3700001 | 1 | 3947.34 | 2.099177 | 45 | 1283.967 | 612441.6 | 709.8238 | -802.0389 | 533527613.1 | 1711.647 | 8100000 | 0.8775632 | 8100000 | 0.001046013 | 253026.9 | -83786.13 | 362.5284 | 24.58416 | 0 | 0 | 71.6766 | 408.8 | 53892.64 | 60609.9
| 2243.439 | 468.7069 | 230.2 | 668863.7 | 24.28268 | 7.020003 | 1 | 75979.45 | 2.049889 | 45 | 1274.423 | 617844.7 | 709.8238 | -802.0386 | 535325635.4 | 1717.876 | 8100000 | 0.8755548 | 8100000 | 0.001027417 | 252218.7 | -83784.37 | 363.0313 | 24.77724 | 0 | 0 | 71.67688 | 409 | 53892.64 | 60609.9
| 2245.705 | 469.2096 | 230.4 | 664326.4 | 24.11862 | 6.560002 | 1 | 70509.82 | 2.056354 | 45 | 1269.203 | 613971.2 | 709.8238 | -802.0382 | 534779692.6 | 1715.984 | 8100000 | 0.8773887 | 8100000 | 0.001042616 | 252059.4 | -83782.13 | 363.5342 | 24.62173 | 0 | 0 | 71.67724 | 409.2 | 53892.64 | 60609.9
| 2247.365 | 469.7212 | 230.6 | 702940.3 | 25.41144 | 3.920001 | 1 | 44264.34 | 1.968686 | 45 | 1274.766 | 646808.5 | 709.8238 | -802.0379 | 543494501.0 | 1746.198 | 8100000 | 0.8642612 | 8100000 | 0.0009322319 | 252859.9 | -83780.5 | 364.0459 | 25.84314 | 0 | 0 | 71.67751 | 409.4 | 53892.64 | 60609.9
| 2249.505 | 470.2239 | 230.8 | 699700.5 | 25.29015 | 2.840001 | 1 | 31908.44 | 1.982423 | 45 | 1276.786 | 644064.4 | 709.8238 | -802.0376 | 543286959.9 | 1745.478 | 8100000 | 0.8655167 | 8100000 | 0.0009418919 | 254323.5 | -83778.38 | 364.5487 | 25.72894 | 0 | 0 | 71.67785 | 409.6 | 53892.64 | 60609.9
| 2251.263 | 470.7267 | 231 | 655976.3 | 23.81278 | -1.960001 | 1 | -20741.95 | 2.083422 | 45 | 1263.356 | 606832.2 | 709.8238 | -802.0373 | 533937269.0 | 1713.066 | 8100000 | 0.8816142 | 8100000 | 0.001072786 | 254191.4 | -83776.65 | 365.0516 | 24.33142 | 0 | 0 | 71.67813 | 409.8 | 53892.64 | 60609.9
| 2253.348 | 471.2382 | 231.2 | 765109.7 | 27.50088 | 3.440001 | 1 | 41971.85 | 1.838195 | 45 | 1285.882 | 699076.3 | 709.8238 | -802.037 | 556516847.8 | 1791.416 | 8100000 | 0.8467636 | 8100000 | 0.0007894303 | 258163 | -83774.59 | 365.5633 | 27.7977 | 0 | 0 | 71.67846 | 410 | 53892.64 | 60609.9
| 2255.665 | 471.7497 | 231.4 | 737251.2 | 26.53237 | 4.240002 | 1 | 50036.02 | 1.916168 | 45 | 1296.855 | 675745.8 | 709.8238 | -802.0366 | 552010264.2 | 1775.758 | 8100000 | 0.8546032 | 8100000 | 0.0008511406 | 256078.3 | -83772.3 | 366.075 | 26.89468 | 0 | 0 | 71.67883 | 410.2 | 53892.64 | 60609.9
| 2257.289 | 472.2613 | 231.6 | 650931.8 | 23.61535 | 7.940003 | 1 | 83919.95 | 2.109279 | 45 | 1281.461 | 602512.7 | 709.8238 | -802.0364 | 533962348.9 | 1713.153 | 8100000 | 0.8844468 | 8100000 | 0.00109303 | 257047.9 | -83770.7 | 366.5867 | 24.14374 | 0 | 0 | 71.67909 | 410.4 | 53892.64 | 60609.9
| 2259.465 | 472.7728 | 231.8 | 690217.2 | 24.91842 | 4.160001 | 1 | 46199.19 | 2.009492 | 45 | 1279.839 | 636020.6 | 709.8238 | -802.036 | 543363417.9 | 1745.743 | 8100000 | 0.8700859 | 8100000 | 0.0009731989 | 257661.8 | -83768.55 | 367.0983 | 25.37844 | 0 | 0 | 71.67943 | 410.6 | 53892.64 | 60609.9
| 2261.457 | 473.2932 | 232 | 764934.3 | 27.44788 | 4.110001 | 1 | 50162.39 | 1.861224 | 45 | 1302.723 | 698929.9 | 709.8238 | -802.0357 | 558239701.7 | 1797.404 | 8100000 | 0.8478315 | 8100000 | 0.0007932366 | 257534.9 | -83766.58 | 367.6189 | 27.74841 | 0 | 0 | 71.67975 | 410.8 | 53892.64 | 60609.9
| 2263.237 | 473.8136 | 232.2 | 689128.5 | 24.86301 | 2.590001 | 1 | 28689.68 | 2.039388 | 45 | 1294.895 | 635096 | 709.8238 | -802.0354 | 543890470.0 | 1747.571 | 8100000 | 0.8711562 | 8100000 | 0.0009784255 | 258344.8 | -83764.82 | 368.1394 | 25.32613 | 0 | 0 | 71.68004 | 411 | 53892.64 | 60609.9
| 2265.401 | 474.3251 | 232.4 | 675277 | 24.38734 | -2.550001 | 1 | -27744.01 | 2.062619 | 45 | 1285.266 | 623312.9 | 709.8238 | -802.0351 | 541300939.1 | 1738.589 | 8100000 | 0.8762688 | 8100000 | 0.001020077 | 258307.7 | -83762.68 | 368.6511 | 24.87637 | 0 | 0 | 71.68038 | 411.2 | 53892.64 | 60609.9
| 2267.349 | 474.8367 | 232.6 | 750635.1 | 26.92488 | -1.1 | 1 | -13177.66 | 1.891929 | 45 | 1298.426 | 686972.7 | 709.8238 | -802.0348 | 556947851.7 | 1792.914 | 8100000 | 0.8525694 | 8100000 | 0.000826432 | 258309.2 | -83760.76 | 369.1627 | 27.26127 | 0 | 0 | 71.68069 | 411.4 | 53892.64 | 60609.9
| 2269.207 | 475.357 | 232.8 | 676657.9 | 24.4149 | 2.210001 | 1 | 24066.15 | 2.069285 | 45 | 1291.547 | 624489.3 | 709.8238 | -802.0345 | 542378619.9 | 1742.327 | 8100000 | 0.8764303 | 8100000 | 0.001018128 | 260208.1 | -83758.92 | 369.6833 | 24.90246 | 0 | 0 | 71.68098 | 411.6 | 53892.64 | 60609.9
| 2270.957 | 475.8774 | 233 | 651133.9 | 23.55714 | -0.07000003 | 1 | -737.8507 | 2.125441 | 45 | 1279.27 | 602685.9 | 709.8238 | -802.0342 | 536753484.8 | 1722.824 | 8100000 | 0.8865847 | 8100000 | 0.001100716 | 261598.3 | -83757.2 | 370.2038 | 24.08836 | 0 | 0 | 71.68126 | 411.8 | 53892.64 | 60609.9
| 2272.973 | 476.3978 | 233.2 | 598161.2 | 21.80759 | 1.980001 | 1 | 19226.88 | 2.234521 | 45 | 1243.638 | 557026.4 | 709.8238 | -802.0339 | 523126810.3 | 1675.645 | 8100000 | 0.9106736 | 8100000 | 0.001305732 | 263013.2 | -83755.2 | 370.7243 | 22.41502 | 0 | 0 | 71.68158 | 412 | 53892.64 | 60609.9
| 2275.195 | 476.9182 | 233.4 | 688489.9 | 24.78086 | 1.09 | 1 | 12055.49 | 1.97677 | 45 | 1253.008 | 634553.6 | 709.8238 | -802.0335 | 546224209.1 | 1755.669 | 8100000 | 0.8731179 | 8100000 | 0.0009866643 | 265542.8 | -83753 | 371.2448 | 25.24855 | 0 | 0 | 71.68194 | 412.2 | 53892.64 | 60609.9
| 2276.768 | 477.4474 | 233.6 | 695484.2 | 25.00831 | 6.310002 | 1 | 70732.73 | 1.96263 | 45 | 1263.124 | 640490.2 | 709.8238 | -802.0333 | 548018120.9 | 1761.896 | 8100000 | 0.8712255 | 8100000 | 0.0009679918 | 266699.7 | -83751.45 | 371.7741 | 25.46327 | 0 | 0 | 71.68219 | 412.4 | 53892.64 | 60609.9
| 2278.782 | 477.9854 | 233.8 | 656783.2 | 23.70761 | 2.280001 | 1 | 24153.78 | 2.057975 | 45 | 1249.605 | 607522.6 | 709.8238 | -802.033 | 539676466.8 | 1732.956 | 8100000 | 0.8856888 | 8100000 | 0.001086654 | 272199.2 | -83749.46 | 372.3123 | 24.23147 | 0 | 0 | 71.68251 | 412.6 | 53892.64 | 60609.9
| 2280.637 | 478.5234 | 234 | 702262.6 | 25.21659 | 1.38 | 1 | 15546.09 | 1.953339 | 45 | 1261.114 | 646234.7 | 709.8238 | -802.0327 | 550232974.8 | 1769.585 | 8100000 | 0.8696742 | 8100000 | 0.0009515349 | 272332.2 | -83747.63 | 372.8504 | 25.65965 | 0 | 0 | 71.68281 | 412.8 | 53892.64 | 60609.9
| 2282.373 | 479.0702 | 234.2 | 698419.9 | 25.07943 | 5.970002 | 1 | 67153.09 | 1.959803 | 45 | 1265.404 | 642979.2 | 709.8238 | -802.0324 | 549753877.7 | 1767.922 | 8100000 | 0.8714268 | 8100000 | 0.000963134 | 275200.3 | -83745.91 | 373.3974 | 25.53035 | 0 | 0 | 71.68308 | 413 | 53892.64 | 60609.9
| 2284.598 | 479.6171 | 234.4 | 624281 | 22.61047 | 7.330003 | 1 | 74452.49 | 2.134735 | 45 | 1245.782 | 579609.5 | 709.8238 | -802.032 | 532588713.9 | 1708.394 | 8100000 | 0.9005393 | 8100000 | 0.001206855 | 275545.2 | -83743.71 | 373.9444 | 23.18508 | 0 | 0 | 71.68344 | 413.2 | 53892.64 | 60609.9
| 2286.499 | 480.1639 | 234.6 | 733642.7 | 26.2447 | 0.3000001 | 1 | 3515.639 | 1.879408 | 45 | 1262.812 | 672713 | 709.8238 | -802.0317 | 557729206.3 | 1795.63 | 8100000 | 0.8609266 | 8100000 | 0.0008748649 | 277639.5 | -83741.82 | 374.4913 | 26.62547 | 0 | 0 | 71.68374 | 413.4 | 53892.64 | 60609.9
| 2288.711 | 480.7107 | 234.8 | 741715.4 | 26.50596 | 1.11 | 1 | 13147.54 | 1.879408 | 45 | 1275.779 | 679494.3 | 709.8238 | -802.0314 | 559742852.5 | 1802.631 | 8100000 | 0.8588064 | 8100000 | 0.0008568995 | 277225.3 | -83739.63 | 375.0383 | 26.86999 | 0 | 0 | 71.68409 | 413.6 | 53892.64 | 60609.9
| 2290.78 | 481.2752 | 235 | 619418.1 | 22.4241 | 9.760003 | 1 | 98837.36 | 2.150492 | 45 | 1253.849 | 575415.3 | 709.8238 | -802.031 | 532487963.3 | 1708.045 | 8100000 | 0.9038236 | 8100000 | 0.001230117 | 275593.9 | -83737.58 | 375.603 | 23.00665 | 0 | 0 | 71.68443 | 413.8 | 53892.64 | 60609.9
| 2292.648 | 481.822 | 235.2 | 603043.6 | 21.8834 | 7.610003 | 1 | 74877.84 | 2.180793 | 45 | 1233.099 | 561258 | 709.8238 | -802.0307 | 528261078.5 | 1693.41 | 8100000 | 0.9120908 | 8100000 | 0.001299302 | 276730.4 | -83735.73 | 376.1499 | 22.48789 | 0 | 0 | 71.68472 | 414 | 53892.64 | 60609.9
| 2294.713 | 482.3777 | 235.4 | 595563.8 | 21.63237 | 6.650002 | 1 | 64584.11 | 2.184833 | 45 | 1218.533 | 554773.4 | 709.8238 | -802.0304 | 526481080.7 | 1687.249 | 8100000 | 0.9162299 | 8100000 | 0.001333679 | 276356.9 | -83733.69 | 376.7057 | 22.24648 | 0 | 0 | 71.68505 | 414.2 | 53892.64 | 60609.9
| 2296.718 | 482.9334 | 235.6 | 634756.2 | 22.89992 | 4.930002 | 1 | 50702.04 | 2.057169 | 45 | 1213.748 | 588628.3 | 709.8238 | -802.0301 | 537700223.6 | 1726.105 | 8100000 | 0.8981461 | 8100000 | 0.001175422 | 275583.1 | -83731.7 | 377.2615 | 23.46179 | 0 | 0 | 71.68537 | 414.4 | 53892.64 | 60609.9
| 2298.795 | 483.4802 | 235.8 | 746067.1 | 26.59962 | 6.070002 | 1 | 72557.55 | 1.803861 | 45 | 1237.791 | 683144.7 | 709.8238 | -802.0298 | 562657147.8 | 1812.766 | 8100000 | 0.8592803 | 8100000 | 0.0008518117 | 275180.7 | -83729.64 | 377.8085 | 26.95755 | 0 | 0 | 71.6857 | 414.6 | 53892.64 | 60609.9
| 2301.043 | 484.0358 | 236 | 706552 | 25.25724 | 2.640001 | 1 | 29925.35 | 1.91779 | 45 | 1246.089 | 649865.1 | 709.8238 | -802.0294 | 555315989.9 | 1787.242 | 8100000 | 0.8716404 | 8100000 | 0.0009508455 | 274960.2 | -83727.42 | 378.3643 | 25.69795 | 0 | 0 | 71.68606 | 414.8 | 53892.64 | 60609.9
| 2302.917 | 484.5827 | 236.2 | 737656.1 | 26.29326 | 6.120002 | 1 | 72402.94 | 1.854362 | 45 | 1259.398 | 676085.9 | 709.8238 | -802.0291 | 561926832.7 | 1810.226 | 8100000 | 0.862359 | 8100000 | 0.0008733346 | 273375.8 | -83725.56 | 378.9113 | 26.67095 | 0 | 0 | 71.68636 | 415 | 53892.64 | 60609.9
| 2305.004 | 485.1383 | 236.4 | 797048.7 | 28.30164 | 0.2200001 | 1 | 2780.698 | 1.771138 | 45 | 1283.805 | 725644.5 | 709.8238 | -802.0288 | 572922876.9 | 1848.502 | 8100000 | 0.8467777 | 8100000 | 0.0007488875 | 273619.6 | -83723.49 | 379.4671 | 28.54047 | 0 | 0 | 71.68669 | 415.2 | 53892.64 | 60609.9
| 2307.319 | 485.6852 | 236.6 | 712987.3 | 25.44059 | 2.090001 | 1 | 23882.65 | 1.958595 | 45 | 1282.76 | 655305.3 | 709.8238 | -802.0284 | 557956648.7 | 1796.42 | 8100000 | 0.8704711 | 8100000 | 0.0009369403 | 270649.8 | -83721.2 | 380.0141 | 25.87057 | 0 | 0 | 71.68706 | 415.4 | 53892.64 | 60609.9
| 2309.085 | 486.2232 | 236.8 | 664986.6 | 23.83689 | 0.8800003 | 1 | 9424.494 | 2.073331 | 45 | 1272.622 | 614535.1 | 709.8238 | -802.0281 | 547674233.7 | 1760.702 | 8100000 | 0.8877963 | 8100000 | 0.001078277 | 269914.6 | -83719.45 | 380.5522 | 24.35433 | 0 | 0 | 71.68735 | 415.6 | 53892.64 | 60609.9
| 2310.969 | 486.7612 | 237 | 705092.7 | 25.15897 | 2.370001 | 1 | 26809.75 | 1.969503 | 45 | 1276.992 | 648630.4 | 709.8238 | -802.0278 | 557031996.0 | 1793.206 | 8100000 | 0.8738478 | 8100000 | 0.0009601614 | 272469.9 | -83717.59 | 381.0904 | 25.60534 | 0 | 0 | 71.68764 | 415.8 | 53892.64 | 60609.9
| 2312.957 | 487.308 | 237.2 | 747050.7 | 26.55716 | 6.140002 | 1 | 73489.43 | 1.881835 | 45 | 1293.026 | 683969.3 | 709.8238 | -802.0275 | 565806851.3 | 1823.725 | 8100000 | 0.8612622 | 8100000 | 0.0008562962 | 273935.7 | -83715.62 | 381.6374 | 26.91785 | 0 | 0 | 71.68796 | 416 | 53892.64 | 60609.9
| 2315.114 | 487.8549 | 237.4 | 685115.8 | 24.47393 | 3.900001 | 1 | 43006.87 | 2.034144 | 45 | 1286.288 | 631686.4 | 709.8238 | -802.0271 | 553535532.7 | 1781.056 | 8100000 | 0.8813434 | 8100000 | 0.001019256 | 272547.2 | -83713.49 | 382.1843 | 24.95834 | 0 | 0 | 71.68831 | 416.2 | 53892.64 | 60609.9
| 2317.058 | 488.4017 | 237.6 | 717400.7 | 25.53947 | 7.380003 | 1 | 85252.96 | 1.946476 | 45 | 1291.93 | 659031.6 | 709.8238 | -802.0268 | 560844951.4 | 1806.463 | 8100000 | 0.870832 | 8100000 | 0.0009306239 | 272029.3 | -83711.56 | 382.7313 | 25.96359 | 0 | 0 | 71.68861 | 416.4 | 53892.64 | 60609.9
| 2319.029 | 488.9485 | 237.8 | 729087.4 | 25.9209 | 5.360002 | 1 | 62678.99 | 1.937992 | 45 | 1300.418 | 668880.9 | 709.8238 | -802.0265 | 563602659.9 | 1816.055 | 8100000 | 0.8675412 | 8100000 | 0.0009020376 | 272029.8 | -83709.61 | 383.2783 | 26.32191 | 0 | 0 | 71.68893 | 416.6 | 53892.64 | 60609.9
| 2321.129 | 489.4954 | 238 | 730677.5 | 25.96322 | 5.800002 | 1 | 67994.38 | 1.937184 | 45 | 1303.457 | 670219 | 709.8238 | -802.0262 | 564359646.5 | 1818.689 | 8100000 | 0.8673465 | 8100000 | 0.0008991203 | 271781.3 | -83707.53 | 383.8253 | 26.36162 | 0 | 0 | 71.68926 | 416.8 | 53892.64 | 60609.9
| 2322.893 | 490.0422 | 238.2 | 778068.6 | 27.55359 | 5.940002 | 1 | 73773.83 | 1.852748 | 45 | 1320.833 | 709879.1 | 709.8238 | -802.0259 | 573504691.5 | 1850.529 | 8100000 | 0.8544694 | 8100000 | 0.0007938134 | 273515.8 | -83705.79 | 384.3723 | 27.8467 | 0 | 0 | 71.68955 | 417 | 53892.64 | 60609.9
| 2324.962 | 490.5891 | 238.4 | 702479.4 | 25.00276 | 8.270003 | 1 | 93837.5 | 2.024449 | 45 | 1320.751 | 646418.3 | 709.8238 | -802.0256 | 559327469.5 | 1801.186 | 8100000 | 0.8771052 | 8100000 | 0.0009749252 | 274202.7 | -83703.74 | 384.9192 | 25.45804 | 0 | 0 | 71.68988 | 417.2 | 53892.64 | 60609.9
| 2326.874 | 491.1359 | 238.6 | 742933.3 | 26.34537 | 9.230003 | 1 | 110452.4 | 1.923853 | 45 | 1324.824 | 680516.3 | 709.8238 | -802.0253 | 567916007.2 | 1831.066 | 8100000 | 0.8648038 | 8100000 | 0.000872615 | 274937.5 | -83701.85 | 385.4662 | 26.71974 | 0 | 0 | 71.69019 | 417.4 | 53892.64 | 60609.9
| 2329.089 | 491.6827 | 238.8 | 839221.4 | 29.60879 | 6.280002 | 1 | 83593.33 | 1.771545 | 45 | 1353.848 | 760434.6 | 709.8238 | -802.0249 | 584733246.7 | 1889.679 | 8100000 | 0.8408667 | 8100000 | 0.0006846246 | 278399.5 | -83699.65 | 386.0132 | 29.74556 | 0 | 0 | 71.69053 | 417.6 | 53892.64 | 60609.9
| 2330.951 | 492.2296 | 239 | 646957.6 | 23.1457 | 5.650002 | 1 | 59188.91 | 2.201806 | 45 | 1323.781 | 599106.2 | 709.8238 | -802.0246 | 547564934.9 | 1760.323 | 8100000 | 0.8989428 | 8100000 | 0.001153285 | 278684.8 | -83697.81 | 386.5602 | 23.6964 | 0 | 0 | 71.69083 | 417.8 | 53892.64 | 60609.9
| 2333.115 | 492.794 | 239.2 | 701709.1 | 24.93708 | 4.420002 | 1 | 49851.23 | 2.042226 | 45 | 1321.091 | 645766 | 709.8238 | -802.0243 | 560828886.8 | 1806.407 | 8100000 | 0.8786888 | 8100000 | 0.0009814583 | 278423.8 | -83695.66 | 387.1248 | 25.39606 | 0 | 0 | 71.69118 | 418 | 53892.64 | 60609.9
| 2335.107 | 493.3409 | 239.4 | 842282.5 | 29.67815 | -0.3900001 | 1 | -5190.347 | 1.773566 | 45 | 1351.746 | 762947.1 | 709.8238 | -802.024 | 586492320.1 | 1895.818 | 8100000 | 0.8411719 | 8100000 | 0.0006819496 | 278334 | -83693.69 | 387.6718 | 29.80925 | 0 | 0 | 71.6915 | 418.2 | 53892.64 | 60609.9
| 2337.087 | 493.9054 | 239.6 | 774774.6 | 27.36402 | 3.750001 | 1 | 46293.07 | 1.921834 | 45 | 1360.37 | 707136.2 | 709.8238 | -802.0236 | 575928353.3 | 1858.975 | 8100000 | 0.8575813 | 8100000 | 0.0008068889 | 278147.3 | -83691.73 | 388.2364 | 27.67041 | 0 | 0 | 71.69181 | 418.4 | 53892.64 | 60609.9
| 2339.2 | 494.4522 | 239.8 | 783607.5 | 27.65114 | -3.860001 | 1 | -48156.12 | 1.910523 | 45 | 1366.611 | 714486.9 | 709.8238 | -802.0233 | 577930605.1 | 1865.954 | 8100000 | 0.8555564 | 8100000 | 0.000789674 | 276568.7 | -83689.64 | 388.7834 | 27.93735 | 0 | 0 | 71.69215 | 418.6 | 53892.64 | 60609.9
| 2341.164 | 495.0167 | 240 | 764404.3 | 26.99201 | 0.8500003 | 1 | 10348.62 | 1.961023 | 45 | 1368.328 | 698487.4 | 709.8238 | -802.023 | 574924097.4 | 1855.475 | 8100000 | 0.8610122 | 8100000 | 0.0008307957 | 275025.4 | -83687.69 | 389.348 | 27.32387 | 0 | 0 | 71.69246 | 418.8 | 53892.64 | 60609.9
| 2343.21 | 495.5635 | 240.2 | 822111.7 | 28.93863 | 4.020001 | 1 | 52393.49 | 1.853559 | 45 | 1385.344 | 746359.7 | 709.8238 | -802.0227 | 585144666.3 | 1891.115 | 8100000 | 0.8469077 | 8100000 | 0.0007190488 | 274934.1 | -83685.66 | 389.895 | 29.12887 | 0 | 0 | 71.6928 | 419 | 53892.64 | 60609.9
| 2345.115 | 496.1104 | 240.4 | 886180.5 | 31.13375 | 1.540001 | 1 | 21451.01 | 1.767507 | 45 | 1410.957 | 798789 | 709.8238 | -802.0224 | 594917826.8 | 1925.242 | 8100000 | 0.8339141 | 8100000 | 0.0006195189 | 275547.6 | -83683.78 | 390.442 | 31.13996 | 0 | 0 | 71.69309 | 419.2 | 53892.64 | 60609.9
| 2347.439 | 496.6748 | 240.6 | 703072.5 | 24.91227 | -2.510001 | 1 | -28325.63 | 2.147269 | 45 | 1388.722 | 646920.4 | 709.8238 | -802.022 | 564050308.7 | 1817.613 | 8100000 | 0.8805506 | 8100000 | 0.0009853547 | 275126.7 | -83681.47 | 391.0066 | 25.37264 | 0 | 0 | 71.69347 | 419.4 | 53892.64 | 60609.9
| 2349.409 | 497.2217 | 240.8 | 690516.8 | 24.4885 | 4.560002 | 1 | 50679.94 | 2.153733 | 45 | 1372.985 | 636275 | 709.8238 | -802.0217 | 561676518.0 | 1809.355 | 8100000 | 0.8852456 | 8100000 | 0.001022639 | 274092.4 | -83679.52 | 391.5536 | 24.97213 | 0 | 0 | 71.69378 | 419.6 | 53892.64 | 60609.9
| 2351.596 | 497.7685 | 241 | 745013.7 | 26.28574 | 2.980001 | 1 | 35472.74 | 2.014353 | 45 | 1374.558 | 682261.3 | 709.8238 | -802.0213 | 573494962.1 | 1850.495 | 8100000 | 0.8679562 | 8100000 | 0.0008794671 | 272431.5 | -83677.36 | 392.1006 | 26.66391 | 0 | 0 | 71.69413 | 419.8 | 53892.64 | 60609.9
| 2353.552 | 498.3153 | 241.2 | 663940.2 | 23.5976 | 2.210001 | 1 | 23647.52 | 2.203022 | 45 | 1351.103 | 613641.3 | 709.8238 | -802.021 | 556295041.1 | 1790.645 | 8100000 | 0.8957753 | 8100000 | 0.00110858 | 271409.6 | -83675.42 | 392.6476 | 24.12686 | 0 | 0 | 71.69444 | 420 | 53892.64 | 60609.9
| 2355.38 | 498.8622 | 241.4 | 668227.2 | 23.72963 | 6.960002 | 1 | 75257.27 | 2.150906 | 45 | 1335.877 | 617301.6 | 709.8238 | -802.0207 | 557683362.7 | 1795.47 | 8100000 | 0.8945259 | 8100000 | 0.001095602 | 272860.1 | -83673.61 | 393.1945 | 24.2524 | 0 | 0 | 71.69473 | 420.2 | 53892.64 | 60609.9
| 2357.523 | 499.409 | 241.6 | 709077.3 | 25.06162 | 0.5900002 | 1 | 6703.41 | 2.041826 | 45 | 1329.705 | 652000.9 | 709.8238 | -802.0204 | 567406302.7 | 1829.292 | 8100000 | 0.8801612 | 8100000 | 0.0009740693 | 272901.3 | -83671.49 | 393.7415 | 25.51355 | 0 | 0 | 71.69508 | 420.4 | 53892.64 | 60609.9
| 2359.607 | 499.9559 | 241.8 | 736083.2 | 25.94683 | 0.2100001 | 1 | 2467.702 | 1.980014 | 45 | 1334.464 | 674764.3 | 709.8238 | -802.0201 | 573409860.8 | 1850.199 | 8100000 | 0.8718997 | 8100000 | 0.0009048957 | 271873.7 | -83669.42 | 394.2885 | 26.34625 | 0 | 0 | 71.69541 | 420.6 | 53892.64 | 60609.9
| 2361.442 | 500.5027 | 242 | 792367.8 | 27.8247 | 8.250003 | 1 | 104531.8 | 1.859621 | 45 | 1354.733 | 721762.6 | 709.8237 | -802.0198 | 584166327.1 | 1887.701 | 8100000 | 0.8567812 | 8100000 | 0.0007817601 | 270476.4 | -83667.61 | 394.8355 | 28.09849 | 0 | 0 | 71.6957 | 420.8 | 53892.64 | 60609.9
| 2363.544 | 501.0319 | 242.2 | 759912.4 | 26.72189 | 4.700002 | 1 | 57049.16 | 1.950926 | 45 | 1358.38 | 694734.9 | 709.8237 | -802.0194 | 578818104.4 | 1869.048 | 8100000 | 0.865612 | 8100000 | 0.0008508617 | 271303.9 | -83665.53 | 395.3648 | 27.07178 | 0 | 0 | 71.69604 | 421 | 53892.64 | 60609.9
| 2365.645 | 501.5787 | 242.4 | 728363.4 | 25.65975 | 6.520002 | 1 | 76282.05 | 2.014759 | 45 | 1353.544 | 668271.5 | 709.8237 | -802.0191 | 573113432.1 | 1849.166 | 8100000 | 0.8751823 | 8100000 | 0.000927179 | 270673.7 | -83663.45 | 395.9118 | 26.07667 | 0 | 0 | 71.69637 | 421.2 | 53892.64 | 60609.9
| 2367.483 | 502.1256 | 242.6 | 714347.9 | 25.18715 | 9.180003 | 1 | 105955.2 | 2.032939 | 45 | 1350.195 | 656454.4 | 709.8237 | -802.0188 | 570566970.6 | 1840.297 | 8100000 | 0.8800467 | 8100000 | 0.0009649694 | 271377.8 | -83661.63 | 396.4588 | 25.6319 | 0 | 0 | 71.69667 | 421.4 | 53892.64 | 60609.9
| 2369.434 | 502.6724 | 242.8 | 681082.3 | 24.08496 | 9.630003 | 1 | 106461.3 | 2.104044 | 45 | 1339.06 | 628255.9 | 709.8237 | -802.0185 | 563557084.1 | 1815.897 | 8100000 | 0.8919637 | 8100000 | 0.00106269 | 272375.9 | -83659.7 | 397.0058 | 24.5898 | 0 | 0 | 71.69697 | 421.6 | 53892.64 | 60609.9
| 2371.545 | 503.2016 | 243 | 638223.9 | 22.68375 | 5.910002 | 1 | 61155.69 | 2.213125 | 45 | 1314.517 | 591609.2 | 709.8237 | -802.0181 | 553293220.2 | 1780.214 | 8100000 | 0.9094665 | 8100000 | 0.001211481 | 273683 | -83657.61 | 397.5351 | 23.25518 | 0 | 0 | 71.69731 | 421.8 | 53892.64 | 60609.9
| 2373.615 | 503.7485 | 243.2 | 703757.1 | 24.80818 | 7.120003 | 1 | 80777.23 | 2.017992 | 45 | 1315.173 | 647500 | 709.8237 | -802.0178 | 569553154.1 | 1836.766 | 8100000 | 0.8844626 | 8100000 | 0.0009974447 | 272662.9 | -83655.56 | 398.0821 | 25.27435 | 0 | 0 | 71.69764 | 422 | 53892.64 | 60609.9
| 2375.616 | 504.2953 | 243.4 | 686574 | 24.23537 | 6.740002 | 1 | 74702.4 | 2.057181 | 45 | 1309.442 | 632925.8 | 709.8237 | -802.0175 | 566096488.9 | 1824.733 | 8100000 | 0.8908292 | 8100000 | 0.001049134 | 274785.1 | -83653.58 | 398.6291 | 24.73241 | 0 | 0 | 71.69796 | 422.2 | 53892.64 | 60609.9
| 2377.434 | 504.8422 | 243.6 | 746613 | 26.20655 | 9.240003 | 1 | 111076.3 | 1.91376 | 45 | 1323.894 | 683602.4 | 709.8237 | -802.0172 | 579177646.5 | 1870.301 | 8100000 | 0.8716534 | 8100000 | 0.0008881476 | 274276.1 | -83651.78 | 399.1761 | 26.58974 | 0 | 0 | 71.69825 | 422.4 | 53892.64 | 60609.9
| 2379.941 | 505.4066 | 243.8 | 681109 | 24.03643 | 10.67 | 1 | 118220.2 | 2.057989 | 45 | 1314.06 | 628278.6 | 709.8237 | -802.0168 | 565717695.6 | 1823.415 | 8100000 | 0.8933902 | 8100000 | 0.001068386 | 274306.3 | -83649.29 | 399.7407 | 24.54376 | 0 | 0 | 71.69866 | 422.6 | 53892.64 | 60609.9
| 2381.844 | 505.9535 | 244 | 712742.4 | 25.06384 | 4.900002 | 1 | 56090.48 | 1.996581 | 45 | 1311.148 | 655098.4 | 709.8237 | -802.0165 | 573192731.3 | 1849.443 | 8100000 | 0.8826934 | 8100000 | 0.000976711 | 268917.3 | -83647.41 | 400.2877 | 25.51565 | 0 | 0 | 71.69895 | 422.8 | 53892.64 | 60609.9
| 2383.889 | 506.5003 | 244.2 | 796437.3 | 27.83778 | 2.510001 | 1 | 31749.33 | 1.838212 | 45 | 1332.761 | 725137.7 | 709.8237 | -802.0162 | 589672570.0 | 1906.92 | 8100000 | 0.8589518 | 8100000 | 0.0007830639 | 268700.5 | -83645.38 | 400.8347 | 28.11063 | 0 | 0 | 71.69928 | 423 | 53892.64 | 60609.9
| 2385.685 | 507.0295 | 244.4 | 711923.4 | 25.0186 | -0.09000003 | 1 | -1029.191 | 2.024458 | 45 | 1323.196 | 654406.4 | 709.8237 | -802.0159 | 573793939.6 | 1851.537 | 8100000 | 0.8836439 | 8100000 | 0.0009810416 | 268926 | -83643.61 | 401.364 | 25.47298 | 0 | 0 | 71.69957 | 423.2 | 53892.64 | 60609.9
| 2388.074 | 507.5587 | 244.6 | 810765.1 | 28.29663 | 6.770002 | 1 | 87392.37 | 1.821245 | 45 | 1350.204 | 736995.9 | 709.8237 | -802.0155 | 593003945.0 | 1918.555 | 8100000 | 0.8559112 | 8100000 | 0.0007572109 | 267727.7 | -83641.24 | 401.8934 | 28.53584 | 0 | 0 | 71.69995 | 423.4 | 53892.64 | 60609.9
| 2389.644 | 508.1056 | 244.8 | 818132.9 | 28.53731 | 6.660002 | 1 | 86669.67 | 1.824477 | 45 | 1363.468 | 743079 | 709.8237 | -802.0153 | 594520119.3 | 1923.852 | 8100000 | 0.8546482 | 8100000 | 0.0007444351 | 267998.3 | -83639.69 | 402.4404 | 28.75842 | 0 | 0 | 71.7002 | 423.6 | 53892.64 | 60609.9
| 2391.969 | 508.6348 | 245 | 753681.5 | 26.36592 | 8.100003 | 1 | 98017.05 | 1.973958 | 45 | 1373.207 | 689523.3 | 709.8237 | -802.0149 | 583626623.1 | 1885.818 | 8100000 | 0.8715071 | 8100000 | 0.0008781143 | 266932.3 | -83637.39 | 402.9697 | 26.73897 | 0 | 0 | 71.70057 | 423.8 | 53892.64 | 60609.9
| 2394.072 | 509.1816 | 245.2 | 672456 | 23.69027 | 9.030003 | 1 | 98545.59 | 2.150104 | 45 | 1350.025 | 620908.6 | 709.8237 | -802.0146 | 566510481.2 | 1826.174 | 8100000 | 0.8988035 | 8100000 | 0.001104246 | 266270 | -83635.31 | 403.5167 | 24.21499 | 0 | 0 | 71.70091 | 424 | 53892.64 | 60609.9
| 2395.914 | 509.7108 | 245.4 | 686882.3 | 24.15072 | 3.750001 | 1 | 41446.24 | 2.119804 | 45 | 1343.41 | 633187.8 | 709.8237 | -802.0143 | 570299719.4 | 1839.366 | 8100000 | 0.8937595 | 8100000 | 0.001059449 | 267045.3 | -83633.49 | 404.046 | 24.65217 | 0 | 0 | 71.7012 | 424.2 | 53892.64 | 60609.9
| 2397.867 | 510.24 | 245.6 | 674837.9 | 23.75059 | 3.040001 | 1 | 33037.84 | 2.126268 | 45 | 1324.694 | 622938.8 | 709.8237 | -802.0139 | 567838799.8 | 1830.798 | 8100000 | 0.8985649 | 8100000 | 0.001098743 | 266770.9 | -83631.56 | 404.5754 | 24.27232 | 0 | 0 | 71.70151 | 424.4 | 53892.64 | 60609.9
| 2400.15 | 510.7692 | 245.8 | 739878.4 | 25.86705 | 7.390003 | 1 | 87823.77 | 1.957799 | 45 | 1336.828 | 677952.2 | 709.8237 | -802.0136 | 582644791.9 | 1882.393 | 8100000 | 0.8766391 | 8100000 | 0.0009150076 | 266821 | -83629.3 | 405.1047 | 26.27137 | 0 | 0 | 71.70187 | 424.6 | 53892.64 | 60609.9
| 2402.007 | 511.316 | 246 | 677368.8 | 23.81359 | 5.100002 | 1 | 55714.13 | 2.102837 | 45 | 1318.004 | 625094.7 | 709.8237 | -802.0133 | 569294305.5 | 1835.865 | 8100000 | 0.8981577 | 8100000 | 0.001092848 | 266038.8 | -83627.46 | 405.6517 | 24.33219 | 0 | 0 | 71.70218 | 424.8 | 53892.64 | 60609.9
| 2403.896 | 511.8452 | 246.2 | 838702.8 | 29.15077 | 7.720003 | 1 | 102916.1 | 1.766302 | 45 | 1353.254 | 760008.8 | 709.8237 | -802.013 | 600908613.1 | 1946.184 | 8100000 | 0.8517855 | 8100000 | 0.0007135809 | 268147.9 | -83625.59 | 406.181 | 29.32434 | 0 | 0 | 71.70247 | 425 | 53892.64 | 60609.9
| 2405.842 | 512.3744 | 246.4 | 748185.7 | 26.11328 | 4.660002 | 1 | 55761.47 | 1.9679 | 45 | 1350.742 | 684920.6 | 709.8237 | -802.0127 | 585462677.6 | 1892.225 | 8100000 | 0.8751616 | 8100000 | 0.0008976133 | 268998.6 | -83623.67 | 406.7104 | 26.50234 | 0 | 0 | 71.70279 | 425.2 | 53892.64 | 60609.9
| 2407.692 | 512.9213 | 246.6 | 737569.7 | 25.75417 | 5.270002 | 1 | 62278.38 | 1.994565 | 45 | 1352.469 | 676013.3 | 709.8237 | -802.0124 | 583714899.1 | 1886.126 | 8100000 | 0.8787189 | 8100000 | 0.0009246243 | 271924.9 | -83621.84 | 407.2574 | 26.16538 | 0 | 0 | 71.70308 | 425.4 | 53892.64 | 60609.9
| 2409.77 | 513.4505 | 246.8 | 780350.8 | 27.15995 | 6.240002 | 1 | 77736.49 | 1.898412 | 45 | 1357.77 | 711778.4 | 709.8237 | -802.0121 | 592355197.2 | 1916.289 | 8100000 | 0.866795 | 8100000 | 0.0008268743 | 271646.2 | -83619.78 | 407.7867 | 27.48041 | 0 | 0 | 71.70341 | 425.6 | 53892.64 | 60609.9
| 2411.588 | 513.9973 | 247 | 854430 | 29.63936 | 7.490003 | 1 | 101509.1 | 1.779231 | 45 | 1385.564 | 772900.4 | 709.8237 | -802.0118 | 604975983.1 | 1960.412 | 8100000 | 0.8496161 | 8100000 | 0.0006904442 | 272002.4 | -83617.98 | 408.3337 | 29.77363 | 0 | 0 | 71.7037 | 425.8 | 53892.64 | 60609.9
| 2413.779 | 514.5442 | 247.2 | 733530.5 | 25.59112 | 0.2000001 | 1 | 2342.581 | 2.043854 | 45 | 1373.103 | 672618.6 | 709.8237 | -802.0114 | 584160749.9 | 1887.682 | 8100000 | 0.8808264 | 8100000 | 0.000937793 | 274002.3 | -83615.81 | 408.8807 | 26.01216 | 0 | 0 | 71.70405 | 426 | 53892.64 | 60609.9
| 2415.758 | 515.091 | 247.4 | 713507.5 | 24.92586 | 0.7300003 | 1 | 8342.503 | 2.081023 | 45 | 1363.061 | 655744.7 | 709.8237 | -802.0111 | 580330757.8 | 1874.322 | 8100000 | 0.8875818 | 8100000 | 0.0009922191 | 275611.6 | -83613.85 | 409.4277 | 25.38547 | 0 | 0 | 71.70437 | 426.2 | 53892.64 | 60609.9
| 2417.847 | 515.6379 | 247.6 | 783515.9 | 27.22269 | 6.800002 | 1 | 85090.17 | 1.918613 | 45 | 1378.839 | 714410.7 | 709.8237 | -802.0108 | 594638546.3 | 1924.266 | 8100000 | 0.8671451 | 8100000 | 0.0008237015 | 277271.1 | -83611.78 | 409.9747 | 27.53884 | 0 | 0 | 71.7047 | 426.4 | 53892.64 | 60609.9
| 2419.494 | 516.1847 | 247.8 | 698302.8 | 24.41373 | 3.660001 | 1 | 41068.7 | 2.116171 | 45 | 1361.524 | 642880 | 709.8237 | -802.0105 | 577684083.5 | 1865.094 | 8100000 | 0.8935416 | 8100000 | 0.001038098 | 278699.4 | -83610.16 | 410.5216 | 24.90136 | 0 | 0 | 71.70496 | 426.6 | 53892.64 | 60609.9
| 2422.043 | 516.7492 | 248 | 746775.8 | 25.9855 | 4.980002 | 1 | 59506.51 | 1.987295 | 45 | 1362.339 | 683738.8 | 709.8237 | -802.0101 | 588567808.3 | 1903.063 | 8100000 | 0.8779773 | 8100000 | 0.0009086988 | 278244.1 | -83607.63 | 411.0863 | 26.38253 | 0 | 0 | 71.70537 | 426.8 | 53892.64 | 60609.9
| 2423.886 | 517.2961 | 248.2 | 724044.3 | 25.23126 | 6.720002 | 1 | 78214.74 | 2.034159 | 45 | 1359.681 | 664633.9 | 709.8237 | -802.0098 | 584265108.9 | 1888.046 | 8100000 | 0.885379 | 8100000 | 0.0009676752 | 277625 | -83605.8 | 411.6333 | 25.67347 | 0 | 0 | 71.70566 | 427 | 53892.64 | 60609.9
| 2425.843 | 517.8605 | 248.4 | 681744.3 | 23.84829 | 9.680003 | 1 | 107120.8 | 2.11294 | 45 | 1346.129 | 628819.1 | 709.8237 | -802.0095 | 575113531.5 | 1856.135 | 8100000 | 0.9004492 | 8100000 | 0.001092674 | 274467.3 | -83603.86 | 412.1979 | 24.36515 | 0 | 0 | 71.70597 | 427.2 | 53892.64 | 60609.9
| 2428.119 | 518.4074 | 248.6 | 749050.5 | 26.03015 | 8.820003 | 1 | 106261.6 | 1.956995 | 45 | 1356.273 | 685645.2 | 709.8237 | -802.0091 | 590283592.6 | 1909.054 | 8100000 | 0.8782344 | 8100000 | 0.0009060864 | 270686.6 | -83601.61 | 412.7449 | 26.4244 | 0 | 0 | 71.70634 | 427.4 | 53892.64 | 60609.9
| 2429.734 | 518.9542 | 248.8 | 742558.7 | 25.80966 | 0.5100002 | 1 | 6045.109 | 1.992548 | 45 | 1353.79 | 680201.9 | 709.8237 | -802.0089 | 589288371.6 | 1905.579 | 8100000 | 0.8806456 | 8100000 | 0.0009229713 | 271471.4 | -83600.01 | 413.2919 | 26.2175 | 0 | 0 | 71.7066 | 427.6 | 53892.64 | 60609.9
| 2431.791 | 519.5011 | 249 | 712584.6 | 24.82045 | 0.6350002 | 1 | 7252.812 | 2.057997 | 45 | 1346.345 | 654965.1 | 709.8237 | -802.0085 | 583395787.7 | 1885.013 | 8100000 | 0.8904779 | 8100000 | 0.001003308 | 272661.5 | -83597.98 | 413.8389 | 25.28594 | 0 | 0 | 71.70692 | 427.8 | 53892.64 | 60609.9
| 2434.114 | 520.0479 | 249.2 | 763949.6 | 26.49067 | -1.37 | 1 | -16678.97 | 1.944876 | 45 | 1356.561 | 698107.8 | 709.8237 | -802.0082 | 594436934.8 | 1923.562 | 8100000 | 0.874858 | 8100000 | 0.0008738453 | 271742.6 | -83595.67 | 414.3859 | 26.85569 | 0 | 0 | 71.70729 | 428 | 53892.64 | 60609.9
| 2435.743 | 520.586 | 249.4 | 786405.8 | 27.2253 | 0.6200002 | 1 | 7745.771 | 1.90488 | 45 | 1363.994 | 716812.5 | 709.8237 | -802.0079 | 598927428.9 | 1939.257 | 8100000 | 0.8691971 | 8100000 | 0.000825505 | 272244.1 | -83594.07 | 414.924 | 27.54127 | 0 | 0 | 71.70755 | 428.2 | 53892.64 | 60609.9
| 2437.935 | 521.1328 | 249.6 | 804803.4 | 27.8245 | 6.160002 | 1 | 78921.72 | 1.880236 | 45 | 1382.934 | 732066.4 | 709.8237 | -802.0076 | 602654019.9 | 1952.289 | 8100000 | 0.8647296 | 8100000 | 0.0007890227 | 275514.9 | -83591.89 | 415.471 | 28.09831 | 0 | 0 | 71.7079 | 428.4 | 53892.64 | 60609.9
| 2439.902 | 521.6796 | 249.8 | 768149.7 | 26.60014 | 5.090002 | 1 | 62419.95 | 1.961441 | 45 | 1380.042 | 701613.4 | 709.8237 | -802.0072 | 596436234.3 | 1930.548 | 8100000 | 0.8746612 | 8100000 | 0.0008670274 | 275922.4 | -83589.95 | 416.018 | 26.95804 | 0 | 0 | 71.70821 | 428.6 | 53892.64 | 60609.9
| 2441.805 | 522.2353 | 250 | 756082.9 | 26.19381 | 2.650001 | 1 | 31967.43 | 1.999013 | 45 | 1382.258 | 691532.8 | 709.8237 | -802.0069 | 594496791.7 | 1923.771 | 8100000 | 0.8784493 | 8100000 | 0.0008958763 | 276851.8 | -83588.06 | 416.5738 | 26.5778 | 0 | 0 | 71.70852 | 428.8 | 53892.64 | 60609.9
| 2444.055 | 522.7822 | 250.2 | 718453.6 | 24.95323 | 3.790001 | 1 | 43660.52 | 2.071331 | 45 | 1368.244 | 659920 | 709.8237 | -802.0066 | 587208659.7 | 1898.319 | 8100000 | 0.8902834 | 8100000 | 0.0009932167 | 277547.3 | -83585.83 | 417.1208 | 25.4113 | 0 | 0 | 71.70888 | 429 | 53892.64 | 60609.9
| 2445.897 | 523.3378 | 250.4 | 703880.5 | 24.47265 | 0.6000002 | 1 | 6771.037 | 2.100015 | 45 | 1358.369 | 647604.5 | 709.8237 | -802.0063 | 584329109.9 | 1888.269 | 8100000 | 0.8956217 | 8100000 | 0.001035869 | 276833.6 | -83584.01 | 417.6766 | 24.95713 | 0 | 0 | 71.70918 | 429.2 | 53892.64 | 60609.9
| 2447.954 | 523.8935 | 250.6 | 665952.9 | 23.24392 | -0.5000002 | 1 | -5365.679 | 2.176372 | 45 | 1337.558 | 615360.2 | 709.8237 | -802.006 | 575632102.6 | 1857.942 | 8100000 | 0.9101186 | 8100000 | 0.001158448 | 276127.1 | -83581.97 | 418.2324 | 23.79005 | 0 | 0 | 71.7095 | 429.4 | 53892.64 | 60609.9
| 2450.069 | 524.4492 | 250.8 | 676923.5 | 23.58575 | 3.920001 | 1 | 42750.45 | 2.116984 | 45 | 1323.912 | 624715.5 | 709.8237 | -802.0056 | 578805487.7 | 1869.004 | 8100000 | 0.9060888 | 8100000 | 0.001122393 | 276591.6 | -83579.87 | 418.7882 | 24.11558 | 0 | 0 | 71.70984 | 429.6 | 53892.64 | 60609.9
| 2452.147 | 525.0048 | 251 | 659677.9 | 23.02546 | 4.760002 | 1 | 50724.88 | 2.142033 | 45 | 1309.435 | 609998.6 | 709.8237 | -802.0053 | 574862204.5 | 1855.259 | 8100000 | 0.9132707 | 8100000 | 0.001183096 | 274952.6 | -83577.82 | 419.3441 | 23.58167 | 0 | 0 | 71.71017 | 429.8 | 53892.64 | 60609.9
| 2453.872 | 525.5517 | 251.2 | 766066.4 | 26.4615 | 5.720002 | 1 | 70020.71 | 1.896802 | 45 | 1332.638 | 699875 | 709.8237 | -802.005 | 598951984.4 | 1939.342 | 8100000 | 0.8774521 | 8100000 | 0.0008782198 | 274816.4 | -83576.11 | 419.891 | 26.8284 | 0 | 0 | 71.71045 | 430 | 53892.64 | 60609.9
| 2456.032 | 526.0985 | 251.4 | 676816.7 | 23.5564 | 5.620002 | 1 | 61383.68 | 2.098401 | 45 | 1315.352 | 624624.5 | 709.8237 | -802.0047 | 579964980.5 | 1873.047 | 8100000 | 0.9071212 | 8100000 | 0.001126278 | 276112.9 | -83573.97 | 420.438 | 24.08766 | 0 | 0 | 71.71079 | 430.2 | 53892.64 | 60609.9
| 2458.348 | 526.6542 | 251.6 | 738918.8 | 25.55085 | 3.690001 | 1 | 43616.18 | 1.948919 | 45 | 1320.879 | 677146.4 | 709.8237 | -802.0043 | 594503834.3 | 1923.796 | 8100000 | 0.8858718 | 8100000 | 0.0009459165 | 275178.1 | -83571.67 | 420.9939 | 25.9743 | 0 | 0 | 71.71116 | 430.4 | 53892.64 | 60609.9
| 2460.303 | 527.2099 | 251.8 | 777146 | 26.7925 | 4.110001 | 1 | 50880.29 | 1.887107 | 45 | 1340.03 | 709111.1 | 709.8237 | -802.004 | 602431083.9 | 1951.509 | 8100000 | 0.8751372 | 8100000 | 0.0008560496 | 273214.6 | -83569.74 | 421.5497 | 27.13772 | 0 | 0 | 71.71147 | 430.6 | 53892.64 | 60609.9
| 2462.285 | 527.7567 | 252 | 749630.8 | 25.88122 | 5.170002 | 1 | 62005.56 | 1.95094 | 45 | 1342.498 | 686131.4 | 709.8237 | -802.0037 | 597500673.2 | 1934.269 | 8100000 | 0.8832738 | 8100000 | 0.0009209999 | 274544.6 | -83567.78 | 422.0967 | 26.28468 | 0 | 0 | 71.71179 | 430.8 | 53892.64 | 60609.9
| 2464.069 | 528.3036 | 252.2 | 780187.2 | 26.87379 | 2.150001 | 1 | 26684 | 1.898823 | 45 | 1350.711 | 711642.2 | 709.8237 | -802.0034 | 603774038.8 | 1956.207 | 8100000 | 0.8750021 | 8100000 | 0.000851151 | 275576.4 | -83566.01 | 422.6437 | 27.2136 | 0 | 0 | 71.71207 | 431 | 53892.64 | 60609.9
| 2466.447 | 528.8504 | 252.4 | 802945.3 | 27.61123 | 7.130003 | 1 | 91277.79 | 1.872159 | 45 | 1376.811 | 730528.7 | 709.8237 | -802.003 | 608420694.1 | 1972.468 | 8100000 | 0.8692183 | 8100000 | 0.0008044176 | 274568.5 | -83563.65 | 423.1907 | 27.90027 | 0 | 0 | 71.71245 | 431.2 | 53892.64 | 60609.9
| 2468.655 | 529.3972 | 252.6 | 662309.4 | 23.03838 | 10.21 | 1 | 110124.2 | 2.169507 | 45 | 1347.881 | 612247.9 | 709.8237 | -802.0027 | 578851623.8 | 1869.165 | 8100000 | 0.9145647 | 8100000 | 0.001183533 | 273167.2 | -83561.47 | 423.7377 | 23.59401 | 0 | 0 | 71.71281 | 431.4 | 53892.64 | 60609.9
| 2470.526 | 529.9529 | 252.8 | 757968 | 26.11269 | 6.860002 | 1 | 83285.53 | 1.946093 | 45 | 1357.009 | 693109.4 | 709.8237 | -802.0024 | 600897143.4 | 1946.144 | 8100000 | 0.8819361 | 8100000 | 0.0009045992 | 271038.9 | -83559.61 | 424.2935 | 26.50179 | 0 | 0 | 71.71311 | 431.6 | 53892.64 | 60609.9
| 2472.554 | 530.4909 | 253 | 725579.7 | 25.05028 | -1.600001 | 1 | -18581.14 | 2.035782 | 45 | 1354.579 | 665927.4 | 709.8237 | -802.002 | 594622190.4 | 1924.209 | 8100000 | 0.8921479 | 8100000 | 0.0009881627 | 271122.2 | -83557.61 | 424.8316 | 25.50286 | 0 | 0 | 71.71343 | 431.8 | 53892.64 | 60609.9
| 2474.654 | 531.0378 | 253.2 | 752032.1 | 25.8987 | 0.3800001 | 1 | 4556.172 | 1.977202 | 45 | 1359.041 | 688142.6 | 709.8237 | -802.0017 | 600584776.6 | 1945.052 | 8100000 | 0.8842012 | 8100000 | 0.0009208169 | 270700.7 | -83555.53 | 425.3786 | 26.30108 | 0 | 0 | 71.71376 | 432 | 53892.64 | 60609.9
| 2476.85 | 531.5846 | 253.4 | 722352.7 | 24.92547 | 3.190001 | 1 | 36915.78 | 2.038611 | 45 | 1352.484 | 663208.3 | 709.8237 | -802.0013 | 594825541.9 | 1924.92 | 8100000 | 0.8936816 | 8100000 | 0.0009990666 | 269260.6 | -83553.35 | 425.9256 | 25.3851 | 0 | 0 | 71.71412 | 432.2 | 53892.64 | 60609.9
| 2478.469 | 532.1227 | 253.6 | 771878.9 | 26.52798 | 6.980002 | 1 | 86178.74 | 1.925086 | 45 | 1365.227 | 704723.2 | 709.8237 | -802.0011 | 605266779.9 | 1961.43 | 8100000 | 0.8791539 | 8100000 | 0.0008758589 | 269913.6 | -83551.75 | 426.4638 | 26.89058 | 0 | 0 | 71.71437 | 432.4 | 53892.64 | 60609.9
| 2480.504 | 532.6607 | 253.8 | 727331.1 | 25.0698 | 6.040002 | 1 | 70530.57 | 2.029723 | 45 | 1360.567 | 667402.4 | 709.8237 | -802.0008 | 596634654.0 | 1931.242 | 8100000 | 0.8927753 | 8100000 | 0.0009874315 | 270722.3 | -83549.74 | 427.002 | 25.52127 | 0 | 0 | 71.7147 | 432.6 | 53892.64 | 60609.9
| 2482.4 | 533.1899 | 254 | 755305.2 | 25.96788 | 7.395003 | 1 | 89488.03 | 1.957407 | 45 | 1361.687 | 690882.2 | 709.8237 | -802.0005 | 602844658.2 | 1952.956 | 8100000 | 0.8844566 | 8100000 | 0.0009165531 | 274132.6 | -83547.86 | 427.5313 | 26.366 | 0 | 0 | 71.715 | 432.8 | 53892.64 | 60609.9
| 2484.528 | 533.7456 | 254.2 | 768211.4 | 26.37786 | 3.720001 | 1 | 45565.93 | 1.953367 | 45 | 1371.933 | 701664.8 | 709.8237 | -802.0001 | 605839952.0 | 1963.435 | 8100000 | 0.881001 | 8100000 | 0.0008869385 | 274369.8 | -83545.76 | 428.0871 | 26.75015 | 0 | 0 | 71.71534 | 433 | 53892.64 | 60609.9
| 2486.604 | 534.2924 | 254.4 | 730569.5 | 25.14572 | 3.270001 | 1 | 38238.98 | 2.036188 | 45 | 1365.097 | 670128.1 | 709.8237 | -801.9998 | 598596983.9 | 1938.101 | 8100000 | 0.8925745 | 8100000 | 0.0009816951 | 274571.5 | -83543.7 | 428.6341 | 25.59285 | 0 | 0 | 71.71567 | 433.2 | 53892.64 | 60609.9
| 2488.737 | 534.8481 | 254.6 | 688890 | 23.79814 | 5.100002 | 1 | 56588.65 | 2.114162 | 45 | 1345.9 | 634893.5 | 709.8237 | -801.9994 | 589536082.4 | 1906.444 | 8100000 | 0.9072355 | 8100000 | 0.001105227 | 274239.7 | -83541.59 | 429.1899 | 24.31751 | 0 | 0 | 71.71601 | 433.4 | 53892.64 | 60609.9
| 2490.686 | 535.3949 | 254.8 | 794401.6 | 27.20373 | 7.290003 | 1 | 92442.61 | 1.873374 | 45 | 1364.822 | 723449.8 | 709.8237 | -801.9991 | 612061220.4 | 1985.216 | 8100000 | 0.8747408 | 8100000 | 0.0008319835 | 273842 | -83539.66 | 429.7369 | 27.52118 | 0 | 0 | 71.71632 | 433.6 | 53892.64 | 60609.9
| 2493.015 | 535.9418 | 255 | 742843.9 | 25.51165 | 2.520001 | 1 | 29908.87 | 2.013565 | 45 | 1369.822 | 680441.2 | 709.8237 | -801.9988 | 602545923.9 | 1951.911 | 8100000 | 0.8894621 | 8100000 | 0.0009524522 | 270588.6 | -83537.35 | 430.2839 | 25.93743 | 0 | 0 | 71.71669 | 433.8 | 53892.64 | 60609.9
| 2494.901 | 536.4886 | 255.2 | 704442 | 24.26749 | 3.310001 | 1 | 37432.64 | 2.087902 | 45 | 1353.711 | 648079.7 | 709.8237 | -801.9985 | 594481030.4 | 1923.716 | 8100000 | 0.9024487 | 8100000 | 0.001060207 | 268706.3 | -83535.48 | 430.8309 | 24.76285 | 0 | 0 | 71.71699 | 434 | 53892.64 | 60609.9
| 2496.661 | 537.0355 | 255.4 | 708296.8 | 24.38345 | 0.3600001 | 1 | 4085 | 2.074166 | 45 | 1349.353 | 651340.9 | 709.8237 | -801.9982 | 595708862.4 | 1928.006 | 8100000 | 0.9015066 | 8100000 | 0.001049767 | 270573.7 | -83533.74 | 431.3779 | 24.87269 | 0 | 0 | 71.71727 | 434.2 | 53892.64 | 60609.9
| 2498.814 | 537.5647 | 255.6 | 721932.5 | 24.81067 | 0.05000002 | 1 | 575.239 | 2.026898 | 45 | 1341.912 | 662854 | 709.8237 | -801.9978 | 599240143.5 | 1940.35 | 8100000 | 0.8970773 | 8100000 | 0.001011482 | 271596.8 | -83531.61 | 431.9073 | 25.27671 | 0 | 0 | 71.71762 | 434.4 | 53892.64 | 60609.9
| 2500.772 | 538.1116 | 255.8 | 730615.3 | 25.08099 | 8.170003 | 1 | 96096.68 | 1.992962 | 45 | 1347.696 | 670166.7 | 709.8237 | -801.9975 | 601537559.5 | 1948.384 | 8100000 | 0.8945602 | 8100000 | 0.0009885883 | 271631.1 | -83529.67 | 432.4543 | 25.53182 | 0 | 0 | 71.71793 | 434.6 | 53892.64 | 60609.9
| 2502.831 | 538.6584 | 256 | 696429.8 | 23.97658 | 0.5300002 | 1 | 5922.349 | 2.084267 | 45 | 1335.01 | 641292.1 | 709.8237 | -801.9972 | 594201323.4 | 1922.739 | 8100000 | 0.9065251 | 8100000 | 0.001089129 | 271143.5 | -83527.63 | 433.0013 | 24.48696 | 0 | 0 | 71.71826 | 434.8 | 53892.64 | 60609.9
| 2504.957 | 539.1876 | 256.2 | 657879.2 | 22.74594 | 4.650002 | 1 | 49422.26 | 2.160625 | 45 | 1317.257 | 608460.2 | 709.8237 | -801.9969 | 584902185.2 | 1890.269 | 8100000 | 0.9218424 | 8100000 | 0.001221711 | 270737.9 | -83525.53 | 433.5306 | 23.31465 | 0 | 0 | 71.7186 | 435 | 53892.64 | 60609.9
| 2506.875 | 539.7345 | 256.4 | 702241.5 | 24.14388 | 5.670002 | 1 | 64077.16 | 2.030535 | 45 | 1316.981 | 646216.8 | 709.8237 | -801.9966 | 596403511.7 | 1930.434 | 8100000 | 0.904982 | 8100000 | 0.001073317 | 270674.2 | -83523.63 | 434.0776 | 24.64568 | 0 | 0 | 71.7189 | 435.2 | 53892.64 | 60609.9
| 2509.318 | 540.2813 | 256.6 | 742743.5 | 25.43079 | 6.790002 | 1 | 80909.23 | 1.940442 | 45 | 1327.951 | 680357 | 709.8237 | -801.9962 | 605932247.5 | 1963.758 | 8100000 | 0.891653 | 8100000 | 0.0009604237 | 269343.5 | -83521.21 | 434.6246 | 25.86135 | 0 | 0 | 71.71929 | 435.4 | 53892.64 | 60609.9
| 2511.202 | 540.8105 | 256.8 | 774751.8 | 26.45796 | 0.12 | 1 | 1476.795 | 1.89681 | 45 | 1339.748 | 707117.2 | 709.8237 | -801.9959 | 612761621.4 | 1987.669 | 8100000 | 0.882579 | 8100000 | 0.0008835693 | 267669 | -83519.35 | 435.154 | 26.82509 | 0 | 0 | 71.7196 | 435.6 | 53892.64 | 60609.9
| 2513.187 | 541.3574 | 257 | 906668.9 | 30.8047 | 2.010001 | 1 | 28586.15 | 1.696827 | 45 | 1383.079 | 815397.8 | 709.8237 | -801.9955 | 634912874.5 | 2065.375 | 8100000 | 0.8526483 | 8100000 | 0.0006458137 | 268274.1 | -83517.38 | 435.701 | 30.84012 | 0 | 0 | 71.71991 | 435.8 | 53892.64 | 60609.9
| 2514.931 | 541.8866 | 257.2 | 763201.2 | 26.0655 | 5.590002 | 1 | 68184.87 | 1.967511 | 45 | 1377.277 | 697482.7 | 709.8237 | -801.9953 | 611262180.9 | 1982.417 | 8100000 | 0.8865044 | 8100000 | 0.000912328 | 269371.8 | -83515.66 | 436.2303 | 26.45755 | 0 | 0 | 71.72019 | 436 | 53892.64 | 60609.9
| 2516.998 | 542.4334 | 257.4 | 803070.1 | 27.3523 | 5.060002 | 1 | 64619.54 | 1.894386 | 45 | 1387.989 | 730632 | 709.8237 | -801.9949 | 619251499.7 | 2010.411 | 8100000 | 0.8759501 | 8100000 | 0.0008248219 | 269636.2 | -83513.61 | 436.7773 | 27.6595 | 0 | 0 | 71.72052 | 436.2 | 53892.64 | 60609.9
| 2518.93 | 542.9627 | 257.6 | 752435.4 | 25.69839 | 9.860004 | 1 | 119521.9 | 1.988116 | 45 | 1387.681 | 688480.2 | 709.8237 | -801.9946 | 609922062.6 | 1977.725 | 8100000 | 0.8902165 | 8100000 | 0.0009404857 | 269507.9 | -83511.7 | 437.3067 | 26.11298 | 0 | 0 | 71.72083 | 436.4 | 53892.64 | 60609.9
| 2520.976 | 543.5095 | 257.8 | 737455.5 | 25.20663 | 3.230001 | 1 | 38096.9 | 2.043465 | 45 | 1381.77 | 675917.4 | 709.8237 | -801.9943 | 607207476.2 | 1968.221 | 8100000 | 0.8950969 | 8100000 | 0.0009800679 | 270146.1 | -83509.68 | 437.8536 | 25.65025 | 0 | 0 | 71.72115 | 436.6 | 53892.64 | 60609.9
| 2522.814 | 544.0564 | 258 | 804402.2 | 27.36642 | 7.850003 | 1 | 100772.7 | 1.894791 | 45 | 1398.066 | 731734.5 | 709.8237 | -801.994 | 620717752.1 | 2015.552 | 8100000 | 0.8764956 | 8100000 | 0.000824552 | 272270.7 | -83507.86 | 438.4006 | 27.67264 | 0 | 0 | 71.72145 | 436.8 | 53892.64 | 60609.9
| 2525.073 | 544.5856 | 258.2 | 740957.8 | 25.29983 | 4.700002 | 1 | 55743.87 | 2.039022 | 45 | 1387.236 | 678858.3 | 709.8237 | -801.9937 | 608813134.2 | 1973.842 | 8100000 | 0.8945036 | 8100000 | 0.000972747 | 272593.3 | -83505.62 | 438.93 | 25.73806 | 0 | 0 | 71.72181 | 437 | 53892.64 | 60609.9
| 2526.852 | 545.1324 | 258.4 | 745789.2 | 25.44718 | -0.7900003 | 1 | -9408.103 | 2.032558 | 45 | 1386.559 | 682911.6 | 709.8237 | -801.9934 | 610183886.1 | 1978.641 | 8100000 | 0.8933904 | 8100000 | 0.0009611486 | 274353.2 | -83503.86 | 439.477 | 25.87677 | 0 | 0 | 71.72209 | 437.2 | 53892.64 | 60609.9
| 2528.789 | 545.6793 | 258.6 | 732061.5 | 24.99801 | 3.130001 | 1 | 36667.03 | 2.054779 | 45 | 1379.955 | 671383.2 | 709.8237 | -801.9931 | 607640889.9 | 1969.738 | 8100000 | 0.8980292 | 8100000 | 0.0009985344 | 275694.5 | -83501.95 | 440.024 | 25.45356 | 0 | 0 | 71.7224 | 437.4 | 53892.64 | 60609.9
| 2530.977 | 546.2261 | 258.8 | 741694.2 | 25.2963 | -0.5000002 | 1 | -5925.213 | 2.026498 | 45 | 1375.385 | 679476.5 | 709.8237 | -801.9927 | 610181850.1 | 1978.634 | 8100000 | 0.8951858 | 8100000 | 0.0009737408 | 276207.1 | -83499.78 | 440.571 | 25.73473 | 0 | 0 | 71.7228 | 437.6 | 53892.64 | 60609.9
| 2533.092 | 546.7906 | 259 | 778120.4 | 26.46007 | 4.500002 | 1 | 55806.47 | 1.947313 | 45 | 1385.149 | 709922.3 | 709.8237 | -801.9918 | 618010750.5 | 2006.062 | 8100000 | 0.8847591 | 8100000 | 0.0008856214 | 274820.7 | -83497.68 | 441.1356 | 26.82707 | 0 | 0 | 71.72363 | 437.8 | 53892.64 | 60609.9
| 2534.834 | 547.3375 | 259.2 | 720929.1 | 24.61516 | -1.530001 | 1 | -17663.25 | 2.07296 | 45 | 1371.142 | 662008 | 709.8237 | -801.9911 | 606408561.9 | 1965.425 | 8100000 | 0.9025887 | 8100000 | 0.001032739 | 276107.6 | -83495.96 | 441.6826 | 25.09194 | 0 | 0 | 71.72431 | 438 | 53892.64 | 60609.9
| 2537.134 | 547.8843 | 259.4 | 769278.2 | 26.15464 | -2.330001 | 1 | -28555.85 | 1.96307 | 45 | 1378.73 | 702554.7 | 709.8237 | -801.9903 | 617131466.9 | 2002.98 | 8100000 | 0.8877919 | 8100000 | 0.0009079099 | 276973 | -83493.68 | 442.2296 | 26.5411 | 0 | 0 | 71.72519 | 438.2 | 53892.64 | 60609.9
| 2539.121 | 548.4312 | 259.6 | 711756.1 | 24.3038 | 5.450002 | 1 | 62343.34 | 2.086697 | 45 | 1369.771 | 654265.1 | 709.8237 | -801.9895 | 605207345.4 | 1961.222 | 8100000 | 0.9061873 | 8100000 | 0.001061648 | 273241.5 | -83491.71 | 442.7766 | 24.79725 | 0 | 0 | 71.72598 | 438.4 | 53892.64 | 60609.9
| 2541.078 | 548.9957 | 259.8 | 725671.7 | 24.738 | 4.550002 | 1 | 52934.23 | 2.039428 | 45 | 1360.922 | 666004.9 | 709.8237 | -801.9887 | 608766041.0 | 1973.677 | 8100000 | 0.9018172 | 8100000 | 0.001022373 | 274412.5 | -83489.77 | 443.3413 | 25.20806 | 0 | 0 | 71.72674 | 438.6 | 53892.64 | 60609.9
| 2542.948 | 549.5425 | 260 | 730108 | 24.87125 | 10.16 | 1 | 119876.3 | 2.00428 | 45 | 1362.098 | 669739.8 | 709.8237 | -801.988 | 610124540.7 | 1978.434 | 8100000 | 0.9007055 | 8100000 | 0.001010992 | 274245.7 | -83487.92 | 443.8883 | 25.33391 | 0 | 0 | 71.72747 | 438.8 | 53892.64 | 60609.9
| 2545.08 | 550.0894 | 260.2 | 787283 | 26.69817 | 7.530003 | 1 | 94739.82 | 1.900046 | 45 | 1373.684 | 717541.3 | 709.8237 | -801.9872 | 622282845.2 | 2021.041 | 8100000 | 0.8839861 | 8100000 | 0.0008703465 | 275119.9 | -83485.81 | 444.4353 | 27.04963 | 0 | 0 | 71.72829 | 439 | 53892.64 | 60609.9
| 2547.126 | 550.6363 | 260.4 | 790494.3 | 26.79199 | 6.360002 | 1 | 80183.27 | 1.910955 | 45 | 1383.265 | 720207.8 | 709.8237 | -801.9864 | 623325331.1 | 2024.697 | 8100000 | 0.883385 | 8100000 | 0.0008641478 | 275077.9 | -83483.79 | 444.9823 | 27.13724 | 0 | 0 | 71.72911 | 439.2 | 53892.64 | 60609.9
| 2549.395 | 551.1831 | 260.6 | 766007 | 25.99038 | 3.940001 | 1 | 48142.43 | 1.977616 | 45 | 1385.675 | 699825.4 | 709.8237 | -801.9855 | 619057185.0 | 2009.73 | 8100000 | 0.8903589 | 8100000 | 0.0009211939 | 271232.9 | -83481.54 | 445.5293 | 26.38711 | 0 | 0 | 71.72998 | 439.4 | 53892.64 | 60609.9
| 2551.434 | 551.73 | 260.8 | 805197.7 | 27.24679 | 3.580001 | 1 | 45768.9 | 1.900451 | 45 | 1393.071 | 732392.7 | 709.8237 | -801.9847 | 626981857.2 | 2037.526 | 8100000 | 0.8799775 | 8100000 | 0.0008345304 | 269506 | -83479.52 | 446.0763 | 27.56128 | 0 | 0 | 71.73078 | 439.6 | 53892.64 | 60609.9
| 2553.505 | 552.2768 | 261 | 838853.4 | 28.33311 | -1.740001 | 1 | -23069.5 | 1.857626 | 45 | 1411.203 | 760132.5 | 709.8237 | -801.9839 | 633304933.9 | 2059.726 | 8100000 | 0.8720551 | 8100000 | 0.0007696714 | 268288.4 | -83477.47 | 446.6233 | 28.56959 | 0 | 0 | 71.73158 | 439.8 | 53892.64 | 60609.9
| 2555.658 | 552.8237 | 261.2 | 755216 | 25.61419 | -2.010001 | 1 | -24218.61 | 2.032562 | 45 | 1403.342 | 690807.5 | 709.8237 | -801.983 | 618179275.9 | 2006.653 | 8100000 | 0.8942772 | 8100000 | 0.000950528 | 266643.3 | -83475.33 | 447.1703 | 26.03385 | 0 | 0 | 71.73243 | 440 | 53892.64 | 60609.9
| 2557.882 | 553.3529 | 261.4 | 773710.9 | 26.1968 | 2.100001 | 1 | 25865.09 | 1.986101 | 45 | 1402.033 | 706250 | 709.8237 | -801.9822 | 622410017.9 | 2021.487 | 8100000 | 0.8890488 | 8100000 | 0.0009064951 | 265647.6 | -83473.13 | 447.6996 | 26.5806 | 0 | 0 | 71.73328 | 440.2 | 53892.64 | 60609.9
| 2560.078 | 553.8821 | 261.6 | 802819.9 | 27.12521 | 5.780002 | 1 | 73852.57 | 1.931157 | 45 | 1416.216 | 730424.9 | 709.8237 | -801.9813 | 628438055.2 | 2042.637 | 8100000 | 0.881363 | 8100000 | 0.0008427558 | 260924.6 | -83470.96 | 448.229 | 27.44804 | 0 | 0 | 71.73415 | 440.4 | 53892.64 | 60609.9
| 2562.2 | 554.4113 | 261.8 | 747164.1 | 25.32529 | 7.890003 | 1 | 94686.42 | 2.039835 | 45 | 1407.062 | 684064.3 | 709.8237 | -801.9805 | 617902963.7 | 2005.684 | 8100000 | 0.8972465 | 8100000 | 0.0009739144 | 256634 | -83468.86 | 448.7584 | 25.76204 | 0 | 0 | 71.73497 | 440.6 | 53892.64 | 60609.9
| 2564.151 | 554.9405 | 262 | 730917.1 | 24.79921 | 3.460001 | 1 | 40483.91 | 2.082256 | 45 | 1396.864 | 670420.6 | 709.8237 | -801.9797 | 614774831.6 | 1994.722 | 8100000 | 0.9026728 | 8100000 | 0.001018664 | 256033.6 | -83466.93 | 449.2877 | 25.26588 | 0 | 0 | 71.73573 | 440.8 | 53892.64 | 60609.9
| 2566.129 | 555.4521 | 262.2 | 746170.7 | 25.27542 | 5.830002 | 1 | 69677.18 | 2.031755 | 45 | 1393.739 | 683231.5 | 709.8237 | -801.979 | 618514288.7 | 2007.827 | 8100000 | 0.8980424 | 8100000 | 0.0009783424 | 255412.9 | -83464.97 | 449.7994 | 25.71507 | 0 | 0 | 71.7365 | 441 | 53892.64 | 60609.9
| 2568.35 | 555.9636 | 262.4 | 756966.1 | 25.60914 | 6.080002 | 1 | 73650.15 | 2.006707 | 45 | 1395.426 | 692271.5 | 709.8237 | -801.9781 | 621274125.7 | 2017.503 | 8100000 | 0.8948765 | 8100000 | 0.0009515119 | 254522.2 | -83462.78 | 450.3111 | 26.0291 | 0 | 0 | 71.73737 | 441.2 | 53892.64 | 60609.9
| 2570.132 | 556.4752 | 262.6 | 738473.4 | 25.01182 | 4.130001 | 1 | 48807.42 | 2.04832 | 45 | 1388.209 | 676772.3 | 709.8237 | -801.9774 | 617699543.9 | 2004.971 | 8100000 | 0.9008833 | 8100000 | 0.001000684 | 253692.5 | -83461.02 | 450.8229 | 25.46658 | 0 | 0 | 71.73807 | 441.4 | 53892.64 | 60609.9
| 2572.174 | 556.9691 | 262.8 | 754844.8 | 25.52349 | 4.960002 | 1 | 59852.82 | 2.007516 | 45 | 1389.778 | 690496.9 | 709.8237 | -801.9766 | 621638050.3 | 2018.779 | 8100000 | 0.8959701 | 8100000 | 0.0009585979 | 254509.4 | -83459.01 | 451.3169 | 25.94856 | 0 | 0 | 71.73885 | 441.6 | 53892.64 | 60609.9
| 2574.024 | 557.4807 | 263 | 790405.1 | 26.65454 | 3.380001 | 1 | 42481.7 | 1.935199 | 45 | 1394.476 | 720133.8 | 709.8237 | -801.9759 | 629122876.7 | 2045.041 | 8100000 | 0.8861237 | 8100000 | 0.0008750866 | 255349.5 | -83457.18 | 451.8286 | 27.00887 | 0 | 0 | 71.73958 | 441.8 | 53892.64 | 60609.9
| 2575.799 | 557.9923 | 263.2 | 864516.7 | 29.05298 | 1.440001 | 1 | 19613.77 | 1.817229 | 45 | 1418.509 | 781144.7 | 709.8237 | -801.9752 | 642408217.0 | 2091.72 | 8100000 | 0.8685946 | 8100000 | 0.0007321535 | 257695.6 | -83455.43 | 452.3403 | 29.23427 | 0 | 0 | 71.74026 | 442 | 53892.64 | 60609.9
| 2578.04 | 558.5039 | 263.4 | 784719 | 26.45188 | 3.610001 | 1 | 45082.08 | 1.978832 | 45 | 1416.902 | 715410.8 | 709.8237 | -801.9743 | 628896410.3 | 2044.246 | 8100000 | 0.8880697 | 8100000 | 0.0008894438 | 257503.4 | -83453.21 | 452.8521 | 26.8194 | 0 | 0 | 71.74113 | 442.2 | 53892.64 | 60609.9
| 2579.955 | 559.0154 | 263.6 | 803686.8 | 27.05305 | 5.980002 | 1 | 76501.62 | 1.938028 | 45 | 1423.164 | 731142.4 | 709.8237 | -801.9736 | 632893657.1 | 2058.282 | 8100000 | 0.8832691 | 8100000 | 0.0008487324 | 257408 | -83451.32 | 453.3638 | 27.38078 | 0 | 0 | 71.74187 | 442.4 | 53892.64 | 60609.9
| 2581.67 | 559.5447 | 263.8 | 699628 | 23.73443 | 6.380002 | 1 | 71916.71 | 2.163464 | 45 | 1400.214 | 644003 | 709.8237 | -801.9729 | 611097020.1 | 1981.839 | 8100000 | 0.9156396 | 8100000 | 0.00112104 | 264240.9 | -83449.63 | 453.8931 | 24.25697 | 0 | 0 | 71.74255 | 442.6 | 53892.64 | 60609.9
| 2583.735 | 560.0562 | 264 | 649926.5 | 22.17868 | 6.740002 | 1 | 71006.36 | 2.264871 | 45 | 1370.316 | 601651.3 | 709.8237 | -801.9721 | 598408878.1 | 1937.444 | 8100000 | 0.935909 | 8100000 | 0.001300241 | 266461.5 | -83447.59 | 454.4048 | 22.7714 | 0 | 0 | 71.74335 | 442.8 | 53892.64 | 60609.9
| 2585.832 | 560.5854 | 264.2 | 731426.3 | 24.71725 | 5.220002 | 1 | 61212.38 | 2.027718 | 45 | 1364.325 | 670849 | 709.8237 | -801.9713 | 619422751.9 | 2011.012 | 8100000 | 0.9050127 | 8100000 | 0.001027593 | 266580.4 | -83445.51 | 454.9342 | 25.18845 | 0 | 0 | 71.74416 | 443 | 53892.64 | 60609.9
| 2587.665 | 561.1147 | 264.4 | 822513.9 | 27.62289 | 2.060001 | 1 | 26826.59 | 1.858035 | 45 | 1386.784 | 746691.2 | 709.8237 | -801.9706 | 637942193.7 | 2076.019 | 8100000 | 0.8795698 | 8100000 | 0.0008133656 | 268685 | -83443.7 | 455.4636 | 27.9111 | 0 | 0 | 71.74488 | 443.2 | 53892.64 | 60609.9
| 2589.657 | 561.6615 | 264.6 | 800763.4 | 26.91131 | 3.350001 | 1 | 42606.48 | 1.914596 | 45 | 1396.059 | 728722.2 | 709.8237 | -801.9698 | 634408231.1 | 2063.602 | 8100000 | 0.8853314 | 8100000 | 0.0008589876 | 268882.1 | -83441.73 | 456.0106 | 27.2486 | 0 | 0 | 71.74565 | 443.4 | 53892.64 | 60609.9
| 2591.619 | 562.1907 | 264.8 | 791477.5 | 26.60346 | -1.760001 | 1 | -22133.1 | 1.942877 | 45 | 1399.963 | 721023.9 | 709.8237 | -801.969 | 633066773.9 | 2058.89 | 8100000 | 0.8880434 | 8100000 | 0.0008800903 | 269976.6 | -83439.79 | 456.5399 | 26.96114 | 0 | 0 | 71.74642 | 443.6 | 53892.64 | 60609.9
| 2593.656 | 562.7288 | 265 | 765602.5 | 25.76657 | -3.910001 | 1 | -47756.64 | 1.999843 | 45 | 1400.522 | 699487.8 | 709.8237 | -801.9682 | 628369020.9 | 2042.395 | 8100000 | 0.8955387 | 8100000 | 0.0009414843 | 271126 | -83437.78 | 457.0781 | 26.17703 | 0 | 0 | 71.74721 | 443.8 | 53892.64 | 60609.9
| 2595.415 | 563.2668 | 265.2 | 677716.5 | 22.99342 | -2.230001 | 1 | -24324.32 | 2.195383 | 45 | 1372.251 | 625390.8 | 709.8237 | -801.9676 | 608307350.0 | 1972.071 | 8100000 | 0.9259576 | 8100000 | 0.001202649 | 274514.7 | -83436.04 | 457.6163 | 23.55108 | 0 | 0 | 71.7479 | 444 | 53892.64 | 60609.9
| 2597.443 | 563.8137 | 265.4 | 736221.6 | 24.81782 | 0.01 | 1 | 115.1384 | 2.03378 | 45 | 1370.928 | 674880.7 | 709.8237 | -801.9668 | 622863601.6 | 2023.078 | 8100000 | 0.9051961 | 8100000 | 0.001020091 | 277095.5 | -83434.03 | 458.1633 | 25.28346 | 0 | 0 | 71.74868 | 444.2 | 53892.64 | 60609.9
| 2599.179 | 564.3606 | 265.6 | 733821.7 | 24.73486 | 4.960002 | 1 | 58322.5 | 2.035396 | 45 | 1373.053 | 672863.4 | 709.8237 | -801.9661 | 622663638.6 | 2022.376 | 8100000 | 0.906365 | 8100000 | 0.001027771 | 278391.5 | -83432.31 | 458.7103 | 25.20509 | 0 | 0 | 71.74937 | 444.4 | 53892.64 | 60609.9
| 2601.168 | 564.9251 | 265.8 | 834899.4 | 27.95617 | 7.400003 | 1 | 98195.44 | 1.828544 | 45 | 1394.141 | 756884.3 | 709.8237 | -801.9653 | 642968148.4 | 2093.689 | 8100000 | 0.8786206 | 8100000 | 0.0007947733 | 279794 | -83430.34 | 459.2749 | 28.22044 | 0 | 0 | 71.75014 | 444.6 | 53892.64 | 60609.9
| 2603.409 | 565.4807 | 266 | 829375.8 | 27.7659 | 1.850001 | 1 | 24272.09 | 1.871773 | 45 | 1407.446 | 752341.9 | 709.8237 | -801.9644 | 642501585.4 | 2092.048 | 8100000 | 0.8801235 | 8100000 | 0.000806187 | 279653.7 | -83428.12 | 459.8307 | 28.04392 | 0 | 0 | 71.75101 | 444.8 | 53892.64 | 60609.9
| 2605.512 | 566.0364 | 266.2 | 802584.3 | 26.893 | 3.670001 | 1 | 46783.96 | 1.931971 | 45 | 1412.129 | 730229.9 | 709.8237 | -801.9636 | 638096578.0 | 2076.562 | 8100000 | 0.8870701 | 8100000 | 0.0008617548 | 279417.6 | -83426.04 | 460.3866 | 27.23152 | 0 | 0 | 71.75184 | 445 | 53892.64 | 60609.9
| 2607.143 | 566.6009 | 266.4 | 740336 | 24.90564 | 5.520002 | 1 | 65475.34 | 2.061254 | 45 | 1403.077 | 678336.4 | 709.8237 | -801.963 | 625733509.7 | 2033.146 | 8100000 | 0.9054988 | 8100000 | 0.001013772 | 281327.2 | -83424.42 | 460.9512 | 25.36639 | 0 | 0 | 71.75246 | 445.2 | 53892.64 | 60609.9
| 2609.454 | 567.1566 | 266.6 | 786384.9 | 26.35605 | 0.3200001 | 1 | 3996.392 | 1.963888 | 45 | 1406.152 | 716795.2 | 709.8237 | -801.9621 | 635813659.4 | 2068.539 | 8100000 | 0.892017 | 8100000 | 0.0008994009 | 281603.3 | -83422.13 | 461.507 | 26.72973 | 0 | 0 | 71.75337 | 445.4 | 53892.64 | 60609.9
| 2611.352 | 567.7211 | 266.8 | 785389.5 | 26.31561 | 1.980001 | 1 | 24721.7 | 1.971161 | 45 | 1410.549 | 715968.1 | 709.8237 | -801.9613 | 636005268.5 | 2069.213 | 8100000 | 0.8926358 | 8100000 | 0.0009025796 | 281297.6 | -83420.25 | 462.0717 | 26.69188 | 0 | 0 | 71.75411 | 445.6 | 53892.64 | 60609.9
| 2613.332 | 568.2856 | 267 | 745157.8 | 25.0303 | 3.800001 | 1 | 45268 | 2.057619 | 45 | 1405.522 | 682382.2 | 709.8237 | -801.9606 | 628072280.1 | 2041.353 | 8100000 | 0.9048092 | 8100000 | 0.00100367 | 282918.4 | -83418.29 | 462.6363 | 25.48402 | 0 | 0 | 71.75489 | 445.8 | 53892.64 | 60609.9
| 2615.465 | 568.8501 | 267.2 | 752530.7 | 25.25347 | 5.600002 | 1 | 67432.76 | 2.01641 | 45 | 1393.453 | 688560 | 709.8237 | -801.9598 | 630115962.8 | 2048.528 | 8100000 | 0.9027705 | 8100000 | 0.0009850767 | 281989.8 | -83416.17 | 463.201 | 25.69439 | 0 | 0 | 71.75571 | 446 | 53892.64 | 60609.9
| 2617.407 | 569.4146 | 267.4 | 889156.9 | 29.63559 | 2.620001 | 1 | 36623.62 | 1.782489 | 45 | 1428.205 | 801206.5 | 709.8236 | -801.959 | 655304041.9 | 2137.108 | 8100000 | 0.8689319 | 8100000 | 0.0007063053 | 282010.4 | -83414.25 | 463.7656 | 29.77017 | 0 | 0 | 71.75647 | 446.2 | 53892.64 | 60609.9
| 2619.54 | 569.9791 | 267.6 | 751542.3 | 25.20411 | 1.410001 | 1 | 16905.67 | 2.056408 | 45 | 1413.037 | 687732.4 | 709.8236 | -801.9581 | 630743284.0 | 2050.73 | 8100000 | 0.9036626 | 8100000 | 0.0009896297 | 281670.1 | -83412.13 | 464.3303 | 25.64788 | 0 | 0 | 71.75731 | 446.4 | 53892.64 | 60609.9
| 2621.402 | 570.5436 | 267.8 | 751060.1 | 25.18091 | 3.570001 | 1 | 42829.21 | 2.048732 | 45 | 1409.244 | 687328.6 | 709.8236 | -801.9574 | 631009113.3 | 2051.664 | 8100000 | 0.9041765 | 8100000 | 0.0009918824 | 281617.7 | -83410.29 | 464.8949 | 25.62603 | 0 | 0 | 71.75804 | 446.6 | 53892.64 | 60609.9
| 2623.547 | 571.1081 | 268 | 716581.7 | 24.089 | 3.550001 | 1 | 40790.25 | 2.113778 | 45 | 1392.562 | 658340.4 | 709.8236 | -801.9566 | 623640993.2 | 2025.805 | 8100000 | 0.9157642 | 8100000 | 0.001090706 | 281564 | -83408.16 | 465.4596 | 24.59364 | 0 | 0 | 71.75887 | 446.8 | 53892.64 | 60609.9
| 2625.431 | 571.6726 | 268.2 | 804816.5 | 26.8695 | 4.790002 | 1 | 61275.87 | 1.921065 | 45 | 1409.751 | 732077.3 | 709.8236 | -801.9559 | 642685558.9 | 2092.695 | 8100000 | 0.889506 | 8100000 | 0.0008655144 | 282073.8 | -83406.3 | 466.0242 | 27.20959 | 0 | 0 | 71.7596 | 447 | 53892.64 | 60609.9
| 2627.676 | 572.2371 | 268.4 | 732286 | 24.5628 | 6.120002 | 1 | 71918.96 | 2.074993 | 45 | 1399.821 | 671572.1 | 709.8236 | -801.955 | 628141500.9 | 2041.596 | 8100000 | 0.9110003 | 8100000 | 0.00104649 | 280683.6 | -83404.07 | 466.5889 | 25.04242 | 0 | 0 | 71.76049 | 447.2 | 53892.64 | 60609.9
| 2629.903 | 572.7752 | 268.6 | 742076.6 | 24.85994 | 5.800002 | 1 | 68967.33 | 2.042673 | 45 | 1394.102 | 679797.4 | 709.8236 | -801.9541 | 630823536.8 | 2051.012 | 8100000 | 0.90798 | 8100000 | 0.001020017 | 279311.6 | -83401.86 | 467.1271 | 25.32324 | 0 | 0 | 71.76134 | 447.4 | 53892.64 | 60609.9
| 2631.847 | 573.3573 | 268.8 | 718462.4 | 24.11251 | 4.680002 | 1 | 53955.84 | 2.09075 | 45 | 1382.677 | 659927.5 | 709.8236 | -801.9534 | 625783511.7 | 2033.321 | 8100000 | 0.9162231 | 8100000 | 0.001089276 | 279432.4 | -83399.93 | 467.7093 | 24.61594 | 0 | 0 | 71.76211 | 447.6 | 53892.64 | 60609.9
| 2633.627 | 573.9218 | 269 | 851267.3 | 28.3207 | 3.190001 | 1 | 42885.04 | 1.829356 | 45 | 1409.892 | 770311.6 | 709.8236 | -801.9527 | 652712280.8 | 2127.98 | 8100000 | 0.8792876 | 8100000 | 0.0007766788 | 279338.5 | -83398.17 | 468.274 | 28.55811 | 0 | 0 | 71.7628 | 447.8 | 53892.64 | 60609.9
| 2635.76 | 574.4775 | 269.2 | 823394.5 | 27.4137 | 4.400002 | 1 | 57446.38 | 1.894806 | 45 | 1418.872 | 747416.9 | 709.8236 | -801.9518 | 648311977.0 | 2112.489 | 8100000 | 0.8861127 | 8100000 | 0.0008309554 | 280390 | -83396.06 | 468.8298 | 27.71663 | 0 | 0 | 71.76363 | 448 | 53892.64 | 60609.9
| 2637.766 | 575.0332 | 269.4 | 753044.8 | 25.17076 | 0.8600003 | 1 | 10327.86 | 2.045502 | 45 | 1407.849 | 688990.4 | 709.8236 | -801.951 | 634822750.4 | 2065.058 | 8100000 | 0.9058169 | 8100000 | 0.0009944248 | 280112.4 | -83394.07 | 469.3856 | 25.61645 | 0 | 0 | 71.76442 | 448.2 | 53892.64 | 60609.9
| 2639.489 | 575.5977 | 269.6 | 761391.8 | 25.42646 | 1.740001 | 1 | 21115.39 | 2.022474 | 45 | 1406.61 | 695971.2 | 709.8236 | -801.9504 | 636941802.4 | 2072.503 | 8100000 | 0.9036896 | 8100000 | 0.0009736958 | 280874.8 | -83392.37 | 469.9503 | 25.85727 | 0 | 0 | 71.76509 | 448.4 | 53892.64 | 60609.9
| 2641.671 | 576.1622 | 269.8 | 712205.2 | 23.87719 | 3.960001 | 1 | 45259.94 | 2.120648 | 45 | 1389.889 | 654644.6 | 709.8236 | -801.9495 | 626243092.4 | 2034.934 | 8100000 | 0.9200296 | 8100000 | 0.001113923 | 284734.3 | -83390.2 | 470.5149 | 24.3926 | 0 | 0 | 71.76594 | 448.6 | 53892.64 | 60609.9
| 2643.865 | 576.7267 | 270 | 672747.8 | 22.64883 | 5.500002 | 1 | 59730.93 | 2.192967 | 45 | 1366.711 | 621157.4 | 709.8236 | -801.9487 | 616541447.9 | 2000.912 | 8100000 | 0.9354224 | 8100000 | 0.001249643 | 282397.4 | -83388.03 | 471.0796 | 23.22178 | 0 | 0 | 71.7668 | 448.8 | 53892.64 | 60609.9
| 2645.481 | 577.2912 | 270.2 | 757905.4 | 25.29027 | 8.075003 | 1 | 98206.22 | 1.970155 | 45 | 1377.513 | 693057 | 709.8236 | -801.948 | 637427796.1 | 2074.211 | 8100000 | 0.9056574 | 8100000 | 0.0009855659 | 283173.5 | -83386.43 | 471.6442 | 25.72906 | 0 | 0 | 71.76743 | 449 | 53892.64 | 60609.9
| 2647.65 | 577.8557 | 270.4 | 711287.2 | 23.82421 | 2.170001 | 1 | 24743.35 | 2.086308 | 45 | 1363.477 | 653868.8 | 709.8236 | -801.9472 | 627214746.8 | 2038.344 | 8100000 | 0.9213044 | 8100000 | 0.001120083 | 285133.4 | -83384.28 | 472.2089 | 24.34228 | 0 | 0 | 71.76827 | 449.2 | 53892.64 | 60609.9
| 2649.578 | 578.4202 | 270.6 | 791619.5 | 26.33609 | 2.400001 | 1 | 30188.67 | 1.912988 | 45 | 1379.211 | 721141.8 | 709.8236 | -801.9464 | 645208304.8 | 2101.568 | 8100000 | 0.896486 | 8100000 | 0.0009051721 | 284628.2 | -83382.37 | 472.7735 | 26.71105 | 0 | 0 | 71.76902 | 449.4 | 53892.64 | 60609.9
| 2651.685 | 578.9936 | 270.8 | 777195 | 25.87012 | 6.990003 | 1 | 86846.43 | 1.939653 | 45 | 1384.242 | 709151.9 | 709.8236 | -801.9456 | 642758499.3 | 2092.952 | 8100000 | 0.9007949 | 8100000 | 0.0009400142 | 285428 | -83380.28 | 473.347 | 26.27426 | 0 | 0 | 71.76985 | 449.6 | 53892.64 | 60609.9
| 2653.757 | 579.5669 | 271 | 746606.8 | 24.89944 | 9.660003 | 1 | 116219.3 | 1.992175 | 45 | 1379.812 | 683597.2 | 709.8236 | -801.9448 | 636672310.7 | 2071.556 | 8100000 | 0.9103064 | 8100000 | 0.001019625 | 284169.4 | -83378.22 | 473.9205 | 25.36053 | 0 | 0 | 71.77065 | 449.8 | 53892.64 | 60609.9
| 2655.581 | 580.1314 | 271.2 | 819149.4 | 27.18305 | 9.500003 | 1 | 124352.4 | 1.859256 | 45 | 1400.854 | 743917.4 | 709.8236 | -801.9441 | 651701961.4 | 2124.422 | 8100000 | 0.890179 | 8100000 | 0.0008478534 | 284328.5 | -83376.41 | 474.4851 | 27.50192 | 0 | 0 | 71.77137 | 450 | 53892.64 | 60609.9
| 2657.672 | 580.7047 | 271.4 | 808992.7 | 26.84981 | 6.330002 | 1 | 81501.76 | 1.905313 | 45 | 1408.476 | 735531.1 | 709.8236 | -801.9433 | 650250711.2 | 2119.313 | 8100000 | 0.8930474 | 8100000 | 0.0008701353 | 284798.6 | -83374.34 | 475.0586 | 27.19121 | 0 | 0 | 71.77219 | 450.2 | 53892.64 | 60609.9
| 2659.844 | 581.278 | 271.6 | 856651.6 | 28.36204 | 3.600001 | 1 | 48688.15 | 1.840672 | 45 | 1427.342 | 774717.9 | 709.8236 | -801.9424 | 659228088.3 | 2150.934 | 8100000 | 0.8817556 | 8100000 | 0.0007767766 | 285318.2 | -83372.18 | 475.6321 | 28.59636 | 0 | 0 | 71.77303 | 450.4 | 53892.64 | 60609.9
| 2661.721 | 581.8426 | 271.8 | 758888.7 | 25.24985 | 1.570001 | 1 | 18993.72 | 2.044293 | 45 | 1417.385 | 693879.2 | 709.8236 | -801.9417 | 640978817.5 | 2086.694 | 8100000 | 0.9077407 | 8100000 | 0.0009907634 | 284805.8 | -83370.33 | 476.1967 | 25.69098 | 0 | 0 | 71.77377 | 450.6 | 53892.64 | 60609.9
| 2663.732 | 582.4159 | 272 | 770717.7 | 25.61238 | 6.770002 | 1 | 83446.31 | 2.003489 | 45 | 1418.248 | 703755.2 | 709.8236 | -801.9409 | 643901661.4 | 2096.972 | 8100000 | 0.9045106 | 8100000 | 0.0009615308 | 284884.6 | -83368.33 | 476.7702 | 26.03215 | 0 | 0 | 71.77455 | 450.8 | 53892.64 | 60609.9
| 2665.811 | 582.9892 | 272.2 | 746689.9 | 24.85048 | 0.2100001 | 1 | 2500.331 | 2.065707 | 45 | 1410.608 | 683666.8 | 709.8236 | -801.9401 | 639142218.8 | 2080.237 | 8100000 | 0.9121432 | 8100000 | 0.001025417 | 284197.7 | -83366.27 | 477.3437 | 25.3143 | 0 | 0 | 71.77536 | 451 | 53892.64 | 60609.9
| 2667.955 | 583.5537 | 272.4 | 754010.3 | 25.06976 | 3.420001 | 1 | 41172.79 | 2.038234 | 45 | 1406.842 | 689798.6 | 709.8236 | -801.9393 | 641209463.8 | 2087.504 | 8100000 | 0.9100828 | 8100000 | 0.001006577 | 281786.5 | -83364.14 | 477.9083 | 25.52124 | 0 | 0 | 71.7762 | 451.2 | 53892.64 | 60609.9
| 2669.613 | 584.1182 | 272.6 | 752827.7 | 25.02622 | 2.710001 | 1 | 32563.41 | 2.040658 | 45 | 1405.559 | 688808.7 | 709.8236 | -801.9386 | 641261920.9 | 2087.689 | 8100000 | 0.9108887 | 8100000 | 0.001010719 | 284236.5 | -83362.5 | 478.473 | 25.48017 | 0 | 0 | 71.77685 | 451.4 | 53892.64 | 60609.9
| 2671.897 | 584.6827 | 272.8 | 693423 | 23.17531 | -1.980001 | 1 | -22056.91 | 2.154994 | 45 | 1375.578 | 638741.7 | 709.8236 | -801.9377 | 627546864.5 | 2039.509 | 8100000 | 0.9316957 | 8100000 | 0.001192462 | 283736.7 | -83360.24 | 479.0376 | 23.72463 | 0 | 0 | 71.77774 | 451.6 | 53892.64 | 60609.9
| 2673.56 | 585.2296 | 273 | 765935.5 | 25.41922 | 4.330002 | 1 | 52920.9 | 1.980461 | 45 | 1388.233 | 699765.7 | 709.8236 | -801.9371 | 644906532.7 | 2100.507 | 8100000 | 0.9074642 | 8100000 | 0.0009782785 | 284646.8 | -83358.59 | 479.5846 | 25.85046 | 0 | 0 | 71.77837 | 451.8 | 53892.64 | 60609.9
| 2675.313 | 585.8294 | 273.2 | 741419.3 | 24.64677 | 3.720001 | 1 | 44108.3 | 2.032983 | 45 | 1382.177 | 679245.7 | 709.8236 | -801.9364 | 639844030.9 | 2082.704 | 8100000 | 0.9155816 | 8100000 | 0.001045115 | 290633.5 | -83356.85 | 480.1846 | 25.12183 | 0 | 0 | 71.77907 | 452 | 53892.64 | 60609.9
| 2677.704 | 586.3939 | 273.4 | 747273.5 | 24.81826 | 2.350001 | 1 | 28041.15 | 2.016015 | 45 | 1378.812 | 684156 | 709.8236 | -801.9355 | 641683300.4 | 2089.171 | 8100000 | 0.913837 | 8100000 | 0.001029795 | 290792.2 | -83354.48 | 480.7492 | 25.28387 | 0 | 0 | 71.78 | 452.2 | 53892.64 | 60609.9
| 2679.632 | 586.9761 | 273.6 | 831585.3 | 27.46436 | 1.600001 | 1 | 21040.68 | 1.858451 | 45 | 1400.624 | 754159.7 | 709.8236 | -801.9347 | 659031976.5 | 2150.243 | 8100000 | 0.890664 | 8100000 | 0.0008323911 | 288573.8 | -83352.57 | 481.3315 | 27.76374 | 0 | 0 | 71.78076 | 452.4 | 53892.64 | 60609.9
| 2681.782 | 587.5582 | 273.8 | 754230.2 | 25.01775 | 7.220003 | 1 | 87305.67 | 2.009147 | 45 | 1395.732 | 689982.6 | 709.8236 | -801.9339 | 644057165.5 | 2097.519 | 8100000 | 0.9122765 | 8100000 | 0.001012893 | 289886.3 | -83350.43 | 481.9138 | 25.47218 | 0 | 0 | 71.78159 | 452.6 | 53892.64 | 60609.9
| 2683.805 | 588.1404 | 274 | 782280.2 | 25.88669 | 1.610001 | 1 | 20026.15 | 1.964302 | 45 | 1400.278 | 713383.2 | 709.8236 | -801.9331 | 650427014.8 | 2119.934 | 8100000 | 0.9042373 | 8100000 | 0.0009424906 | 288507.6 | -83348.43 | 482.4961 | 26.28981 | 0 | 0 | 71.78239 | 452.8 | 53892.64 | 60609.9
| 2685.909 | 588.7225 | 274.2 | 817765.5 | 26.99588 | 4.010001 | 1 | 52011.49 | 1.894005 | 45 | 1408.751 | 742775.8 | 709.8236 | -801.9323 | 657820075.9 | 2145.972 | 8100000 | 0.8949598 | 8100000 | 0.0008633238 | 286372 | -83346.34 | 483.0784 | 27.32748 | 0 | 0 | 71.78321 | 453 | 53892.64 | 60609.9
| 2687.717 | 589.287 | 274.4 | 798015.4 | 26.36413 | 1.26 | 1 | 15957.8 | 1.950566 | 45 | 1415.759 | 726445.7 | 709.8236 | -801.9315 | 654389438.9 | 2133.886 | 8100000 | 0.9005143 | 8100000 | 0.0009074549 | 286889.2 | -83344.55 | 483.6431 | 26.7373 | 0 | 0 | 71.78392 | 453.2 | 53892.64 | 60609.9
| 2689.983 | 589.8692 | 274.6 | 767000.8 | 25.38088 | 7.950003 | 1 | 97732.67 | 2.000664 | 45 | 1413.758 | 700654.8 | 709.8236 | -801.9307 | 648510795.5 | 2113.189 | 8100000 | 0.909575 | 8100000 | 0.0009832971 | 288128.4 | -83342.3 | 484.2254 | 25.81438 | 0 | 0 | 71.7848 | 453.4 | 53892.64 | 60609.9
| 2692.393 | 590.4337 | 274.8 | 811972 | 26.7818 | 2.580001 | 1 | 33215.29 | 1.927134 | 45 | 1422.108 | 737993 | 709.8236 | -801.9297 | 658118160.7 | 2147.022 | 8100000 | 0.8971545 | 8100000 | 0.0008782329 | 284890.1 | -83339.91 | 484.79 | 27.12773 | 0 | 0 | 71.78574 | 453.6 | 53892.64 | 60609.9
| 2694.134 | 591.0158 | 275 | 735400.6 | 24.38056 | 3.040001 | 1 | 35759.72 | 2.087931 | 45 | 1407.971 | 674190.7 | 709.8236 | -801.929 | 642313175.0 | 2091.385 | 8100000 | 0.9201366 | 8100000 | 0.001071697 | 283525.4 | -83338.18 | 485.3723 | 24.86995 | 0 | 0 | 71.78642 | 453.8 | 53892.64 | 60609.9
| 2696.022 | 591.5804 | 275.2 | 745401.8 | 24.68277 | -2.060001 | 1 | -24525.82 | 2.058035 | 45 | 1404.044 | 682586.8 | 709.8236 | -801.9283 | 644987828.7 | 2100.793 | 8100000 | 0.9171962 | 8100000 | 0.001044127 | 284516.2 | -83336.31 | 485.937 | 25.15586 | 0 | 0 | 71.78716 | 454 | 53892.64 | 60609.9
| 2697.957 | 592.1449 | 275.4 | 734069.2 | 24.32388 | 5.140002 | 1 | 60469.05 | 2.068943 | 45 | 1396.503 | 673071.5 | 709.8236 | -801.9275 | 642761354.4 | 2092.962 | 8100000 | 0.9212515 | 8100000 | 0.001077642 | 285414.8 | -83334.39 | 486.5016 | 24.81627 | 0 | 0 | 71.78791 | 454.2 | 53892.64 | 60609.9
| 2700.099 | 592.727 | 275.6 | 754202.4 | 24.93874 | 3.340001 | 1 | 40216.8 | 2.018442 | 45 | 1393.391 | 689959.3 | 709.8236 | -801.9267 | 647796431.4 | 2110.675 | 8100000 | 0.9149896 | 8100000 | 0.001021879 | 285716.8 | -83332.27 | 487.0839 | 25.39762 | 0 | 0 | 71.78875 | 454.4 | 53892.64 | 60609.9
| 2701.989 | 593.2915 | 275.8 | 705290.9 | 23.4219 | 1.39 | 1 | 15721.01 | 2.123889 | 45 | 1376.677 | 648798.1 | 709.8236 | -801.926 | 636539050.4 | 2071.088 | 8100000 | 0.9320583 | 8100000 | 0.00116964 | 286067.4 | -83330.39 | 487.6486 | 23.95963 | 0 | 0 | 71.78949 | 454.6 | 53892.64 | 60609.9
| 2703.88 | 593.8737 | 276 | 783570.2 | 25.83833 | 4.000001 | 1 | 49901.03 | 1.93966 | 45 | 1387.626 | 714455.8 | 709.8236 | -801.9252 | 654833176.4 | 2135.449 | 8100000 | 0.9069084 | 8100000 | 0.0009485472 | 287181.1 | -83328.52 | 488.2309 | 26.24442 | 0 | 0 | 71.79022 | 454.8 | 53892.64 | 60609.9
| 2706.085 | 594.4382 | 276.2 | 802802.3 | 26.43101 | 8.450003 | 1 | 108387.4 | 1.902492 | 45 | 1403.307 | 730410.3 | 709.8236 | -801.9244 | 659174417.6 | 2150.745 | 8100000 | 0.901792 | 8100000 | 0.0009045034 | 287423.7 | -83326.33 | 488.7955 | 26.79988 | 0 | 0 | 71.79109 | 455 | 53892.64 | 60609.9
| 2708.054 | 595.0203 | 276.4 | 808201.5 | 26.5919 | 4.410002 | 1 | 56610.37 | 1.91744 | 45 | 1411.725 | 734877 | 709.8236 | -801.9236 | 660632268.3 | 2155.883 | 8100000 | 0.9006831 | 8100000 | 0.0008933325 | 290258.5 | -83324.38 | 489.3778 | 26.95034 | 0 | 0 | 71.79185 | 455.2 | 53892.64 | 60609.9
| 2710.166 | 595.5849 | 276.6 | 776017.6 | 25.5745 | 1.04 | 1 | 12838.67 | 1.995011 | 45 | 1411.442 | 708171.5 | 709.8236 | -801.9228 | 654577708.8 | 2134.549 | 8100000 | 0.9098765 | 8100000 | 0.0009698871 | 289940.7 | -83322.28 | 489.9425 | 25.99653 | 0 | 0 | 71.79268 | 455.4 | 53892.64 | 60609.9
| 2712.319 | 596.167 | 276.8 | 777672.3 | 25.61655 | 0.7300003 | 1 | 9028.059 | 1.988951 | 45 | 1409.778 | 709549.2 | 709.8236 | -801.9219 | 655377287.0 | 2137.366 | 8100000 | 0.9096547 | 8100000 | 0.0009667081 | 288834.5 | -83320.15 | 490.5248 | 26.03606 | 0 | 0 | 71.79352 | 455.6 | 53892.64 | 60609.9
| 2714.857 | 596.7491 | 277 | 838902.2 | 27.5275 | 2.880001 | 1 | 38199.8 | 1.881888 | 45 | 1430.858 | 760172.6 | 709.8236 | -801.921 | 667852892.3 | 2181.348 | 8100000 | 0.8935338 | 8100000 | 0.0008315527 | 287718.8 | -83317.62 | 491.1071 | 27.82245 | 0 | 0 | 71.79451 | 455.8 | 53892.64 | 60609.9
| 2716.675 | 597.3313 | 277.2 | 783339.4 | 25.77384 | 3.700001 | 1 | 46135.01 | 1.995012 | 45 | 1426.338 | 714263.9 | 709.8236 | -801.9202 | 657477960.0 | 2144.767 | 8100000 | 0.9085191 | 8100000 | 0.0009546322 | 284243.2 | -83315.82 | 491.6894 | 26.18386 | 0 | 0 | 71.79523 | 456 | 53892.64 | 60609.9
| 2719.128 | 597.8958 | 277.4 | 779951.3 | 25.65674 | 2.610001 | 1 | 32391.93 | 2.00592 | 45 | 1426.976 | 711446 | 709.8236 | -801.9193 | 657315066.8 | 2144.193 | 8100000 | 0.9096031 | 8100000 | 0.0009638539 | 275979.3 | -83313.39 | 492.2541 | 26.07385 | 0 | 0 | 71.79618 | 456.2 | 53892.64 | 60609.9
| 2720.94 | 598.4603 | 277.6 | 835319.5 | 27.38547 | 6.540002 | 1 | 86716.52 | 1.892393 | 45 | 1440.835 | 757229.6 | 709.8236 | -801.9186 | 668493078.4 | 2183.607 | 8100000 | 0.8952379 | 8100000 | 0.0008411061 | 274171.2 | -83311.59 | 492.8187 | 27.69036 | 0 | 0 | 71.79689 | 456.4 | 53892.64 | 60609.9
| 2722.961 | 599.0072 | 277.8 | 770648.3 | 25.35093 | 1.07 | 1 | 13125.6 | 2.037838 | 45 | 1432.637 | 703697.3 | 709.8236 | -801.9178 | 656125930.3 | 2140.003 | 8100000 | 0.9129455 | 8100000 | 0.0009891001 | 272431.2 | -83309.59 | 493.3657 | 25.78618 | 0 | 0 | 71.79768 | 456.6 | 53892.64 | 60609.9
| 2724.879 | 599.5541 | 278 | 838893.8 | 27.47964 | -0.4800002 | 1 | -6364.29 | 1.906938 | 45 | 1448.111 | 760165.7 | 709.8236 | -801.917 | 669980855.8 | 2188.857 | 8100000 | 0.8948824 | 8100000 | 0.000835478 | 273817.1 | -83307.69 | 493.9127 | 27.77795 | 0 | 0 | 71.79842 | 456.8 | 53892.64 | 60609.9
| 2727.176 | 600.1009 | 278.2 | 834470.1 | 27.32869 | 4.290002 | 1 | 56688.44 | 1.921483 | 45 | 1456.201 | 756531.5 | 709.8236 | -801.9161 | 669687298.3 | 2187.821 | 8100000 | 0.8960912 | 8100000 | 0.0008451298 | 272106.7 | -83305.42 | 494.4598 | 27.63753 | 0 | 0 | 71.79932 | 457 | 53892.64 | 60609.9
| 2729.183 | 600.6478 | 278.4 | 777253.4 | 25.52863 | 0.9300003 | 1 | 11496.92 | 2.042283 | 45 | 1446.941 | 709200.5 | 709.8236 | -801.9154 | 658848402.6 | 2149.596 | 8100000 | 0.9116631 | 8100000 | 0.000975024 | 273497 | -83303.43 | 495.0068 | 25.9534 | 0 | 0 | 71.80011 | 457.2 | 53892.64 | 60609.9
| 2731.024 | 601.1947 | 278.6 | 786034.6 | 25.79388 | 8.120003 | 1 | 102111.9 | 2.004306 | 45 | 1449.013 | 716504.1 | 709.8236 | -801.9146 | 661059774.4 | 2157.39 | 8100000 | 0.9094407 | 8100000 | 0.0009542287 | 276699.4 | -83301.61 | 495.5538 | 26.20268 | 0 | 0 | 71.80082 | 457.4 | 53892.64 | 60609.9
| 2732.885 | 601.7415 | 278.8 | 711841.8 | 23.49935 | -1.02 | 1 | -11638.21 | 2.173184 | 45 | 1420.478 | 654337.5 | 709.8236 | -801.9139 | 644446009.2 | 2098.887 | 8100000 | 0.9337346 | 8100000 | 0.001164565 | 277963.3 | -83299.77 | 496.1008 | 24.03337 | 0 | 0 | 71.80154 | 457.6 | 53892.64 | 60609.9
| 2734.999 | 602.3061 | 279 | 862661.5 | 28.18241 | -0.3800001 | 1 | -5167.969 | 1.854014 | 45 | 1443.99 | 779629.8 | 709.8236 | -801.9131 | 676352244.6 | 2211.353 | 8100000 | 0.8905213 | 8100000 | 0.0007937012 | 278187.1 | -83297.67 | 496.6655 | 28.4301 | 0 | 0 | 71.80237 | 457.8 | 53892.64 | 60609.9
| 2736.558 | 602.8529 | 279.2 | 834427.8 | 27.28406 | -2.190001 | 1 | -28901.29 | 1.930372 | 45 | 1459.839 | 756496.7 | 709.8236 | -801.9125 | 671636745.5 | 2194.702 | 8100000 | 0.8975878 | 8100000 | 0.0008490915 | 280142.5 | -83296.13 | 497.2125 | 27.59599 | 0 | 0 | 71.80298 | 458 | 53892.64 | 60609.9
| 2738.797 | 603.4175 | 279.4 | 769949.4 | 25.26119 | 2.370001 | 1 | 29064.74 | 2.057233 | 45 | 1446.057 | 703114.5 | 709.8236 | -801.9116 | 659250796.1 | 2151.014 | 8100000 | 0.9153079 | 8100000 | 0.0009981923 | 281316.2 | -83293.91 | 497.7771 | 25.70166 | 0 | 0 | 71.80385 | 458.2 | 53892.64 | 60609.9
| 2740.998 | 603.982 | 279.6 | 706489.1 | 23.30445 | 5.200002 | 1 | 59062.03 | 2.182073 | 45 | 1422.04 | 649811.9 | 709.8236 | -801.9107 | 644710702.7 | 2099.818 | 8100000 | 0.9368263 | 8100000 | 0.00118668 | 282116.5 | -83291.73 | 498.3418 | 23.84775 | 0 | 0 | 71.80472 | 458.4 | 53892.64 | 60609.9
| 2742.887 | 604.5465 | 279.8 | 738454.8 | 24.27356 | 2.900001 | 1 | 34239.88 | 2.091574 | 45 | 1415.623 | 676756.7 | 709.8236 | -801.91 | 652970505.7 | 2128.889 | 8100000 | 0.9258404 | 8100000 | 0.001087183 | 282909 | -83289.86 | 498.9064 | 24.7686 | 0 | 0 | 71.80544 | 458.6 | 53892.64 | 60609.9
| 2744.629 | 605.111 | 280 | 771074.8 | 25.27147 | 0.7900003 | 1 | 9694.6 | 2.008752 | 45 | 1412.791 | 704052.9 | 709.8236 | -801.9093 | 660681506.8 | 2156.057 | 8100000 | 0.9158891 | 8100000 | 0.0009980739 | 283922.4 | -83288.13 | 499.4711 | 25.71135 | 0 | 0 | 71.80613 | 458.8 | 53892.64 | 60609.9
| 2746.714 | 605.6755 | 280.2 | 771797.4 | 25.28482 | 2.660001 | 1 | 32697.91 | 2.012792 | 45 | 1418.239 | 704655.3 | 709.8236 | -801.9085 | 661273613.7 | 2158.144 | 8100000 | 0.9159227 | 8100000 | 0.0009971353 | 286383.6 | -83286.07 | 500.0357 | 25.72392 | 0 | 0 | 71.80693 | 459 | 53892.64 | 60609.9
| 2748.635 | 606.24 | 280.4 | 774967.7 | 25.3748 | 3.840001 | 1 | 47418.27 | 2.000672 | 45 | 1416.646 | 707297.1 | 709.8236 | -801.9078 | 662346646.2 | 2161.927 | 8100000 | 0.9152912 | 8100000 | 0.0009899153 | 286588.7 | -83284.16 | 500.6004 | 25.80865 | 0 | 0 | 71.8077 | 459.2 | 53892.64 | 60609.9
| 2750.885 | 606.8222 | 280.6 | 773206.2 | 25.31046 | 3.500001 | 1 | 43118.82 | 2.007541 | 45 | 1418.016 | 705829.4 | 709.8236 | -801.9069 | 662445333.4 | 2162.275 | 8100000 | 0.9160336 | 8100000 | 0.0009953859 | 287015 | -83281.93 | 501.1827 | 25.74807 | 0 | 0 | 71.80856 | 459.4 | 53892.64 | 60609.9
| 2753.007 | 607.3867 | 280.8 | 833021 | 27.16293 | 1.980001 | 1 | 26082.85 | 1.894822 | 45 | 1430.57 | 755340.2 | 709.8236 | -801.9061 | 674880308.6 | 2206.154 | 8100000 | 0.8999917 | 8100000 | 0.000858369 | 284453.6 | -83279.82 | 501.7474 | 27.48318 | 0 | 0 | 71.80939 | 459.6 | 53892.64 | 60609.9
| 2755.024 | 607.9689 | 281 | 839511.1 | 27.35725 | 3.050001 | 1 | 40485.58 | 1.896438 | 45 | 1443.091 | 760672.5 | 709.8236 | -801.9053 | 676500990.8 | 2211.878 | 8100000 | 0.8986962 | 8100000 | 0.0008459586 | 281860.5 | -83277.82 | 502.3297 | 27.66411 | 0 | 0 | 71.81019 | 459.8 | 53892.64 | 60609.9
| 2756.918 | 608.5334 | 281.2 | 780764.7 | 25.51845 | 6.030002 | 1 | 75136.9 | 2.009966 | 45 | 1437.685 | 712122.7 | 709.8236 | -801.9045 | 665305895.0 | 2172.363 | 8100000 | 0.914667 | 8100000 | 0.0009789595 | 282545.2 | -83275.95 | 502.8943 | 25.94382 | 0 | 0 | 71.81092 | 460 | 53892.64 | 60609.9
| 2759.165 | 609.0979 | 281.4 | 814286.4 | 26.54907 | 4.920002 | 1 | 63620.83 | 1.948152 | 45 | 1445.209 | 739904.4 | 709.8236 | -801.9037 | 672614586.6 | 2198.154 | 8100000 | 0.9055675 | 8100000 | 0.0009008518 | 282019.7 | -83273.72 | 503.459 | 26.91029 | 0 | 0 | 71.8118 | 460.2 | 53892.64 | 60609.9
| 2760.95 | 609.6624 | 281.6 | 752314.5 | 24.62515 | 0.3900001 | 1 | 4677.751 | 2.083093 | 45 | 1432.32 | 688379 | 709.8236 | -801.903 | 659860722.3 | 2153.164 | 8100000 | 0.9239259 | 8100000 | 0.001056358 | 280698.4 | -83271.95 | 504.0237 | 25.10139 | 0 | 0 | 71.8125 | 460.4 | 53892.64 | 60609.9
| 2762.829 | 610.2269 | 281.8 | 774663.5 | 25.30498 | 3.490001 | 1 | 43069.36 | 2.020471 | 45 | 1429.592 | 707043.6 | 709.8236 | -801.9022 | 665211495.5 | 2172.03 | 8100000 | 0.9173427 | 8100000 | 0.0009972083 | 282693.8 | -83270.09 | 504.5883 | 25.74291 | 0 | 0 | 71.81323 | 460.6 | 53892.64 | 60609.9
| 2765.235 | 610.7914 | 282 | 764082.1 | 24.96838 | 6.190002 | 1 | 75638.01 | 2.032996 | 45 | 1426.16 | 698218.4 | 709.8236 | -801.9013 | 663416912.0 | 2165.701 | 8100000 | 0.9206751 | 8100000 | 0.001025967 | 280144.1 | -83267.7 | 505.153 | 25.4256 | 0 | 0 | 71.81417 | 460.8 | 53892.64 | 60609.9
| 2766.926 | 611.356 | 282.2 | 888388.9 | 28.84157 | 4.740002 | 1 | 66313.62 | 1.818061 | 45 | 1459.041 | 800582.9 | 709.8236 | -801.9006 | 687513465.9 | 2250.804 | 8100000 | 0.8892276 | 8100000 | 0.0007596412 | 278983.8 | -83266.03 | 505.7176 | 29.03935 | 0 | 0 | 71.81483 | 461 | 53892.64 | 60609.9
| 2769.176 | 611.9205 | 282.4 | 800092.9 | 26.06347 | 2.910001 | 1 | 36971.48 | 1.991383 | 45 | 1450.332 | 728166.8 | 709.8236 | -801.8998 | 671881936.7 | 2195.567 | 8100000 | 0.9107559 | 8100000 | 0.0009374213 | 281631.7 | -83263.79 | 506.2823 | 26.45564 | 0 | 0 | 71.8157 | 461.2 | 53892.64 | 60609.9
| 2770.815 | 612.4673 | 282.6 | 786305.9 | 25.63022 | 4.330002 | 1 | 54205.35 | 2.022492 | 45 | 1452.103 | 716729.5 | 709.8236 | -801.8991 | 669348884.1 | 2186.627 | 8100000 | 0.9150196 | 8100000 | 0.0009714502 | 280699 | -83262.18 | 506.8293 | 26.04892 | 0 | 0 | 71.81634 | 461.4 | 53892.64 | 60609.9
| 2772.898 | 613.0319 | 282.8 | 740369.3 | 24.21129 | 1.820001 | 1 | 21527.5 | 2.117436 | 45 | 1435.419 | 678364.4 | 709.8236 | -801.8983 | 659499844.9 | 2151.892 | 8100000 | 0.9295406 | 8100000 | 0.001096748 | 281440.8 | -83260.11 | 507.394 | 24.70959 | 0 | 0 | 71.81716 | 461.6 | 53892.64 | 60609.9
| 2774.761 | 613.5964 | 283 | 712985.5 | 23.37204 | 3.540001 | 1 | 40487.19 | 2.156625 | 45 | 1414.214 | 655303.7 | 709.8236 | -801.8976 | 653090089.0 | 2129.31 | 8100000 | 0.9395279 | 8100000 | 0.001183701 | 287471.3 | -83258.26 | 507.9586 | 23.91214 | 0 | 0 | 71.81788 | 461.8 | 53892.64 | 60609.9
| 2776.98 | 614.1609 | 283.2 | 797165.8 | 25.93903 | 0.4900002 | 1 | 6197.407 | 1.963103 | 45 | 1423.183 | 725741.6 | 709.8236 | -801.8967 | 672898876.3 | 2199.158 | 8100000 | 0.9127091 | 8100000 | 0.0009477756 | 287355.3 | -83256.06 | 508.5233 | 26.33893 | 0 | 0 | 71.81876 | 462 | 53892.64 | 60609.9
| 2778.985 | 614.7431 | 283.4 | 702886 | 23.05059 | 7.340003 | 1 | 83205.36 | 2.160666 | 45 | 1407.237 | 646762.5 | 709.8236 | -801.8959 | 651308239.5 | 2123.036 | 8100000 | 0.9438589 | 8100000 | 0.001220238 | 289134 | -83254.07 | 509.1056 | 23.60565 | 0 | 0 | 71.81953 | 462.2 | 53892.64 | 60609.9
| 2781.125 | 615.3164 | 283.6 | 656495.6 | 21.65347 | 6.130002 | 1 | 65132.13 | 2.248337 | 45 | 1371.401 | 607276.6 | 709.8236 | -801.8951 | 638553954.9 | 2078.169 | 8100000 | 0.9636091 | 8100000 | 0.001400088 | 287961.6 | -83251.95 | 509.6791 | 22.26678 | 0 | 0 | 71.82037 | 462.4 | 53892.64 | 60609.9
| 2783.282 | 615.8897 | 283.8 | 795348.2 | 25.85532 | 1.970001 | 1 | 24881.08 | 1.921894 | 45 | 1391.184 | 724234.8 | 709.8236 | -801.8942 | 673848028.4 | 2202.509 | 8100000 | 0.9139891 | 8100000 | 0.0009547926 | 286541.8 | -83249.81 | 510.2526 | 26.26036 | 0 | 0 | 71.82122 | 462.6 | 53892.64 | 60609.9
| 2785.192 | 616.4719 | 284 | 827079.4 | 26.83063 | 2.930001 | 1 | 38366.65 | 1.883109 | 45 | 1413.521 | 750451.8 | 709.8236 | -801.8935 | 680546632.6 | 2226.172 | 8100000 | 0.9058481 | 8100000 | 0.0008837706 | 284430.2 | -83247.92 | 510.8349 | 27.17332 | 0 | 0 | 71.82195 | 462.8 | 53892.64 | 60609.9
| 2787.192 | 617.0364 | 284.2 | 741456.2 | 24.18716 | 3.470001 | 1 | 41138.22 | 2.062492 | 45 | 1401.919 | 679276.7 | 709.8236 | -801.8927 | 662663889.0 | 2163.046 | 8100000 | 0.9311454 | 8100000 | 0.001100678 | 283346.7 | -83245.93 | 511.3995 | 24.68671 | 0 | 0 | 71.82274 | 463 | 53892.64 | 60609.9
| 2789.223 | 617.6097 | 284.4 | 710177.7 | 23.23165 | 3.660001 | 1 | 41711.64 | 2.118246 | 45 | 1384.193 | 652931.2 | 709.8236 | -801.8919 | 655268195.5 | 2136.981 | 8100000 | 0.9425297 | 8100000 | 0.001200883 | 283514.6 | -83243.92 | 511.973 | 23.77836 | 0 | 0 | 71.82353 | 463.2 | 53892.64 | 60609.9
| 2791.372 | 618.1743 | 284.6 | 889932.1 | 28.77004 | 3.630001 | 1 | 50815.37 | 1.774026 | 45 | 1423.912 | 801835.8 | 709.8236 | -801.8911 | 693050915.1 | 2270.398 | 8100000 | 0.8919608 | 8100000 | 0.0007654519 | 281446.5 | -83241.79 | 512.5377 | 28.97335 | 0 | 0 | 71.82437 | 463.4 | 53892.64 | 60609.9
| 2793.212 | 618.7388 | 284.8 | 754490.6 | 24.56011 | 2.160001 | 1 | 25999.52 | 2.048756 | 45 | 1413.414 | 690200.5 | 709.8236 | -801.8904 | 666948190.9 | 2178.156 | 8100000 | 0.9277164 | 8100000 | 0.001065909 | 282876.6 | -83239.97 | 513.1023 | 25.03988 | 0 | 0 | 71.82509 | 463.6 | 53892.64 | 60609.9
| 2795.246 | 619.3033 | 285 | 749304.6 | 24.39383 | 1.36 | 1 | 16261.37 | 2.049161 | 45 | 1404.186 | 685858.1 | 709.8236 | -801.8896 | 666157831.5 | 2175.368 | 8100000 | 0.9296645 | 8100000 | 0.001081701 | 282768 | -83237.95 | 513.667 | 24.88251 | 0 | 0 | 71.82588 | 463.8 | 53892.64 | 60609.9
| 2797.001 | 619.8678 | 285.2 | 785701 | 25.50018 | -3.820001 | 1 | -47771.83 | 1.965934 | 45 | 1409.61 | 716226.9 | 709.8236 | -801.8889 | 674638256.5 | 2205.299 | 8100000 | 0.9188151 | 8100000 | 0.0009847028 | 287233.4 | -83236.21 | 514.2317 | 25.92664 | 0 | 0 | 71.82657 | 464 | 53892.64 | 60609.9
| 2799.458 | 620.4412 | 285.4 | 777800.1 | 25.24676 | -0.9800004 | 1 | -12128.09 | 1.991387 | 45 | 1411.809 | 709655.6 | 709.8236 | -801.8879 | 673475296.9 | 2201.193 | 8100000 | 0.921253 | 8100000 | 0.001005739 | 288068.7 | -83233.77 | 514.8052 | 25.68807 | 0 | 0 | 71.82752 | 464.2 | 53892.64 | 60609.9
| 2801.272 | 621.0145 | 285.6 | 802434 | 25.99656 | 0.9900004 | 1 | 12600.2 | 1.948562 | 45 | 1421.305 | 730105.4 | 709.8236 | -801.8872 | 679036730.2 | 2220.836 | 8100000 | 0.9145522 | 8100000 | 0.0009458097 | 286173.2 | -83231.98 | 515.3786 | 26.3929 | 0 | 0 | 71.82824 | 464.4 | 53892.64 | 60609.9
| 2803.126 | 621.5879 | 285.8 | 741538.8 | 24.12678 | 6.550002 | 1 | 77907.72 | 2.063302 | 45 | 1409.24 | 679346 | 709.8236 | -801.8865 | 665896354.6 | 2174.446 | 8100000 | 0.9334604 | 8100000 | 0.00110855 | 287573.5 | -83230.14 | 515.9521 | 24.62946 | 0 | 0 | 71.82895 | 464.6 | 53892.64 | 60609.9
| 2805.177 | 622.1612 | 286 | 816661 | 26.41894 | 3.360001 | 1 | 43505.56 | 1.915837 | 45 | 1422.2 | 741864.5 | 709.8236 | -801.8857 | 682704907.6 | 2233.801 | 8100000 | 0.9113179 | 8100000 | 0.0009148291 | 288358.2 | -83228.1 | 516.5256 | 26.78858 | 0 | 0 | 71.82975 | 464.8 | 53892.64 | 60609.9
| 2807.176 | 622.7345 | 286.2 | 795114 | 25.74623 | 0.4100001 | 1 | 5172.966 | 1.967147 | 45 | 1422.754 | 724040.6 | 709.8236 | -801.8849 | 678736198.7 | 2219.775 | 8100000 | 0.9174913 | 8100000 | 0.0009659726 | 288999.9 | -83226.12 | 517.0991 | 26.15793 | 0 | 0 | 71.83054 | 465 | 53892.64 | 60609.9
| 2809.479 | 623.3167 | 286.4 | 849457.2 | 27.41657 | 5.210002 | 1 | 70028.6 | 1.86978 | 45 | 1442 | 768829.1 | 709.8236 | -801.884 | 689870324.8 | 2259.142 | 8100000 | 0.9035273 | 8100000 | 0.0008471228 | 287612.1 | -83223.83 | 517.6814 | 27.7193 | 0 | 0 | 71.83144 | 465.2 | 53892.64 | 60609.9
| 2811.303 | 623.8989 | 286.6 | 739773.3 | 24.04109 | -0.06000002 | 1 | -711.5285 | 2.101281 | 45 | 1422.698 | 677863.9 | 709.8236 | -801.8833 | 667124894.3 | 2178.779 | 8100000 | 0.9352055 | 8100000 | 0.001117989 | 287835.9 | -83222.03 | 518.2637 | 24.54819 | 0 | 0 | 71.83216 | 465.4 | 53892.64 | 60609.9
| 2813.287 | 624.4722 | 286.8 | 827023.4 | 26.70367 | 3.220001 | 1 | 42169.33 | 1.912606 | 45 | 1435.964 | 750405.7 | 709.8236 | -801.8825 | 686430600.7 | 2246.974 | 8100000 | 0.9097383 | 8100000 | 0.000895361 | 288716.7 | -83220.06 | 518.8372 | 27.05477 | 0 | 0 | 71.83292 | 465.6 | 53892.64 | 60609.9
| 2815.265 | 625.0455 | 287 | 872504.4 | 28.10908 | 4.390002 | 1 | 60404.8 | 1.845136 | 45 | 1456.133 | 787660.3 | 709.8236 | -801.8818 | 695192193.7 | 2277.979 | 8100000 | 0.8990975 | 8100000 | 0.0008051877 | 288557 | -83218.1 | 519.4107 | 28.36218 | 0 | 0 | 71.83369 | 465.8 | 53892.64 | 60609.9
| 2817.328 | 625.6277 | 287.2 | 800116.4 | 25.85677 | 1.05 | 1 | 13329 | 1.997854 | 45 | 1453.452 | 728186.3 | 709.8236 | -801.8809 | 681880724.7 | 2230.887 | 8100000 | 0.9175031 | 8100000 | 0.0009583636 | 288802.4 | -83216.05 | 519.993 | 26.26173 | 0 | 0 | 71.83451 | 466 | 53892.64 | 60609.9
| 2819.453 | 626.201 | 287.4 | 721425.2 | 23.45596 | 5.250002 | 1 | 60792.23 | 2.154612 | 45 | 1431.549 | 662426.3 | 709.8236 | -801.8801 | 664196065.8 | 2168.449 | 8100000 | 0.9427955 | 8100000 | 0.001179918 | 288443.4 | -83213.94 | 520.5665 | 23.99206 | 0 | 0 | 71.83533 | 466.2 | 53892.64 | 60609.9
| 2821.48 | 626.7744 | 287.6 | 763488.3 | 24.72009 | 5.470002 | 1 | 66735.04 | 2.044316 | 45 | 1431.244 | 697722.5 | 709.8236 | -801.8793 | 674773986.3 | 2205.779 | 8100000 | 0.9288657 | 8100000 | 0.001054453 | 285108.1 | -83211.93 | 521.14 | 25.19113 | 0 | 0 | 71.83612 | 466.4 | 53892.64 | 60609.9
| 2823.527 | 627.3565 | 287.8 | 769344.4 | 24.88995 | 4.520002 | 1 | 55477.48 | 2.029772 | 45 | 1428.955 | 702609.9 | 709.8236 | -801.8785 | 676519937.1 | 2211.945 | 8100000 | 0.927329 | 8100000 | 0.001039426 | 285849.9 | -83209.9 | 521.7223 | 25.35157 | 0 | 0 | 71.83692 | 466.6 | 53892.64 | 60609.9
| 2825.763 | 627.9211 | 288 | 711106.2 | 23.12214 | -2.150001 | 1 | -24514.34 | 2.151785 | 45 | 1405.92 | 653715.9 | 709.8236 | -801.8777 | 662792007.2 | 2163.497 | 8100000 | 0.9473878 | 8100000 | 0.001217746 | 282964.5 | -83207.68 | 522.2869 | 23.67392 | 0 | 0 | 71.8378 | 466.8 | 53892.64 | 60609.9
| 2827.49 | 628.4944 | 288.2 | 735687.6 | 23.85475 | -0.4600002 | 1 | -5410.875 | 2.084315 | 45 | 1404.102 | 674431.9 | 709.8236 | -801.877 | 669388982.8 | 2186.768 | 8100000 | 0.9389076 | 8100000 | 0.001138768 | 282990.8 | -83205.97 | 522.8604 | 24.37129 | 0 | 0 | 71.83847 | 467 | 53892.64 | 60609.9
| 2829.313 | 629.0678 | 288.4 | 739844.5 | 23.97337 | 5.060002 | 1 | 59952.55 | 2.054418 | 45 | 1396.534 | 677923.8 | 709.8236 | -801.8763 | 670760998.3 | 2191.611 | 8100000 | 0.9378419 | 8100000 | 0.001127034 | 287069.2 | -83204.17 | 523.4339 | 24.48392 | 0 | 0 | 71.83918 | 467.2 | 53892.64 | 60609.9
| 2831.723 | 629.6323 | 288.6 | 813944.5 | 26.21946 | -1.490001 | 1 | -19220.16 | 1.911801 | 45 | 1412.955 | 739622.1 | 709.8236 | -801.8753 | 687725765.6 | 2251.555 | 8100000 | 0.9155281 | 8100000 | 0.0009320045 | 286054.2 | -83201.77 | 523.9986 | 26.60183 | 0 | 0 | 71.84012 | 467.4 | 53892.64 | 60609.9
| 2833.367 | 630.2056 | 288.8 | 774242 | 24.99925 | -2.140001 | 1 | -26379.82 | 1.997452 | 45 | 1410.967 | 706692.5 | 709.8236 | -801.8747 | 679618775.1 | 2222.893 | 8100000 | 0.9272928 | 8100000 | 0.001030978 | 285411.9 | -83200.15 | 524.572 | 25.45473 | 0 | 0 | 71.84076 | 467.6 | 53892.64 | 60609.9
| 2835.503 | 630.779 | 289 | 841812.7 | 27.0622 | -1.09 | 1 | -14496.04 | 1.874228 | 45 | 1427.97 | 762561.6 | 709.8236 | -801.8739 | 693932684.3 | 2273.52 | 8100000 | 0.9089916 | 8100000 | 0.0008729049 | 285170.2 | -83198.03 | 525.1455 | 27.38932 | 0 | 0 | 71.8416 | 467.8 | 53892.64 | 60609.9
| 2837.679 | 631.3435 | 289.2 | 773718.9 | 24.96535 | 3.970001 | 1 | 48956.53 | 2.010381 | 45 | 1421.644 | 706256.7 | 709.8236 | -801.873 | 680410147.2 | 2225.69 | 8100000 | 0.9278866 | 8100000 | 0.001034237 | 285380.1 | -83195.87 | 525.7102 | 25.42273 | 0 | 0 | 71.84245 | 468 | 53892.64 | 60609.9
| 2839.628 | 631.9168 | 289.4 | 800810.4 | 25.78332 | 2.910001 | 1 | 37001.69 | 1.957051 | 45 | 1426.493 | 728761 | 709.8236 | -801.8723 | 686665741.3 | 2247.806 | 8100000 | 0.9202685 | 8100000 | 0.0009663206 | 283255.7 | -83193.94 | 526.2837 | 26.19277 | 0 | 0 | 71.84321 | 468.2 | 53892.64 | 60609.9
| 2841.725 | 632.4902 | 289.6 | 767053 | 24.74668 | 6.460002 | 1 | 79245.69 | 2.024926 | 45 | 1426.295 | 700698.3 | 709.8236 | -801.8714 | 679732773.7 | 2223.296 | 8100000 | 0.9304983 | 8100000 | 0.001054202 | 285982.6 | -83191.86 | 526.8572 | 25.21626 | 0 | 0 | 71.84403 | 468.4 | 53892.64 | 60609.9
| 2843.709 | 633.0547 | 289.8 | 882051.2 | 28.27308 | -1.920001 | 1 | -26640.81 | 1.822515 | 45 | 1449.039 | 795432.4 | 709.8236 | -801.8707 | 702941076.8 | 2305.429 | 8100000 | 0.90058 | 8100000 | 0.0007979476 | 284632.1 | -83189.89 | 527.4218 | 28.51404 | 0 | 0 | 71.8448 | 468.6 | 53892.64 | 60609.9
| 2845.829 | 633.628 | 290 | 714765 | 23.15715 | -0.4200002 | 1 | -4811.363 | 2.174009 | 45 | 1426.198 | 656806.7 | 709.8236 | -801.8698 | 667744570.4 | 2180.966 | 8100000 | 0.9489078 | 8100000 | 0.001216266 | 287371.5 | -83187.79 | 527.9953 | 23.70732 | 0 | 0 | 71.84564 | 468.8 | 53892.64 | 60609.9
| 2847.868 | 634.2014 | 290.2 | 659884.7 | 21.52394 | 7.530003 | 1 | 80547.66 | 2.266933 | 45 | 1393.425 | 610175.4 | 709.8236 | -801.869 | 652450659.0 | 2127.058 | 8100000 | 0.9720296 | 8100000 | 0.001428275 | 285714.5 | -83185.76 | 528.5688 | 22.14209 | 0 | 0 | 71.84643 | 469 | 53892.64 | 60609.9
| 2849.645 | 634.7659 | 290.4 | 676842.2 | 22.01756 | 6.580002 | 1 | 71958.08 | 2.189766 | 45 | 1375.132 | 624646.3 | 709.8236 | -801.8683 | 657904460.0 | 2146.269 | 8100000 | 0.9648299 | 8100000 | 0.001358812 | 285587.1 | -83184 | 529.1335 | 22.61676 | 0 | 0 | 71.84712 | 469.2 | 53892.64 | 60609.9
| 2851.746 | 635.3481 | 290.6 | 793350.1 | 25.50493 | 4.490002 | 1 | 56675.72 | 1.923924 | 45 | 1392.916 | 722577.6 | 709.8236 | -801.8675 | 687601040.2 | 2251.114 | 8100000 | 0.9240069 | 8100000 | 0.0009899259 | 286537.7 | -83181.92 | 529.7158 | 25.9311 | 0 | 0 | 71.84794 | 469.4 | 53892.64 | 60609.9
| 2853.823 | 635.9126 | 290.8 | 783626.6 | 25.20051 | 5.090002 | 1 | 63568.04 | 1.950185 | 45 | 1397.359 | 714502.8 | 709.8236 | -801.8667 | 685928478.8 | 2245.198 | 8100000 | 0.927083 | 8100000 | 0.001015546 | 287777.5 | -83179.86 | 530.2805 | 25.6445 | 0 | 0 | 71.84875 | 469.6 | 53892.64 | 60609.9
| 2856.168 | 636.4948 | 291 | 835934.4 | 26.78869 | 2.320001 | 1 | 30663.71 | 1.868978 | 45 | 1415.852 | 757734.8 | 709.8236 | -801.8658 | 697204608.1 | 2285.105 | 8100000 | 0.9129239 | 8100000 | 0.000893246 | 285900 | -83177.53 | 530.8628 | 27.13417 | 0 | 0 | 71.84967 | 469.8 | 53892.64 | 60609.9
| 2858.058 | 637.0593 | 291.2 | 820754.3 | 26.31482 | 4.500002 | 1 | 58586.1 | 1.909784 | 45 | 1426.114 | 745240.7 | 709.8236 | -801.8651 | 694609751.7 | 2275.917 | 8100000 | 0.917147 | 8100000 | 0.0009274153 | 285648.1 | -83175.66 | 531.4275 | 26.69114 | 0 | 0 | 71.8504 | 470 | 53892.64 | 60609.9
| 2860.157 | 637.6414 | 291.4 | 768330.1 | 24.71119 | 2.240001 | 1 | 27415.83 | 2.025737 | 45 | 1421.051 | 701763.9 | 709.8236 | -801.8642 | 683815737.9 | 2237.728 | 8100000 | 0.9324755 | 8100000 | 0.001059257 | 285532.6 | -83173.58 | 532.0098 | 25.18272 | 0 | 0 | 71.85123 | 470.2 | 53892.64 | 60609.9
| 2860.157 | 637.6414 | 291.4 | 768330.1 | 1.7977e+308 | 2.240001 | 1 | 27415.83 | 2.025737 | 45 | 1421.051 | 701763.9 | 709.8236 | -801.8642 | 1.7977e+308 | 1.7977e+308 | 8100000 | 1.7977e+308 | 8100000 | 1.7977e+308 | 285532.6 | -83173.58 | 532.0098 | 1.7977e+308 | 0 | 0 | 71.85123 | 470.2 | 53892.64 | 60609.9
| 2861.085 | 637.6591 | 291.48 | 749930.6 | 1.7977e+308 | 3.100001 | 1 | 37127.21 | 2.062907 | 45 | 1416.362 | 686382.6 | 709.8236 | -801.8639 | 1.7977e+308 | 1.7977e+308 | 8100000 | 1.7977e+308 | 8100000 | 1.7977e+308 | 285532.6 | -83172.68 | 532.0275 | 1.7977e+308 | 0 | 0 | 71.85157 | 470.28 | 53892.64 | 60609.9
| 2861.79 | 637.659 | 291.56 | 740848.8 | 1.7977e+308 | 4.470002 | 1 | 52997.32 | 2.075835 | 45 | 1411.637 | 678766.8 | 709.8236 | -801.8636 | 1.7977e+308 | 1.7977e+308 | 8100000 | 1.7977e+308 | 8100000 | 1.7977e+308 | 285532.6 | -83172.01 | 532.0275 | 1.7977e+308 | 0 | 0 | 71.85182 | 470.36 | 53892.64 | 60609.9
Hold Segment Type | 2862.435 | 637.659 | 291.64 | 764169 | 1.7977e+308 | 4.690002 | 1 | 57218.97 | 2.020889 | 45 | 1414.284 | 698290.9 | 709.8236 | -801.8634 | 1.7977e+308 | 1.7977e+308 | 8100000 | 1.7977e+308 | 8100000 | 1.7977e+308 | 285532.6 | -83171.4 | 532.0275 | 1.7977e+308 | 1 | 300 | 71.85209 | 470.44 | 53892.64 | 60609.9
| 2883.307 | 637.6584 | 295.2 | 773317.7 | 1.7977e+308 | -1.660001 | 1 | -20437.31 | 1.989379 | 45 | 1403.341 | 705922.4 | 709.8235 | -801.8558 | 1.7977e+308 | 1.7977e+308 | 8100000 | 1.7977e+308 | 8100000 | 1.7977e+308 | 525.9073 | -83152.09 | 532.0283 | 1.7977e+308 | 1 | 300 | 71.8597 | 474 | 53892.64 | 60609.9
| 2893.389 | 637.6581 | 297.2 | 827294.4 | 1.7977e+308 | 2.040001 | 1 | 26706.15 | 1.901304 | 45 | 1426.553 | 750628.8 | 709.8235 | -801.8521 | 1.7977e+308 | 1.7977e+308 | 8100000 | 1.7977e+308 | 8100000 | 1.7977e+308 | -31.14965 | -83142.88 | 532.0286 | 1.7977e+308 | 1 | 300 | 71.86331 | 476 | 53892.64 | 60609.9
| 2902.274 | 637.6579 | 299.2 | 783205.3 | 1.7977e+308 | 1.700001 | 1 | 21169.24 | 2.006754 | 45 | 1432.149 | 714152.5 | 709.8235 | -801.849 | 1.7977e+308 | 1.7977e+308 | 8100000 | 1.7977e+308 | 8100000 | 1.7977e+308 | -31.8955 | -83134.87 | 532.029 | 1.7977e+308 | 1 | 300 | 71.86647 | 478 | 53892.64 | 60609.9
| 2910.331 | 637.6576 | 301.2 | 842982.5 | 1.7977e+308 | -1.500001 | 1 | -19975.02 | 1.94898 | 45 | 1487.035 | 763521.3 | 709.8235 | -801.8462 | 1.7977e+308 | 1.7977e+308 | 8100000 | 1.7977e+308 | 8100000 | 1.7977e+308 | -31.81485 | -83127.69 | 532.0293 | 1.7977e+308 | 1 | 300 | 71.86929 | 480 | 53892.64 | 60609.9
| 2918.109 | 637.6574 | 303.2 | 811388.8 | 1.7977e+308 | 5.070002 | 1 | 65358.25 | 2.01322 | 45 | 1488.984 | 737511.2 | 709.8235 | -801.8435 | 1.7977e+308 | 1.7977e+308 | 8100000 | 1.7977e+308 | 8100000 | 1.7977e+308 | -31.77062 | -83120.78 | 532.0295 | 1.7977e+308 | 1 | 300 | 71.87201 | 482 | 53892.64 | 60609.9
| 2925.19 | 637.6572 | 305.2 | 702147.6 | 1.7977e+308 | -1.13 | 1 | -12731.61 | 2.22937 | 45 | 1438.972 | 646137.3 | 709.8235 | -801.841 | 1.7977e+308 | 1.7977e+308 | 8100000 | 1.7977e+308 | 8100000 | 1.7977e+308 | -31.82402 | -83114.58 | 532.0298 | 1.7977e+308 | 1 | 300 | 71.87445 | 484 | 53892.64 | 60609.9
| 2931.946 | 637.657 | 307.2 | 826265.2 | 1.7977e+308 | 5.820002 | 1 | 76340.22 | 1.929994 | 45 | 1453.016 | 749781.5 | 709.8235 | -801.8387 | 1.7977e+308 | 1.7977e+308 | 8100000 | 1.7977e+308 | 8100000 | 1.7977e+308 | -31.81004 | -83108.7 | 532.03 | 1.7977e+308 | 1 | 300 | 71.87678 | 486 | 53892.64 | 60609.9
| 2938.253 | 637.6569 | 309.2 | 987027.9 | 1.7977e+308 | 7.190003 | 1 | 110887.1 | 1.716269 | 45 | 1520.584 | 879817.5 | 709.8235 | -801.8365 | 1.7977e+308 | 1.7977e+308 | 8100000 | 1.7977e+308 | 8100000 | 1.7977e+308 | -31.8073 | -83103.27 | 532.0302 | 1.7977e+308 | 1 | 300 | 71.87892 | 488 | 53892.64 | 60609.9
| 2943.82 | 637.6567 | 311.2 | 797216 | 1.7977e+308 | 8.930003 | 1 | 113915.5 | 1.926763 | 45 | 1414.007 | 725783.1 | 709.8235 | -801.8347 | 1.7977e+308 | 1.7977e+308 | 8100000 | 1.7977e+308 | 8100000 | 1.7977e+308 | -31.80721 | -83098.57 | 532.0304 | 1.7977e+308 | 1 | 300 | 71.88077 | 490 | 53892.64 | 60609.9
| 2949.713 | 637.6565 | 313.2 | 771019.2 | 1.7977e+308 | 2.830001 | 1 | 34759.03 | 2.093219 | 45 | 1473.759 | 704006.6 | 709.8235 | -801.8327 | 1.7977e+308 | 1.7977e+308 | 8100000 | 1.7977e+308 | 8100000 | 1.7977e+308 | -31.83408 | -83093.56 | 532.0306 | 1.7977e+308 | 1 | 300 | 71.88274 | 492 | 53892.64 | 60609.9
| 2954.637 | 637.6564 | 315.2 | 784942.4 | 1.7977e+308 | 0.8000003 | 1 | 9978.554 | 2.081099 | 45 | 1487.704 | 715596.5 | 709.8235 | -801.8311 | 1.7977e+308 | 1.7977e+308 | 8100000 | 1.7977e+308 | 8100000 | 1.7977e+308 | -31.81457 | -83089.51 | 532.0308 | 1.7977e+308 | 1 | 300 | 71.88433 | 494 | 53892.64 | 60609.9
| 2960.238 | 637.6563 | 317.2 | 802723.7 | 1.7977e+308 | 0.04000001 | 1 | 506.807 | 2.023326 | 45 | 1476.104 | 730345.3 | 709.8235 | -801.8293 | 1.7977e+308 | 1.7977e+308 | 8100000 | 1.7977e+308 | 8100000 | 1.7977e+308 | -32.06102 | -83084.78 | 532.031 | 1.7977e+308 | 1 | 300 | 71.88619 | 496 | 53892.64 | 60609.9
| 2964.496 | 637.6562 | 319.2 | 797374 | 1.7977e+308 | 6.610002 | 1 | 84024.1 | 1.975652 | 45 | 1442.156 | 725914.2 | 709.8235 | -801.8279 | 1.7977e+308 | 1.7977e+308 | 8100000 | 1.7977e+308 | 8100000 | 1.7977e+308 | -31.99075 | -83081.4 | 532.0311 | 1.7977e+308 | 1 | 300 | 71.88753 | 498 | 53892.64 | 60609.9
| 2969.093 | 637.656 | 321.2 | 815496.5 | 1.7977e+308 | 2.190001 | 1 | 28299.96 | 2.005146 | 45 | 1485.096 | 740903.4 | 709.8235 | -801.8265 | 1.7977e+308 | 1.7977e+308 | 8100000 | 1.7977e+308 | 8100000 | 1.7977e+308 | -31.95668 | -83077.68 | 532.0313 | 1.7977e+308 | 1 | 300 | 71.88898 | 500 | 53892.64 | 60609.9
| 2970.566 | 637.656 | 321.72 | 843390.2 | 1.7977e+308 | -0.6000002 | 1 | -7993.485 | 1.943331 | 45 | 1482.948 | 763855.8 | 709.8235 | -801.826 | 1.7977e+308 | 1.7977e+308 | 8100000 | 1.7977e+308 | 8100000 | 1.7977e+308 | -31.8663 | -83076.43 | 532.0313 | 1.7977e+308 | 1 | 300 | 71.88947 | 500.52 | 53892.64 | 60609.9
| 2970.76 | 637.656 | 321.8 | 777318.9 | 1.7977e+308 | 0.7300003 | 1 | 9024.312 | 2.076253 | 45 | 1471.048 | 709255 | 709.8235 | -801.8259 | 1.7977e+308 | 1.7977e+308 | 8100000 | 1.7977e+308 | 8100000 | 1.7977e+308 | -31.8663 | -83076.27 | 532.0313 | 1.7977e+308 | 1 | 300 | 71.88954 | 500.6 | 53892.64 | 60609.9
| 2970.996 | 637.656 | 321.88 | 788842.8 | 1.7977e+308 | 1.980001 | 1 | 24820.88 | 2.0407 | 45 | 1466.169 | 718836.7 | 709.8235 | -801.8258 | 1.7977e+308 | 1.7977e+308 | 8100000 | 1.7977e+308 | 8100000 | 1.7977e+308 | -31.8663 | -83076.07 | 532.0313 | 1.7977e+308 | 1 | 300 | 71.88961 | 500.68 | 53892.64 | 60609.9
| 2971.131 | 637.656 | 321.96 | 1.7977e+308 | 1.7977e+308 | 1.7977e+308 | 1 | 1.7977e+308 | 1.823337 | 45 | 0 | 1.7977e+308 | 709.8235 | -801.8258 | 1.7977e+308 | 1.7977e+308 | 8100000 | 1.7977e+308 | 8100000 | 1.7977e+308 | -31.8663 | -83075.97 | 532.0313 | 1.7977e+308 | 1 | 300 | 71.88966 | 500.76 | 53892.64 | 60609.9
Unload From Peak Segment Type | 2971.303 | 637.656 | 322.04 | 1.7977e+308 | 1.7977e+308 | 1.7977e+308 | 1 | 1.7977e+308 | 1.374068 | 45 | 0 | 1.7977e+308 | 709.8235 | -801.8258 | 1.7977e+308 | 1.7977e+308 | 8100000 | 1.7977e+308 | 8100000 | 1.7977e+308 | -31.8663 | -83075.83 | 532.0313 | 1.7977e+308 | 2 | 600 | 71.8897 | 500.84 | 53892.64 | 60609.9
| 2971.554 | 637.656 | 322.12 | 1.7977e+308 | 1.7977e+308 | 1.7977e+308 | 1 | 1.7977e+308 | 0.7066291 | 45 | 0 | 1.7977e+308 | 709.8235 | -801.8257 | 1.7977e+308 | 1.7977e+308 | 8100000 | 1.7977e+308 | 8100000 | 1.7977e+308 | -31.8663 | -83075.62 | 532.0313 | 1.7977e+308 | 2 | 600 | 71.88979 | 500.92 | 53892.64 | 60609.9
| 2971.519 | 637.656 | 322.2 | 1.7977e+308 | 1.7977e+308 | 1.7977e+308 | 1 | 1.7977e+308 | 0.1357504 | 45 | 0 | 1.7977e+308 | 709.8235 | -801.8257 | 1.7977e+308 | 1.7977e+308 | 8100000 | 1.7977e+308 | 8100000 | 1.7977e+308 | -31.8663 | -83075.69 | 532.0313 | 1.7977e+308 | 2 | 600 | 71.88977 | 501 | 53892.64 | 60609.9
| 2971.844 | 636.9149 | 322.6 | 1.7977e+308 | 1.7977e+308 | 1.7977e+308 | 1 | 1.7977e+308 | 0.1373664 | 45 | 0 | 1.7977e+308 | 709.8235 | -801.8257 | 1.7977e+308 | 1.7977e+308 | 8100000 | 1.7977e+308 | 8100000 | 1.7977e+308 | -31.8663 | -83075.63 | 531.2903 | 1.7977e+308 | 2 | 600 | 71.88979 | 501.4 | 53892.64 | 60609.9
| 2971.737 | 636.3415 | 322.8 | 1.7977e+308 | 1.7977e+308 | 1.7977e+308 | 1 | 1.7977e+308 | 0.1125193 | 45 | 0 | 1.7977e+308 | 709.8235 | -801.8258 | 1.7977e+308 | 1.7977e+308 | 8100000 | 1.7977e+308 | 8100000 | 1.7977e+308 | -31.8663 | -83075.9 | 530.7169 | 1.7977e+308 | 2 | 600 | 71.88969 | 501.6 | 53892.64 | 60609.9
| 2971.438 | 635.7681 | 323 | 1.7977e+308 | 1.7977e+308 | 1.7977e+308 | 1 | 1.7977e+308 | 0.1218117 | 45 | 0 | 1.7977e+308 | 709.8235 | -801.8259 | 1.7977e+308 | 1.7977e+308 | 8100000 | 1.7977e+308 | 8100000 | 1.7977e+308 | -31.8663 | -83076.35 | 530.1435 | 1.7977e+308 | 2 | 600 | 71.88951 | 501.8 | 53892.64 | 60609.9
| 2971.317 | 635.1947 | 323.2 | 1.7977e+308 | 1.7977e+308 | 1.7977e+308 | 1 | 1.7977e+308 | 0.2315028 | 45 | 0 | 1.7977e+308 | 709.8235 | -801.8261 | 1.7977e+308 | 1.7977e+308 | 8100000 | 1.7977e+308 | 8100000 | 1.7977e+308 | -31.8663 | -83076.63 | 529.57 | 1.7977e+308 | 2 | 600 | 71.8894 | 502 | 53892.64 | 60609.9
| 2970.763 | 634.6213 | 323.4 | 1.7977e+308 | 1.7977e+308 | 1.7977e+308 | 1 | 1.7977e+308 | 0.1874648 | 45 | 0 | 1.7977e+308 | 709.8235 | -801.8263 | 1.7977e+308 | 1.7977e+308 | 8100000 | 1.7977e+308 | 8100000 | 1.7977e+308 | -31.8663 | -83077.34 | 528.9966 | 1.7977e+308 | 2 | 600 | 71.88912 | 502.2 | 53892.64 | 60609.9
| 2970.71 | 634.0479 | 323.6 | 1.7977e+308 | 1.7977e+308 | 1.7977e+308 | 1 | 1.7977e+308 | 0.2906916 | 45 | 0 | 1.7977e+308 | 709.8235 | -801.8264 | 1.7977e+308 | 1.7977e+308 | 8100000 | 1.7977e+308 | 8100000 | 1.7977e+308 | -31.8663 | -83077.56 | 528.4232 | 1.7977e+308 | 2 | 600 | 71.88904 | 502.4 | 53892.64 | 60609.9
| 2969.989 | 633.4746 | 323.8 | 1.7977e+308 | 1.7977e+308 | 1.7977e+308 | 1 | 1.7977e+308 | 0.149891 | 45 | 0 | 1.7977e+308 | 709.8235 | -801.8268 | 1.7977e+308 | 1.7977e+308 | 8100000 | 1.7977e+308 | 8100000 | 1.7977e+308 | -31.8663 | -83078.44 | 527.8497 | 1.7977e+308 | 2 | 600 | 71.88869 | 502.6 | 53892.64 | 60609.9
| 2969.93 | 632.9011 | 324 | 1.7977e+308 | 1.7977e+308 | 1.7977e+308 | 1 | 1.7977e+308 | 0.09292433 | 45 | 0 | 1.7977e+308 | 709.8235 | -801.8269 | 1.7977e+308 | 1.7977e+308 | 8100000 | 1.7977e+308 | 8100000 | 1.7977e+308 | -31.8663 | -83078.65 | 527.2763 | 1.7977e+308 | 2 | 600 | 71.8886 | 502.8 | 53892.64 | 60609.9
| 2969.571 | 632.3277 | 324.2 | 1.7977e+308 | 1.7977e+308 | 1.7977e+308 | 1 | 1.7977e+308 | 0.2165541 | 45 | 0 | 1.7977e+308 | 709.8235 | -801.8271 | 1.7977e+308 | 1.7977e+308 | 8100000 | 1.7977e+308 | 8100000 | 1.7977e+308 | -31.8663 | -83079.17 | 526.7029 | 1.7977e+308 | 2 | 600 | 71.8884 | 503 | 53892.64 | 60609.9
| 2969.054 | 631.7808 | 324.4 | 1.7977e+308 | 1.7977e+308 | 1.7977e+308 | 1 | 1.7977e+308 | 0.08241984 | 45 | 0 | 1.7977e+308 | 709.8235 | -801.8273 | 1.7977e+308 | 1.7977e+308 | 8100000 | 1.7977e+308 | 8100000 | 1.7977e+308 | -31.8663 | -83079.84 | 526.1559 | 1.7977e+308 | 2 | 600 | 71.88813 | 503.2 | 53892.64 | 60609.9
| 2968.747 | 631.181 | 324.6 | 1.7977e+308 | 1.7977e+308 | 1.7977e+308 | 1 | 1.7977e+308 | 0.1405985 | 45 | 0 | 1.7977e+308 | 709.8235 | -801.8275 | 1.7977e+308 | 1.7977e+308 | 8100000 | 1.7977e+308 | 8100000 | 1.7977e+308 | -31.8663 | -83080.31 | 525.556 | 1.7977e+308 | 2 | 600 | 71.88795 | 503.4 | 53892.64 | 60609.9
| 2968.564 | 630.6164 | 324.8 | 1.7977e+308 | 1.7977e+308 | 1.7977e+308 | 1 | 1.7977e+308 | 0.2161501 | 45 | 0 | 1.7977e+308 | 709.8235 | -801.8276 | 1.7977e+308 | 1.7977e+308 | 8100000 | 1.7977e+308 | 8100000 | 1.7977e+308 | -31.8663 | -83080.65 | 524.9914 | 1.7977e+308 | 2 | 600 | 71.88783 | 503.6 | 53892.64 | 60609.9
| 2968.141 | 630.0342 | 325 | 1.7977e+308 | 1.7977e+308 | 1.7977e+308 | 1 | 1.7977e+308 | 0.0581787 | 45 | 0 | 1.7977e+308 | 709.8235 | -801.8279 | 1.7977e+308 | 1.7977e+308 | 8100000 | 1.7977e+308 | 8100000 | 1.7977e+308 | -31.8663 | -83081.23 | 524.4091 | 1.7977e+308 | 2 | 600 | 71.88759 | 503.8 | 53892.64 | 60609.9
| 2967.734 | 629.4696 | 325.2 | 1.7977e+308 | 1.7977e+308 | 1.7977e+308 | 1 | 1.7977e+308 | 0.1143373 | 45 | 0 | 1.7977e+308 | 709.8235 | -801.8281 | 1.7977e+308 | 1.7977e+308 | 8100000 | 1.7977e+308 | 8100000 | 1.7977e+308 | -31.8663 | -83081.8 | 523.8445 | 1.7977e+308 | 2 | 600 | 71.88737 | 504 | 53892.64 | 60609.9
| 2967.212 | 628.8874 | 325.4 | 1.7977e+308 | 1.7977e+308 | 1.7977e+308 | 1 | 1.7977e+308 | 0.09615646 | 45 | 0 | 1.7977e+308 | 709.8235 | -801.8284 | 1.7977e+308 | 1.7977e+308 | 8100000 | 1.7977e+308 | 8100000 | 1.7977e+308 | -31.8663 | -83082.48 | 523.2623 | 1.7977e+308 | 2 | 600 | 71.8871 | 504.2 | 53892.64 | 60609.9
| 2966.785 | 628.3228 | 325.6 | 1.7977e+308 | 1.7977e+308 | 1.7977e+308 | 1 | 1.7977e+308 | 0.06221888 | 45 | 0 | 1.7977e+308 | 709.8235 | -801.8286 | 1.7977e+308 | 1.7977e+308 | 8100000 | 1.7977e+308 | 8100000 | 1.7977e+308 | -31.8663 | -83083.06 | 522.6976 | 1.7977e+308 | 2 | 600 | 71.88687 | 504.4 | 53892.64 | 60609.9
| 2966.452 | 627.7406 | 325.8 | 1.7977e+308 | 1.7977e+308 | 1.7977e+308 | 1 | 1.7977e+308 | 0.07878365 | 45 | 0 | 1.7977e+308 | 709.8235 | -801.8288 | 1.7977e+308 | 1.7977e+308 | 8100000 | 1.7977e+308 | 8100000 | 1.7977e+308 | -31.8663 | -83083.56 | 522.1154 | 1.7977e+308 | 2 | 600 | 71.88668 | 504.6 | 53892.64 | 60609.9
| 2966.059 | 627.176 | 326 | 1.7977e+308 | 1.7977e+308 | 1.7977e+308 | 1 | 1.7977e+308 | 0.03797776 | 45 | 0 | 1.7977e+308 | 709.8235 | -801.829 | 1.7977e+308 | 1.7977e+308 | 8100000 | 1.7977e+308 | 8100000 | 1.7977e+308 | -31.8663 | -83084.11 | 521.5508 | 1.7977e+308 | 2 | 600 | 71.88646 | 504.8 | 53892.64 | 60609.9
| 2965.835 | 626.5938 | 326.2 | 1.7977e+308 | 1.7977e+308 | 1.7977e+308 | 1 | 1.7977e+308 | 0.09979261 | 45 | 0 | 1.7977e+308 | 709.8235 | -801.8291 | 1.7977e+308 | 1.7977e+308 | 8100000 | 1.7977e+308 | 8100000 | 1.7977e+308 | -31.8663 | -83084.49 | 520.9685 | 1.7977e+308 | 2 | 600 | 71.88631 | 505 | 53892.64 | 60609.9
| 2965.385 | 626.0292 | 326.4 | 1.7977e+308 | 1.7977e+308 | 1.7977e+308 | 1 | 1.7977e+308 | 0.09817654 | 45 | 0 | 1.7977e+308 | 709.8235 | -801.8294 | 1.7977e+308 | 1.7977e+308 | 8100000 | 1.7977e+308 | 8100000 | 1.7977e+308 | -31.8663 | -83085.1 | 520.4039 | 1.7977e+308 | 2 | 600 | 71.88607 | 505.2 | 53892.64 | 60609.9
| 2964.916 | 625.4646 | 326.6 | 1.7977e+308 | 1.7977e+308 | 1.7977e+308 | 1 | 1.7977e+308 | 0.09252027 | 45 | 0 | 1.7977e+308 | 709.8235 | -801.8296 | 1.7977e+308 | 1.7977e+308 | 8100000 | 1.7977e+308 | 8100000 | 1.7977e+308 | 597952 | -83085.72 | 519.8393 | 1.7977e+308 | 2 | 600 | 71.88582 | 505.4 | 53892.64 | 60609.9
| 2964.439 | 624.8824 | 326.8 | 1.7977e+308 | 1.7977e+308 | 1.7977e+308 | 1 | 1.7977e+308 | 0.08524793 | 45 | 0 | 1.7977e+308 | 709.8235 | -801.8299 | 1.7977e+308 | 1.7977e+308 | 8100000 | 1.7977e+308 | 8100000 | 1.7977e+308 | 881705.2 | -83086.36 | 519.257 | 1.7977e+308 | 2 | 600 | 71.88557 | 505.6 | 53892.64 | 60609.9
| 2963.503 | 624.3179 | 327 | 1.7977e+308 | 1.7977e+308 | 1.7977e+308 | 1 | 1.7977e+308 | 0.0173728 | 45 | 0 | 1.7977e+308 | 709.8235 | -801.8303 | 1.7977e+308 | 1.7977e+308 | 8100000 | 1.7977e+308 | 8100000 | 1.7977e+308 | 1006711.8 | -83087.45 | 518.6924 | 1.7977e+308 | 2 | 600 | 71.88515 | 505.8 | 53892.64 | 60609.9
| 2963.438 | 623.7356 | 327.2 | 1.7977e+308 | 1.7977e+308 | 1.7977e+308 | 1 | 1.7977e+308 | 0.07676353 | 45 | 0 | 1.7977e+308 | 709.8235 | -801.8304 | 1.7977e+308 | 1.7977e+308 | 8100000 | 1.7977e+308 | 8100000 | 1.7977e+308 | 1066739.8 | -83087.68 | 518.1102 | 1.7977e+308 | 2 | 600 | 71.88505 | 506 | 53892.64 | 60609.9
| 2963.03 | 623.1711 | 327.4 | 1.7977e+308 | 1.7977e+308 | 1.7977e+308 | 1 | 1.7977e+308 | 0.0565626 | 45 | 0 | 1.7977e+308 | 709.8235 | -801.8306 | 1.7977e+308 | 1.7977e+308 | 8100000 | 1.7977e+308 | 8100000 | 1.7977e+308 | 1102334.7 | -83088.24 | 517.5455 | 1.7977e+308 | 2 | 600 | 71.88484 | 506.2 | 53892.64 | 60609.9
| 2962.539 | 622.6065 | 327.6 | 1.7977e+308 | 1.7977e+308 | 1.7977e+308 | 1 | 1.7977e+308 | 0.07514745 | 45 | 0 | 1.7977e+308 | 709.8235 | -801.8309 | 1.7977e+308 | 1.7977e+308 | 8100000 | 1.7977e+308 | 8100000 | 1.7977e+308 | 1117168.4 | -83088.89 | 516.9809 | 1.7977e+308 | 2 | 600 | 71.88457 | 506.4 | 53892.64 | 60609.9
| 2961.935 | 622.0243 | 327.8 | 1.7977e+308 | 1.7977e+308 | 1.7977e+308 | 1 | 1.7977e+308 | 0.04727017 | 45 | 0 | 1.7977e+308 | 709.8235 | -801.8312 | 1.7977e+308 | 1.7977e+308 | 8100000 | 1.7977e+308 | 8100000 | 1.7977e+308 | 1108366.1 | -83089.65 | 516.3987 | 1.7977e+308 | 2 | 600 | 71.88427 | 506.6 | 53892.64 | 60609.9
| 2961.831 | 621.4421 | 328 | 1.7977e+308 | 1.7977e+308 | 1.7977e+308 | 1 | 1.7977e+308 | 0.2565518 | 45 | 0 | 1.7977e+308 | 709.8235 | -801.8313 | 1.7977e+308 | 1.7977e+308 | 8100000 | 1.7977e+308 | 8100000 | 1.7977e+308 | 1115796.0 | -83089.92 | 515.8164 | 1.7977e+308 | 2 | 600 | 71.88417 | 506.8 | 53892.64 | 60609.9
| 2961.387 | 620.8775 | 328.2 | 1.7977e+308 | 1.7977e+308 | 1.7977e+308 | 1 | 1.7977e+308 | 0.1216096 | 45 | 0 | 1.7977e+308 | 709.8235 | -801.8315 | 1.7977e+308 | 1.7977e+308 | 8100000 | 1.7977e+308 | 8100000 | 1.7977e+308 | 1112338.2 | -83090.52 | 515.2518 | 1.7977e+308 | 2 | 600 | 71.88394 | 507 | 53892.64 | 60609.9
| 2960.878 | 620.2953 | 328.4 | 1.7977e+308 | 1.7977e+308 | 1.7977e+308 | 1 | 1.7977e+308 | 0.2343307 | 45 | 0 | 1.7977e+308 | 709.8235 | -801.8318 | 1.7977e+308 | 1.7977e+308 | 8100000 | 1.7977e+308 | 8100000 | 1.7977e+308 | 1113802.9 | -83091.19 | 514.6695 | 1.7977e+308 | 2 | 600 | 71.88367 | 507.2 | 53892.64 | 60609.9
| 2960.232 | 619.7307 | 328.6 | 1.7977e+308 | 1.7977e+308 | 1.7977e+308 | 1 | 1.7977e+308 | 0.1478708 | 45 | 0 | 1.7977e+308 | 709.8235 | -801.8321 | 1.7977e+308 | 1.7977e+308 | 8100000 | 1.7977e+308 | 8100000 | 1.7977e+308 | 1101949.3 | -83091.99 | 514.1049 | 1.7977e+308 | 2 | 600 | 71.88336 | 507.4 | 53892.64 | 60609.9
| 2959.688 | 619.1485 | 328.8 | 1.7977e+308 | 1.7977e+308 | 1.7977e+308 | 1 | 1.7977e+308 | 0.2759446 | 45 | 0 | 1.7977e+308 | 709.8235 | -801.8324 | 1.7977e+308 | 1.7977e+308 | 8100000 | 1.7977e+308 | 8100000 | 1.7977e+308 | 1087879.9 | -83092.69 | 513.5227 | 1.7977e+308 | 2 | 600 | 71.88307 | 507.6 | 53892.64 | 60609.9
| 2959.53 | 618.5839 | 329 | 1.7977e+308 | 1.7977e+308 | 1.7977e+308 | 1 | 1.7977e+308 | 0.1955449 | 45 | 0 | 1.7977e+308 | 709.8235 | -801.8325 | 1.7977e+308 | 1.7977e+308 | 8100000 | 1.7977e+308 | 8100000 | 1.7977e+308 | 1087176.3 | -83093.01 | 512.958 | 1.7977e+308 | 2 | 600 | 71.88296 | 507.8 | 53892.64 | 60609.9
| 2958.922 | 618.0017 | 329.2 | 1.7977e+308 | 1.7977e+308 | 1.7977e+308 | 1 | 1.7977e+308 | 0.1838284 | 45 | 0 | 1.7977e+308 | 709.8235 | -801.8328 | 1.7977e+308 | 1.7977e+308 | 8100000 | 1.7977e+308 | 8100000 | 1.7977e+308 | 1082849.1 | -83093.78 | 512.3758 | 1.7977e+308 | 2 | 600 | 71.88265 | 508 | 53892.64 | 60609.9
| 2958.366 | 617.4371 | 329.4 | 1.7977e+308 | 1.7977e+308 | 1.7977e+308 | 1 | 1.7977e+308 | 0.1329221 | 45 | 0 | 1.7977e+308 | 709.8235 | -801.8331 | 1.7977e+308 | 1.7977e+308 | 8100000 | 1.7977e+308 | 8100000 | 1.7977e+308 | 1067801.1 | -83094.49 | 511.8112 | 1.7977e+308 | 2 | 600 | 71.88236 | 508.2 | 53892.64 | 60609.9
| 2958.112 | 616.8549 | 329.6 | 1.7977e+308 | 1.7977e+308 | 1.7977e+308 | 1 | 1.7977e+308 | 0.2460472 | 45 | 0 | 1.7977e+308 | 709.8235 | -801.8332 | 1.7977e+308 | 1.7977e+308 | 8100000 | 1.7977e+308 | 8100000 | 1.7977e+308 | 1072422.9 | -83094.9 | 511.2289 | 1.7977e+308 | 2 | 600 | 71.88221 | 508.4 | 53892.64 | 60609.9
| 2957.597 | 616.2904 | 329.8 | 1.7977e+308 | 1.7977e+308 | 1.7977e+308 | 1 | 1.7977e+308 | 0.2832169 | 45 | 0 | 1.7977e+308 | 709.8235 | -801.8335 | 1.7977e+308 | 1.7977e+308 | 8100000 | 1.7977e+308 | 8100000 | 1.7977e+308 | 1066226.6 | -83095.57 | 510.6643 | 1.7977e+308 | 2 | 600 | 71.88194 | 508.6 | 53892.64 | 60609.9
| 2957.157 | 615.7258 | 330 | 1.7977e+308 | 1.7977e+308 | 1.7977e+308 | 1 | 1.7977e+308 | 0.1203975 | 45 | 0 | 1.7977e+308 | 709.8235 | -801.8338 | 1.7977e+308 | 1.7977e+308 | 8100000 | 1.7977e+308 | 8100000 | 1.7977e+308 | 1060562.1 | -83096.17 | 510.0997 | 1.7977e+308 | 2 | 600 | 71.88171 | 508.8 | 53892.64 | 60609.9
| 2956.387 | 615.1436 | 330.2 | 1.7977e+308 | 1.7977e+308 | 1.7977e+308 | 1 | 1.7977e+308 | 0.1054488 | 45 | 0 | 1.7977e+308 | 709.8235 | -801.8341 | 1.7977e+308 | 1.7977e+308 | 8100000 | 1.7977e+308 | 8100000 | 1.7977e+308 | 994967 | -83097.1 | 509.5174 | 1.7977e+308 | 2 | 600 | 71.88135 | 509 | 53892.64 | 60609.9
| 2956.287 | 614.579 | 330.4 | 1.7977e+308 | 1.7977e+308 | 1.7977e+308 | 1 | 1.7977e+308 | 0.1341341 | 45 | 0 | 1.7977e+308 | 709.8235 | -801.8342 | 1.7977e+308 | 1.7977e+308 | 8100000 | 1.7977e+308 | 8100000 | 1.7977e+308 | 955281.7 | -83097.36 | 508.9528 | 1.7977e+308 | 2 | 600 | 71.88124 | 509.2 | 53892.64 | 60609.9
| 2955.711 | 613.9968 | 330.6 | 1.7977e+308 | 1.7977e+308 | 1.7977e+308 | 1 | 1.7977e+308 | 0.1195894 | 45 | 0 | 1.7977e+308 | 709.8235 | -801.8345 | 1.7977e+308 | 1.7977e+308 | 8100000 | 1.7977e+308 | 8100000 | 1.7977e+308 | 946560.8 | -83098.09 | 508.3705 | 1.7977e+308 | 2 | 600 | 71.88095 | 509.4 | 53892.64 | 60609.9
| 2954.779 | 613.4322 | 330.8 | 1.7977e+308 | 1.7977e+308 | 1.7977e+308 | 1 | 1.7977e+308 | 0.1943328 | 45 | 0 | 1.7977e+308 | 709.8235 | -801.8349 | 1.7977e+308 | 1.7977e+308 | 8100000 | 1.7977e+308 | 8100000 | 1.7977e+308 | 922439.6 | -83099.18 | 507.8059 | 1.7977e+308 | 2 | 600 | 71.88052 | 509.6 | 53892.64 | 60609.9
| 2954.511 | 612.85 | 331 | 1.7977e+308 | 1.7977e+308 | 1.7977e+308 | 1 | 1.7977e+308 | 0.1058528 | 45 | 0 | 1.7977e+308 | 709.8235 | -801.8351 | 1.7977e+308 | 1.7977e+308 | 8100000 | 1.7977e+308 | 8100000 | 1.7977e+308 | 911281.5 | -83099.61 | 507.2237 | 1.7977e+308 | 2 | 600 | 71.88035 | 509.8 | 53892.64 | 60609.9
| 2954.025 | 612.2854 | 331.2 | 1.7977e+308 | 1.7977e+308 | 1.7977e+308 | 1 | 1.7977e+308 | 0.3171543 | 45 | 0 | 1.7977e+308 | 709.8235 | -801.8354 | 1.7977e+308 | 1.7977e+308 | 8100000 | 1.7977e+308 | 8100000 | 1.7977e+308 | 907739 | -83100.25 | 506.659 | 1.7977e+308 | 2 | 600 | 71.88011 | 510 | 53892.64 | 60609.9
| 2953.581 | 611.7032 | 331.4 | 1.7977e+308 | 1.7977e+308 | 1.7977e+308 | 1 | 1.7977e+308 | 0.1870604 | 45 | 0 | 1.7977e+308 | 709.8235 | -801.8356 | 1.7977e+308 | 1.7977e+308 | 8100000 | 1.7977e+308 | 8100000 | 1.7977e+308 | 908436 | -83100.86 | 506.0768 | 1.7977e+308 | 2 | 600 | 71.87985 | 510.2 | 53892.64 | 60609.9
| 2953.139 | 611.1387 | 331.6 | 1.7977e+308 | 1.7977e+308 | 1.7977e+308 | 1 | 1.7977e+308 | 0.07070318 | 45 | 0 | 1.7977e+308 | 709.8235 | -801.8358 | 1.7977e+308 | 1.7977e+308 | 8100000 | 1.7977e+308 | 8100000 | 1.7977e+308 | 909684.3 | -83101.46 | 505.5122 | 1.7977e+308 | 2 | 600 | 71.87964 | 510.4 | 53892.64 | 60609.9
| 2952.348 | 610.5565 | 331.8 | 1.7977e+308 | 1.7977e+308 | 1.7977e+308 | 1 | 1.7977e+308 | 0.1232255 | 45 | 0 | 1.7977e+308 | 709.8235 | -801.8362 | 1.7977e+308 | 1.7977e+308 | 8100000 | 1.7977e+308 | 8100000 | 1.7977e+308 | 904028.3 | -83102.41 | 504.9299 | 1.7977e+308 | 2 | 600 | 71.87925 | 510.6 | 53892.64 | 60609.9
| 2952.028 | 609.9919 | 332 | 1.7977e+308 | 1.7977e+308 | 1.7977e+308 | 1 | 1.7977e+308 | 0.1458506 | 45 | 0 | 1.7977e+308 | 709.8235 | -801.8364 | 1.7977e+308 | 1.7977e+308 | 8100000 | 1.7977e+308 | 8100000 | 1.7977e+308 | 899483.4 | -83102.88 | 504.3653 | 1.7977e+308 | 2 | 600 | 71.87906 | 510.8 | 53892.64 | 60609.9
| 2951.681 | 609.4097 | 332.2 | 1.7977e+308 | 1.7977e+308 | 1.7977e+308 | 1 | 1.7977e+308 | 0.289681 | 45 | 0 | 1.7977e+308 | 709.8235 | -801.8366 | 1.7977e+308 | 1.7977e+308 | 8100000 | 1.7977e+308 | 8100000 | 1.7977e+308 | 902955.9 | -83103.39 | 503.783 | 1.7977e+308 | 2 | 600 | 71.87886 | 511 | 53892.64 | 60609.9
| 2950.916 | 608.8451 | 332.4 | 1.7977e+308 | 1.7977e+308 | 1.7977e+308 | 1 | 1.7977e+308 | 0.01818082 | 45 | 0 | 1.7977e+308 | 709.8235 | -801.837 | 1.7977e+308 | 1.7977e+308 | 8100000 | 1.7977e+308 | 8100000 | 1.7977e+308 | 899329.6 | -83104.31 | 503.2184 | 1.7977e+308 | 2 | 600 | 71.87851 | 511.2 | 53892.64 | 60609.9
| 2950.584 | 608.2629 | 332.6 | 1.7977e+308 | 1.7977e+308 | 1.7977e+308 | 1 | 1.7977e+308 | 0.04484601 | 45 | 0 | 1.7977e+308 | 709.8235 | -801.8372 | 1.7977e+308 | 1.7977e+308 | 8100000 | 1.7977e+308 | 8100000 | 1.7977e+308 | 899749.5 | -83104.8 | 502.6362 | 1.7977e+308 | 2 | 600 | 71.87831 | 511.4 | 53892.64 | 60609.9
| 2949.911 | 607.6983 | 332.8 | 1.7977e+308 | 1.7977e+308 | 1.7977e+308 | 1 | 1.7977e+308 | 0.1543349 | 45 | 0 | 1.7977e+308 | 709.8235 | -801.8375 | 1.7977e+308 | 1.7977e+308 | 8100000 | 1.7977e+308 | 8100000 | 1.7977e+308 | 896415.3 | -83105.63 | 502.0715 | 1.7977e+308 | 2 | 600 | 71.87798 | 511.6 | 53892.64 | 60609.9
| 2949.396 | 607.1338 | 333 | 1.7977e+308 | 1.7977e+308 | 1.7977e+308 | 1 | 1.7977e+308 | 0.08120763 | 45 | 0 | 1.7977e+308 | 709.8235 | -801.8377 | 1.7977e+308 | 1.7977e+308 | 8100000 | 1.7977e+308 | 8100000 | 1.7977e+308 | 893450.9 | -83106.31 | 501.5069 | 1.7977e+308 | 2 | 600 | 71.87772 | 511.8 | 53892.64 | 60609.9
| 2949.102 | 606.5515 | 333.2 | 1.7977e+308 | 1.7977e+308 | 1.7977e+308 | 1 | 1.7977e+308 | 0.1240335 | 45 | 0 | 1.7977e+308 | 709.8235 | -801.8379 | 1.7977e+308 | 1.7977e+308 | 8100000 | 1.7977e+308 | 8100000 | 1.7977e+308 | 878493.2 | -83106.76 | 500.9247 | 1.7977e+308 | 2 | 600 | 71.87754 | 512 | 53892.64 | 60609.9
| 2948.242 | 605.987 | 333.4 | 1.7977e+308 | 1.7977e+308 | 1.7977e+308 | 1 | 1.7977e+308 | 0.02545314 | 45 | 0 | 1.7977e+308 | 709.8235 | -801.8383 | 1.7977e+308 | 1.7977e+308 | 8100000 | 1.7977e+308 | 8100000 | 1.7977e+308 | 874106.6 | -83107.78 | 500.36 | 1.7977e+308 | 2 | 600 | 71.87714 | 512.2 | 53892.64 | 60609.9
| 2947.842 | 605.4048 | 333.6 | 1.7977e+308 | 1.7977e+308 | 1.7977e+308 | 1 | 1.7977e+308 | 0.1511027 | 45 | 0 | 1.7977e+308 | 709.8235 | -801.8385 | 1.7977e+308 | 1.7977e+308 | 8100000 | 1.7977e+308 | 8100000 | 1.7977e+308 | 863065.8 | -83108.34 | 499.7778 | 1.7977e+308 | 2 | 600 | 71.87692 | 512.4 | 53892.64 | 60609.9
| 2947.328 | 604.8402 | 333.8 | 1.7977e+308 | 1.7977e+308 | 1.7977e+308 | 1 | 1.7977e+308 | 0.1700916 | 45 | 0 | 1.7977e+308 | 709.8235 | -801.8388 | 1.7977e+308 | 1.7977e+308 | 8100000 | 1.7977e+308 | 8100000 | 1.7977e+308 | 854970.9 | -83109.01 | 499.2132 | 1.7977e+308 | 2 | 600 | 71.87665 | 512.6 | 53892.64 | 60609.9
| 2946.718 | 604.258 | 334 | 1.7977e+308 | 1.7977e+308 | 1.7977e+308 | 1 | 1.7977e+308 | 0.1062567 | 45 | 0 | 1.7977e+308 | 709.8235 | -801.8391 | 1.7977e+308 | 1.7977e+308 | 8100000 | 1.7977e+308 | 8100000 | 1.7977e+308 | 856437.3 | -83109.78 | 498.6309 | 1.7977e+308 | 2 | 600 | 71.87635 | 512.8 | 53892.64 | 60609.9
| 2946.27 | 603.6934 | 334.2 | 1.7977e+308 | 1.7977e+308 | 1.7977e+308 | 1 | 1.7977e+308 | 0.07312725 | 45 | 0 | 1.7977e+308 | 709.8235 | -801.8393 | 1.7977e+308 | 1.7977e+308 | 8100000 | 1.7977e+308 | 8100000 | 1.7977e+308 | 847834.2 | -83110.38 | 498.0663 | 1.7977e+308 | 2 | 600 | 71.87612 | 513 | 53892.64 | 60609.9
| 2945.506 | 603.1112 | 334.4 | 1.7977e+308 | 1.7977e+308 | 1.7977e+308 | 1 | 1.7977e+308 | 0.1070647 | 45 | 0 | 1.7977e+308 | 709.8235 | -801.8397 | 1.7977e+308 | 1.7977e+308 | 8100000 | 1.7977e+308 | 8100000 | 1.7977e+308 | 854374.9 | -83111.31 | 497.484 | 1.7977e+308 | 2 | 600 | 71.87575 | 513.2 | 53892.64 | 60609.9
| 2944.973 | 602.5467 | 334.6 | 1.7977e+308 | 1.7977e+308 | 1.7977e+308 | 1 | 1.7977e+308 | 0.08888394 | 45 | 0 | 1.7977e+308 | 709.8235 | -801.84 | 1.7977e+308 | 1.7977e+308 | 8100000 | 1.7977e+308 | 8100000 | 1.7977e+308 | 847140.6 | -83112 | 496.9194 | 1.7977e+308 | 2 | 600 | 71.87549 | 513.4 | 53892.64 | 60609.9
| 2944.462 | 601.9644 | 334.8 | 1.7977e+308 | 1.7977e+308 | 1.7977e+308 | 1 | 1.7977e+308 | 0.1454464 | 45 | 0 | 1.7977e+308 | 709.8235 | -801.8403 | 1.7977e+308 | 1.7977e+308 | 8100000 | 1.7977e+308 | 8100000 | 1.7977e+308 | 840991.2 | -83112.67 | 496.3372 | 1.7977e+308 | 2 | 600 | 71.87521 | 513.6 | 53892.64 | 60609.9
| 2943.85 | 601.3999 | 335 | 1.7977e+308 | 1.7977e+308 | 1.7977e+308 | 1 | 1.7977e+308 | 0.08060156 | 45 | 0 | 1.7977e+308 | 709.8235 | -801.8406 | 1.7977e+308 | 1.7977e+308 | 8100000 | 1.7977e+308 | 8100000 | 1.7977e+308 | 841171 | -83113.44 | 495.7725 | 1.7977e+308 | 2 | 600 | 71.87491 | 513.8 | 53892.64 | 60609.9
| 2943.293 | 600.8265 | 335.2 | 1.7977e+308 | 1.7977e+308 | 1.7977e+308 | 1 | 1.7977e+308 | 0.1325179 | 45 | 0 | 1.7977e+308 | 709.8235 | -801.8408 | 1.7977e+308 | 1.7977e+308 | 8100000 | 1.7977e+308 | 8100000 | 1.7977e+308 | 833138.7 | -83114.15 | 495.1991 | 1.7977e+308 | 2 | 600 | 71.87463 | 514 | 53892.64 | 60609.9
| 2943.15 | 600.2531 | 335.4 | 1.7977e+308 | 1.7977e+308 | 1.7977e+308 | 1 | 1.7977e+308 | 0.09898437 | 45 | 0 | 1.7977e+308 | 709.8235 | -801.8409 | 1.7977e+308 | 1.7977e+308 | 8100000 | 1.7977e+308 | 8100000 | 1.7977e+308 | 841445.2 | -83114.45 | 494.6257 | 1.7977e+308 | 2 | 600 | 71.87451 | 514.2 | 53892.64 | 60609.9
| 2942.596 | 599.6797 | 335.6 | 1.7977e+308 | 1.7977e+308 | 1.7977e+308 | 1 | 1.7977e+308 | 0.2480669 | 45 | 0 | 1.7977e+308 | 709.8235 | -801.8412 | 1.7977e+308 | 1.7977e+308 | 8100000 | 1.7977e+308 | 8100000 | 1.7977e+308 | 846690.5 | -83115.16 | 494.0522 | 1.7977e+308 | 2 | 600 | 71.87423 | 514.4 | 53892.64 | 60609.9
| 2941.909 | 599.1063 | 335.8 | 1.7977e+308 | 1.7977e+308 | 1.7977e+308 | 1 | 1.7977e+308 | 0.1531227 | 45 | 0 | 1.7977e+308 | 709.8235 | -801.8416 | 1.7977e+308 | 1.7977e+308 | 8100000 | 1.7977e+308 | 8100000 | 1.7977e+308 | 846049.6 | -83116.01 | 493.4788 | 1.7977e+308 | 2 | 600 | 71.8739 | 514.6 | 53892.64 | 60609.9
| 2941.507 | 598.5329 | 336 | 1.7977e+308 | 1.7977e+308 | 1.7977e+308 | 1 | 1.7977e+308 | 0.1618091 | 45 | 0 | 1.7977e+308 | 709.8235 | -801.8418 | 1.7977e+308 | 1.7977e+308 | 8100000 | 1.7977e+308 | 8100000 | 1.7977e+308 | 846255.8 | -83116.57 | 492.9054 | 1.7977e+308 | 2 | 600 | 71.87368 | 514.8 | 53892.64 | 60609.9
| 2940.863 | 597.9595 | 336.2 | 1.7977e+308 | 1.7977e+308 | 1.7977e+308 | 1 | 1.7977e+308 | 0.07716739 | 45 | 0 | 1.7977e+308 | 709.8235 | -801.8421 | 1.7977e+308 | 1.7977e+308 | 8100000 | 1.7977e+308 | 8100000 | 1.7977e+308 | 836216.3 | -83117.37 | 492.3319 | 1.7977e+308 | 2 | 600 | 71.87337 | 515 | 53892.64 | 60609.9
| 2940.115 | 597.4126 | 336.4 | 1.7977e+308 | 1.7977e+308 | 1.7977e+308 | 1 | 1.7977e+308 | 0.1745357 | 45 | 0 | 1.7977e+308 | 709.8235 | -801.8425 | 1.7977e+308 | 1.7977e+308 | 8100000 | 1.7977e+308 | 8100000 | 1.7977e+308 | 828100.8 | -83118.27 | 491.7849 | 1.7977e+308 | 2 | 600 | 71.87301 | 515.2 | 53892.64 | 60609.9
| 2939.7 | 596.8128 | 336.6 | 1.7977e+308 | 1.7977e+308 | 1.7977e+308 | 1 | 1.7977e+308 | 0.05979462 | 45 | 0 | 1.7977e+308 | 709.8235 | -801.8427 | 1.7977e+308 | 1.7977e+308 | 8100000 | 1.7977e+308 | 8100000 | 1.7977e+308 | 825504.1 | -83118.85 | 491.185 | 1.7977e+308 | 2 | 600 | 71.87277 | 515.4 | 53892.64 | 60609.9
| 2939 | 596.2482 | 336.8 | 1.7977e+308 | 1.7977e+308 | 1.7977e+308 | 1 | 1.7977e+308 | 0.2016048 | 45 | 0 | 1.7977e+308 | 709.8235 | -801.843 | 1.7977e+308 | 1.7977e+308 | 8100000 | 1.7977e+308 | 8100000 | 1.7977e+308 | 819295.2 | -83119.71 | 490.6204 | 1.7977e+308 | 2 | 600 | 71.87245 | 515.6 | 53892.64 | 60609.9
| 2938.732 | 595.666 | 337 | 1.7977e+308 | 1.7977e+308 | 1.7977e+308 | 1 | 1.7977e+308 | 0.06262274 | 45 | 0 | 1.7977e+308 | 709.8235 | -801.8432 | 1.7977e+308 | 1.7977e+308 | 8100000 | 1.7977e+308 | 8100000 | 1.7977e+308 | 822644.2 | -83120.14 | 490.0382 | 1.7977e+308 | 2 | 600 | 71.87227 | 515.8 | 53892.64 | 60609.9
| 2937.984 | 595.1014 | 337.2 | 1.7977e+308 | 1.7977e+308 | 1.7977e+308 | 1 | 1.7977e+308 | 0.1050446 | 45 | 0 | 1.7977e+308 | 709.8235 | -801.8435 | 1.7977e+308 | 1.7977e+308 | 8100000 | 1.7977e+308 | 8100000 | 1.7977e+308 | 823034.1 | -83121.04 | 489.4735 | 1.7977e+308 | 2 | 600 | 71.87192 | 516 | 53892.64 | 60609.9
| 2937.664 | 594.528 | 337.4 | 1.7977e+308 | 1.7977e+308 | 1.7977e+308 | 1 | 1.7977e+308 | 0.2141293 | 45 | 0 | 1.7977e+308 | 709.8235 | -801.8437 | 1.7977e+308 | 1.7977e+308 | 8100000 | 1.7977e+308 | 8100000 | 1.7977e+308 | 823927.6 | -83121.52 | 488.9001 | 1.7977e+308 | 2 | 600 | 71.87172 | 516.2 | 53892.64 | 60609.9
| 2937.028 | 593.9547 | 337.6 | 1.7977e+308 | 1.7977e+308 | 1.7977e+308 | 1 | 1.7977e+308 | 0.08201557 | 45 | 0 | 1.7977e+308 | 709.8235 | -801.844 | 1.7977e+308 | 1.7977e+308 | 8100000 | 1.7977e+308 | 8100000 | 1.7977e+308 | 824079.4 | -83122.31 | 488.3267 | 1.7977e+308 | 2 | 600 | 71.87142 | 516.4 | 53892.64 | 60609.9
| 2936.46 | 593.3813 | 337.8 | 1.7977e+308 | 1.7977e+308 | 1.7977e+308 | 1 | 1.7977e+308 | 0.023029 | 45 | 0 | 1.7977e+308 | 709.8235 | -801.8443 | 1.7977e+308 | 1.7977e+308 | 8100000 | 1.7977e+308 | 8100000 | 1.7977e+308 | 817402.4 | -83123.04 | 487.7532 | 1.7977e+308 | 2 | 600 | 71.87113 | 516.6 | 53892.64 | 60609.9
| 2935.732 | 592.8079 | 338 | 1.7977e+308 | 1.7977e+308 | 1.7977e+308 | 1 | 1.7977e+308 | 0.07191513 | 45 | 0 | 1.7977e+308 | 709.8235 | -801.8447 | 1.7977e+308 | 1.7977e+308 | 8100000 | 1.7977e+308 | 8100000 | 1.7977e+308 | 822838.4 | -83123.93 | 487.1798 | 1.7977e+308 | 2 | 600 | 71.87078 | 516.8 | 53892.64 | 60609.9
| 2935.554 | 592.2345 | 338.2 | 1.7977e+308 | 1.7977e+308 | 1.7977e+308 | 1 | 1.7977e+308 | 0.04201783 | 45 | 0 | 1.7977e+308 | 709.8235 | -801.8448 | 1.7977e+308 | 1.7977e+308 | 8100000 | 1.7977e+308 | 8100000 | 1.7977e+308 | 821813.9 | -83124.26 | 486.6064 | 1.7977e+308 | 2 | 600 | 71.87065 | 517 | 53892.64 | 60609.9
| 2934.96 | 591.6611 | 338.4 | 1.7977e+308 | 1.7977e+308 | 1.7977e+308 | 1 | 1.7977e+308 | 0.1882722 | 45 | 0 | 1.7977e+308 | 709.8235 | -801.8451 | 1.7977e+308 | 1.7977e+308 | 8100000 | 1.7977e+308 | 8100000 | 1.7977e+308 | 824882.8 | -83125.02 | 486.0329 | 1.7977e+308 | 2 | 600 | 71.87035 | 517.2 | 53892.64 | 60609.9
| 2934.14 | 591.0877 | 338.6 | 1.7977e+308 | 1.7977e+308 | 1.7977e+308 | 1 | 1.7977e+308 | 0.1199932 | 45 | 0 | 1.7977e+308 | 709.8235 | -801.8455 | 1.7977e+308 | 1.7977e+308 | 8100000 | 1.7977e+308 | 8100000 | 1.7977e+308 | 821370.3 | -83125.99 | 485.4595 | 1.7977e+308 | 2 | 600 | 71.86997 | 517.4 | 53892.64 | 60609.9
| 2933.506 | 590.5143 | 338.8 | 1.7977e+308 | 1.7977e+308 | 1.7977e+308 | 1 | 1.7977e+308 | 0.06949101 | 45 | 0 | 1.7977e+308 | 709.8235 | -801.8458 | 1.7977e+308 | 1.7977e+308 | 8100000 | 1.7977e+308 | 8100000 | 1.7977e+308 | 817330.4 | -83126.79 | 484.886 | 1.7977e+308 | 2 | 600 | 71.86965 | 517.6 | 53892.64 | 60609.9
| 2933.04 | 589.941 | 339 | 1.7977e+308 | 1.7977e+308 | 1.7977e+308 | 1 | 1.7977e+308 | 0.09090393 | 45 | 0 | 1.7977e+308 | 709.8235 | -801.846 | 1.7977e+308 | 1.7977e+308 | 8100000 | 1.7977e+308 | 8100000 | 1.7977e+308 | 810697.5 | -83127.41 | 484.3126 | 1.7977e+308 | 2 | 600 | 71.86942 | 517.8 | 53892.64 | 60609.9
| 2932.229 | 589.3676 | 339.2 | 1.7977e+308 | 1.7977e+308 | 1.7977e+308 | 1 | 1.7977e+308 | 0.1175691 | 45 | 0 | 1.7977e+308 | 709.8235 | -801.8464 | 1.7977e+308 | 1.7977e+308 | 8100000 | 1.7977e+308 | 8100000 | 1.7977e+308 | 792727.8 | -83128.38 | 483.7392 | 1.7977e+308 | 2 | 600 | 71.86902 | 518 | 53892.64 | 60609.9
| 2931.654 | 588.7942 | 339.4 | 1.7977e+308 | 1.7977e+308 | 1.7977e+308 | 1 | 1.7977e+308 | 0.1107008 | 45 | 0 | 1.7977e+308 | 709.8235 | -801.8467 | 1.7977e+308 | 1.7977e+308 | 8100000 | 1.7977e+308 | 8100000 | 1.7977e+308 | 786727.4 | -83129.11 | 483.1657 | 1.7977e+308 | 2 | 600 | 71.86874 | 518.2 | 53892.64 | 60609.9
| 2931.251 | 588.2208 | 339.6 | 1.7977e+308 | 1.7977e+308 | 1.7977e+308 | 1 | 1.7977e+308 | 0.2104931 | 45 | 0 | 1.7977e+308 | 709.8235 | -801.8469 | 1.7977e+308 | 1.7977e+308 | 8100000 | 1.7977e+308 | 8100000 | 1.7977e+308 | 789772 | -83129.67 | 482.5923 | 1.7977e+308 | 2 | 600 | 71.86852 | 518.4 | 53892.64 | 60609.9
| 2930.631 | 587.6562 | 339.8 | 1.7977e+308 | 1.7977e+308 | 1.7977e+308 | 1 | 1.7977e+308 | 0.07312714 | 45 | 0 | 1.7977e+308 | 709.8235 | -801.8472 | 1.7977e+308 | 1.7977e+308 | 8100000 | 1.7977e+308 | 8100000 | 1.7977e+308 | 786961 | -83130.45 | 482.0277 | 1.7977e+308 | 2 | 600 | 71.86821 | 518.6 | 53892.64 | 60609.9
| 2930.283 | 587.074 | 340 | 1.7977e+308 | 1.7977e+308 | 1.7977e+308 | 1 | 1.7977e+308 | 0.09373203 | 45 | 0 | 1.7977e+308 | 709.8235 | -801.8474 | 1.7977e+308 | 1.7977e+308 | 8100000 | 1.7977e+308 | 8100000 | 1.7977e+308 | 788980.9 | -83130.96 | 481.4454 | 1.7977e+308 | 2 | 600 | 71.86802 | 518.8 | 53892.64 | 60609.9
| 2929.603 | 586.5095 | 340.2 | 1.7977e+308 | 1.7977e+308 | 1.7977e+308 | 1 | 1.7977e+308 | 0.0884798 | 45 | 0 | 1.7977e+308 | 709.8235 | -801.8478 | 1.7977e+308 | 1.7977e+308 | 8100000 | 1.7977e+308 | 8100000 | 1.7977e+308 | 795553.8 | -83131.8 | 480.8808 | 1.7977e+308 | 2 | 600 | 71.86769 | 519 | 53892.64 | 60609.9
| 2928.96 | 585.9273 | 340.4 | 1.7977e+308 | 1.7977e+308 | 1.7977e+308 | 1 | 1.7977e+308 | 0.2533189 | 45 | 0 | 1.7977e+308 | 709.8235 | -801.8481 | 1.7977e+308 | 1.7977e+308 | 8100000 | 1.7977e+308 | 8100000 | 1.7977e+308 | 789090.3 | -83132.6 | 480.2985 | 1.7977e+308 | 2 | 600 | 71.86736 | 519.2 | 53892.64 | 60609.9
| 2928.359 | 585.3627 | 340.6 | 1.7977e+308 | 1.7977e+308 | 1.7977e+308 | 1 | 1.7977e+308 | 0.1208012 | 45 | 0 | 1.7977e+308 | 709.8235 | -801.8484 | 1.7977e+308 | 1.7977e+308 | 8100000 | 1.7977e+308 | 8100000 | 1.7977e+308 | 788581.7 | -83133.36 | 479.7339 | 1.7977e+308 | 2 | 600 | 71.86707 | 519.4 | 53892.64 | 60609.9
| 2927.7 | 584.7893 | 340.8 | 1.7977e+308 | 1.7977e+308 | 1.7977e+308 | 1 | 1.7977e+308 | 0.1434261 | 45 | 0 | 1.7977e+308 | 709.8235 | -801.8487 | 1.7977e+308 | 1.7977e+308 | 8100000 | 1.7977e+308 | 8100000 | 1.7977e+308 | 788348.7 | -83134.17 | 479.1605 | 1.7977e+308 | 2 | 600 | 71.86675 | 519.6 | 53892.64 | 60609.9
| 2927.445 | 584.2159 | 341 | 1.7977e+308 | 1.7977e+308 | 1.7977e+308 | 1 | 1.7977e+308 | 0.05454233 | 45 | 0 | 1.7977e+308 | 709.8235 | -801.8489 | 1.7977e+308 | 1.7977e+308 | 8100000 | 1.7977e+308 | 8100000 | 1.7977e+308 | 790335.8 | -83134.59 | 478.5871 | 1.7977e+308 | 2 | 600 | 71.86658 | 519.8 | 53892.64 | 60609.9
| 2926.327 | 583.6426 | 341.2 | 1.7977e+308 | 1.7977e+308 | 1.7977e+308 | 1 | 1.7977e+308 | 0.1523145 | 45 | 0 | 1.7977e+308 | 709.8235 | -801.8494 | 1.7977e+308 | 1.7977e+308 | 8100000 | 1.7977e+308 | 8100000 | 1.7977e+308 | 784855.3 | -83135.86 | 478.0136 | 1.7977e+308 | 2 | 600 | 71.86609 | 520 | 53892.64 | 60609.9
| 2926.082 | 583.0692 | 341.4 | 1.7977e+308 | 1.7977e+308 | 1.7977e+308 | 1 | 1.7977e+308 | 0.1830198 | 45 | 0 | 1.7977e+308 | 709.8235 | -801.8495 | 1.7977e+308 | 1.7977e+308 | 8100000 | 1.7977e+308 | 8100000 | 1.7977e+308 | 782392.8 | -83136.27 | 477.4402 | 1.7977e+308 | 2 | 600 | 71.86591 | 520.2 | 53892.64 | 60609.9
| 2925.137 | 582.4958 | 341.6 | 1.7977e+308 | 1.7977e+308 | 1.7977e+308 | 1 | 1.7977e+308 | 0.04686599 | 45 | 0 | 1.7977e+308 | 709.8235 | -801.85 | 1.7977e+308 | 1.7977e+308 | 8100000 | 1.7977e+308 | 8100000 | 1.7977e+308 | 782716.3 | -83137.37 | 476.8667 | 1.7977e+308 | 2 | 600 | 71.8655 | 520.4 | 53892.64 | 60609.9
| 2924.641 | 581.94 | 341.8 | 1.7977e+308 | 1.7977e+308 | 1.7977e+308 | 1 | 1.7977e+308 | 0.1438301 | 45 | 0 | 1.7977e+308 | 709.8235 | -801.8502 | 1.7977e+308 | 1.7977e+308 | 8100000 | 1.7977e+308 | 8100000 | 1.7977e+308 | 766563.8 | -83138.02 | 476.3109 | 1.7977e+308 | 2 | 600 | 71.86523 | 520.6 | 53892.64 | 60609.9
| 2924.141 | 581.349 | 342 | 1.7977e+308 | 1.7977e+308 | 1.7977e+308 | 1 | 1.7977e+308 | 0.1832218 | 45 | 0 | 1.7977e+308 | 709.8235 | -801.8505 | 1.7977e+308 | 1.7977e+308 | 8100000 | 1.7977e+308 | 8100000 | 1.7977e+308 | 764754.4 | -83138.68 | 475.7198 | 1.7977e+308 | 2 | 600 | 71.86497 | 520.8 | 53892.64 | 60609.9
| 2923.194 | 580.7756 | 342.2 | 1.7977e+308 | 1.7977e+308 | 1.7977e+308 | 1 | 1.7977e+308 | 0.03999769 | 45 | 0 | 1.7977e+308 | 709.8235 | -801.8509 | 1.7977e+308 | 1.7977e+308 | 8100000 | 1.7977e+308 | 8100000 | 1.7977e+308 | 762414.3 | -83139.79 | 475.1464 | 1.7977e+308 | 2 | 600 | 71.86453 | 521 | 53892.64 | 60609.9
| 2923.055 | 580.2022 | 342.4 | 1.7977e+308 | 1.7977e+308 | 1.7977e+308 | 1 | 1.7977e+308 | 0.1826157 | 45 | 0 | 1.7977e+308 | 709.8235 | -801.851 | 1.7977e+308 | 1.7977e+308 | 8100000 | 1.7977e+308 | 8100000 | 1.7977e+308 | 765771.3 | -83140.09 | 474.573 | 1.7977e+308 | 2 | 600 | 71.86442 | 521.2 | 53892.64 | 60609.9
| 2922.374 | 579.6289 | 342.6 | 1.7977e+308 | 1.7977e+308 | 1.7977e+308 | 1 | 1.7977e+308 | 0.1288814 | 45 | 0 | 1.7977e+308 | 709.8235 | -801.8514 | 1.7977e+308 | 1.7977e+308 | 8100000 | 1.7977e+308 | 8100000 | 1.7977e+308 | 767226.1 | -83140.93 | 473.9995 | 1.7977e+308 | 2 | 600 | 71.86409 | 521.4 | 53892.64 | 60609.9
| 2921.895 | 579.0643 | 342.8 | 1.7977e+308 | 1.7977e+308 | 1.7977e+308 | 1 | 1.7977e+308 | 0.1300935 | 45 | 0 | 1.7977e+308 | 709.8235 | -801.8516 | 1.7977e+308 | 1.7977e+308 | 8100000 | 1.7977e+308 | 8100000 | 1.7977e+308 | 768261.3 | -83141.56 | 473.4349 | 1.7977e+308 | 2 | 600 | 71.86384 | 521.6 | 53892.64 | 60609.9
| 2921.346 | 578.4821 | 343 | 1.7977e+308 | 1.7977e+308 | 1.7977e+308 | 1 | 1.7977e+308 | 0.08484358 | 45 | 0 | 1.7977e+308 | 709.8235 | -801.8519 | 1.7977e+308 | 1.7977e+308 | 8100000 | 1.7977e+308 | 8100000 | 1.7977e+308 | 770241.8 | -83142.27 | 472.8527 | 1.7977e+308 | 2 | 600 | 71.86356 | 521.8 | 53892.64 | 60609.9
| 2920.619 | 577.9175 | 343.2 | 1.7977e+308 | 1.7977e+308 | 1.7977e+308 | 1 | 1.7977e+308 | 0.18908 | 45 | 0 | 1.7977e+308 | 709.8235 | -801.8522 | 1.7977e+308 | 1.7977e+308 | 8100000 | 1.7977e+308 | 8100000 | 1.7977e+308 | 770575.5 | -83143.15 | 472.288 | 1.7977e+308 | 2 | 600 | 71.86321 | 522 | 53892.64 | 60609.9
| 2920.049 | 577.3353 | 343.4 | 1.7977e+308 | 1.7977e+308 | 1.7977e+308 | 1 | 1.7977e+308 | 0.0428258 | 45 | 0 | 1.7977e+308 | 709.8235 | -801.8525 | 1.7977e+308 | 1.7977e+308 | 8100000 | 1.7977e+308 | 8100000 | 1.7977e+308 | 769674.7 | -83143.88 | 471.7058 | 1.7977e+308 | 2 | 600 | 71.86292 | 522.2 | 53892.64 | 60609.9
| 2919.46 | 576.7708 | 343.6 | 1.7977e+308 | 1.7977e+308 | 1.7977e+308 | 1 | 1.7977e+308 | 0.08363151 | 45 | 0 | 1.7977e+308 | 709.8235 | -801.8528 | 1.7977e+308 | 1.7977e+308 | 8100000 | 1.7977e+308 | 8100000 | 1.7977e+308 | 771105.4 | -83144.63 | 471.1412 | 1.7977e+308 | 2 | 600 | 71.86263 | 522.4 | 53892.64 | 60609.9
| 2918.558 | 576.1886 | 343.8 | 1.7977e+308 | 1.7977e+308 | 1.7977e+308 | 1 | 1.7977e+308 | 0.189888 | 45 | 0 | 1.7977e+308 | 709.8235 | -801.8532 | 1.7977e+308 | 1.7977e+308 | 8100000 | 1.7977e+308 | 8100000 | 1.7977e+308 | 762473.1 | -83145.69 | 470.5589 | 1.7977e+308 | 2 | 600 | 71.86221 | 522.6 | 53892.64 | 60609.9
| 2917.908 | 575.6417 | 344 | 1.7977e+308 | 1.7977e+308 | 1.7977e+308 | 1 | 1.7977e+308 | 0.06262262 | 45 | 0 | 1.7977e+308 | 709.8235 | -801.8536 | 1.7977e+308 | 1.7977e+308 | 8100000 | 1.7977e+308 | 8100000 | 1.7977e+308 | 764891 | -83146.5 | 470.0119 | 1.7977e+308 | 2 | 600 | 71.8619 | 522.8 | 53892.64 | 60609.9
| 2917.517 | 575.0418 | 344.2 | 1.7977e+308 | 1.7977e+308 | 1.7977e+308 | 1 | 1.7977e+308 | 0.1890799 | 45 | 0 | 1.7977e+308 | 709.8235 | -801.8538 | 1.7977e+308 | 1.7977e+308 | 8100000 | 1.7977e+308 | 8100000 | 1.7977e+308 | 758104.4 | -83147.05 | 469.412 | 1.7977e+308 | 2 | 600 | 71.86166 | 523 | 53892.64 | 60609.9
| 2916.927 | 574.4772 | 344.4 | 1.7977e+308 | 1.7977e+308 | 1.7977e+308 | 1 | 1.7977e+308 | 0.0981761 | 45 | 0 | 1.7977e+308 | 709.8235 | -801.8541 | 1.7977e+308 | 1.7977e+308 | 8100000 | 1.7977e+308 | 8100000 | 1.7977e+308 | 757226.6 | -83147.8 | 468.8474 | 1.7977e+308 | 2 | 600 | 71.86139 | 523.2 | 53892.64 | 60609.9
| 2916.011 | 573.895 | 344.6 | 1.7977e+308 | 1.7977e+308 | 1.7977e+308 | 1 | 1.7977e+308 | 0.1793835 | 45 | 0 | 1.7977e+308 | 709.8235 | -801.8545 | 1.7977e+308 | 1.7977e+308 | 8100000 | 1.7977e+308 | 8100000 | 1.7977e+308 | 748869.2 | -83148.87 | 468.2651 | 1.7977e+308 | 2 | 600 | 71.86095 | 523.4 | 53892.64 | 60609.9
| 2915.627 | 573.3305 | 344.8 | 1.7977e+308 | 1.7977e+308 | 1.7977e+308 | 1 | 1.7977e+308 | 0.2775596 | 45 | 0 | 1.7977e+308 | 709.8235 | -801.8547 | 1.7977e+308 | 1.7977e+308 | 8100000 | 1.7977e+308 | 8100000 | 1.7977e+308 | 740198.6 | -83149.41 | 467.7005 | 1.7977e+308 | 2 | 600 | 71.86075 | 523.6 | 53892.64 | 60609.9
| 2914.581 | 572.7483 | 345 | 1.7977e+308 | 1.7977e+308 | 1.7977e+308 | 1 | 1.7977e+308 | 0.2270574 | 45 | 0 | 1.7977e+308 | 709.8235 | -801.8552 | 1.7977e+308 | 1.7977e+308 | 8100000 | 1.7977e+308 | 8100000 | 1.7977e+308 | 735467.2 | -83150.62 | 467.1183 | 1.7977e+308 | 2 | 600 | 71.86028 | 523.8 | 53892.64 | 60609.9
| 2914.455 | 572.1837 | 345.2 | 1.7977e+308 | 1.7977e+308 | 1.7977e+308 | 1 | 1.7977e+308 | 0.1886758 | 45 | 0 | 1.7977e+308 | 709.8235 | -801.8553 | 1.7977e+308 | 1.7977e+308 | 8100000 | 1.7977e+308 | 8100000 | 1.7977e+308 | 735824.1 | -83150.9 | 466.5537 | 1.7977e+308 | 2 | 600 | 71.86017 | 524 | 53892.64 | 60609.9
| 2913.747 | 571.6191 | 345.4 | 1.7977e+308 | 1.7977e+308 | 1.7977e+308 | 1 | 1.7977e+308 | 0.1393858 | 45 | 0 | 1.7977e+308 | 709.8235 | -801.8556 | 1.7977e+308 | 1.7977e+308 | 8100000 | 1.7977e+308 | 8100000 | 1.7977e+308 | 740797.8 | -83151.77 | 465.989 | 1.7977e+308 | 2 | 600 | 71.85981 | 524.2 | 53892.64 | 60609.9
| 2912.996 | 571.0369 | 345.6 | 1.7977e+308 | 1.7977e+308 | 1.7977e+308 | 1 | 1.7977e+308 | 0.1014082 | 45 | 0 | 1.7977e+308 | 709.8235 | -801.856 | 1.7977e+308 | 1.7977e+308 | 8100000 | 1.7977e+308 | 8100000 | 1.7977e+308 | 742136.7 | -83152.68 | 465.4068 | 1.7977e+308 | 2 | 600 | 71.85946 | 524.4 | 53892.64 | 60609.9
| 2912.42 | 570.4724 | 345.8 | 1.7977e+308 | 1.7977e+308 | 1.7977e+308 | 1 | 1.7977e+308 | 0.1490822 | 45 | 0 | 1.7977e+308 | 709.8235 | -801.8563 | 1.7977e+308 | 1.7977e+308 | 8100000 | 1.7977e+308 | 8100000 | 1.7977e+308 | 739730.4 | -83153.41 | 464.8422 | 1.7977e+308 | 2 | 600 | 71.85918 | 524.6 | 53892.64 | 60609.9
| 2911.921 | 569.8902 | 346 | 1.7977e+308 | 1.7977e+308 | 1.7977e+308 | 1 | 1.7977e+308 | 0.05413824 | 45 | 0 | 1.7977e+308 | 709.8235 | -801.8565 | 1.7977e+308 | 1.7977e+308 | 8100000 | 1.7977e+308 | 8100000 | 1.7977e+308 | 740528.4 | -83154.07 | 464.2599 | 1.7977e+308 | 2 | 600 | 71.85892 | 524.8 | 53892.64 | 60609.9
| 2910.963 | 569.3256 | 346.2 | 1.7977e+308 | 1.7977e+308 | 1.7977e+308 | 1 | 1.7977e+308 | 0.0775712 | 45 | 0 | 1.7977e+308 | 709.8236 | -801.857 | 1.7977e+308 | 1.7977e+308 | 8100000 | 1.7977e+308 | 8100000 | 1.7977e+308 | 737308.5 | -83155.18 | 463.6953 | 1.7977e+308 | 2 | 600 | 71.85848 | 525 | 53892.64 | 60609.9
| 2910.692 | 568.7434 | 346.4 | 1.7977e+308 | 1.7977e+308 | 1.7977e+308 | 1 | 1.7977e+308 | 0.2965482 | 45 | 0 | 1.7977e+308 | 709.8236 | -801.8571 | 1.7977e+308 | 1.7977e+308 | 8100000 | 1.7977e+308 | 8100000 | 1.7977e+308 | 735982.9 | -83155.61 | 463.113 | 1.7977e+308 | 2 | 600 | 71.85831 | 525.2 | 53892.64 | 60609.9
| 2909.864 | 568.1789 | 346.6 | 1.7977e+308 | 1.7977e+308 | 1.7977e+308 | 1 | 1.7977e+308 | 0.1563544 | 45 | 0 | 1.7977e+308 | 709.8236 | -801.8575 | 1.7977e+308 | 1.7977e+308 | 8100000 | 1.7977e+308 | 8100000 | 1.7977e+308 | 738187.2 | -83156.6 | 462.5484 | 1.7977e+308 | 2 | 600 | 71.85792 | 525.4 | 53892.64 | 60609.9
| 2909.274 | 567.5967 | 346.8 | 1.7977e+308 | 1.7977e+308 | 1.7977e+308 | 1 | 1.7977e+308 | 0.1260532 | 45 | 0 | 1.7977e+308 | 709.8236 | -801.8578 | 1.7977e+308 | 1.7977e+308 | 8100000 | 1.7977e+308 | 8100000 | 1.7977e+308 | 736750 | -83157.35 | 461.9662 | 1.7977e+308 | 2 | 600 | 71.85762 | 525.6 | 53892.64 | 60609.9
| 2908.716 | 567.0321 | 347 | 1.7977e+308 | 1.7977e+308 | 1.7977e+308 | 1 | 1.7977e+308 | 0.2056444 | 45 | 0 | 1.7977e+308 | 709.8236 | -801.8581 | 1.7977e+308 | 1.7977e+308 | 8100000 | 1.7977e+308 | 8100000 | 1.7977e+308 | 746115.5 | -83158.06 | 461.4015 | 1.7977e+308 | 2 | 600 | 71.85734 | 525.8 | 53892.64 | 60609.9
| 2908.153 | 566.4499 | 347.2 | 1.7977e+308 | 1.7977e+308 | 1.7977e+308 | 1 | 1.7977e+308 | 0.08565151 | 45 | 0 | 1.7977e+308 | 709.8236 | -801.8584 | 1.7977e+308 | 1.7977e+308 | 8100000 | 1.7977e+308 | 8100000 | 1.7977e+308 | 742454.5 | -83158.79 | 460.8193 | 1.7977e+308 | 2 | 600 | 71.85705 | 526 | 53892.64 | 60609.9
| 2907.593 | 565.8853 | 347.4 | 1.7977e+308 | 1.7977e+308 | 1.7977e+308 | 1 | 1.7977e+308 | 0.2351376 | 45 | 0 | 1.7977e+308 | 709.8236 | -801.8587 | 1.7977e+308 | 1.7977e+308 | 8100000 | 1.7977e+308 | 8100000 | 1.7977e+308 | 750349.2 | -83159.5 | 460.2547 | 1.7977e+308 | 2 | 600 | 71.85678 | 526.2 | 53892.64 | 60609.9
| 2906.851 | 565.3031 | 347.6 | 1.7977e+308 | 1.7977e+308 | 1.7977e+308 | 1 | 1.7977e+308 | 0.04929002 | 45 | 0 | 1.7977e+308 | 709.8236 | -801.859 | 1.7977e+308 | 1.7977e+308 | 8100000 | 1.7977e+308 | 8100000 | 1.7977e+308 | 749107.8 | -83160.41 | 459.6724 | 1.7977e+308 | 2 | 600 | 71.85643 | 526.4 | 53892.64 | 60609.9
| 2906.361 | 564.7386 | 347.8 | 1.7977e+308 | 1.7977e+308 | 1.7977e+308 | 1 | 1.7977e+308 | 0.07676314 | 45 | 0 | 1.7977e+308 | 709.8236 | -801.8593 | 1.7977e+308 | 1.7977e+308 | 8100000 | 1.7977e+308 | 8100000 | 1.7977e+308 | 749283.1 | -83161.05 | 459.1078 | 1.7977e+308 | 2 | 600 | 71.85616 | 526.6 | 53892.64 | 60609.9
| 2905.494 | 564.1564 | 348 | 1.7977e+308 | 1.7977e+308 | 1.7977e+308 | 1 | 1.7977e+308 | 0.07959125 | 45 | 0 | 1.7977e+308 | 709.8236 | -801.8597 | 1.7977e+308 | 1.7977e+308 | 8100000 | 1.7977e+308 | 8100000 | 1.7977e+308 | 745222.4 | -83162.08 | 458.5255 | 1.7977e+308 | 2 | 600 | 71.85576 | 526.8 | 53892.64 | 60609.9
| 2904.899 | 563.5918 | 348.2 | 1.7977e+308 | 1.7977e+308 | 1.7977e+308 | 1 | 1.7977e+308 | 0.08726755 | 45 | 0 | 1.7977e+308 | 709.8236 | -801.86 | 1.7977e+308 | 1.7977e+308 | 8100000 | 1.7977e+308 | 8100000 | 1.7977e+308 | 742152.2 | -83162.83 | 457.9609 | 1.7977e+308 | 2 | 600 | 71.85547 | 527 | 53892.64 | 60609.9
| 2904.532 | 563.0272 | 348.4 | 1.7977e+308 | 1.7977e+308 | 1.7977e+308 | 1 | 1.7977e+308 | 0.1688789 | 45 | 0 | 1.7977e+308 | 709.8236 | -801.8602 | 1.7977e+308 | 1.7977e+308 | 8100000 | 1.7977e+308 | 8100000 | 1.7977e+308 | 744976 | -83163.36 | 457.3963 | 1.7977e+308 | 2 | 600 | 71.85526 | 527.2 | 53892.64 | 60609.9
| 2903.633 | 562.4451 | 348.6 | 1.7977e+308 | 1.7977e+308 | 1.7977e+308 | 1 | 1.7977e+308 | 0.1765552 | 45 | 0 | 1.7977e+308 | 709.8236 | -801.8606 | 1.7977e+308 | 1.7977e+308 | 8100000 | 1.7977e+308 | 8100000 | 1.7977e+308 | 743918 | -83164.41 | 456.814 | 1.7977e+308 | 2 | 600 | 71.85485 | 527.4 | 53892.64 | 60609.9
| 2902.924 | 561.8805 | 348.8 | 1.7977e+308 | 1.7977e+308 | 1.7977e+308 | 1 | 1.7977e+308 | 0.1074684 | 45 | 0 | 1.7977e+308 | 709.8236 | -801.861 | 1.7977e+308 | 1.7977e+308 | 8100000 | 1.7977e+308 | 8100000 | 1.7977e+308 | 741150.7 | -83165.28 | 456.2494 | 1.7977e+308 | 2 | 600 | 71.8545 | 527.6 | 53892.64 | 60609.9
| 2902.581 | 561.2983 | 349 | 1.7977e+308 | 1.7977e+308 | 1.7977e+308 | 1 | 1.7977e+308 | 0.07716713 | 45 | 0 | 1.7977e+308 | 709.8236 | -801.8612 | 1.7977e+308 | 1.7977e+308 | 8100000 | 1.7977e+308 | 8100000 | 1.7977e+308 | 742589.7 | -83165.78 | 455.6672 | 1.7977e+308 | 2 | 600 | 71.8543 | 527.8 | 53892.64 | 60609.9
| 2901.363 | 560.7337 | 349.2 | 1.7977e+308 | 1.7977e+308 | 1.7977e+308 | 1 | 1.7977e+308 | 0.09009564 | 45 | 0 | 1.7977e+308 | 709.8236 | -801.8617 | 1.7977e+308 | 1.7977e+308 | 8100000 | 1.7977e+308 | 8100000 | 1.7977e+308 | 738154.7 | -83167.16 | 455.1025 | 1.7977e+308 | 2 | 600 | 71.85376 | 528 | 53892.64 | 60609.9
| 2900.869 | 560.1515 | 349.4 | 1.7977e+308 | 1.7977e+308 | 1.7977e+308 | 1 | 1.7977e+308 | 0.09090367 | 45 | 0 | 1.7977e+308 | 709.8236 | -801.8619 | 1.7977e+308 | 1.7977e+308 | 8100000 | 1.7977e+308 | 8100000 | 1.7977e+308 | 733310.1 | -83167.81 | 454.5203 | 1.7977e+308 | 2 | 600 | 71.85351 | 528.2 | 53892.64 | 60609.9
| 2899.953 | 559.587 | 349.6 | 1.7977e+308 | 1.7977e+308 | 1.7977e+308 | 1 | 1.7977e+308 | 0.2912957 | 45 | 0 | 1.7977e+308 | 709.8236 | -801.8624 | 1.7977e+308 | 1.7977e+308 | 8100000 | 1.7977e+308 | 8100000 | 1.7977e+308 | 716886.5 | -83168.88 | 453.9557 | 1.7977e+308 | 2 | 600 | 71.85308 | 528.4 | 53892.64 | 60609.9
| 2899.088 | 559.0048 | 349.8 | 1.7977e+308 | 1.7977e+308 | 1.7977e+308 | 1 | 1.7977e+308 | 0.3179608 | 45 | 0 | 1.7977e+308 | 709.8236 | -801.8628 | 1.7977e+308 | 1.7977e+308 | 8100000 | 1.7977e+308 | 8100000 | 1.7977e+308 | 699036.5 | -83169.91 | 453.3734 | 1.7977e+308 | 2 | 600 | 71.85267 | 528.6 | 53892.64 | 60609.9
| 2898.709 | 558.4402 | 350 | 1.7977e+308 | 1.7977e+308 | 1.7977e+308 | 1 | 1.7977e+308 | 0.09938799 | 45 | 0 | 1.7977e+308 | 709.8236 | -801.863 | 1.7977e+308 | 1.7977e+308 | 8100000 | 1.7977e+308 | 8100000 | 1.7977e+308 | 703212 | -83170.44 | 452.8088 | 1.7977e+308 | 2 | 600 | 71.85247 | 528.8 | 53892.64 | 60609.9
| 2897.648 | 557.858 | 350.2 | 1.7977e+308 | 1.7977e+308 | 1.7977e+308 | 1 | 1.7977e+308 | 0.2177647 | 45 | 0 | 1.7977e+308 | 709.8236 | -801.8635 | 1.7977e+308 | 1.7977e+308 | 8100000 | 1.7977e+308 | 8100000 | 1.7977e+308 | 693678.8 | -83171.67 | 452.2265 | 1.7977e+308 | 2 | 600 | 71.85198 | 529 | 53892.64 | 60609.9
| 2897.07 | 557.2935 | 350.4 | 1.7977e+308 | 1.7977e+308 | 1.7977e+308 | 1 | 1.7977e+308 | 0.1583743 | 45 | 0 | 1.7977e+308 | 709.8236 | -801.8638 | 1.7977e+308 | 1.7977e+308 | 8100000 | 1.7977e+308 | 8100000 | 1.7977e+308 | 691624 | -83172.4 | 451.6619 | 1.7977e+308 | 2 | 600 | 71.8517 | 529.2 | 53892.64 | 60609.9
| 2896.308 | 556.7113 | 350.6 | 1.7977e+308 | 1.7977e+308 | 1.7977e+308 | 1 | 1.7977e+308 | 0.02666507 | 45 | 0 | 1.7977e+308 | 709.8236 | -801.8641 | 1.7977e+308 | 1.7977e+308 | 8100000 | 1.7977e+308 | 8100000 | 1.7977e+308 | 686945.4 | -83173.32 | 451.0796 | 1.7977e+308 | 2 | 600 | 71.85133 | 529.4 | 53892.64 | 60609.9
| 2895.701 | 556.1467 | 350.8 | 1.7977e+308 | 1.7977e+308 | 1.7977e+308 | 1 | 1.7977e+308 | 0.09817592 | 45 | 0 | 1.7977e+308 | 709.8236 | -801.8644 | 1.7977e+308 | 1.7977e+308 | 8100000 | 1.7977e+308 | 8100000 | 1.7977e+308 | 685815.5 | -83174.09 | 450.515 | 1.7977e+308 | 2 | 600 | 71.85104 | 529.6 | 53892.64 | 60609.9
| 2895.045 | 555.5645 | 351 | 1.7977e+308 | 1.7977e+308 | 1.7977e+308 | 1 | 1.7977e+308 | 0.05575422 | 45 | 0 | 1.7977e+308 | 709.8236 | -801.8647 | 1.7977e+308 | 1.7977e+308 | 8100000 | 1.7977e+308 | 8100000 | 1.7977e+308 | 688246.3 | -83174.9 | 449.9328 | 1.7977e+308 | 2 | 600 | 71.85071 | 529.8 | 53892.64 | 60609.9
| 2894.226 | 555 | 351.2 | 1.7977e+308 | 1.7977e+308 | 1.7977e+308 | 1 | 1.7977e+308 | 0.02060482 | 45 | 0 | 1.7977e+308 | 709.8236 | -801.8651 | 1.7977e+308 | 1.7977e+308 | 8100000 | 1.7977e+308 | 8100000 | 1.7977e+308 | 683102.8 | -83175.88 | 449.3681 | 1.7977e+308 | 2 | 600 | 71.85032 | 530 | 53892.64 | 60609.9
| 2893.633 | 554.4178 | 351.4 | 1.7977e+308 | 1.7977e+308 | 1.7977e+308 | 1 | 1.7977e+308 | 0.05050201 | 45 | 0 | 1.7977e+308 | 709.8236 | -801.8654 | 1.7977e+308 | 1.7977e+308 | 8100000 | 1.7977e+308 | 8100000 | 1.7977e+308 | 683874.5 | -83176.63 | 448.7859 | 1.7977e+308 | 2 | 600 | 71.85003 | 530.2 | 53892.64 | 60609.9
| 2892.87 | 553.8532 | 351.6 | 1.7977e+308 | 1.7977e+308 | 1.7977e+308 | 1 | 1.7977e+308 | 0.2403895 | 45 | 0 | 1.7977e+308 | 709.8236 | -801.8658 | 1.7977e+308 | 1.7977e+308 | 8100000 | 1.7977e+308 | 8100000 | 1.7977e+308 | 683456.3 | -83177.55 | 448.2213 | 1.7977e+308 | 2 | 600 | 71.84968 | 530.4 | 53892.64 | 60609.9
| 2892.226 | 553.2887 | 351.8 | 1.7977e+308 | 1.7977e+308 | 1.7977e+308 | 1 | 1.7977e+308 | 0.1094883 | 45 | 0 | 1.7977e+308 | 709.8236 | -801.8661 | 1.7977e+308 | 1.7977e+308 | 8100000 | 1.7977e+308 | 8100000 | 1.7977e+308 | 682900.7 | -83178.35 | 447.6567 | 1.7977e+308 | 2 | 600 | 71.84935 | 530.6 | 53892.64 | 60609.9
| 2891.574 | 552.7065 | 352 | 1.7977e+308 | 1.7977e+308 | 1.7977e+308 | 1 | 1.7977e+308 | 0.1551421 | 45 | 0 | 1.7977e+308 | 709.8236 | -801.8664 | 1.7977e+308 | 1.7977e+308 | 8100000 | 1.7977e+308 | 8100000 | 1.7977e+308 | 666994.3 | -83179.16 | 447.0744 | 1.7977e+308 | 2 | 600 | 71.84903 | 530.8 | 53892.64 | 60609.9
| 2891.118 | 552.1419 | 352.2 | 1.7977e+308 | 1.7977e+308 | 1.7977e+308 | 1 | 1.7977e+308 | 0.07797508 | 45 | 0 | 1.7977e+308 | 709.8236 | -801.8667 | 1.7977e+308 | 1.7977e+308 | 8100000 | 1.7977e+308 | 8100000 | 1.7977e+308 | 667794.8 | -83179.78 | 446.5098 | 1.7977e+308 | 2 | 600 | 71.84879 | 531 | 53892.64 | 60609.9
| 2890.174 | 551.5597 | 352.4 | 1.7977e+308 | 1.7977e+308 | 1.7977e+308 | 1 | 1.7977e+308 | 0.2266529 | 45 | 0 | 1.7977e+308 | 709.8236 | -801.8671 | 1.7977e+308 | 1.7977e+308 | 8100000 | 1.7977e+308 | 8100000 | 1.7977e+308 | 666352.1 | -83180.88 | 445.9275 | 1.7977e+308 | 2 | 600 | 71.84837 | 531.2 | 53892.64 | 60609.9
| 2889.515 | 550.9952 | 352.6 | 1.7977e+308 | 1.7977e+308 | 1.7977e+308 | 1 | 1.7977e+308 | 0.02141284 | 45 | 0 | 1.7977e+308 | 709.8236 | -801.8674 | 1.7977e+308 | 1.7977e+308 | 8100000 | 1.7977e+308 | 8100000 | 1.7977e+308 | 663096.7 | -83181.7 | 445.3629 | 1.7977e+308 | 2 | 600 | 71.84803 | 531.4 | 53892.64 | 60609.9
| 2889.041 | 550.4218 | 352.8 | 1.7977e+308 | 1.7977e+308 | 1.7977e+308 | 1 | 1.7977e+308 | 0.1300931 | 45 | 0 | 1.7977e+308 | 709.8236 | -801.8677 | 1.7977e+308 | 1.7977e+308 | 8100000 | 1.7977e+308 | 8100000 | 1.7977e+308 | 667086.8 | -83182.33 | 444.7895 | 1.7977e+308 | 2 | 600 | 71.84779 | 531.6 | 53892.64 | 60609.9
| 2888.437 | 549.8484 | 353 | 1.7977e+308 | 1.7977e+308 | 1.7977e+308 | 1 | 1.7977e+308 | 0.1341333 | 45 | 0 | 1.7977e+308 | 709.8236 | -801.868 | 1.7977e+308 | 1.7977e+308 | 8100000 | 1.7977e+308 | 8100000 | 1.7977e+308 | 672487.2 | -83183.09 | 444.216 | 1.7977e+308 | 2 | 600 | 71.8475 | 531.8 | 53892.64 | 60609.9
| 2887.745 | 549.275 | 353.2 | 1.7977e+308 | 1.7977e+308 | 1.7977e+308 | 1 | 1.7977e+308 | 0.1341333 | 45 | 0 | 1.7977e+308 | 709.8236 | -801.8683 | 1.7977e+308 | 1.7977e+308 | 8100000 | 1.7977e+308 | 8100000 | 1.7977e+308 | 670996.1 | -83183.94 | 443.6426 | 1.7977e+308 | 2 | 600 | 71.84715 | 532 | 53892.64 | 60609.9
| 2887.295 | 548.7016 | 353.4 | 1.7977e+308 | 1.7977e+308 | 1.7977e+308 | 1 | 1.7977e+308 | 0.1353453 | 45 | 0 | 1.7977e+308 | 709.8236 | -801.8685 | 1.7977e+308 | 1.7977e+308 | 8100000 | 1.7977e+308 | 8100000 | 1.7977e+308 | 674748.7 | -83184.55 | 443.0692 | 1.7977e+308 | 2 | 600 | 71.84692 | 532.2 | 53892.64 | 60609.9
| 2886.15 | 548.1283 | 353.6 | 1.7977e+308 | 1.7977e+308 | 1.7977e+308 | 1 | 1.7977e+308 | 0.05131001 | 45 | 0 | 1.7977e+308 | 709.8236 | -801.8691 | 1.7977e+308 | 1.7977e+308 | 8100000 | 1.7977e+308 | 8100000 | 1.7977e+308 | 674316.9 | -83185.85 | 442.4957 | 1.7977e+308 | 2 | 600 | 71.8464 | 532.4 | 53892.64 | 60609.9
| 2885.63 | 547.5549 | 353.8 | 1.7977e+308 | 1.7977e+308 | 1.7977e+308 | 1 | 1.7977e+308 | 0.1187806 | 45 | 0 | 1.7977e+308 | 709.8236 | -801.8693 | 1.7977e+308 | 1.7977e+308 | 8100000 | 1.7977e+308 | 8100000 | 1.7977e+308 | 673141 | -83186.53 | 441.9223 | 1.7977e+308 | 2 | 600 | 71.84613 | 532.6 | 53892.64 | 60609.9
| 2885.337 | 546.9815 | 354 | 1.7977e+308 | 1.7977e+308 | 1.7977e+308 | 1 | 1.7977e+308 | 0.0206048 | 45 | 0 | 1.7977e+308 | 709.8236 | -801.8695 | 1.7977e+308 | 1.7977e+308 | 8100000 | 1.7977e+308 | 8100000 | 1.7977e+308 | 681565.1 | -83186.98 | 441.3489 | 1.7977e+308 | 2 | 600 | 71.84597 | 532.8 | 53892.64 | 60609.9
| 2884.359 | 546.4081 | 354.2 | 1.7977e+308 | 1.7977e+308 | 1.7977e+308 | 1 | 1.7977e+308 | 0.2351372 | 45 | 0 | 1.7977e+308 | 709.8236 | -801.87 | 1.7977e+308 | 1.7977e+308 | 8100000 | 1.7977e+308 | 8100000 | 1.7977e+308 | 676152.1 | -83188.12 | 440.7754 | 1.7977e+308 | 2 | 600 | 71.8455 | 533 | 53892.64 | 60609.9
| 2883.997 | 545.8347 | 354.4 | 1.7977e+308 | 1.7977e+308 | 1.7977e+308 | 1 | 1.7977e+308 | 0.230289 | 45 | 0 | 1.7977e+308 | 709.8236 | -801.8702 | 1.7977e+308 | 1.7977e+308 | 8100000 | 1.7977e+308 | 8100000 | 1.7977e+308 | 683579.9 | -83188.64 | 440.202 | 1.7977e+308 | 2 | 600 | 71.84531 | 533.2 | 53892.64 | 60609.9
| 2883.079 | 545.2614 | 354.6 | 1.7977e+308 | 1.7977e+308 | 1.7977e+308 | 1 | 1.7977e+308 | 0.09554971 | 45 | 0 | 1.7977e+308 | 709.8236 | -801.8706 | 1.7977e+308 | 1.7977e+308 | 8100000 | 1.7977e+308 | 8100000 | 1.7977e+308 | 693216.8 | -83189.72 | 439.6285 | 1.7977e+308 | 2 | 600 | 71.84488 | 533.4 | 53892.64 | 60609.9
| 2882.377 | 544.688 | 354.8 | 1.7977e+308 | 1.7977e+308 | 1.7977e+308 | 1 | 1.7977e+308 | 0.386643 | 45 | 0 | 1.7977e+308 | 709.8236 | -801.8709 | 1.7977e+308 | 1.7977e+308 | 8100000 | 1.7977e+308 | 8100000 | 1.7977e+308 | 699739.7 | -83190.58 | 439.0551 | 1.7977e+308 | 2 | 600 | 71.84454 | 533.6 | 53892.64 | 60609.9
| 2881.686 | 544.1146 | 355 | 1.7977e+308 | 1.7977e+308 | 1.7977e+308 | 1 | 1.7977e+308 | 0.1567581 | 45 | 0 | 1.7977e+308 | 709.8236 | -801.8712 | 1.7977e+308 | 1.7977e+308 | 8100000 | 1.7977e+308 | 8100000 | 1.7977e+308 | 701511.3 | -83191.42 | 438.4817 | 1.7977e+308 | 2 | 600 | 71.84421 | 533.8 | 53892.64 | 60609.9
| 2881.021 | 543.5501 | 355.2 | 1.7977e+308 | 1.7977e+308 | 1.7977e+308 | 1 | 1.7977e+308 | 0.1248408 | 45 | 0 | 1.7977e+308 | 709.8236 | -801.8716 | 1.7977e+308 | 1.7977e+308 | 8100000 | 1.7977e+308 | 8100000 | 1.7977e+308 | 702354.8 | -83192.25 | 437.9171 | 1.7977e+308 | 2 | 600 | 71.84389 | 534 | 53892.64 | 60609.9
| 2880.532 | 542.9679 | 355.4 | 1.7977e+308 | 1.7977e+308 | 1.7977e+308 | 1 | 1.7977e+308 | 0.08322721 | 45 | 0 | 1.7977e+308 | 709.8236 | -801.8718 | 1.7977e+308 | 1.7977e+308 | 8100000 | 1.7977e+308 | 8100000 | 1.7977e+308 | 706269.3 | -83192.89 | 437.3348 | 1.7977e+308 | 2 | 600 | 71.84363 | 534.2 | 53892.64 | 60609.9
| 2879.666 | 542.4033 | 355.6 | 1.7977e+308 | 1.7977e+308 | 1.7977e+308 | 1 | 1.7977e+308 | 0.08726736 | 45 | 0 | 1.7977e+308 | 709.8236 | -801.8722 | 1.7977e+308 | 1.7977e+308 | 8100000 | 1.7977e+308 | 8100000 | 1.7977e+308 | 701861.7 | -83193.92 | 436.7702 | 1.7977e+308 | 2 | 600 | 71.84322 | 534.4 | 53892.64 | 60609.9
| 2879.201 | 541.8211 | 355.8 | 1.7977e+308 | 1.7977e+308 | 1.7977e+308 | 1 | 1.7977e+308 | 0.1147404 | 45 | 0 | 1.7977e+308 | 709.8236 | -801.8725 | 1.7977e+308 | 1.7977e+308 | 8100000 | 1.7977e+308 | 8100000 | 1.7977e+308 | 706239.8 | -83194.54 | 436.1879 | 1.7977e+308 | 2 | 600 | 71.84299 | 534.6 | 53892.64 | 60609.9
| 2878.326 | 541.2566 | 356 | 1.7977e+308 | 1.7977e+308 | 1.7977e+308 | 1 | 1.7977e+308 | 0.2294808 | 45 | 0 | 1.7977e+308 | 709.8236 | -801.8729 | 1.7977e+308 | 1.7977e+308 | 8100000 | 1.7977e+308 | 8100000 | 1.7977e+308 | 701984.1 | -83195.57 | 435.6233 | 1.7977e+308 | 2 | 600 | 71.84257 | 534.8 | 53892.64 | 60609.9
| 2877.74 | 540.6832 | 356.2 | 1.7977e+308 | 1.7977e+308 | 1.7977e+308 | 1 | 1.7977e+308 | 0.157566 | 45 | 0 | 1.7977e+308 | 709.8236 | -801.8732 | 1.7977e+308 | 1.7977e+308 | 8100000 | 1.7977e+308 | 8100000 | 1.7977e+308 | 701932.8 | -83196.32 | 435.0499 | 1.7977e+308 | 2 | 600 | 71.84228 | 535 | 53892.64 | 60609.9
| 2876.892 | 540.1098 | 356.4 | 1.7977e+308 | 1.7977e+308 | 1.7977e+308 | 1 | 1.7977e+308 | 0.1365572 | 45 | 0 | 1.7977e+308 | 709.8236 | -801.8736 | 1.7977e+308 | 1.7977e+308 | 8100000 | 1.7977e+308 | 8100000 | 1.7977e+308 | 697769.8 | -83197.32 | 434.4764 | 1.7977e+308 | 2 | 600 | 71.84188 | 535.2 | 53892.64 | 60609.9
| 2876.453 | 539.5364 | 356.6 | 1.7977e+308 | 1.7977e+308 | 1.7977e+308 | 1 | 1.7977e+308 | 0.1016099 | 45 | 0 | 1.7977e+308 | 709.8236 | -801.8738 | 1.7977e+308 | 1.7977e+308 | 8100000 | 1.7977e+308 | 8100000 | 1.7977e+308 | 699884.7 | -83197.92 | 433.903 | 1.7977e+308 | 2 | 600 | 71.84165 | 535.4 | 53892.64 | 60609.9
| 2875.688 | 538.9631 | 356.8 | 1.7977e+308 | 1.7977e+308 | 1.7977e+308 | 1 | 1.7977e+308 | 0.08524726 | 45 | 0 | 1.7977e+308 | 709.8236 | -801.8742 | 1.7977e+308 | 1.7977e+308 | 8100000 | 1.7977e+308 | 8100000 | 1.7977e+308 | 700591.3 | -83198.85 | 433.3296 | 1.7977e+308 | 2 | 600 | 71.84128 | 535.6 | 53892.64 | 60609.9
| 2875.053 | 538.3897 | 357 | 1.7977e+308 | 1.7977e+308 | 1.7977e+308 | 1 | 1.7977e+308 | 0.07918702 | 45 | 0 | 1.7977e+308 | 709.8236 | -801.8745 | 1.7977e+308 | 1.7977e+308 | 8100000 | 1.7977e+308 | 8100000 | 1.7977e+308 | 686258.4 | -83199.64 | 432.7561 | 1.7977e+308 | 2 | 600 | 71.84097 | 535.8 | 53892.64 | 60609.9
| 2874.381 | 537.8163 | 357.2 | 1.7977e+308 | 1.7977e+308 | 1.7977e+308 | 1 | 1.7977e+308 | 0.1498897 | 45 | 0 | 1.7977e+308 | 709.8236 | -801.8748 | 1.7977e+308 | 1.7977e+308 | 8100000 | 1.7977e+308 | 8100000 | 1.7977e+308 | 681745.6 | -83200.47 | 432.1827 | 1.7977e+308 | 2 | 600 | 71.84065 | 536 | 53892.64 | 60609.9
| 2873.644 | 537.2429 | 357.4 | 1.7977e+308 | 1.7977e+308 | 1.7977e+308 | 1 | 1.7977e+308 | 0.1238307 | 45 | 0 | 1.7977e+308 | 709.8236 | -801.8752 | 1.7977e+308 | 1.7977e+308 | 8100000 | 1.7977e+308 | 8100000 | 1.7977e+308 | 674136.9 | -83201.36 | 431.6093 | 1.7977e+308 | 2 | 600 | 71.84029 | 536.2 | 53892.64 | 60609.9
| 2873.019 | 536.6696 | 357.6 | 1.7977e+308 | 1.7977e+308 | 1.7977e+308 | 1 | 1.7977e+308 | 0.1870591 | 45 | 0 | 1.7977e+308 | 709.8236 | -801.8755 | 1.7977e+308 | 1.7977e+308 | 8100000 | 1.7977e+308 | 8100000 | 1.7977e+308 | 673775.8 | -83202.15 | 431.0358 | 1.7977e+308 | 2 | 600 | 71.83998 | 536.4 | 53892.64 | 60609.9
| 2872.318 | 536.0962 | 357.8 | 1.7977e+308 | 1.7977e+308 | 1.7977e+308 | 1 | 1.7977e+308 | 0.07110669 | 45 | 0 | 1.7977e+308 | 709.8236 | -801.8758 | 1.7977e+308 | 1.7977e+308 | 8100000 | 1.7977e+308 | 8100000 | 1.7977e+308 | 671947.6 | -83203.01 | 430.4624 | 1.7977e+308 | 2 | 600 | 71.83965 | 536.6 | 53892.64 | 60609.9
| 2871.804 | 535.5228 | 358 | 1.7977e+308 | 1.7977e+308 | 1.7977e+308 | 1 | 1.7977e+308 | 0.1422134 | 45 | 0 | 1.7977e+308 | 709.8236 | -801.8761 | 1.7977e+308 | 1.7977e+308 | 8100000 | 1.7977e+308 | 8100000 | 1.7977e+308 | 677325.3 | -83203.68 | 429.889 | 1.7977e+308 | 2 | 600 | 71.83939 | 536.8 | 53892.64 | 60609.9
| 2871.042 | 534.9583 | 358.2 | 1.7977e+308 | 1.7977e+308 | 1.7977e+308 | 1 | 1.7977e+308 | 0.08969139 | 45 | 0 | 1.7977e+308 | 709.8236 | -801.8764 | 1.7977e+308 | 1.7977e+308 | 8100000 | 1.7977e+308 | 8100000 | 1.7977e+308 | 676696.1 | -83204.6 | 429.3243 | 1.7977e+308 | 2 | 600 | 71.83902 | 537 | 53892.64 | 60609.9
| 2870.323 | 534.3761 | 358.4 | 1.7977e+308 | 1.7977e+308 | 1.7977e+308 | 1 | 1.7977e+308 | 0.105044 | 45 | 0 | 1.7977e+308 | 709.8236 | -801.8768 | 1.7977e+308 | 1.7977e+308 | 8100000 | 1.7977e+308 | 8100000 | 1.7977e+308 | 677130.7 | -83205.48 | 428.7421 | 1.7977e+308 | 2 | 600 | 71.83868 | 537.2 | 53892.64 | 60609.9
| 2869.628 | 533.8115 | 358.6 | 1.7977e+308 | 1.7977e+308 | 1.7977e+308 | 1 | 1.7977e+308 | 0.131709 | 45 | 0 | 1.7977e+308 | 709.8236 | -801.8771 | 1.7977e+308 | 1.7977e+308 | 8100000 | 1.7977e+308 | 8100000 | 1.7977e+308 | 677163.7 | -83206.33 | 428.1775 | 1.7977e+308 | 2 | 600 | 71.83834 | 537.4 | 53892.64 | 60609.9
| 2869.05 | 533.2293 | 358.8 | 1.7977e+308 | 1.7977e+308 | 1.7977e+308 | 1 | 1.7977e+308 | 0.03676538 | 45 | 0 | 1.7977e+308 | 709.8236 | -801.8774 | 1.7977e+308 | 1.7977e+308 | 8100000 | 1.7977e+308 | 8100000 | 1.7977e+308 | 678567.9 | -83207.07 | 427.5952 | 1.7977e+308 | 2 | 600 | 71.83805 | 537.6 | 53892.64 | 60609.9
| 2868.361 | 532.6647 | 359 | 1.7977e+308 | 1.7977e+308 | 1.7977e+308 | 1 | 1.7977e+308 | 0.238773 | 45 | 0 | 1.7977e+308 | 709.8236 | -801.8777 | 1.7977e+308 | 1.7977e+308 | 8100000 | 1.7977e+308 | 8100000 | 1.7977e+308 | 678548.4 | -83207.91 | 427.0306 | 1.7977e+308 | 2 | 600 | 71.83772 | 537.8 | 53892.64 | 60609.9
| 2867.695 | 532.0826 | 359.2 | 1.7977e+308 | 1.7977e+308 | 1.7977e+308 | 1 | 1.7977e+308 | 0.21332 | 45 | 0 | 1.7977e+308 | 709.8236 | -801.8781 | 1.7977e+308 | 1.7977e+308 | 8100000 | 1.7977e+308 | 8100000 | 1.7977e+308 | 680115.7 | -83208.74 | 426.4483 | 1.7977e+308 | 2 | 600 | 71.83739 | 538 | 53892.64 | 60609.9
| 2866.818 | 531.518 | 359.4 | 1.7977e+308 | 1.7977e+308 | 1.7977e+308 | 1 | 1.7977e+308 | 0.1559498 | 45 | 0 | 1.7977e+308 | 709.8236 | -801.8785 | 1.7977e+308 | 1.7977e+308 | 8100000 | 1.7977e+308 | 8100000 | 1.7977e+308 | 677530.5 | -83209.77 | 425.8837 | 1.7977e+308 | 2 | 600 | 71.83698 | 538.2 | 53892.64 | 60609.9
| 2866.27 | 530.9446 | 359.6 | 1.7977e+308 | 1.7977e+308 | 1.7977e+308 | 1 | 1.7977e+308 | 0.1571619 | 45 | 0 | 1.7977e+308 | 709.8236 | -801.8787 | 1.7977e+308 | 1.7977e+308 | 8100000 | 1.7977e+308 | 8100000 | 1.7977e+308 | 687107.6 | -83210.48 | 425.3103 | 1.7977e+308 | 2 | 600 | 71.83671 | 538.4 | 53892.64 | 60609.9
| 2865.629 | 530.3713 | 359.8 | 1.7977e+308 | 1.7977e+308 | 1.7977e+308 | 1 | 1.7977e+308 | 0.1191844 | 45 | 0 | 1.7977e+308 | 709.8236 | -801.8791 | 1.7977e+308 | 1.7977e+308 | 8100000 | 1.7977e+308 | 8100000 | 1.7977e+308 | 684759.7 | -83211.28 | 424.7369 | 1.7977e+308 | 2 | 600 | 71.83639 | 538.6 | 53892.64 | 60609.9
| 2864.95 | 529.7979 | 360 | 1.7977e+308 | 1.7977e+308 | 1.7977e+308 | 1 | 1.7977e+308 | 0.1232246 | 45 | 0 | 1.7977e+308 | 709.8236 | -801.8794 | 1.7977e+308 | 1.7977e+308 | 8100000 | 1.7977e+308 | 8100000 | 1.7977e+308 | 685014 | -83212.12 | 424.1634 | 1.7977e+308 | 2 | 600 | 71.83606 | 538.8 | 53892.64 | 60609.9
| 2864.145 | 529.2245 | 360.2 | 1.7977e+308 | 1.7977e+308 | 1.7977e+308 | 1 | 1.7977e+308 | 0.05050188 | 45 | 0 | 1.7977e+308 | 709.8236 | -801.8798 | 1.7977e+308 | 1.7977e+308 | 8100000 | 1.7977e+308 | 8100000 | 1.7977e+308 | 683869 | -83213.08 | 423.59 | 1.7977e+308 | 2 | 600 | 71.83568 | 539 | 53892.64 | 60609.9
| 2863.459 | 528.66 | 360.4 | 1.7977e+308 | 1.7977e+308 | 1.7977e+308 | 1 | 1.7977e+308 | 0.0646424 | 45 | 0 | 1.7977e+308 | 709.8236 | -801.8801 | 1.7977e+308 | 1.7977e+308 | 8100000 | 1.7977e+308 | 8100000 | 1.7977e+308 | 682080.6 | -83213.92 | 423.0254 | 1.7977e+308 | 2 | 600 | 71.83536 | 539.2 | 53892.64 | 60609.9
| 2862.809 | 528.0778 | 360.6 | 1.7977e+308 | 1.7977e+308 | 1.7977e+308 | 1 | 1.7977e+308 | 0.1159523 | 45 | 0 | 1.7977e+308 | 709.8236 | -801.8804 | 1.7977e+308 | 1.7977e+308 | 8100000 | 1.7977e+308 | 8100000 | 1.7977e+308 | 682462.1 | -83214.73 | 422.4431 | 1.7977e+308 | 2 | 600 | 71.83503 | 539.4 | 53892.64 | 60609.9
| 2862.304 | 527.5132 | 360.8 | 1.7977e+308 | 1.7977e+308 | 1.7977e+308 | 1 | 1.7977e+308 | 0.09049935 | 45 | 0 | 1.7977e+308 | 709.8236 | -801.8807 | 1.7977e+308 | 1.7977e+308 | 8100000 | 1.7977e+308 | 8100000 | 1.7977e+308 | 683360.8 | -83215.39 | 421.8785 | 1.7977e+308 | 2 | 600 | 71.83477 | 539.6 | 53892.64 | 60609.9
| 2861.378 | 526.931 | 361 | 1.7977e+308 | 1.7977e+308 | 1.7977e+308 | 1 | 1.7977e+308 | 0.1252446 | 45 | 0 | 1.7977e+308 | 709.8236 | -801.8811 | 1.7977e+308 | 1.7977e+308 | 8100000 | 1.7977e+308 | 8100000 | 1.7977e+308 | 686802.9 | -83216.48 | 421.2963 | 1.7977e+308 | 2 | 600 | 71.83435 | 539.8 | 53892.64 | 60609.9
| 2860.529 | 526.3665 | 361.2 | 1.7977e+308 | 1.7977e+308 | 1.7977e+308 | 1 | 1.7977e+308 | 0.1042358 | 45 | 0 | 1.7977e+308 | 709.8236 | -801.8815 | 1.7977e+308 | 1.7977e+308 | 8100000 | 1.7977e+308 | 8100000 | 1.7977e+308 | 679418.5 | -83217.49 | 420.7316 | 1.7977e+308 | 2 | 600 | 71.83395 | 540 | 53892.64 | 60609.9
| 2859.885 | 525.7843 | 361.4 | 1.7977e+308 | 1.7977e+308 | 1.7977e+308 | 1 | 1.7977e+308 | 0.08363108 | 45 | 0 | 1.7977e+308 | 709.8236 | -801.8818 | 1.7977e+308 | 1.7977e+308 | 8100000 | 1.7977e+308 | 8100000 | 1.7977e+308 | 680540 | -83218.29 | 420.1494 | 1.7977e+308 | 2 | 600 | 71.83364 | 540.2 | 53892.64 | 60609.9
| 2859.322 | 525.2197 | 361.6 | 1.7977e+308 | 1.7977e+308 | 1.7977e+308 | 1 | 1.7977e+308 | 0.1854428 | 45 | 0 | 1.7977e+308 | 709.8236 | -801.8821 | 1.7977e+308 | 1.7977e+308 | 8100000 | 1.7977e+308 | 8100000 | 1.7977e+308 | 676594 | -83219.01 | 419.5848 | 1.7977e+308 | 2 | 600 | 71.83334 | 540.4 | 53892.64 | 60609.9
| 2858.483 | 524.6375 | 361.8 | 1.7977e+308 | 1.7977e+308 | 1.7977e+308 | 1 | 1.7977e+308 | 0.1393851 | 45 | 0 | 1.7977e+308 | 709.8236 | -801.8825 | 1.7977e+308 | 1.7977e+308 | 8100000 | 1.7977e+308 | 8100000 | 1.7977e+308 | 676910.3 | -83220.01 | 419.0025 | 1.7977e+308 | 2 | 600 | 71.83296 | 540.6 | 53892.64 | 60609.9
| 2857.852 | 524.073 | 362 | 1.7977e+308 | 1.7977e+308 | 1.7977e+308 | 1 | 1.7977e+308 | 0.1151442 | 45 | 0 | 1.7977e+308 | 709.8236 | -801.8828 | 1.7977e+308 | 1.7977e+308 | 8100000 | 1.7977e+308 | 8100000 | 1.7977e+308 | 674462.1 | -83220.8 | 418.4379 | 1.7977e+308 | 2 | 600 | 71.83265 | 540.8 | 53892.64 | 60609.9
| 2857.104 | 523.4908 | 362.2 | 1.7977e+308 | 1.7977e+308 | 1.7977e+308 | 1 | 1.7977e+308 | 0.2678618 | 45 | 0 | 1.7977e+308 | 709.8236 | -801.8832 | 1.7977e+308 | 1.7977e+308 | 8100000 | 1.7977e+308 | 8100000 | 1.7977e+308 | 672784.7 | -83221.7 | 417.8556 | 1.7977e+308 | 2 | 600 | 71.83229 | 541 | 53892.64 | 60609.9
| 2856.762 | 522.9262 | 362.4 | 1.7977e+308 | 1.7977e+308 | 1.7977e+308 | 1 | 1.7977e+308 | 0.1818066 | 45 | 0 | 1.7977e+308 | 709.8236 | -801.8834 | 1.7977e+308 | 1.7977e+308 | 8100000 | 1.7977e+308 | 8100000 | 1.7977e+308 | 679655.4 | -83222.2 | 417.291 | 1.7977e+308 | 2 | 600 | 71.83209 | 541.2 | 53892.64 | 60609.9
| 2855.956 | 522.344 | 362.6 | 1.7977e+308 | 1.7977e+308 | 1.7977e+308 | 1 | 1.7977e+308 | 0.07474273 | 45 | 0 | 1.7977e+308 | 709.8236 | -801.8837 | 1.7977e+308 | 1.7977e+308 | 8100000 | 1.7977e+308 | 8100000 | 1.7977e+308 | 682451.5 | -83223.17 | 416.7088 | 1.7977e+308 | 2 | 600 | 71.83171 | 541.4 | 53892.64 | 60609.9
| 2855.423 | 521.7795 | 362.8 | 1.7977e+308 | 1.7977e+308 | 1.7977e+308 | 1 | 1.7977e+308 | 0.07878287 | 45 | 0 | 1.7977e+308 | 709.8236 | -801.884 | 1.7977e+308 | 1.7977e+308 | 8100000 | 1.7977e+308 | 8100000 | 1.7977e+308 | 688911.1 | -83223.86 | 416.1442 | 1.7977e+308 | 2 | 600 | 71.83144 | 541.6 | 53892.64 | 60609.9
| 2854.695 | 521.1973 | 363 | 1.7977e+308 | 1.7977e+308 | 1.7977e+308 | 1 | 1.7977e+308 | 0.1531216 | 45 | 0 | 1.7977e+308 | 709.8236 | -801.8844 | 1.7977e+308 | 1.7977e+308 | 8100000 | 1.7977e+308 | 8100000 | 1.7977e+308 | 686699.7 | -83224.75 | 415.5619 | 1.7977e+308 | 2 | 600 | 71.83109 | 541.8 | 53892.64 | 60609.9
| 2853.685 | 520.6327 | 363.2 | 1.7977e+308 | 1.7977e+308 | 1.7977e+308 | 1 | 1.7977e+308 | 0.1353449 | 45 | 0 | 1.7977e+308 | 709.8236 | -801.8848 | 1.7977e+308 | 1.7977e+308 | 8100000 | 1.7977e+308 | 8100000 | 1.7977e+308 | 683623.8 | -83225.91 | 414.9973 | 1.7977e+308 | 2 | 600 | 71.83063 | 542 | 53892.64 | 60609.9
| 2853.032 | 520.0505 | 363.4 | 1.7977e+308 | 1.7977e+308 | 1.7977e+308 | 1 | 1.7977e+308 | 0.1333248 | 45 | 0 | 1.7977e+308 | 709.8236 | -801.8851 | 1.7977e+308 | 1.7977e+308 | 8100000 | 1.7977e+308 | 8100000 | 1.7977e+308 | 680428 | -83226.73 | 414.415 | 1.7977e+308 | 2 | 600 | 71.83032 | 542.2 | 53892.64 | 60609.9
| 2852.258 | 519.486 | 363.6 | 1.7977e+308 | 1.7977e+308 | 1.7977e+308 | 1 | 1.7977e+308 | 0.2141277 | 45 | 0 | 1.7977e+308 | 709.8236 | -801.8855 | 1.7977e+308 | 1.7977e+308 | 8100000 | 1.7977e+308 | 8100000 | 1.7977e+308 | 674478.4 | -83227.66 | 413.8504 | 1.7977e+308 | 2 | 600 | 71.82995 | 542.4 | 53892.64 | 60609.9
| 2851.677 | 518.9214 | 363.8 | 1.7977e+308 | 1.7977e+308 | 1.7977e+308 | 1 | 1.7977e+308 | 0.1203963 | 45 | 0 | 1.7977e+308 | 709.8236 | -801.8858 | 1.7977e+308 | 1.7977e+308 | 8100000 | 1.7977e+308 | 8100000 | 1.7977e+308 | 677617.9 | -83228.4 | 413.2858 | 1.7977e+308 | 2 | 600 | 71.82965 | 542.6 | 53892.64 | 60609.9
| 2851.181 | 518.3392 | 364 | 1.7977e+308 | 1.7977e+308 | 1.7977e+308 | 1 | 1.7977e+308 | 0.1050438 | 45 | 0 | 1.7977e+308 | 709.8236 | -801.8861 | 1.7977e+308 | 1.7977e+308 | 8100000 | 1.7977e+308 | 8100000 | 1.7977e+308 | 677462.2 | -83229.05 | 412.7036 | 1.7977e+308 | 2 | 600 | 71.8294 | 542.8 | 53892.64 | 60609.9
| 2850.487 | 517.7747 | 364.2 | 1.7977e+308 | 1.7977e+308 | 1.7977e+308 | 1 | 1.7977e+308 | 0.1632219 | 45 | 0 | 1.7977e+308 | 709.8236 | -801.8864 | 1.7977e+308 | 1.7977e+308 | 8100000 | 1.7977e+308 | 8100000 | 1.7977e+308 | 681382.6 | -83229.9 | 412.139 | 1.7977e+308 | 2 | 600 | 71.82906 | 543 | 53892.64 | 60609.9
| 2849.701 | 517.1925 | 364.4 | 1.7977e+308 | 1.7977e+308 | 1.7977e+308 | 1 | 1.7977e+308 | 0.2973547 | 45 | 0 | 1.7977e+308 | 709.8236 | -801.8868 | 1.7977e+308 | 1.7977e+308 | 8100000 | 1.7977e+308 | 8100000 | 1.7977e+308 | 681545.6 | -83230.85 | 411.5567 | 1.7977e+308 | 2 | 600 | 71.82869 | 543.2 | 53892.64 | 60609.9
| 2849.039 | 516.6279 | 364.6 | 1.7977e+308 | 1.7977e+308 | 1.7977e+308 | 1 | 1.7977e+308 | 0.1822105 | 45 | 0 | 1.7977e+308 | 709.8236 | -801.8871 | 1.7977e+308 | 1.7977e+308 | 8100000 | 1.7977e+308 | 8100000 | 1.7977e+308 | 679800.9 | -83231.67 | 410.9921 | 1.7977e+308 | 2 | 600 | 71.82835 | 543.4 | 53892.64 | 60609.9
| 2848.465 | 516.0457 | 364.8 | 1.7977e+308 | 1.7977e+308 | 1.7977e+308 | 1 | 1.7977e+308 | 0.2278642 | 45 | 0 | 1.7977e+308 | 709.8236 | -801.8874 | 1.7977e+308 | 1.7977e+308 | 8100000 | 1.7977e+308 | 8100000 | 1.7977e+308 | 686266.9 | -83232.4 | 410.4098 | 1.7977e+308 | 2 | 600 | 71.82808 | 543.6 | 53892.64 | 60609.9
| 2847.84 | 515.4812 | 365 | 1.7977e+308 | 1.7977e+308 | 1.7977e+308 | 1 | 1.7977e+308 | 0.1337288 | 45 | 0 | 1.7977e+308 | 709.8236 | -801.8877 | 1.7977e+308 | 1.7977e+308 | 8100000 | 1.7977e+308 | 8100000 | 1.7977e+308 | 685994.9 | -83233.18 | 409.8452 | 1.7977e+308 | 2 | 600 | 71.82776 | 543.8 | 53892.64 | 60609.9
| 2847.312 | 514.899 | 365.2 | 1.7977e+308 | 1.7977e+308 | 1.7977e+308 | 1 | 1.7977e+308 | 0.01575656 | 45 | 0 | 1.7977e+308 | 709.8236 | -801.888 | 1.7977e+308 | 1.7977e+308 | 8100000 | 1.7977e+308 | 8100000 | 1.7977e+308 | 690952.1 | -83233.87 | 409.263 | 1.7977e+308 | 2 | 600 | 71.8275 | 544 | 53892.64 | 60609.9
| 2846.134 | 514.3345 | 365.4 | 1.7977e+308 | 1.7977e+308 | 1.7977e+308 | 1 | 1.7977e+308 | 0.197159 | 45 | 0 | 1.7977e+308 | 709.8236 | -801.8885 | 1.7977e+308 | 1.7977e+308 | 8100000 | 1.7977e+308 | 8100000 | 1.7977e+308 | 686744.1 | -83235.2 | 408.6983 | 1.7977e+308 | 2 | 600 | 71.82697 | 544.2 | 53892.64 | 60609.9
| 2845.569 | 513.7523 | 365.6 | 1.7977e+308 | 1.7977e+308 | 1.7977e+308 | 1 | 1.7977e+308 | 0.02100875 | 45 | 0 | 1.7977e+308 | 709.8236 | -801.8888 | 1.7977e+308 | 1.7977e+308 | 8100000 | 1.7977e+308 | 8100000 | 1.7977e+308 | 683492.7 | -83235.93 | 408.1161 | 1.7977e+308 | 2 | 600 | 71.82669 | 544.4 | 53892.64 | 60609.9
| 2844.578 | 513.1877 | 365.8 | 1.7977e+308 | 1.7977e+308 | 1.7977e+308 | 1 | 1.7977e+308 | 0.1300926 | 45 | 0 | 1.7977e+308 | 709.8236 | -801.8892 | 1.7977e+308 | 1.7977e+308 | 8100000 | 1.7977e+308 | 8100000 | 1.7977e+308 | 677811 | -83237.08 | 407.5515 | 1.7977e+308 | 2 | 600 | 71.82624 | 544.6 | 53892.64 | 60609.9
| 2844.185 | 512.6055 | 366 | 1.7977e+308 | 1.7977e+308 | 1.7977e+308 | 1 | 1.7977e+308 | 0.08403498 | 45 | 0 | 1.7977e+308 | 709.8236 | -801.8894 | 1.7977e+308 | 1.7977e+308 | 8100000 | 1.7977e+308 | 8100000 | 1.7977e+308 | 677014.9 | -83237.63 | 406.9692 | 1.7977e+308 | 2 | 600 | 71.82602 | 544.8 | 53892.64 | 60609.9
| 2843.12 | 512.041 | 366.2 | 1.7977e+308 | 1.7977e+308 | 1.7977e+308 | 1 | 1.7977e+308 | 0.2569531 | 45 | 0 | 1.7977e+308 | 709.8236 | -801.8899 | 1.7977e+308 | 1.7977e+308 | 8100000 | 1.7977e+308 | 8100000 | 1.7977e+308 | 673045 | -83238.85 | 406.4046 | 1.7977e+308 | 2 | 600 | 71.82554 | 545 | 53892.64 | 60609.9
| 2842.528 | 511.4588 | 366.4 | 1.7977e+308 | 1.7977e+308 | 1.7977e+308 | 1 | 1.7977e+308 | 0.07393461 | 45 | 0 | 1.7977e+308 | 709.8236 | -801.8902 | 1.7977e+308 | 1.7977e+308 | 8100000 | 1.7977e+308 | 8100000 | 1.7977e+308 | 672687.3 | -83239.6 | 405.8224 | 1.7977e+308 | 2 | 600 | 71.82524 | 545.2 | 53892.64 | 60609.9
| 2842.1 | 510.8942 | 366.6 | 1.7977e+308 | 1.7977e+308 | 1.7977e+308 | 1 | 1.7977e+308 | 0.07433862 | 45 | 0 | 1.7977e+308 | 709.8236 | -801.8904 | 1.7977e+308 | 1.7977e+308 | 8100000 | 1.7977e+308 | 8100000 | 1.7977e+308 | 674331.5 | -83240.19 | 405.2578 | 1.7977e+308 | 2 | 600 | 71.82501 | 545.4 | 53892.64 | 60609.9
| 2841.012 | 510.312 | 366.8 | 1.7977e+308 | 1.7977e+308 | 1.7977e+308 | 1 | 1.7977e+308 | 0.08605503 | 45 | 0 | 1.7977e+308 | 709.8236 | -801.8909 | 1.7977e+308 | 1.7977e+308 | 8100000 | 1.7977e+308 | 8100000 | 1.7977e+308 | 670565 | -83241.44 | 404.6755 | 1.7977e+308 | 2 | 600 | 71.82452 | 545.6 | 53892.64 | 60609.9
| 2840.682 | 509.7475 | 367 | 1.7977e+308 | 1.7977e+308 | 1.7977e+308 | 1 | 1.7977e+308 | 0.1325167 | 45 | 0 | 1.7977e+308 | 709.8236 | -801.8911 | 1.7977e+308 | 1.7977e+308 | 8100000 | 1.7977e+308 | 8100000 | 1.7977e+308 | 667517.1 | -83241.92 | 404.1109 | 1.7977e+308 | 2 | 600 | 71.82433 | 545.8 | 53892.64 | 60609.9
| 2839.739 | 509.1829 | 367.2 | 1.7977e+308 | 1.7977e+308 | 1.7977e+308 | 1 | 1.7977e+308 | 0.2016031 | 45 | 0 | 1.7977e+308 | 709.8236 | -801.8916 | 1.7977e+308 | 1.7977e+308 | 8100000 | 1.7977e+308 | 8100000 | 1.7977e+308 | 663359.2 | -83243.02 | 403.5463 | 1.7977e+308 | 2 | 600 | 71.8239 | 546 | 53892.64 | 60609.9
| 2838.933 | 508.6008 | 367.4 | 1.7977e+308 | 1.7977e+308 | 1.7977e+308 | 1 | 1.7977e+308 | 0.1878666 | 45 | 0 | 1.7977e+308 | 709.8236 | -801.8919 | 1.7977e+308 | 1.7977e+308 | 8100000 | 1.7977e+308 | 8100000 | 1.7977e+308 | 658187.8 | -83243.99 | 402.964 | 1.7977e+308 | 2 | 600 | 71.82351 | 546.2 | 53892.64 | 60609.9
| 2838.368 | 508.0362 | 367.6 | 1.7977e+308 | 1.7977e+308 | 1.7977e+308 | 1 | 1.7977e+308 | 0.1652418 | 45 | 0 | 1.7977e+308 | 709.8236 | -801.8922 | 1.7977e+308 | 1.7977e+308 | 8100000 | 1.7977e+308 | 8100000 | 1.7977e+308 | 657077.7 | -83244.71 | 402.3994 | 1.7977e+308 | 2 | 600 | 71.82323 | 546.4 | 53892.64 | 60609.9
| 2837.959 | 507.454 | 367.8 | 1.7977e+308 | 1.7977e+308 | 1.7977e+308 | 1 | 1.7977e+308 | 0.08928712 | 45 | 0 | 1.7977e+308 | 709.8236 | -801.8925 | 1.7977e+308 | 1.7977e+308 | 8100000 | 1.7977e+308 | 8100000 | 1.7977e+308 | 661798.9 | -83245.28 | 401.8172 | 1.7977e+308 | 2 | 600 | 71.82301 | 546.6 | 53892.64 | 60609.9
| 2837.208 | 506.8894 | 368 | 1.7977e+308 | 1.7977e+308 | 1.7977e+308 | 1 | 1.7977e+308 | 0.03312915 | 45 | 0 | 1.7977e+308 | 709.8236 | -801.8928 | 1.7977e+308 | 1.7977e+308 | 8100000 | 1.7977e+308 | 8100000 | 1.7977e+308 | 666541.2 | -83246.19 | 401.2525 | 1.7977e+308 | 2 | 600 | 71.82265 | 546.8 | 53892.64 | 60609.9
| 2836.301 | 506.3073 | 368.2 | 1.7977e+308 | 1.7977e+308 | 1.7977e+308 | 1 | 1.7977e+308 | 0.1014075 | 45 | 0 | 1.7977e+308 | 709.8236 | -801.8932 | 1.7977e+308 | 1.7977e+308 | 8100000 | 1.7977e+308 | 8100000 | 1.7977e+308 | 664902.7 | -83247.25 | 400.6703 | 1.7977e+308 | 2 | 600 | 71.82223 | 547 | 53892.64 | 60609.9
| 2835.72 | 505.7427 | 368.4 | 1.7977e+308 | 1.7977e+308 | 1.7977e+308 | 1 | 1.7977e+308 | 0.2735175 | 45 | 0 | 1.7977e+308 | 709.8236 | -801.8935 | 1.7977e+308 | 1.7977e+308 | 8100000 | 1.7977e+308 | 8100000 | 1.7977e+308 | 663165.1 | -83247.99 | 400.1057 | 1.7977e+308 | 2 | 600 | 71.82194 | 547.2 | 53892.64 | 60609.9
| 2835.095 | 505.1605 | 368.6 | 1.7977e+308 | 1.7977e+308 | 1.7977e+308 | 1 | 1.7977e+308 | 0.07555062 | 45 | 0 | 1.7977e+308 | 709.8236 | -801.8938 | 1.7977e+308 | 1.7977e+308 | 8100000 | 1.7977e+308 | 8100000 | 1.7977e+308 | 666433.6 | -83248.78 | 399.5234 | 1.7977e+308 | 2 | 600 | 71.82163 | 547.4 | 53892.64 | 60609.9
| 2834.189 | 504.596 | 368.8 | 1.7977e+308 | 1.7977e+308 | 1.7977e+308 | 1 | 1.7977e+308 | 0.1846344 | 45 | 0 | 1.7977e+308 | 709.8236 | -801.8942 | 1.7977e+308 | 1.7977e+308 | 8100000 | 1.7977e+308 | 8100000 | 1.7977e+308 | 665681.2 | -83249.84 | 398.9588 | 1.7977e+308 | 2 | 600 | 71.82121 | 547.6 | 53892.64 | 60609.9
| 2833.653 | 504.0138 | 369 | 1.7977e+308 | 1.7977e+308 | 1.7977e+308 | 1 | 1.7977e+308 | 0.2315 | 45 | 0 | 1.7977e+308 | 709.8236 | -801.8945 | 1.7977e+308 | 1.7977e+308 | 8100000 | 1.7977e+308 | 8100000 | 1.7977e+308 | 663578.3 | -83250.53 | 398.3766 | 1.7977e+308 | 2 | 600 | 71.82094 | 547.8 | 53892.64 | 60609.9
| 2832.954 | 503.4492 | 369.2 | 1.7977e+308 | 1.7977e+308 | 1.7977e+308 | 1 | 1.7977e+308 | 0.1244363 | 45 | 0 | 1.7977e+308 | 709.8236 | -801.8949 | 1.7977e+308 | 1.7977e+308 | 8100000 | 1.7977e+308 | 8100000 | 1.7977e+308 | 667868.9 | -83251.39 | 397.812 | 1.7977e+308 | 2 | 600 | 71.8206 | 548 | 53892.64 | 60609.9
| 2832.432 | 502.867 | 369.4 | 1.7977e+308 | 1.7977e+308 | 1.7977e+308 | 1 | 1.7977e+308 | 0.03676527 | 45 | 0 | 1.7977e+308 | 709.8236 | -801.8951 | 1.7977e+308 | 1.7977e+308 | 8100000 | 1.7977e+308 | 8100000 | 1.7977e+308 | 668853.1 | -83252.07 | 397.2297 | 1.7977e+308 | 2 | 600 | 71.82032 | 548.2 | 53892.64 | 60609.9
| 2831.456 | 502.3025 | 369.6 | 1.7977e+308 | 1.7977e+308 | 1.7977e+308 | 1 | 1.7977e+308 | 0.1680698 | 45 | 0 | 1.7977e+308 | 709.8236 | -801.8956 | 1.7977e+308 | 1.7977e+308 | 8100000 | 1.7977e+308 | 8100000 | 1.7977e+308 | 671442.8 | -83253.21 | 396.6651 | 1.7977e+308 | 2 | 600 | 71.81989 | 548.4 | 53892.64 | 60609.9
| 2830.665 | 501.7203 | 369.8 | 1.7977e+308 | 1.7977e+308 | 1.7977e+308 | 1 | 1.7977e+308 | 0.1822102 | 45 | 0 | 1.7977e+308 | 709.8236 | -801.896 | 1.7977e+308 | 1.7977e+308 | 8100000 | 1.7977e+308 | 8100000 | 1.7977e+308 | 679797 | -83254.16 | 396.0828 | 1.7977e+308 | 2 | 600 | 71.81951 | 548.6 | 53892.64 | 60609.9
| 2830.043 | 501.1558 | 370 | 1.7977e+308 | 1.7977e+308 | 1.7977e+308 | 1 | 1.7977e+308 | 0.1199921 | 45 | 0 | 1.7977e+308 | 709.8236 | -801.8963 | 1.7977e+308 | 1.7977e+308 | 8100000 | 1.7977e+308 | 8100000 | 1.7977e+308 | 675438.2 | -83254.94 | 395.5182 | 1.7977e+308 | 2 | 600 | 71.81921 | 548.8 | 53892.64 | 60609.9
| 2829.307 | 500.5912 | 370.2 | 1.7977e+308 | 1.7977e+308 | 1.7977e+308 | 1 | 1.7977e+308 | 0.1555453 | 45 | 0 | 1.7977e+308 | 709.8236 | -801.8966 | 1.7977e+308 | 1.7977e+308 | 8100000 | 1.7977e+308 | 8100000 | 1.7977e+308 | 680288.1 | -83255.83 | 394.9536 | 1.7977e+308 | 2 | 600 | 71.81886 | 549 | 53892.64 | 60609.9
| 2828.567 | 500.009 | 370.4 | 1.7977e+308 | 1.7977e+308 | 1.7977e+308 | 1 | 1.7977e+308 | 0.006868234 | 45 | 0 | 1.7977e+308 | 709.8236 | -801.897 | 1.7977e+308 | 1.7977e+308 | 8100000 | 1.7977e+308 | 8100000 | 1.7977e+308 | 675874.9 | -83256.73 | 394.3714 | 1.7977e+308 | 2 | 600 | 71.81849 | 549.2 | 53892.64 | 60609.9
| 2827.731 | 499.4445 | 370.6 | 1.7977e+308 | 1.7977e+308 | 1.7977e+308 | 1 | 1.7977e+308 | 0.1426169 | 45 | 0 | 1.7977e+308 | 709.8236 | -801.8973 | 1.7977e+308 | 1.7977e+308 | 8100000 | 1.7977e+308 | 8100000 | 1.7977e+308 | 672009 | -83257.72 | 393.8067 | 1.7977e+308 | 2 | 600 | 71.81811 | 549.4 | 53892.64 | 60609.9
| 2827.266 | 498.8623 | 370.8 | 1.7977e+308 | 1.7977e+308 | 1.7977e+308 | 1 | 1.7977e+308 | 0.08443887 | 45 | 0 | 1.7977e+308 | 709.8236 | -801.8976 | 1.7977e+308 | 1.7977e+308 | 8100000 | 1.7977e+308 | 8100000 | 1.7977e+308 | 673017.8 | -83258.35 | 393.2245 | 1.7977e+308 | 2 | 600 | 71.81786 | 549.6 | 53892.64 | 60609.9
| 2826.423 | 498.2977 | 371 | 1.7977e+308 | 1.7977e+308 | 1.7977e+308 | 1 | 1.7977e+308 | 0.07555056 | 45 | 0 | 1.7977e+308 | 709.8236 | -801.898 | 1.7977e+308 | 1.7977e+308 | 8100000 | 1.7977e+308 | 8100000 | 1.7977e+308 | 674056.4 | -83259.35 | 392.6599 | 1.7977e+308 | 2 | 600 | 71.81747 | 549.8 | 53892.64 | 60609.9
| 2825.619 | 497.7155 | 371.2 | 1.7977e+308 | 1.7977e+308 | 1.7977e+308 | 1 | 1.7977e+308 | 0.08969104 | 45 | 0 | 1.7977e+308 | 709.8236 | -801.8984 | 1.7977e+308 | 1.7977e+308 | 8100000 | 1.7977e+308 | 8100000 | 1.7977e+308 | 671586.8 | -83260.31 | 392.0776 | 1.7977e+308 | 2 | 600 | 71.81709 | 550 | 53892.64 | 60609.9
| 2825.02 | 497.151 | 371.4 | 1.7977e+308 | 1.7977e+308 | 1.7977e+308 | 1 | 1.7977e+308 | 0.3591681 | 45 | 0 | 1.7977e+308 | 709.8236 | -801.8987 | 1.7977e+308 | 1.7977e+308 | 8100000 | 1.7977e+308 | 8100000 | 1.7977e+308 | 667879.8 | -83261.07 | 391.513 | 1.7977e+308 | 2 | 600 | 71.81679 | 550.2 | 53892.64 | 60609.9
| 2824.402 | 496.5776 | 371.6 | 1.7977e+308 | 1.7977e+308 | 1.7977e+308 | 1 | 1.7977e+308 | 0.07050038 | 45 | 0 | 1.7977e+308 | 709.8236 | -801.899 | 1.7977e+308 | 1.7977e+308 | 8100000 | 1.7977e+308 | 8100000 | 1.7977e+308 | 670563.4 | -83261.84 | 390.9396 | 1.7977e+308 | 2 | 600 | 71.81649 | 550.4 | 53892.64 | 60609.9
| 2823.52 | 496.0043 | 371.8 | 1.7977e+308 | 1.7977e+308 | 1.7977e+308 | 1 | 1.7977e+308 | 0.1018114 | 45 | 0 | 1.7977e+308 | 709.8236 | -801.8994 | 1.7977e+308 | 1.7977e+308 | 8100000 | 1.7977e+308 | 8100000 | 1.7977e+308 | 669614.1 | -83262.88 | 390.3662 | 1.7977e+308 | 2 | 600 | 71.81607 | 550.6 | 53892.64 | 60609.9
| 2823.082 | 495.4309 | 372 | 1.7977e+308 | 1.7977e+308 | 1.7977e+308 | 1 | 1.7977e+308 | 0.07959068 | 45 | 0 | 1.7977e+308 | 709.8236 | -801.8996 | 1.7977e+308 | 1.7977e+308 | 8100000 | 1.7977e+308 | 8100000 | 1.7977e+308 | 660532.7 | -83263.48 | 389.7927 | 1.7977e+308 | 2 | 600 | 71.81584 | 550.8 | 53892.64 | 60609.9
| 2822.238 | 494.8575 | 372.2 | 1.7977e+308 | 1.7977e+308 | 1.7977e+308 | 1 | 1.7977e+308 | 0.2282677 | 45 | 0 | 1.7977e+308 | 709.8236 | -801.9 | 1.7977e+308 | 1.7977e+308 | 8100000 | 1.7977e+308 | 8100000 | 1.7977e+308 | 659292.1 | -83264.48 | 389.2193 | 1.7977e+308 | 2 | 600 | 71.81545 | 551 | 53892.64 | 60609.9
| 2821.058 | 494.2842 | 372.4 | 1.7977e+308 | 1.7977e+308 | 1.7977e+308 | 1 | 1.7977e+308 | 0.2016027 | 45 | 0 | 1.7977e+308 | 709.8236 | -801.9005 | 1.7977e+308 | 1.7977e+308 | 8100000 | 1.7977e+308 | 8100000 | 1.7977e+308 | 645100.2 | -83265.82 | 388.6459 | 1.7977e+308 | 2 | 600 | 71.81492 | 551.2 | 53892.64 | 60609.9
| 2820.394 | 493.7108 | 372.6 | 1.7977e+308 | 1.7977e+308 | 1.7977e+308 | 1 | 1.7977e+308 | 0.2228134 | 45 | 0 | 1.7977e+308 | 709.8236 | -801.9009 | 1.7977e+308 | 1.7977e+308 | 8100000 | 1.7977e+308 | 8100000 | 1.7977e+308 | 638886 | -83266.64 | 388.0724 | 1.7977e+308 | 2 | 600 | 71.8146 | 551.4 | 53892.64 | 60609.9
| 2819.802 | 493.1374 | 372.8 | 1.7977e+308 | 1.7977e+308 | 1.7977e+308 | 1 | 1.7977e+308 | 0.1321124 | 45 | 0 | 1.7977e+308 | 709.8236 | -801.9012 | 1.7977e+308 | 1.7977e+308 | 8100000 | 1.7977e+308 | 8100000 | 1.7977e+308 | 636432.8 | -83267.39 | 387.499 | 1.7977e+308 | 2 | 600 | 71.81429 | 551.6 | 53892.64 | 60609.9
| 2819.344 | 492.564 | 373 | 1.7977e+308 | 1.7977e+308 | 1.7977e+308 | 1 | 1.7977e+308 | 0.1781699 | 45 | 0 | 1.7977e+308 | 709.8236 | -801.9014 | 1.7977e+308 | 1.7977e+308 | 8100000 | 1.7977e+308 | 8100000 | 1.7977e+308 | 643033.2 | -83268.01 | 386.9256 | 1.7977e+308 | 2 | 600 | 71.81406 | 551.8 | 53892.64 | 60609.9
| 2818.639 | 491.9907 | 373.2 | 1.7977e+308 | 1.7977e+308 | 1.7977e+308 | 1 | 1.7977e+308 | 0.02626087 | 45 | 0 | 1.7977e+308 | 709.8236 | -801.9017 | 1.7977e+308 | 1.7977e+308 | 8100000 | 1.7977e+308 | 8100000 | 1.7977e+308 | 647255.6 | -83268.87 | 386.3521 | 1.7977e+308 | 2 | 600 | 71.81372 | 552 | 53892.64 | 60609.9
| 2817.933 | 491.4173 | 373.4 | 1.7977e+308 | 1.7977e+308 | 1.7977e+308 | 1 | 1.7977e+308 | 0.06141004 | 45 | 0 | 1.7977e+308 | 709.8236 | -801.9021 | 1.7977e+308 | 1.7977e+308 | 8100000 | 1.7977e+308 | 8100000 | 1.7977e+308 | 649001.1 | -83269.74 | 385.7787 | 1.7977e+308 | 2 | 600 | 71.81338 | 552.2 | 53892.64 | 60609.9
| 2816.991 | 490.8704 | 373.6 | 1.7977e+308 | 1.7977e+308 | 1.7977e+308 | 1 | 1.7977e+308 | 0.1090836 | 45 | 0 | 1.7977e+308 | 709.8236 | -801.9025 | 1.7977e+308 | 1.7977e+308 | 8100000 | 1.7977e+308 | 8100000 | 1.7977e+308 | 648860.1 | -83270.83 | 385.2317 | 1.7977e+308 | 2 | 600 | 71.81295 | 552.4 | 53892.64 | 60609.9
| 2816.489 | 490.2706 | 373.8 | 1.7977e+308 | 1.7977e+308 | 1.7977e+308 | 1 | 1.7977e+308 | 0.02666488 | 45 | 0 | 1.7977e+308 | 709.8236 | -801.9028 | 1.7977e+308 | 1.7977e+308 | 8100000 | 1.7977e+308 | 8100000 | 1.7977e+308 | 647948.5 | -83271.5 | 384.6318 | 1.7977e+308 | 2 | 600 | 71.81269 | 552.6 | 53892.64 | 60609.9
| 2815.834 | 489.706 | 374 | 1.7977e+308 | 1.7977e+308 | 1.7977e+308 | 1 | 1.7977e+308 | 0.1401926 | 45 | 0 | 1.7977e+308 | 709.8236 | -801.9031 | 1.7977e+308 | 1.7977e+308 | 8100000 | 1.7977e+308 | 8100000 | 1.7977e+308 | 649800.5 | -83272.31 | 384.0672 | 1.7977e+308 | 2 | 600 | 71.81236 | 552.8 | 53892.64 | 60609.9
| 2815.15 | 489.1238 | 374.2 | 1.7977e+308 | 1.7977e+308 | 1.7977e+308 | 1 | 1.7977e+308 | 0.2795772 | 45 | 0 | 1.7977e+308 | 709.8236 | -801.9034 | 1.7977e+308 | 1.7977e+308 | 8100000 | 1.7977e+308 | 8100000 | 1.7977e+308 | 653001.3 | -83273.15 | 383.485 | 1.7977e+308 | 2 | 600 | 71.81203 | 553 | 53892.64 | 60609.9
| 2814.37 | 488.5593 | 374.4 | 1.7977e+308 | 1.7977e+308 | 1.7977e+308 | 1 | 1.7977e+308 | 0.1555451 | 45 | 0 | 1.7977e+308 | 709.8236 | -801.9038 | 1.7977e+308 | 1.7977e+308 | 8100000 | 1.7977e+308 | 8100000 | 1.7977e+308 | 660498.9 | -83274.09 | 382.9204 | 1.7977e+308 | 2 | 600 | 71.81166 | 553.2 | 53892.64 | 60609.9
| 2813.511 | 487.9859 | 374.6 | 1.7977e+308 | 1.7977e+308 | 1.7977e+308 | 1 | 1.7977e+308 | 0.1882702 | 45 | 0 | 1.7977e+308 | 709.8236 | -801.9042 | 1.7977e+308 | 1.7977e+308 | 8100000 | 1.7977e+308 | 8100000 | 1.7977e+308 | 658629.1 | -83275.11 | 382.3469 | 1.7977e+308 | 2 | 600 | 71.81126 | 553.4 | 53892.64 | 60609.9
| 2812.875 | 487.4126 | 374.8 | 1.7977e+308 | 1.7977e+308 | 1.7977e+308 | 1 | 1.7977e+308 | 0.2294795 | 45 | 0 | 1.7977e+308 | 709.8236 | -801.9045 | 1.7977e+308 | 1.7977e+308 | 8100000 | 1.7977e+308 | 8100000 | 1.7977e+308 | 657322.1 | -83275.9 | 381.7735 | 1.7977e+308 | 2 | 600 | 71.81095 | 553.6 | 53892.64 | 60609.9
| 2812.241 | 486.8392 | 375 | 1.7977e+308 | 1.7977e+308 | 1.7977e+308 | 1 | 1.7977e+308 | 0.1175678 | 45 | 0 | 1.7977e+308 | 709.8236 | -801.9048 | 1.7977e+308 | 1.7977e+308 | 8100000 | 1.7977e+308 | 8100000 | 1.7977e+308 | 657322.5 | -83276.69 | 381.2001 | 1.7977e+308 | 2 | 600 | 71.81064 | 553.8 | 53892.64 | 60609.9
| 2811.289 | 486.2658 | 375.2 | 1.7977e+308 | 1.7977e+308 | 1.7977e+308 | 1 | 1.7977e+308 | 0.04403744 | 45 | 0 | 1.7977e+308 | 709.8236 | -801.9053 | 1.7977e+308 | 1.7977e+308 | 8100000 | 1.7977e+308 | 8100000 | 1.7977e+308 | 655694.1 | -83277.8 | 380.6267 | 1.7977e+308 | 2 | 600 | 71.8102 | 554 | 53892.64 | 60609.9
| 2810.737 | 485.6925 | 375.4 | 1.7977e+308 | 1.7977e+308 | 1.7977e+308 | 1 | 1.7977e+308 | 0.1014073 | 45 | 0 | 1.7977e+308 | 709.8236 | -801.9055 | 1.7977e+308 | 1.7977e+308 | 8100000 | 1.7977e+308 | 8100000 | 1.7977e+308 | 654969.6 | -83278.51 | 380.0532 | 1.7977e+308 | 2 | 600 | 71.80992 | 554.2 | 53892.64 | 60609.9
| 2810.212 | 485.1191 | 375.6 | 1.7977e+308 | 1.7977e+308 | 1.7977e+308 | 1 | 1.7977e+308 | 0.09171098 | 45 | 0 | 1.7977e+308 | 709.8236 | -801.9058 | 1.7977e+308 | 1.7977e+308 | 8100000 | 1.7977e+308 | 8100000 | 1.7977e+308 | 660316.4 | -83279.2 | 379.4798 | 1.7977e+308 | 2 | 600 | 71.80965 | 554.4 | 53892.64 | 60609.9
| 2809.448 | 484.5457 | 375.8 | 1.7977e+308 | 1.7977e+308 | 1.7977e+308 | 1 | 1.7977e+308 | 0.1268601 | 45 | 0 | 1.7977e+308 | 709.8236 | -801.9062 | 1.7977e+308 | 1.7977e+308 | 8100000 | 1.7977e+308 | 8100000 | 1.7977e+308 | 661777.6 | -83280.12 | 378.9064 | 1.7977e+308 | 2 | 600 | 71.80929 | 554.6 | 53892.64 | 60609.9
| 2808.774 | 483.9723 | 376 | 1.7977e+308 | 1.7977e+308 | 1.7977e+308 | 1 | 1.7977e+308 | 0.05050164 | 45 | 0 | 1.7977e+308 | 709.8236 | -801.9065 | 1.7977e+308 | 1.7977e+308 | 8100000 | 1.7977e+308 | 8100000 | 1.7977e+308 | 665041.9 | -83280.95 | 378.3329 | 1.7977e+308 | 2 | 600 | 71.80897 | 554.8 | 53892.64 | 60609.9
| 2808.028 | 483.399 | 376.2 | 1.7977e+308 | 1.7977e+308 | 1.7977e+308 | 1 | 1.7977e+308 | 0.2096828 | 45 | 0 | 1.7977e+308 | 709.8236 | -801.9069 | 1.7977e+308 | 1.7977e+308 | 8100000 | 1.7977e+308 | 8100000 | 1.7977e+308 | 663682.5 | -83281.86 | 377.7595 | 1.7977e+308 | 2 | 600 | 71.80861 | 555 | 53892.64 | 60609.9
| 2807.35 | 482.8256 | 376.4 | 1.7977e+308 | 1.7977e+308 | 1.7977e+308 | 1 | 1.7977e+308 | 0.092923 | 45 | 0 | 1.7977e+308 | 709.8236 | -801.9072 | 1.7977e+308 | 1.7977e+308 | 8100000 | 1.7977e+308 | 8100000 | 1.7977e+308 | 662276.1 | -83282.69 | 377.1861 | 1.7977e+308 | 2 | 600 | 71.80827 | 555.2 | 53892.64 | 60609.9
| 2806.254 | 482.2523 | 376.6 | 1.7977e+308 | 1.7977e+308 | 1.7977e+308 | 1 | 1.7977e+308 | 0.2407918 | 45 | 0 | 1.7977e+308 | 709.8236 | -801.9077 | 1.7977e+308 | 1.7977e+308 | 8100000 | 1.7977e+308 | 8100000 | 1.7977e+308 | 658961 | -83283.95 | 376.6126 | 1.7977e+308 | 2 | 600 | 71.80779 | 555.4 | 53892.64 | 60609.9
| 2805.725 | 481.6789 | 376.8 | 1.7977e+308 | 1.7977e+308 | 1.7977e+308 | 1 | 1.7977e+308 | 0.08969088 | 45 | 0 | 1.7977e+308 | 709.8236 | -801.9079 | 1.7977e+308 | 1.7977e+308 | 8100000 | 1.7977e+308 | 8100000 | 1.7977e+308 | 655105.9 | -83284.63 | 376.0392 | 1.7977e+308 | 2 | 600 | 71.80751 | 555.6 | 53892.64 | 60609.9
| 2804.789 | 481.1143 | 377 | 1.7977e+308 | 1.7977e+308 | 1.7977e+308 | 1 | 1.7977e+308 | 0.08928686 | 45 | 0 | 1.7977e+308 | 709.8236 | -801.9084 | 1.7977e+308 | 1.7977e+308 | 8100000 | 1.7977e+308 | 8100000 | 1.7977e+308 | 646259.1 | -83285.73 | 375.4746 | 1.7977e+308 | 2 | 600 | 71.80709 | 555.8 | 53892.64 | 60609.9
| 2804.28 | 480.5321 | 377.2 | 1.7977e+308 | 1.7977e+308 | 1.7977e+308 | 1 | 1.7977e+308 | 0.1700894 | 45 | 0 | 1.7977e+308 | 709.8236 | -801.9086 | 1.7977e+308 | 1.7977e+308 | 8100000 | 1.7977e+308 | 8100000 | 1.7977e+308 | 644018.8 | -83286.4 | 374.8924 | 1.7977e+308 | 2 | 600 | 71.80682 | 556 | 53892.64 | 60609.9
| 2803.315 | 479.9676 | 377.4 | 1.7977e+308 | 1.7977e+308 | 1.7977e+308 | 1 | 1.7977e+308 | 0.1001952 | 45 | 0 | 1.7977e+308 | 709.8236 | -801.9091 | 1.7977e+308 | 1.7977e+308 | 8100000 | 1.7977e+308 | 8100000 | 1.7977e+308 | 641414.5 | -83287.52 | 374.3277 | 1.7977e+308 | 2 | 600 | 71.80638 | 556.2 | 53892.64 | 60609.9
| 2802.707 | 479.3854 | 377.6 | 1.7977e+308 | 1.7977e+308 | 1.7977e+308 | 1 | 1.7977e+308 | 0.2488719 | 45 | 0 | 1.7977e+308 | 709.8236 | -801.9094 | 1.7977e+308 | 1.7977e+308 | 8100000 | 1.7977e+308 | 8100000 | 1.7977e+308 | 641773 | -83288.28 | 373.7455 | 1.7977e+308 | 2 | 600 | 71.80608 | 556.4 | 53892.64 | 60609.9
| 2802.023 | 478.8209 | 377.8 | 1.7977e+308 | 1.7977e+308 | 1.7977e+308 | 1 | 1.7977e+308 | 0.06787416 | 45 | 0 | 1.7977e+308 | 709.8236 | -801.9097 | 1.7977e+308 | 1.7977e+308 | 8100000 | 1.7977e+308 | 8100000 | 1.7977e+308 | 638753.2 | -83289.13 | 373.1809 | 1.7977e+308 | 2 | 600 | 71.80575 | 556.6 | 53892.64 | 60609.9
| 2801.099 | 478.2387 | 378 | 1.7977e+308 | 1.7977e+308 | 1.7977e+308 | 1 | 1.7977e+308 | 0.1094875 | 45 | 0 | 1.7977e+308 | 709.8236 | -801.9101 | 1.7977e+308 | 1.7977e+308 | 8100000 | 1.7977e+308 | 8100000 | 1.7977e+308 | 642604.8 | -83290.21 | 372.5986 | 1.7977e+308 | 2 | 600 | 71.80531 | 556.8 | 53892.64 | 60609.9
| 2800.536 | 477.6741 | 378.2 | 1.7977e+308 | 1.7977e+308 | 1.7977e+308 | 1 | 1.7977e+308 | 0.1163557 | 45 | 0 | 1.7977e+308 | 709.8236 | -801.9104 | 1.7977e+308 | 1.7977e+308 | 8100000 | 1.7977e+308 | 8100000 | 1.7977e+308 | 640255.4 | -83290.93 | 372.034 | 1.7977e+308 | 2 | 600 | 71.80504 | 557 | 53892.64 | 60609.9
| 2799.869 | 477.092 | 378.4 | 1.7977e+308 | 1.7977e+308 | 1.7977e+308 | 1 | 1.7977e+308 | 0.06827816 | 45 | 0 | 1.7977e+308 | 709.8236 | -801.9108 | 1.7977e+308 | 1.7977e+308 | 8100000 | 1.7977e+308 | 8100000 | 1.7977e+308 | 642116 | -83291.76 | 371.4518 | 1.7977e+308 | 2 | 600 | 71.80471 | 557.2 | 53892.64 | 60609.9
| 2798.981 | 476.5274 | 378.6 | 1.7977e+308 | 1.7977e+308 | 1.7977e+308 | 1 | 1.7977e+308 | 0.05656179 | 45 | 0 | 1.7977e+308 | 709.8236 | -801.9112 | 1.7977e+308 | 1.7977e+308 | 8100000 | 1.7977e+308 | 8100000 | 1.7977e+308 | 643416.2 | -83292.8 | 370.8872 | 1.7977e+308 | 2 | 600 | 71.8043 | 557.4 | 53892.64 | 60609.9
| 2798.28 | 475.9452 | 378.8 | 1.7977e+308 | 1.7977e+308 | 1.7977e+308 | 1 | 1.7977e+308 | 0.1822097 | 45 | 0 | 1.7977e+308 | 709.8236 | -801.9115 | 1.7977e+308 | 1.7977e+308 | 8100000 | 1.7977e+308 | 8100000 | 1.7977e+308 | 639796.6 | -83293.66 | 370.3049 | 1.7977e+308 | 2 | 600 | 71.80396 | 557.6 | 53892.64 | 60609.9
| 2797.548 | 475.3807 | 379 | 1.7977e+308 | 1.7977e+308 | 1.7977e+308 | 1 | 1.7977e+308 | 0.1010032 | 45 | 0 | 1.7977e+308 | 709.8236 | -801.9118 | 1.7977e+308 | 1.7977e+308 | 8100000 | 1.7977e+308 | 8100000 | 1.7977e+308 | 644347.3 | -83294.55 | 369.7403 | 1.7977e+308 | 2 | 600 | 71.80361 | 557.8 | 53892.64 | 60609.9
| 2796.622 | 474.8162 | 379.2 | 1.7977e+308 | 1.7977e+308 | 1.7977e+308 | 1 | 1.7977e+308 | 0.1729174 | 45 | 0 | 1.7977e+308 | 709.8236 | -801.9123 | 1.7977e+308 | 1.7977e+308 | 8100000 | 1.7977e+308 | 8100000 | 1.7977e+308 | 638385 | -83295.63 | 369.1757 | 1.7977e+308 | 2 | 600 | 71.80318 | 558 | 53892.64 | 60609.9
| 2796.222 | 474.234 | 379.4 | 1.7977e+308 | 1.7977e+308 | 1.7977e+308 | 1 | 1.7977e+308 | 0.2496798 | 45 | 0 | 1.7977e+308 | 709.8236 | -801.9125 | 1.7977e+308 | 1.7977e+308 | 8100000 | 1.7977e+308 | 8100000 | 1.7977e+308 | 639998.2 | -83296.19 | 368.5935 | 1.7977e+308 | 2 | 600 | 71.80296 | 558.2 | 53892.64 | 60609.9
| 2795.293 | 473.6694 | 379.6 | 1.7977e+308 | 1.7977e+308 | 1.7977e+308 | 1 | 1.7977e+308 | 0.1733214 | 45 | 0 | 1.7977e+308 | 709.8236 | -801.9129 | 1.7977e+308 | 1.7977e+308 | 8100000 | 1.7977e+308 | 8100000 | 1.7977e+308 | 641077.4 | -83297.28 | 368.0288 | 1.7977e+308 | 2 | 600 | 71.80254 | 558.4 | 53892.64 | 60609.9
| 2794.637 | 473.0872 | 379.8 | 1.7977e+308 | 1.7977e+308 | 1.7977e+308 | 1 | 1.7977e+308 | 0.07716641 | 45 | 0 | 1.7977e+308 | 709.8236 | -801.9132 | 1.7977e+308 | 1.7977e+308 | 8100000 | 1.7977e+308 | 8100000 | 1.7977e+308 | 639395.8 | -83298.1 | 367.4466 | 1.7977e+308 | 2 | 600 | 71.80221 | 558.6 | 53892.64 | 60609.9
| 2793.892 | 472.5227 | 380 | 1.7977e+308 | 1.7977e+308 | 1.7977e+308 | 1 | 1.7977e+308 | 0.2472557 | 45 | 0 | 1.7977e+308 | 709.8236 | -801.9136 | 1.7977e+308 | 1.7977e+308 | 8100000 | 1.7977e+308 | 8100000 | 1.7977e+308 | 640388 | -83299 | 366.882 | 1.7977e+308 | 2 | 600 | 71.80185 | 558.8 | 53892.64 | 60609.9
| 2793.401 | 471.9405 | 380.2 | 1.7977e+308 | 1.7977e+308 | 1.7977e+308 | 1 | 1.7977e+308 | 0.1155476 | 45 | 0 | 1.7977e+308 | 709.8236 | -801.9139 | 1.7977e+308 | 1.7977e+308 | 8100000 | 1.7977e+308 | 8100000 | 1.7977e+308 | 646438.7 | -83299.65 | 366.2997 | 1.7977e+308 | 2 | 600 | 71.8016 | 559 | 53892.64 | 60609.9
| 2792.59 | 471.3759 | 380.4 | 1.7977e+308 | 1.7977e+308 | 1.7977e+308 | 1 | 1.7977e+308 | 0.1199917 | 45 | 0 | 1.7977e+308 | 709.8236 | -801.9142 | 1.7977e+308 | 1.7977e+308 | 8100000 | 1.7977e+308 | 8100000 | 1.7977e+308 | 647558.8 | -83300.62 | 365.7351 | 1.7977e+308 | 2 | 600 | 71.80122 | 559.2 | 53892.64 | 60609.9
| 2792.12 | 470.7937 | 380.6 | 1.7977e+308 | 1.7977e+308 | 1.7977e+308 | 1 | 1.7977e+308 | 0.07797442 | 45 | 0 | 1.7977e+308 | 709.8236 | -801.9145 | 1.7977e+308 | 1.7977e+308 | 8100000 | 1.7977e+308 | 8100000 | 1.7977e+308 | 649965.6 | -83301.25 | 365.1529 | 1.7977e+308 | 2 | 600 | 71.80097 | 559.4 | 53892.64 | 60609.9
| 2791.356 | 470.2292 | 380.8 | 1.7977e+308 | 1.7977e+308 | 1.7977e+308 | 1 | 1.7977e+308 | 0.06827811 | 45 | 0 | 1.7977e+308 | 709.8236 | -801.9148 | 1.7977e+308 | 1.7977e+308 | 8100000 | 1.7977e+308 | 8100000 | 1.7977e+308 | 652434.1 | -83302.17 | 364.5883 | 1.7977e+308 | 2 | 600 | 71.80062 | 559.6 | 53892.64 | 60609.9
| 2790.262 | 469.647 | 381 | 1.7977e+308 | 1.7977e+308 | 1.7977e+308 | 1 | 1.7977e+308 | 0.293313 | 45 | 0 | 1.7977e+308 | 709.8236 | -801.9153 | 1.7977e+308 | 1.7977e+308 | 8100000 | 1.7977e+308 | 8100000 | 1.7977e+308 | 650722.2 | -83303.42 | 364.006 | 1.7977e+308 | 2 | 600 | 71.80011 | 559.8 | 53892.64 | 60609.9
| 2789.681 | 469.0825 | 381.2 | 1.7977e+308 | 1.7977e+308 | 1.7977e+308 | 1 | 1.7977e+308 | 0.08282255 | 45 | 0 | 1.7977e+308 | 709.8236 | -801.9156 | 1.7977e+308 | 1.7977e+308 | 8100000 | 1.7977e+308 | 8100000 | 1.7977e+308 | 648053.4 | -83304.16 | 363.4414 | 1.7977e+308 | 2 | 600 | 71.79982 | 560 | 53892.64 | 60609.9
| 2789.25 | 468.5003 | 381.4 | 1.7977e+308 | 1.7977e+308 | 1.7977e+308 | 1 | 1.7977e+308 | 0.1345361 | 45 | 0 | 1.7977e+308 | 709.8236 | -801.9159 | 1.7977e+308 | 1.7977e+308 | 8100000 | 1.7977e+308 | 8100000 | 1.7977e+308 | 662154 | -83304.75 | 362.8592 | 1.7977e+308 | 2 | 600 | 71.79959 | 560.2 | 53892.64 | 60609.9
| 2788.101 | 467.9358 | 381.6 | 1.7977e+308 | 1.7977e+308 | 1.7977e+308 | 1 | 1.7977e+308 | 0.1983701 | 45 | 0 | 1.7977e+308 | 709.8236 | -801.9164 | 1.7977e+308 | 1.7977e+308 | 8100000 | 1.7977e+308 | 8100000 | 1.7977e+308 | 664911.8 | -83306.05 | 362.2946 | 1.7977e+308 | 2 | 600 | 71.79908 | 560.4 | 53892.64 | 60609.9
| 2787.441 | 467.3536 | 381.8 | 1.7977e+308 | 1.7977e+308 | 1.7977e+308 | 1 | 1.7977e+308 | 0.1579688 | 45 | 0 | 1.7977e+308 | 709.8236 | -801.9167 | 1.7977e+308 | 1.7977e+308 | 8100000 | 1.7977e+308 | 8100000 | 1.7977e+308 | 658167.7 | -83306.87 | 361.7123 | 1.7977e+308 | 2 | 600 | 71.79876 | 560.6 | 53892.64 | 60609.9
| 2786.517 | 466.789 | 382 | 1.7977e+308 | 1.7977e+308 | 1.7977e+308 | 1 | 1.7977e+308 | 0.1688772 | 45 | 0 | 1.7977e+308 | 709.8236 | -801.9171 | 1.7977e+308 | 1.7977e+308 | 8100000 | 1.7977e+308 | 8100000 | 1.7977e+308 | 654581 | -83307.96 | 361.1477 | 1.7977e+308 | 2 | 600 | 71.79833 | 560.8 | 53892.64 | 60609.9
| 2785.95 | 466.2245 | 382.2 | 1.7977e+308 | 1.7977e+308 | 1.7977e+308 | 1 | 1.7977e+308 | 0.06747005 | 45 | 0 | 1.7977e+308 | 709.8236 | -801.9174 | 1.7977e+308 | 1.7977e+308 | 8100000 | 1.7977e+308 | 8100000 | 1.7977e+308 | 658925.6 | -83308.68 | 360.5831 | 1.7977e+308 | 2 | 600 | 71.79805 | 561 | 53892.64 | 60609.9
| 2785.029 | 465.6423 | 382.4 | 1.7977e+308 | 1.7977e+308 | 1.7977e+308 | 1 | 1.7977e+308 | 0.07272221 | 45 | 0 | 1.7977e+308 | 709.8236 | -801.9178 | 1.7977e+308 | 1.7977e+308 | 8100000 | 1.7977e+308 | 8100000 | 1.7977e+308 | 647573.2 | -83309.76 | 360.0008 | 1.7977e+308 | 2 | 600 | 71.79762 | 561.2 | 53892.64 | 60609.9
| 2784.297 | 465.0778 | 382.6 | 1.7977e+308 | 1.7977e+308 | 1.7977e+308 | 1 | 1.7977e+308 | 0.1725132 | 45 | 0 | 1.7977e+308 | 709.8236 | -801.9182 | 1.7977e+308 | 1.7977e+308 | 8100000 | 1.7977e+308 | 8100000 | 1.7977e+308 | 651955.2 | -83310.65 | 359.4362 | 1.7977e+308 | 2 | 600 | 71.79728 | 561.4 | 53892.64 | 60609.9
| 2783.733 | 464.4956 | 382.8 | 1.7977e+308 | 1.7977e+308 | 1.7977e+308 | 1 | 1.7977e+308 | 0.05373363 | 45 | 0 | 1.7977e+308 | 709.8236 | -801.9185 | 1.7977e+308 | 1.7977e+308 | 8100000 | 1.7977e+308 | 8100000 | 1.7977e+308 | 649241.3 | -83311.37 | 358.854 | 1.7977e+308 | 2 | 600 | 71.79699 | 561.6 | 53892.64 | 60609.9
| 2782.912 | 463.931 | 383 | 1.7977e+308 | 1.7977e+308 | 1.7977e+308 | 1 | 1.7977e+308 | 0.1426163 | 45 | 0 | 1.7977e+308 | 709.8236 | -801.9189 | 1.7977e+308 | 1.7977e+308 | 8100000 | 1.7977e+308 | 8100000 | 1.7977e+308 | 651571.3 | -83312.35 | 358.2894 | 1.7977e+308 | 2 | 600 | 71.7966 | 561.8 | 53892.64 | 60609.9
| 2782.427 | 463.3488 | 383.2 | 1.7977e+308 | 1.7977e+308 | 1.7977e+308 | 1 | 1.7977e+308 | 0.05413763 | 45 | 0 | 1.7977e+308 | 709.8236 | -801.9191 | 1.7977e+308 | 1.7977e+308 | 8100000 | 1.7977e+308 | 8100000 | 1.7977e+308 | 649960.1 | -83313 | 357.7071 | 1.7977e+308 | 2 | 600 | 71.79634 | 562 | 53892.64 | 60609.9
| 2781.335 | 462.7843 | 383.4 | 1.7977e+308 | 1.7977e+308 | 1.7977e+308 | 1 | 1.7977e+308 | 0.06100583 | 45 | 0 | 1.7977e+308 | 709.8236 | -801.9196 | 1.7977e+308 | 1.7977e+308 | 8100000 | 1.7977e+308 | 8100000 | 1.7977e+308 | 649711.4 | -83314.24 | 357.1425 | 1.7977e+308 | 2 | 600 | 71.79586 | 562.2 | 53892.64 | 60609.9
| 2780.675 | 462.2021 | 383.6 | 1.7977e+308 | 1.7977e+308 | 1.7977e+308 | 1 | 1.7977e+308 | 0.2755363 | 45 | 0 | 1.7977e+308 | 709.8236 | -801.9199 | 1.7977e+308 | 1.7977e+308 | 8100000 | 1.7977e+308 | 8100000 | 1.7977e+308 | 648813 | -83315.06 | 356.5603 | 1.7977e+308 | 2 | 600 | 71.79554 | 562.4 | 53892.64 | 60609.9
| 2780.018 | 461.6376 | 383.8 | 1.7977e+308 | 1.7977e+308 | 1.7977e+308 | 1 | 1.7977e+308 | 0.1773613 | 45 | 0 | 1.7977e+308 | 709.8236 | -801.9202 | 1.7977e+308 | 1.7977e+308 | 8100000 | 1.7977e+308 | 8100000 | 1.7977e+308 | 646158 | -83315.88 | 355.9957 | 1.7977e+308 | 2 | 600 | 71.79521 | 562.6 | 53892.64 | 60609.9
| 2779.104 | 461.0554 | 384 | 1.7977e+308 | 1.7977e+308 | 1.7977e+308 | 1 | 1.7977e+308 | 0.1498885 | 45 | 0 | 1.7977e+308 | 709.8236 | -801.9207 | 1.7977e+308 | 1.7977e+308 | 8100000 | 1.7977e+308 | 8100000 | 1.7977e+308 | 640146.6 | -83316.95 | 355.4134 | 1.7977e+308 | 2 | 600 | 71.79479 | 562.8 | 53892.64 | 60609.9
| 2778.355 | 460.4909 | 384.2 | 1.7977e+308 | 1.7977e+308 | 1.7977e+308 | 1 | 1.7977e+308 | 0.2209946 | 45 | 0 | 1.7977e+308 | 709.8236 | -801.921 | 1.7977e+308 | 1.7977e+308 | 8100000 | 1.7977e+308 | 8100000 | 1.7977e+308 | 630929 | -83317.86 | 354.8488 | 1.7977e+308 | 2 | 600 | 71.79444 | 563 | 53892.64 | 60609.9
| 2777.551 | 459.9087 | 384.4 | 1.7977e+308 | 1.7977e+308 | 1.7977e+308 | 1 | 1.7977e+308 | 0.1159514 | 45 | 0 | 1.7977e+308 | 709.8236 | -801.9214 | 1.7977e+308 | 1.7977e+308 | 8100000 | 1.7977e+308 | 8100000 | 1.7977e+308 | 631218 | -83318.82 | 354.2666 | 1.7977e+308 | 2 | 600 | 71.79405 | 563.2 | 53892.64 | 60609.9
| 2776.831 | 459.3441 | 384.6 | 1.7977e+308 | 1.7977e+308 | 1.7977e+308 | 1 | 1.7977e+308 | 0.0303009 | 45 | 0 | 1.7977e+308 | 709.8236 | -801.9217 | 1.7977e+308 | 1.7977e+308 | 8100000 | 1.7977e+308 | 8100000 | 1.7977e+308 | 633633.1 | -83319.7 | 353.702 | 1.7977e+308 | 2 | 600 | 71.79371 | 563.4 | 53892.64 | 60609.9
| 2776.113 | 458.762 | 384.8 | 1.7977e+308 | 1.7977e+308 | 1.7977e+308 | 1 | 1.7977e+308 | 0.06019778 | 45 | 0 | 1.7977e+308 | 709.8236 | -801.9221 | 1.7977e+308 | 1.7977e+308 | 8100000 | 1.7977e+308 | 8100000 | 1.7977e+308 | 629975.4 | -83320.58 | 353.1197 | 1.7977e+308 | 2 | 600 | 71.79336 | 563.6 | 53892.64 | 60609.9
| 2775.352 | 458.1974 | 385 | 1.7977e+308 | 1.7977e+308 | 1.7977e+308 | 1 | 1.7977e+308 | 0.1191835 | 45 | 0 | 1.7977e+308 | 709.8236 | -801.9225 | 1.7977e+308 | 1.7977e+308 | 8100000 | 1.7977e+308 | 8100000 | 1.7977e+308 | 633236.9 | -83321.49 | 352.5551 | 1.7977e+308 | 2 | 600 | 71.79299 | 563.8 | 53892.64 | 60609.9
| 2774.384 | 457.6152 | 385.2 | 1.7977e+308 | 1.7977e+308 | 1.7977e+308 | 1 | 1.7977e+308 | 0.1664529 | 45 | 0 | 1.7977e+308 | 709.8236 | -801.9229 | 1.7977e+308 | 1.7977e+308 | 8100000 | 1.7977e+308 | 8100000 | 1.7977e+308 | 626441.5 | -83322.62 | 351.9729 | 1.7977e+308 | 2 | 600 | 71.79256 | 564 | 53892.64 | 60609.9
| 2773.698 | 457.0507 | 385.4 | 1.7977e+308 | 1.7977e+308 | 1.7977e+308 | 1 | 1.7977e+308 | 0.1220116 | 45 | 0 | 1.7977e+308 | 709.8236 | -801.9232 | 1.7977e+308 | 1.7977e+308 | 8100000 | 1.7977e+308 | 8100000 | 1.7977e+308 | 626959 | -83323.47 | 351.4082 | 1.7977e+308 | 2 | 600 | 71.79223 | 564.2 | 53892.64 | 60609.9
| 2773.012 | 456.4862 | 385.6 | 1.7977e+308 | 1.7977e+308 | 1.7977e+308 | 1 | 1.7977e+308 | 0.0852465 | 45 | 0 | 1.7977e+308 | 709.8236 | -801.9236 | 1.7977e+308 | 1.7977e+308 | 8100000 | 1.7977e+308 | 8100000 | 1.7977e+308 | 628209.4 | -83324.31 | 350.8436 | 1.7977e+308 | 2 | 600 | 71.7919 | 564.4 | 53892.64 | 60609.9
| 2772.253 | 455.904 | 385.8 | 1.7977e+308 | 1.7977e+308 | 1.7977e+308 | 1 | 1.7977e+308 | 0.1595847 | 45 | 0 | 1.7977e+308 | 709.8236 | -801.9239 | 1.7977e+308 | 1.7977e+308 | 8100000 | 1.7977e+308 | 8100000 | 1.7977e+308 | 626876.9 | -83325.23 | 350.2614 | 1.7977e+308 | 2 | 600 | 71.79153 | 564.6 | 53892.64 | 60609.9
| 2771.455 | 455.3394 | 386 | 1.7977e+308 | 1.7977e+308 | 1.7977e+308 | 1 | 1.7977e+308 | 0.06019776 | 45 | 0 | 1.7977e+308 | 709.8236 | -801.9243 | 1.7977e+308 | 1.7977e+308 | 8100000 | 1.7977e+308 | 8100000 | 1.7977e+308 | 621779.3 | -83326.18 | 349.6968 | 1.7977e+308 | 2 | 600 | 71.79115 | 564.8 | 53892.64 | 60609.9
| 2770.976 | 454.7572 | 386.2 | 1.7977e+308 | 1.7977e+308 | 1.7977e+308 | 1 | 1.7977e+308 | 0.1636248 | 45 | 0 | 1.7977e+308 | 709.8236 | -801.9245 | 1.7977e+308 | 1.7977e+308 | 8100000 | 1.7977e+308 | 8100000 | 1.7977e+308 | 625111.3 | -83326.82 | 349.1145 | 1.7977e+308 | 2 | 600 | 71.79091 | 565 | 53892.64 | 60609.9
| 2770.02 | 454.1927 | 386.4 | 1.7977e+308 | 1.7977e+308 | 1.7977e+308 | 1 | 1.7977e+308 | 0.09534677 | 45 | 0 | 1.7977e+308 | 709.8236 | -801.925 | 1.7977e+308 | 1.7977e+308 | 8100000 | 1.7977e+308 | 8100000 | 1.7977e+308 | 626152.7 | -83327.93 | 348.5499 | 1.7977e+308 | 2 | 600 | 71.79046 | 565.2 | 53892.64 | 60609.9
| 2769.058 | 453.6105 | 386.6 | 1.7977e+308 | 1.7977e+308 | 1.7977e+308 | 1 | 1.7977e+308 | 0.05938972 | 45 | 0 | 1.7977e+308 | 709.8236 | -801.9254 | 1.7977e+308 | 1.7977e+308 | 8100000 | 1.7977e+308 | 8100000 | 1.7977e+308 | 622340.5 | -83329.05 | 347.9677 | 1.7977e+308 | 2 | 600 | 71.79003 | 565.4 | 53892.64 | 60609.9
| 2768.239 | 453.046 | 386.8 | 1.7977e+308 | 1.7977e+308 | 1.7977e+308 | 1 | 1.7977e+308 | 0.1632207 | 45 | 0 | 1.7977e+308 | 709.8236 | -801.9258 | 1.7977e+308 | 1.7977e+308 | 8100000 | 1.7977e+308 | 8100000 | 1.7977e+308 | 616982.9 | -83330.03 | 347.4031 | 1.7977e+308 | 2 | 600 | 71.78964 | 565.6 | 53892.64 | 60609.9
| 2767.722 | 452.4638 | 387 | 1.7977e+308 | 1.7977e+308 | 1.7977e+308 | 1 | 1.7977e+308 | 0.1175674 | 45 | 0 | 1.7977e+308 | 709.8236 | -801.9261 | 1.7977e+308 | 1.7977e+308 | 8100000 | 1.7977e+308 | 8100000 | 1.7977e+308 | 617592 | -83330.71 | 346.8208 | 1.7977e+308 | 2 | 600 | 71.78937 | 565.8 | 53892.64 | 60609.9
| 2766.771 | 451.8993 | 387.2 | 1.7977e+308 | 1.7977e+308 | 1.7977e+308 | 1 | 1.7977e+308 | 0.1947336 | 45 | 0 | 1.7977e+308 | 709.8236 | -801.9265 | 1.7977e+308 | 1.7977e+308 | 8100000 | 1.7977e+308 | 8100000 | 1.7977e+308 | 615734.7 | -83331.82 | 346.2562 | 1.7977e+308 | 2 | 600 | 71.78894 | 566 | 53892.64 | 60609.9
| 2766.181 | 451.3259 | 387.4 | 1.7977e+308 | 1.7977e+308 | 1.7977e+308 | 1 | 1.7977e+308 | 0.08464043 | 45 | 0 | 1.7977e+308 | 709.8236 | -801.9268 | 1.7977e+308 | 1.7977e+308 | 8100000 | 1.7977e+308 | 8100000 | 1.7977e+308 | 619997.5 | -83332.56 | 345.6828 | 1.7977e+308 | 2 | 600 | 71.78864 | 566.2 | 53892.64 | 60609.9
| 2765.479 | 450.7525 | 387.6 | 1.7977e+308 | 1.7977e+308 | 1.7977e+308 | 1 | 1.7977e+308 | 0.2872522 | 45 | 0 | 1.7977e+308 | 709.8236 | -801.9272 | 1.7977e+308 | 1.7977e+308 | 8100000 | 1.7977e+308 | 8100000 | 1.7977e+308 | 622067.2 | -83333.42 | 345.1094 | 1.7977e+308 | 2 | 600 | 71.7883 | 566.4 | 53892.64 | 60609.9
| 2764.563 | 450.1792 | 387.8 | 1.7977e+308 | 1.7977e+308 | 1.7977e+308 | 1 | 1.7977e+308 | 0.1591806 | 45 | 0 | 1.7977e+308 | 709.8236 | -801.9276 | 1.7977e+308 | 1.7977e+308 | 8100000 | 1.7977e+308 | 8100000 | 1.7977e+308 | 619214.6 | -83334.5 | 344.5359 | 1.7977e+308 | 2 | 600 | 71.78788 | 566.6 | 53892.64 | 60609.9
| 2763.674 | 449.6058 | 388 | 1.7977e+308 | 1.7977e+308 | 1.7977e+308 | 1 | 1.7977e+308 | 0.01616046 | 45 | 0 | 1.7977e+308 | 709.8236 | -801.928 | 1.7977e+308 | 1.7977e+308 | 8100000 | 1.7977e+308 | 8100000 | 1.7977e+308 | 618228.3 | -83335.55 | 343.9625 | 1.7977e+308 | 2 | 600 | 71.78747 | 566.8 | 53892.64 | 60609.9
| 2763.249 | 449.0325 | 388.2 | 1.7977e+308 | 1.7977e+308 | 1.7977e+308 | 1 | 1.7977e+308 | 0.1306977 | 45 | 0 | 1.7977e+308 | 709.8236 | -801.9282 | 1.7977e+308 | 1.7977e+308 | 8100000 | 1.7977e+308 | 8100000 | 1.7977e+308 | 623543.1 | -83336.13 | 343.3891 | 1.7977e+308 | 2 | 600 | 71.78724 | 567 | 53892.64 | 60609.9
| 2762.316 | 448.4591 | 388.4 | 1.7977e+308 | 1.7977e+308 | 1.7977e+308 | 1 | 1.7977e+308 | 0.1296877 | 45 | 0 | 1.7977e+308 | 709.8236 | -801.9286 | 1.7977e+308 | 1.7977e+308 | 8100000 | 1.7977e+308 | 8100000 | 1.7977e+308 | 625667.2 | -83337.22 | 342.8157 | 1.7977e+308 | 2 | 600 | 71.78682 | 567.2 | 53892.64 | 60609.9
| 2761.658 | 447.8857 | 388.6 | 1.7977e+308 | 1.7977e+308 | 1.7977e+308 | 1 | 1.7977e+308 | 0.1195874 | 45 | 0 | 1.7977e+308 | 709.8236 | -801.929 | 1.7977e+308 | 1.7977e+308 | 8100000 | 1.7977e+308 | 8100000 | 1.7977e+308 | 627363.8 | -83338.04 | 342.2422 | 1.7977e+308 | 2 | 600 | 71.78648 | 567.4 | 53892.64 | 60609.9
| 2760.879 | 447.3124 | 388.8 | 1.7977e+308 | 1.7977e+308 | 1.7977e+308 | 1 | 1.7977e+308 | 0.06787392 | 45 | 0 | 1.7977e+308 | 709.8236 | -801.9293 | 1.7977e+308 | 1.7977e+308 | 8100000 | 1.7977e+308 | 8100000 | 1.7977e+308 | 626907.1 | -83338.97 | 341.6688 | 1.7977e+308 | 2 | 600 | 71.78612 | 567.6 | 53892.64 | 60609.9
| 2760.251 | 446.7478 | 389 | 1.7977e+308 | 1.7977e+308 | 1.7977e+308 | 1 | 1.7977e+308 | 0.07837821 | 45 | 0 | 1.7977e+308 | 709.8236 | -801.9296 | 1.7977e+308 | 1.7977e+308 | 8100000 | 1.7977e+308 | 8100000 | 1.7977e+308 | 630554.9 | -83339.76 | 341.1042 | 1.7977e+308 | 2 | 600 | 71.78582 | 567.8 | 53892.64 | 60609.9
| 2759.363 | 446.1657 | 389.2 | 1.7977e+308 | 1.7977e+308 | 1.7977e+308 | 1 | 1.7977e+308 | 0.05817764 | 45 | 0 | 1.7977e+308 | 709.8236 | -801.9301 | 1.7977e+308 | 1.7977e+308 | 8100000 | 1.7977e+308 | 8100000 | 1.7977e+308 | 629395.1 | -83340.81 | 340.522 | 1.7977e+308 | 2 | 600 | 71.78539 | 568 | 53892.64 | 60609.9
| 2758.785 | 445.6011 | 389.4 | 1.7977e+308 | 1.7977e+308 | 1.7977e+308 | 1 | 1.7977e+308 | 0.1401919 | 45 | 0 | 1.7977e+308 | 709.8236 | -801.9304 | 1.7977e+308 | 1.7977e+308 | 8100000 | 1.7977e+308 | 8100000 | 1.7977e+308 | 632128.2 | -83341.54 | 339.9574 | 1.7977e+308 | 2 | 600 | 71.78511 | 568.2 | 53892.64 | 60609.9
| 2757.949 | 445.0189 | 389.6 | 1.7977e+308 | 1.7977e+308 | 1.7977e+308 | 1 | 1.7977e+308 | 0.2529111 | 45 | 0 | 1.7977e+308 | 709.8236 | -801.9307 | 1.7977e+308 | 1.7977e+308 | 8100000 | 1.7977e+308 | 8100000 | 1.7977e+308 | 631862.8 | -83342.54 | 339.3751 | 1.7977e+308 | 2 | 600 | 71.78472 | 568.4 | 53892.64 | 60609.9
| 2757.389 | 444.4544 | 389.8 | 1.7977e+308 | 1.7977e+308 | 1.7977e+308 | 1 | 1.7977e+308 | 0.2201862 | 45 | 0 | 1.7977e+308 | 709.8236 | -801.931 | 1.7977e+308 | 1.7977e+308 | 8100000 | 1.7977e+308 | 8100000 | 1.7977e+308 | 632421.8 | -83343.25 | 338.8105 | 1.7977e+308 | 2 | 600 | 71.78443 | 568.6 | 53892.64 | 60609.9
| 2756.112 | 443.8811 | 390 | 1.7977e+308 | 1.7977e+308 | 1.7977e+308 | 1 | 1.7977e+308 | 0.02343265 | 45 | 0 | 1.7977e+308 | 709.8236 | -801.9316 | 1.7977e+308 | 1.7977e+308 | 8100000 | 1.7977e+308 | 8100000 | 1.7977e+308 | 631448.8 | -83344.69 | 338.2371 | 1.7977e+308 | 2 | 600 | 71.78387 | 568.8 | 53892.64 | 60609.9
| 2755.551 | 443.3077 | 390.2 | 1.7977e+308 | 1.7977e+308 | 1.7977e+308 | 1 | 1.7977e+308 | 0.2076618 | 45 | 0 | 1.7977e+308 | 709.8236 | -801.9319 | 1.7977e+308 | 1.7977e+308 | 8100000 | 1.7977e+308 | 8100000 | 1.7977e+308 | 627906.9 | -83345.41 | 337.6637 | 1.7977e+308 | 2 | 600 | 71.78359 | 569 | 53892.64 | 60609.9
| 2754.914 | 442.7343 | 390.4 | 1.7977e+308 | 1.7977e+308 | 1.7977e+308 | 1 | 1.7977e+308 | 0.0791862 | 45 | 0 | 1.7977e+308 | 709.8236 | -801.9322 | 1.7977e+308 | 1.7977e+308 | 8100000 | 1.7977e+308 | 8100000 | 1.7977e+308 | 629138.9 | -83346.2 | 337.0902 | 1.7977e+308 | 2 | 600 | 71.78327 | 569.2 | 53892.64 | 60609.9
| 2754.029 | 442.161 | 390.6 | 1.7977e+308 | 1.7977e+308 | 1.7977e+308 | 1 | 1.7977e+308 | 0.1058509 | 45 | 0 | 1.7977e+308 | 709.8236 | -801.9326 | 1.7977e+308 | 1.7977e+308 | 8100000 | 1.7977e+308 | 8100000 | 1.7977e+308 | 630991.7 | -83347.25 | 336.5168 | 1.7977e+308 | 2 | 600 | 71.78286 | 569.4 | 53892.64 | 60609.9
| 2753.457 | 441.5876 | 390.8 | 1.7977e+308 | 1.7977e+308 | 1.7977e+308 | 1 | 1.7977e+308 | 0.07514608 | 45 | 0 | 1.7977e+308 | 709.8236 | -801.9329 | 1.7977e+308 | 1.7977e+308 | 8100000 | 1.7977e+308 | 8100000 | 1.7977e+308 | 635721.4 | -83347.98 | 335.9434 | 1.7977e+308 | 2 | 600 | 71.78258 | 569.6 | 53892.64 | 60609.9
| 2752.65 | 441.0143 | 391 | 1.7977e+308 | 1.7977e+308 | 1.7977e+308 | 1 | 1.7977e+308 | 0.1333237 | 45 | 0 | 1.7977e+308 | 709.8236 | -801.9333 | 1.7977e+308 | 1.7977e+308 | 8100000 | 1.7977e+308 | 8100000 | 1.7977e+308 | 635970.7 | -83348.94 | 335.37 | 1.7977e+308 | 2 | 600 | 71.78219 | 569.8 | 53892.64 | 60609.9
| 2751.72 | 440.4409 | 391.2 | 1.7977e+308 | 1.7977e+308 | 1.7977e+308 | 1 | 1.7977e+308 | 0.04484523 | 45 | 0 | 1.7977e+308 | 709.8236 | -801.9337 | 1.7977e+308 | 1.7977e+308 | 8100000 | 1.7977e+308 | 8100000 | 1.7977e+308 | 635415.5 | -83350.03 | 334.7965 | 1.7977e+308 | 2 | 600 | 71.78177 | 570 | 53892.64 | 60609.9
| 2751.121 | 439.8675 | 391.4 | 1.7977e+308 | 1.7977e+308 | 1.7977e+308 | 1 | 1.7977e+308 | 0.2387706 | 45 | 0 | 1.7977e+308 | 709.8236 | -801.934 | 1.7977e+308 | 1.7977e+308 | 8100000 | 1.7977e+308 | 8100000 | 1.7977e+308 | 633452.7 | -83350.79 | 334.2231 | 1.7977e+308 | 2 | 600 | 71.78147 | 570.2 | 53892.64 | 60609.9
| 2750.118 | 439.2942 | 391.6 | 1.7977e+308 | 1.7977e+308 | 1.7977e+308 | 1 | 1.7977e+308 | 0.2125098 | 45 | 0 | 1.7977e+308 | 709.8236 | -801.9345 | 1.7977e+308 | 1.7977e+308 | 8100000 | 1.7977e+308 | 8100000 | 1.7977e+308 | 632236 | -83351.95 | 333.6497 | 1.7977e+308 | 2 | 600 | 71.78101 | 570.4 | 53892.64 | 60609.9
| 2749.496 | 438.7208 | 391.8 | 1.7977e+308 | 1.7977e+308 | 1.7977e+308 | 1 | 1.7977e+308 | 0.1991774 | 45 | 0 | 1.7977e+308 | 709.8236 | -801.9348 | 1.7977e+308 | 1.7977e+308 | 8100000 | 1.7977e+308 | 8100000 | 1.7977e+308 | 631078.1 | -83352.73 | 333.0763 | 1.7977e+308 | 2 | 600 | 71.7807 | 570.6 | 53892.64 | 60609.9
| 2748.788 | 438.1563 | 392 | 1.7977e+308 | 1.7977e+308 | 1.7977e+308 | 1 | 1.7977e+308 | 0.1868551 | 45 | 0 | 1.7977e+308 | 709.8236 | -801.9351 | 1.7977e+308 | 1.7977e+308 | 8100000 | 1.7977e+308 | 8100000 | 1.7977e+308 | 631160 | -83353.6 | 332.5117 | 1.7977e+308 | 2 | 600 | 71.78037 | 570.8 | 53892.64 | 60609.9
| 2748.032 | 437.5741 | 392.2 | 1.7977e+308 | 1.7977e+308 | 1.7977e+308 | 1 | 1.7977e+308 | 0.03232088 | 45 | 0 | 1.7977e+308 | 709.8236 | -801.9355 | 1.7977e+308 | 1.7977e+308 | 8100000 | 1.7977e+308 | 8100000 | 1.7977e+308 | 630614.1 | -83354.51 | 331.9294 | 1.7977e+308 | 2 | 600 | 71.78 | 571 | 53892.64 | 60609.9
| 2747.174 | 437.0096 | 392.4 | 1.7977e+308 | 1.7977e+308 | 1.7977e+308 | 1 | 1.7977e+308 | 0.1393838 | 45 | 0 | 1.7977e+308 | 709.8236 | -801.9359 | 1.7977e+308 | 1.7977e+308 | 8100000 | 1.7977e+308 | 8100000 | 1.7977e+308 | 630323.5 | -83355.53 | 331.3648 | 1.7977e+308 | 2 | 600 | 71.7796 | 571.2 | 53892.64 | 60609.9
| 2746.531 | 436.4274 | 392.6 | 1.7977e+308 | 1.7977e+308 | 1.7977e+308 | 1 | 1.7977e+308 | 0.1246374 | 45 | 0 | 1.7977e+308 | 709.8236 | -801.9362 | 1.7977e+308 | 1.7977e+308 | 8100000 | 1.7977e+308 | 8100000 | 1.7977e+308 | 631345.8 | -83356.33 | 330.7826 | 1.7977e+308 | 2 | 600 | 71.77929 | 571.4 | 53892.64 | 60609.9
| 2745.81 | 435.8628 | 392.8 | 1.7977e+308 | 1.7977e+308 | 1.7977e+308 | 1 | 1.7977e+308 | 0.1787748 | 45 | 0 | 1.7977e+308 | 709.8236 | -801.9365 | 1.7977e+308 | 1.7977e+308 | 8100000 | 1.7977e+308 | 8100000 | 1.7977e+308 | 629737.9 | -83357.21 | 330.218 | 1.7977e+308 | 2 | 600 | 71.77894 | 571.6 | 53892.64 | 60609.9
| 2744.903 | 435.2807 | 393 | 1.7977e+308 | 1.7977e+308 | 1.7977e+308 | 1 | 1.7977e+308 | 0.1559482 | 45 | 0 | 1.7977e+308 | 709.8236 | -801.9369 | 1.7977e+308 | 1.7977e+308 | 8100000 | 1.7977e+308 | 8100000 | 1.7977e+308 | 630019.8 | -83358.27 | 329.6357 | 1.7977e+308 | 2 | 600 | 71.77852 | 571.8 | 53892.64 | 60609.9
| 2744.154 | 434.7161 | 393.2 | 1.7977e+308 | 1.7977e+308 | 1.7977e+308 | 1 | 1.7977e+308 | 0.05050136 | 45 | 0 | 1.7977e+308 | 709.8236 | -801.9373 | 1.7977e+308 | 1.7977e+308 | 8100000 | 1.7977e+308 | 8100000 | 1.7977e+308 | 632320 | -83359.18 | 329.0711 | 1.7977e+308 | 2 | 600 | 71.77817 | 572 | 53892.64 | 60609.9
| 2743.541 | 434.1428 | 393.4 | 1.7977e+308 | 1.7977e+308 | 1.7977e+308 | 1 | 1.7977e+308 | 0.04888531 | 45 | 0 | 1.7977e+308 | 709.8236 | -801.9376 | 1.7977e+308 | 1.7977e+308 | 8100000 | 1.7977e+308 | 8100000 | 1.7977e+308 | 628504.4 | -83359.95 | 328.4977 | 1.7977e+308 | 2 | 600 | 71.77787 | 572.2 | 53892.64 | 60609.9
| 2742.828 | 433.5694 | 393.6 | 1.7977e+308 | 1.7977e+308 | 1.7977e+308 | 1 | 1.7977e+308 | 0.07716607 | 45 | 0 | 1.7977e+308 | 709.8236 | -801.9379 | 1.7977e+308 | 1.7977e+308 | 8100000 | 1.7977e+308 | 8100000 | 1.7977e+308 | 630401.4 | -83360.82 | 327.9243 | 1.7977e+308 | 2 | 600 | 71.77752 | 572.4 | 53892.64 | 60609.9
| 2741.896 | 432.9961 | 393.8 | 1.7977e+308 | 1.7977e+308 | 1.7977e+308 | 1 | 1.7977e+308 | 0.08322622 | 45 | 0 | 1.7977e+308 | 709.8236 | -801.9384 | 1.7977e+308 | 1.7977e+308 | 8100000 | 1.7977e+308 | 8100000 | 1.7977e+308 | 633278.5 | -83361.91 | 327.3508 | 1.7977e+308 | 2 | 600 | 71.77709 | 572.6 | 53892.64 | 60609.9
| 2741.403 | 432.4227 | 394 | 1.7977e+308 | 1.7977e+308 | 1.7977e+308 | 1 | 1.7977e+308 | 0.04201712 | 45 | 0 | 1.7977e+308 | 709.8236 | -801.9386 | 1.7977e+308 | 1.7977e+308 | 8100000 | 1.7977e+308 | 8100000 | 1.7977e+308 | 633371.1 | -83362.56 | 326.7774 | 1.7977e+308 | 2 | 600 | 71.77683 | 572.8 | 53892.64 | 60609.9
| 2740.243 | 431.8493 | 394.2 | 1.7977e+308 | 1.7977e+308 | 1.7977e+308 | 1 | 1.7977e+308 | 0.08605429 | 45 | 0 | 1.7977e+308 | 709.8236 | -801.9391 | 1.7977e+308 | 1.7977e+308 | 8100000 | 1.7977e+308 | 8100000 | 1.7977e+308 | 630293.6 | -83363.88 | 326.204 | 1.7977e+308 | 2 | 600 | 71.77632 | 573 | 53892.64 | 60609.9
| 2739.677 | 431.276 | 394.4 | 1.7977e+308 | 1.7977e+308 | 1.7977e+308 | 1 | 1.7977e+308 | 0.09575054 | 45 | 0 | 1.7977e+308 | 709.8236 | -801.9394 | 1.7977e+308 | 1.7977e+308 | 8100000 | 1.7977e+308 | 8100000 | 1.7977e+308 | 627366.2 | -83364.61 | 325.6306 | 1.7977e+308 | 2 | 600 | 71.77603 | 573.2 | 53892.64 | 60609.9
| 2738.794 | 430.7026 | 394.6 | 1.7977e+308 | 1.7977e+308 | 1.7977e+308 | 1 | 1.7977e+308 | 0.1466559 | 45 | 0 | 1.7977e+308 | 709.8236 | -801.9398 | 1.7977e+308 | 1.7977e+308 | 8100000 | 1.7977e+308 | 8100000 | 1.7977e+308 | 626799.9 | -83365.65 | 325.0571 | 1.7977e+308 | 2 | 600 | 71.77562 | 573.4 | 53892.64 | 60609.9
| 2737.849 | 430.1293 | 394.8 | 1.7977e+308 | 1.7977e+308 | 1.7977e+308 | 1 | 1.7977e+308 | 0.09817459 | 45 | 0 | 1.7977e+308 | 709.8236 | -801.9403 | 1.7977e+308 | 1.7977e+308 | 8100000 | 1.7977e+308 | 8100000 | 1.7977e+308 | 622416.3 | -83366.75 | 324.4837 | 1.7977e+308 | 2 | 600 | 71.77518 | 573.6 | 53892.64 | 60609.9
| 2737.246 | 429.5559 | 395 | 1.7977e+308 | 1.7977e+308 | 1.7977e+308 | 1 | 1.7977e+308 | 0.04888529 | 45 | 0 | 1.7977e+308 | 709.8236 | -801.9406 | 1.7977e+308 | 1.7977e+308 | 8100000 | 1.7977e+308 | 8100000 | 1.7977e+308 | 620301.3 | -83367.51 | 323.9103 | 1.7977e+308 | 2 | 600 | 71.77489 | 573.8 | 53892.64 | 60609.9
| 2736.631 | 428.9825 | 395.2 | 1.7977e+308 | 1.7977e+308 | 1.7977e+308 | 1 | 1.7977e+308 | 0.1256473 | 45 | 0 | 1.7977e+308 | 709.8236 | -801.9409 | 1.7977e+308 | 1.7977e+308 | 8100000 | 1.7977e+308 | 8100000 | 1.7977e+308 | 618757.3 | -83368.29 | 323.3369 | 1.7977e+308 | 2 | 600 | 71.77458 | 574 | 53892.64 | 60609.9
| 2735.95 | 428.418 | 395.4 | 1.7977e+308 | 1.7977e+308 | 1.7977e+308 | 1 | 1.7977e+308 | 0.151504 | 45 | 0 | 1.7977e+308 | 709.8236 | -801.9412 | 1.7977e+308 | 1.7977e+308 | 8100000 | 1.7977e+308 | 8100000 | 1.7977e+308 | 620606.2 | -83369.12 | 322.7723 | 1.7977e+308 | 2 | 600 | 71.77425 | 574.2 | 53892.64 | 60609.9
| 2734.897 | 427.8358 | 395.6 | 1.7977e+308 | 1.7977e+308 | 1.7977e+308 | 1 | 1.7977e+308 | 0.1119109 | 45 | 0 | 1.7977e+308 | 709.8236 | -801.9417 | 1.7977e+308 | 1.7977e+308 | 8100000 | 1.7977e+308 | 8100000 | 1.7977e+308 | 618867.2 | -83370.34 | 322.19 | 1.7977e+308 | 2 | 600 | 71.77378 | 574.4 | 53892.64 | 60609.9
| 2734.304 | 427.2713 | 395.8 | 1.7977e+308 | 1.7977e+308 | 1.7977e+308 | 1 | 1.7977e+308 | 0.1220112 | 45 | 0 | 1.7977e+308 | 709.8236 | -801.942 | 1.7977e+308 | 1.7977e+308 | 8100000 | 1.7977e+308 | 8100000 | 1.7977e+308 | 618108.3 | -83371.09 | 321.6254 | 1.7977e+308 | 2 | 600 | 71.77347 | 574.6 | 53892.64 | 60609.9
| 2733.825 | 426.6891 | 396 | 1.7977e+308 | 1.7977e+308 | 1.7977e+308 | 1 | 1.7977e+308 | 0.229882 | 45 | 0 | 1.7977e+308 | 709.8236 | -801.9422 | 1.7977e+308 | 1.7977e+308 | 8100000 | 1.7977e+308 | 8100000 | 1.7977e+308 | 622453 | -83371.73 | 321.0432 | 1.7977e+308 | 2 | 600 | 71.77323 | 574.8 | 53892.64 | 60609.9
| 2732.76 | 426.1246 | 396.2 | 1.7977e+308 | 1.7977e+308 | 1.7977e+308 | 1 | 1.7977e+308 | 0.2811913 | 45 | 0 | 1.7977e+308 | 709.8236 | -801.9427 | 1.7977e+308 | 1.7977e+308 | 8100000 | 1.7977e+308 | 8100000 | 1.7977e+308 | 624167.1 | -83372.95 | 320.4786 | 1.7977e+308 | 2 | 600 | 71.77274 | 575 | 53892.64 | 60609.9
| 2731.856 | 425.5424 | 396.4 | 1.7977e+308 | 1.7977e+308 | 1.7977e+308 | 1 | 1.7977e+308 | 0.1733205 | 45 | 0 | 1.7977e+308 | 709.8236 | -801.9431 | 1.7977e+308 | 1.7977e+308 | 8100000 | 1.7977e+308 | 8100000 | 1.7977e+308 | 620813 | -83374.01 | 319.8963 | 1.7977e+308 | 2 | 600 | 71.77233 | 575.2 | 53892.64 | 60609.9
| 2731.112 | 424.9779 | 396.6 | 1.7977e+308 | 1.7977e+308 | 1.7977e+308 | 1 | 1.7977e+308 | 0.0852462 | 45 | 0 | 1.7977e+308 | 709.8236 | -801.9435 | 1.7977e+308 | 1.7977e+308 | 8100000 | 1.7977e+308 | 8100000 | 1.7977e+308 | 617769.1 | -83374.91 | 319.3317 | 1.7977e+308 | 2 | 600 | 71.77198 | 575.4 | 53892.64 | 60609.9
| 2730.368 | 424.3957 | 396.8 | 1.7977e+308 | 1.7977e+308 | 1.7977e+308 | 1 | 1.7977e+308 | 0.1353435 | 45 | 0 | 1.7977e+308 | 709.8236 | -801.9439 | 1.7977e+308 | 1.7977e+308 | 8100000 | 1.7977e+308 | 8100000 | 1.7977e+308 | 616893.3 | -83375.82 | 318.7495 | 1.7977e+308 | 2 | 600 | 71.7716 | 575.6 | 53892.64 | 60609.9
| 2729.486 | 423.8312 | 397 | 1.7977e+308 | 1.7977e+308 | 1.7977e+308 | 1 | 1.7977e+308 | 0.1979651 | 45 | 0 | 1.7977e+308 | 709.8236 | -801.9443 | 1.7977e+308 | 1.7977e+308 | 8100000 | 1.7977e+308 | 8100000 | 1.7977e+308 | 616412 | -83376.86 | 318.1849 | 1.7977e+308 | 2 | 600 | 71.77121 | 575.8 | 53892.64 | 60609.9
| 2728.98 | 423.249 | 397.2 | 1.7977e+308 | 1.7977e+308 | 1.7977e+308 | 1 | 1.7977e+308 | 0.195945 | 45 | 0 | 1.7977e+308 | 709.8236 | -801.9445 | 1.7977e+308 | 1.7977e+308 | 8100000 | 1.7977e+308 | 8100000 | 1.7977e+308 | 615918.6 | -83377.52 | 317.6026 | 1.7977e+308 | 2 | 600 | 71.77095 | 576 | 53892.64 | 60609.9
| 2728.514 | 422.6844 | 397.4 | 1.7977e+308 | 1.7977e+308 | 1.7977e+308 | 1 | 1.7977e+308 | 0.07635795 | 45 | 0 | 1.7977e+308 | 709.8236 | -801.9448 | 1.7977e+308 | 1.7977e+308 | 8100000 | 1.7977e+308 | 8100000 | 1.7977e+308 | 632364.7 | -83378.14 | 317.038 | 1.7977e+308 | 2 | 600 | 71.7707 | 576.2 | 53892.64 | 60609.9
| 2727.358 | 422.1199 | 397.6 | 1.7977e+308 | 1.7977e+308 | 1.7977e+308 | 1 | 1.7977e+308 | 0.01050427 | 45 | 0 | 1.7977e+308 | 709.8236 | -801.9453 | 1.7977e+308 | 1.7977e+308 | 8100000 | 1.7977e+308 | 8100000 | 1.7977e+308 | 641565.9 | -83379.46 | 316.4734 | 1.7977e+308 | 2 | 600 | 71.77019 | 576.4 | 53892.64 | 60609.9
| 2726.782 | 421.5377 | 397.8 | 1.7977e+308 | 1.7977e+308 | 1.7977e+308 | 1 | 1.7977e+308 | 0.1769565 | 45 | 0 | 1.7977e+308 | 709.8236 | -801.9456 | 1.7977e+308 | 1.7977e+308 | 8100000 | 1.7977e+308 | 8100000 | 1.7977e+308 | 636253.6 | -83380.19 | 315.8912 | 1.7977e+308 | 2 | 600 | 71.76989 | 576.6 | 53892.64 | 60609.9
| 2725.985 | 420.9732 | 398 | 1.7977e+308 | 1.7977e+308 | 1.7977e+308 | 1 | 1.7977e+308 | 0.2698788 | 45 | 0 | 1.7977e+308 | 709.8236 | -801.9459 | 1.7977e+308 | 1.7977e+308 | 8100000 | 1.7977e+308 | 8100000 | 1.7977e+308 | 638831.7 | -83381.15 | 315.3266 | 1.7977e+308 | 2 | 600 | 71.76952 | 576.8 | 53892.64 | 60609.9
| 2724.962 | 420.391 | 398.2 | 1.7977e+308 | 1.7977e+308 | 1.7977e+308 | 1 | 1.7977e+308 | 0.04120904 | 45 | 0 | 1.7977e+308 | 709.8236 | -801.9464 | 1.7977e+308 | 1.7977e+308 | 8100000 | 1.7977e+308 | 8100000 | 1.7977e+308 | 635625.3 | -83382.33 | 314.7443 | 1.7977e+308 | 2 | 600 | 71.76905 | 577 | 53892.64 | 60609.9
| 2724.428 | 419.8265 | 398.4 | 1.7977e+308 | 1.7977e+308 | 1.7977e+308 | 1 | 1.7977e+308 | 0.08565016 | 45 | 0 | 1.7977e+308 | 709.8236 | -801.9467 | 1.7977e+308 | 1.7977e+308 | 8100000 | 1.7977e+308 | 8100000 | 1.7977e+308 | 630809.3 | -83383.02 | 314.1797 | 1.7977e+308 | 2 | 600 | 71.76878 | 577.2 | 53892.64 | 60609.9
| 2723.437 | 419.262 | 398.6 | 1.7977e+308 | 1.7977e+308 | 1.7977e+308 | 1 | 1.7977e+308 | 0.2072572 | 45 | 0 | 1.7977e+308 | 709.8236 | -801.9471 | 1.7977e+308 | 1.7977e+308 | 8100000 | 1.7977e+308 | 8100000 | 1.7977e+308 | 631500.8 | -83384.17 | 313.6151 | 1.7977e+308 | 2 | 600 | 71.76833 | 577.4 | 53892.64 | 60609.9
| 2722.719 | 418.6798 | 398.8 | 1.7977e+308 | 1.7977e+308 | 1.7977e+308 | 1 | 1.7977e+308 | 0.08241807 | 45 | 0 | 1.7977e+308 | 709.8236 | -801.9475 | 1.7977e+308 | 1.7977e+308 | 8100000 | 1.7977e+308 | 8100000 | 1.7977e+308 | 629434.2 | -83385.05 | 313.0329 | 1.7977e+308 | 2 | 600 | 71.76798 | 577.6 | 53892.64 | 60609.9
| 2722.125 | 418.0976 | 399 | 1.7977e+308 | 1.7977e+308 | 1.7977e+308 | 1 | 1.7977e+308 | 0.1313033 | 45 | 0 | 1.7977e+308 | 709.8236 | -801.9478 | 1.7977e+308 | 1.7977e+308 | 8100000 | 1.7977e+308 | 8100000 | 1.7977e+308 | 631542.6 | -83385.8 | 312.4507 | 1.7977e+308 | 2 | 600 | 71.76769 | 577.8 | 53892.64 | 60609.9
| 2721.263 | 417.5331 | 399.2 | 1.7977e+308 | 1.7977e+308 | 1.7977e+308 | 1 | 1.7977e+308 | 0.1502917 | 45 | 0 | 1.7977e+308 | 709.8236 | -801.9482 | 1.7977e+308 | 1.7977e+308 | 8100000 | 1.7977e+308 | 8100000 | 1.7977e+308 | 629502.1 | -83386.82 | 311.886 | 1.7977e+308 | 2 | 600 | 71.76728 | 578 | 53892.64 | 60609.9
| 2720.539 | 416.9509 | 399.4 | 1.7977e+308 | 1.7977e+308 | 1.7977e+308 | 1 | 1.7977e+308 | 0.09332632 | 45 | 0 | 1.7977e+308 | 709.8236 | -801.9485 | 1.7977e+308 | 1.7977e+308 | 8100000 | 1.7977e+308 | 8100000 | 1.7977e+308 | 630294.4 | -83387.7 | 311.3038 | 1.7977e+308 | 2 | 600 | 71.76694 | 578.2 | 53892.64 | 60609.9
| 2719.763 | 416.3864 | 399.6 | 1.7977e+308 | 1.7977e+308 | 1.7977e+308 | 1 | 1.7977e+308 | 0.07433784 | 45 | 0 | 1.7977e+308 | 709.8236 | -801.9489 | 1.7977e+308 | 1.7977e+308 | 8100000 | 1.7977e+308 | 8100000 | 1.7977e+308 | 630123.2 | -83388.63 | 310.7392 | 1.7977e+308 | 2 | 600 | 71.76657 | 578.4 | 53892.64 | 60609.9
| 2718.612 | 415.8042 | 399.8 | 1.7977e+308 | 1.7977e+308 | 1.7977e+308 | 1 | 1.7977e+308 | 0.02908872 | 45 | 0 | 1.7977e+308 | 709.8236 | -801.9494 | 1.7977e+308 | 1.7977e+308 | 8100000 | 1.7977e+308 | 8100000 | 1.7977e+308 | 622101.5 | -83389.95 | 310.157 | 1.7977e+308 | 2 | 600 | 71.76605 | 578.6 | 53892.64 | 60609.9
| 2718.034 | 415.2397 | 400 | 1.7977e+308 | 1.7977e+308 | 1.7977e+308 | 1 | 1.7977e+308 | 0.1317072 | 45 | 0 | 1.7977e+308 | 709.8236 | -801.9497 | 1.7977e+308 | 1.7977e+308 | 8100000 | 1.7977e+308 | 8100000 | 1.7977e+308 | 619768.3 | -83390.68 | 309.5924 | 1.7977e+308 | 2 | 600 | 71.76576 | 578.8 | 53892.64 | 60609.9
| 2717.208 | 414.6575 | 400.2 | 1.7977e+308 | 1.7977e+308 | 1.7977e+308 | 1 | 1.7977e+308 | 0.08161001 | 45 | 0 | 1.7977e+308 | 709.8236 | -801.9501 | 1.7977e+308 | 1.7977e+308 | 8100000 | 1.7977e+308 | 8100000 | 1.7977e+308 | 620180.3 | -83391.67 | 309.0101 | 1.7977e+308 | 2 | 600 | 71.76537 | 579 | 53892.64 | 60609.9
| 2716.571 | 414.0929 | 400.4 | 1.7977e+308 | 1.7977e+308 | 1.7977e+308 | 1 | 1.7977e+308 | 0.2213974 | 45 | 0 | 1.7977e+308 | 709.8236 | -801.9504 | 1.7977e+308 | 1.7977e+308 | 8100000 | 1.7977e+308 | 8100000 | 1.7977e+308 | 617834.2 | -83392.46 | 308.4455 | 1.7977e+308 | 2 | 600 | 71.76507 | 579.2 | 53892.64 | 60609.9
| 2715.736 | 413.5108 | 400.6 | 1.7977e+308 | 1.7977e+308 | 1.7977e+308 | 1 | 1.7977e+308 | 0.2218014 | 45 | 0 | 1.7977e+308 | 709.8236 | -801.9508 | 1.7977e+308 | 1.7977e+308 | 8100000 | 1.7977e+308 | 8100000 | 1.7977e+308 | 618075.5 | -83393.45 | 307.8633 | 1.7977e+308 | 2 | 600 | 71.76467 | 579.4 | 53892.64 | 60609.9
| 2714.782 | 412.9462 | 400.8 | 1.7977e+308 | 1.7977e+308 | 1.7977e+308 | 1 | 1.7977e+308 | 0.06706564 | 45 | 0 | 1.7977e+308 | 709.8236 | -801.9512 | 1.7977e+308 | 1.7977e+308 | 8100000 | 1.7977e+308 | 8100000 | 1.7977e+308 | 616371.6 | -83394.57 | 307.2987 | 1.7977e+308 | 2 | 600 | 71.76424 | 579.6 | 53892.64 | 60609.9
| 2714.488 | 412.3817 | 401 | 1.7977e+308 | 1.7977e+308 | 1.7977e+308 | 1 | 1.7977e+308 | 0.124435 | 45 | 0 | 1.7977e+308 | 709.8236 | -801.9514 | 1.7977e+308 | 1.7977e+308 | 8100000 | 1.7977e+308 | 8100000 | 1.7977e+308 | 621232.7 | -83395.02 | 306.7341 | 1.7977e+308 | 2 | 600 | 71.76406 | 579.8 | 53892.64 | 60609.9
| 2713.238 | 411.7995 | 401.2 | 1.7977e+308 | 1.7977e+308 | 1.7977e+308 | 1 | 1.7977e+308 | 0.07878191 | 45 | 0 | 1.7977e+308 | 709.8236 | -801.952 | 1.7977e+308 | 1.7977e+308 | 8100000 | 1.7977e+308 | 8100000 | 1.7977e+308 | 618370.5 | -83396.43 | 306.1518 | 1.7977e+308 | 2 | 600 | 71.7635 | 580 | 53892.64 | 60609.9
| 2712.293 | 411.235 | 401.4 | 1.7977e+308 | 1.7977e+308 | 1.7977e+308 | 1 | 1.7977e+308 | 0.1842285 | 45 | 0 | 1.7977e+308 | 709.8236 | -801.9524 | 1.7977e+308 | 1.7977e+308 | 8100000 | 1.7977e+308 | 8100000 | 1.7977e+308 | 613390.8 | -83397.53 | 305.5872 | 1.7977e+308 | 2 | 600 | 71.76306 | 580.2 | 53892.64 | 60609.9
| 2711.908 | 410.6528 | 401.6 | 1.7977e+308 | 1.7977e+308 | 1.7977e+308 | 1 | 1.7977e+308 | 0.1111027 | 45 | 0 | 1.7977e+308 | 709.8236 | -801.9526 | 1.7977e+308 | 1.7977e+308 | 8100000 | 1.7977e+308 | 8100000 | 1.7977e+308 | 613199.2 | -83398.07 | 305.005 | 1.7977e+308 | 2 | 600 | 71.76285 | 580.4 | 53892.64 | 60609.9
| 2711.19 | 410.0883 | 401.8 | 1.7977e+308 | 1.7977e+308 | 1.7977e+308 | 1 | 1.7977e+308 | 0.07837789 | 45 | 0 | 1.7977e+308 | 709.8236 | -801.9529 | 1.7977e+308 | 1.7977e+308 | 8100000 | 1.7977e+308 | 8100000 | 1.7977e+308 | 617282.4 | -83398.95 | 304.4404 | 1.7977e+308 | 2 | 600 | 71.76251 | 580.6 | 53892.64 | 60609.9
| 2710.36 | 409.5061 | 402 | 1.7977e+308 | 1.7977e+308 | 1.7977e+308 | 1 | 1.7977e+308 | 0.123223 | 45 | 0 | 1.7977e+308 | 709.8236 | -801.9533 | 1.7977e+308 | 1.7977e+308 | 8100000 | 1.7977e+308 | 8100000 | 1.7977e+308 | 611517.3 | -83399.94 | 303.8581 | 1.7977e+308 | 2 | 600 | 71.76212 | 580.8 | 53892.64 | 60609.9
| 2709.68 | 408.9416 | 402.2 | 1.7977e+308 | 1.7977e+308 | 1.7977e+308 | 1 | 1.7977e+308 | 0.250082 | 45 | 0 | 1.7977e+308 | 709.8236 | -801.9537 | 1.7977e+308 | 1.7977e+308 | 8100000 | 1.7977e+308 | 8100000 | 1.7977e+308 | 614427.6 | -83400.77 | 303.2935 | 1.7977e+308 | 2 | 600 | 71.76179 | 581 | 53892.64 | 60609.9
| 2708.812 | 408.3594 | 402.4 | 1.7977e+308 | 1.7977e+308 | 1.7977e+308 | 1 | 1.7977e+308 | 0.03312879 | 45 | 0 | 1.7977e+308 | 709.8236 | -801.9541 | 1.7977e+308 | 1.7977e+308 | 8100000 | 1.7977e+308 | 8100000 | 1.7977e+308 | 609326.7 | -83401.8 | 302.7113 | 1.7977e+308 | 2 | 600 | 71.76139 | 581.2 | 53892.64 | 60609.9
| 2707.972 | 407.7949 | 402.6 | 1.7977e+308 | 1.7977e+308 | 1.7977e+308 | 1 | 1.7977e+308 | 0.08201395 | 45 | 0 | 1.7977e+308 | 709.8236 | -801.9545 | 1.7977e+308 | 1.7977e+308 | 8100000 | 1.7977e+308 | 8100000 | 1.7977e+308 | 611703.3 | -83402.8 | 302.1467 | 1.7977e+308 | 2 | 600 | 71.761 | 581.4 | 53892.64 | 60609.9
| 2707.247 | 407.2127 | 402.8 | 1.7977e+308 | 1.7977e+308 | 1.7977e+308 | 1 | 1.7977e+308 | 0.2626062 | 45 | 0 | 1.7977e+308 | 709.8236 | -801.9548 | 1.7977e+308 | 1.7977e+308 | 8100000 | 1.7977e+308 | 8100000 | 1.7977e+308 | 607898 | -83403.68 | 301.5645 | 1.7977e+308 | 2 | 600 | 71.76064 | 581.6 | 53892.64 | 60609.9
| 2706.522 | 406.6482 | 403 | 1.7977e+308 | 1.7977e+308 | 1.7977e+308 | 1 | 1.7977e+308 | 0.1147387 | 45 | 0 | 1.7977e+308 | 709.8236 | -801.9552 | 1.7977e+308 | 1.7977e+308 | 8100000 | 1.7977e+308 | 8100000 | 1.7977e+308 | 608293.9 | -83404.57 | 300.9999 | 1.7977e+308 | 2 | 600 | 71.7603 | 581.8 | 53892.64 | 60609.9
| 2705.707 | 406.066 | 403.2 | 1.7977e+308 | 1.7977e+308 | 1.7977e+308 | 1 | 1.7977e+308 | 0.09898234 | 45 | 0 | 1.7977e+308 | 709.8236 | -801.9555 | 1.7977e+308 | 1.7977e+308 | 8100000 | 1.7977e+308 | 8100000 | 1.7977e+308 | 610810.9 | -83405.54 | 300.4176 | 1.7977e+308 | 2 | 600 | 71.75991 | 582 | 53892.64 | 60609.9
| 2704.991 | 405.5014 | 403.4 | 1.7977e+308 | 1.7977e+308 | 1.7977e+308 | 1 | 1.7977e+308 | 0.2626062 | 45 | 0 | 1.7977e+308 | 709.8236 | -801.9559 | 1.7977e+308 | 1.7977e+308 | 8100000 | 1.7977e+308 | 8100000 | 1.7977e+308 | 609715.1 | -83406.41 | 299.853 | 1.7977e+308 | 2 | 600 | 71.75957 | 582.2 | 53892.64 | 60609.9
| 2704.018 | 404.9193 | 403.6 | 1.7977e+308 | 1.7977e+308 | 1.7977e+308 | 1 | 1.7977e+308 | 0.1409993 | 45 | 0 | 1.7977e+308 | 709.8236 | -801.9563 | 1.7977e+308 | 1.7977e+308 | 8100000 | 1.7977e+308 | 8100000 | 1.7977e+308 | 610612.1 | -83407.55 | 299.2708 | 1.7977e+308 | 2 | 600 | 71.75913 | 582.4 | 53892.64 | 60609.9
| 2703.505 | 404.3547 | 403.8 | 1.7977e+308 | 1.7977e+308 | 1.7977e+308 | 1 | 1.7977e+308 | 0.1474635 | 45 | 0 | 1.7977e+308 | 709.8236 | -801.9566 | 1.7977e+308 | 1.7977e+308 | 8100000 | 1.7977e+308 | 8100000 | 1.7977e+308 | 610944.5 | -83408.22 | 298.7062 | 1.7977e+308 | 2 | 600 | 71.75886 | 582.6 | 53892.64 | 60609.9
| 2702.263 | 403.7902 | 404 | 1.7977e+308 | 1.7977e+308 | 1.7977e+308 | 1 | 1.7977e+308 | 0.1490795 | 45 | 0 | 1.7977e+308 | 709.8236 | -801.9572 | 1.7977e+308 | 1.7977e+308 | 8100000 | 1.7977e+308 | 8100000 | 1.7977e+308 | 608144.4 | -83409.62 | 298.1416 | 1.7977e+308 | 2 | 600 | 71.7583 | 582.8 | 53892.64 | 60609.9
| 2701.729 | 403.208 | 404.2 | 1.7977e+308 | 1.7977e+308 | 1.7977e+308 | 1 | 1.7977e+308 | 0.1252429 | 45 | 0 | 1.7977e+308 | 709.8236 | -801.9574 | 1.7977e+308 | 1.7977e+308 | 8100000 | 1.7977e+308 | 8100000 | 1.7977e+308 | 604521.3 | -83410.31 | 297.5593 | 1.7977e+308 | 2 | 600 | 71.75804 | 583 | 53892.64 | 60609.9
| 2700.891 | 402.6435 | 404.4 | 1.7977e+308 | 1.7977e+308 | 1.7977e+308 | 1 | 1.7977e+308 | 0.06746957 | 45 | 0 | 1.7977e+308 | 709.8236 | -801.9578 | 1.7977e+308 | 1.7977e+308 | 8100000 | 1.7977e+308 | 8100000 | 1.7977e+308 | 599900.3 | -83411.3 | 296.9947 | 1.7977e+308 | 2 | 600 | 71.75764 | 583.2 | 53892.64 | 60609.9
| 2700.257 | 402.0613 | 404.6 | 1.7977e+308 | 1.7977e+308 | 1.7977e+308 | 1 | 1.7977e+308 | 0.1611997 | 45 | 0 | 1.7977e+308 | 709.8236 | -801.9581 | 1.7977e+308 | 1.7977e+308 | 8100000 | 1.7977e+308 | 8100000 | 1.7977e+308 | 606192.4 | -83412.1 | 296.4125 | 1.7977e+308 | 2 | 600 | 71.75733 | 583.4 | 53892.64 | 60609.9
| 2699.261 | 401.4968 | 404.8 | 1.7977e+308 | 1.7977e+308 | 1.7977e+308 | 1 | 1.7977e+308 | 0.1397872 | 45 | 0 | 1.7977e+308 | 709.8236 | -801.9586 | 1.7977e+308 | 1.7977e+308 | 8100000 | 1.7977e+308 | 8100000 | 1.7977e+308 | 600216.4 | -83413.25 | 295.8479 | 1.7977e+308 | 2 | 600 | 71.75688 | 583.6 | 53892.64 | 60609.9
| 2698.531 | 400.9146 | 405 | 1.7977e+308 | 1.7977e+308 | 1.7977e+308 | 1 | 1.7977e+308 | 0.2230131 | 45 | 0 | 1.7977e+308 | 709.8236 | -801.9589 | 1.7977e+308 | 1.7977e+308 | 8100000 | 1.7977e+308 | 8100000 | 1.7977e+308 | 603454.9 | -83414.14 | 295.2657 | 1.7977e+308 | 2 | 600 | 71.75652 | 583.8 | 53892.64 | 60609.9
| 2697.81 | 400.3501 | 405.2 | 1.7977e+308 | 1.7977e+308 | 1.7977e+308 | 1 | 1.7977e+308 | 0.05292521 | 45 | 0 | 1.7977e+308 | 709.8236 | -801.9593 | 1.7977e+308 | 1.7977e+308 | 8100000 | 1.7977e+308 | 8100000 | 1.7977e+308 | 604290.4 | -83415.02 | 294.7011 | 1.7977e+308 | 2 | 600 | 71.75619 | 584 | 53892.64 | 60609.9
| 2697.083 | 399.7767 | 405.4 | 1.7977e+308 | 1.7977e+308 | 1.7977e+308 | 1 | 1.7977e+308 | 0.1844302 | 45 | 0 | 1.7977e+308 | 709.8237 | -801.9596 | 1.7977e+308 | 1.7977e+308 | 8100000 | 1.7977e+308 | 8100000 | 1.7977e+308 | 603615.8 | -83415.9 | 294.1276 | 1.7977e+308 | 2 | 600 | 71.75583 | 584.2 | 53892.64 | 60609.9
| 2696.215 | 399.2034 | 405.6 | 1.7977e+308 | 1.7977e+308 | 1.7977e+308 | 1 | 1.7977e+308 | 0.1947324 | 45 | 0 | 1.7977e+308 | 709.8237 | -801.96 | 1.7977e+308 | 1.7977e+308 | 8100000 | 1.7977e+308 | 8100000 | 1.7977e+308 | 606234.9 | -83416.93 | 293.5542 | 1.7977e+308 | 2 | 600 | 71.75543 | 584.4 | 53892.64 | 60609.9
| 2695.317 | 398.6301 | 405.8 | 1.7977e+308 | 1.7977e+308 | 1.7977e+308 | 1 | 1.7977e+308 | 0.2492737 | 45 | 0 | 1.7977e+308 | 709.8237 | -801.9604 | 1.7977e+308 | 1.7977e+308 | 8100000 | 1.7977e+308 | 8100000 | 1.7977e+308 | 601594.6 | -83417.99 | 292.9808 | 1.7977e+308 | 2 | 600 | 71.75501 | 584.6 | 53892.64 | 60609.9
| 2694.698 | 398.0567 | 406 | 1.7977e+308 | 1.7977e+308 | 1.7977e+308 | 1 | 1.7977e+308 | 0.1830162 | 45 | 0 | 1.7977e+308 | 709.8237 | -801.9608 | 1.7977e+308 | 1.7977e+308 | 8100000 | 1.7977e+308 | 8100000 | 1.7977e+308 | 605923.2 | -83418.76 | 292.4074 | 1.7977e+308 | 2 | 600 | 71.7547 | 584.8 | 53892.64 | 60609.9
| 2693.95 | 397.4833 | 406.2 | 1.7977e+308 | 1.7977e+308 | 1.7977e+308 | 1 | 1.7977e+308 | 0.1438273 | 45 | 0 | 1.7977e+308 | 709.8237 | -801.9611 | 1.7977e+308 | 1.7977e+308 | 8100000 | 1.7977e+308 | 8100000 | 1.7977e+308 | 605590.5 | -83419.67 | 291.834 | 1.7977e+308 | 2 | 600 | 71.75435 | 585 | 53892.64 | 60609.9
| 2693.037 | 396.91 | 406.4 | 1.7977e+308 | 1.7977e+308 | 1.7977e+308 | 1 | 1.7977e+308 | 0.09696219 | 45 | 0 | 1.7977e+308 | 709.8237 | -801.9615 | 1.7977e+308 | 1.7977e+308 | 8100000 | 1.7977e+308 | 8100000 | 1.7977e+308 | 607830 | -83420.74 | 291.2605 | 1.7977e+308 | 2 | 600 | 71.75393 | 585.2 | 53892.64 | 60609.9
| 2692.307 | 396.3366 | 406.6 | 1.7977e+308 | 1.7977e+308 | 1.7977e+308 | 1 | 1.7977e+308 | 0.1454433 | 45 | 0 | 1.7977e+308 | 709.8237 | -801.9619 | 1.7977e+308 | 1.7977e+308 | 8100000 | 1.7977e+308 | 8100000 | 1.7977e+308 | 612721.4 | -83421.63 | 290.6871 | 1.7977e+308 | 2 | 600 | 71.75358 | 585.4 | 53892.64 | 60609.9
| 2691.603 | 395.7633 | 406.8 | 1.7977e+308 | 1.7977e+308 | 1.7977e+308 | 1 | 1.7977e+308 | 0.0846399 | 45 | 0 | 1.7977e+308 | 709.8237 | -801.9622 | 1.7977e+308 | 1.7977e+308 | 8100000 | 1.7977e+308 | 8100000 | 1.7977e+308 | 608005 | -83422.49 | 290.1137 | 1.7977e+308 | 2 | 600 | 71.75324 | 585.6 | 53892.64 | 60609.9
| 2690.624 | 395.1899 | 407 | 1.7977e+308 | 1.7977e+308 | 1.7977e+308 | 1 | 1.7977e+308 | 0.06868153 | 45 | 0 | 1.7977e+308 | 709.8237 | -801.9627 | 1.7977e+308 | 1.7977e+308 | 8100000 | 1.7977e+308 | 8100000 | 1.7977e+308 | 610221.6 | -83423.63 | 289.5403 | 1.7977e+308 | 2 | 600 | 71.75279 | 585.8 | 53892.64 | 60609.9
| 2689.868 | 394.6166 | 407.2 | 1.7977e+308 | 1.7977e+308 | 1.7977e+308 | 1 | 1.7977e+308 | 0.132919 | 45 | 0 | 1.7977e+308 | 709.8237 | -801.963 | 1.7977e+308 | 1.7977e+308 | 8100000 | 1.7977e+308 | 8100000 | 1.7977e+308 | 608546.3 | -83424.54 | 288.9669 | 1.7977e+308 | 2 | 600 | 71.75243 | 586 | 53892.64 | 60609.9
| 2688.948 | 394.0521 | 407.4 | 1.7977e+308 | 1.7977e+308 | 1.7977e+308 | 1 | 1.7977e+308 | 0.1046383 | 45 | 0 | 1.7977e+308 | 709.8237 | -801.9634 | 1.7977e+308 | 1.7977e+308 | 8100000 | 1.7977e+308 | 8100000 | 1.7977e+308 | 605157.6 | -83425.62 | 288.4023 | 1.7977e+308 | 2 | 600 | 71.75201 | 586.2 | 53892.64 | 60609.9
| 2688.318 | 393.4699 | 407.6 | 1.7977e+308 | 1.7977e+308 | 1.7977e+308 | 1 | 1.7977e+308 | 0.180188 | 45 | 0 | 1.7977e+308 | 709.8237 | -801.9638 | 1.7977e+308 | 1.7977e+308 | 8100000 | 1.7977e+308 | 8100000 | 1.7977e+308 | 607120.6 | -83426.41 | 287.82 | 1.7977e+308 | 2 | 600 | 71.75169 | 586.4 | 53892.64 | 60609.9
| 2687.396 | 392.9054 | 407.8 | 1.7977e+308 | 1.7977e+308 | 1.7977e+308 | 1 | 1.7977e+308 | 0.1999844 | 45 | 0 | 1.7977e+308 | 709.8237 | -801.9642 | 1.7977e+308 | 1.7977e+308 | 8100000 | 1.7977e+308 | 8100000 | 1.7977e+308 | 605686.5 | -83427.49 | 287.2554 | 1.7977e+308 | 2 | 600 | 71.75127 | 586.6 | 53892.64 | 60609.9
| 2686.801 | 392.3232 | 408 | 1.7977e+308 | 1.7977e+308 | 1.7977e+308 | 1 | 1.7977e+308 | 0.1252428 | 45 | 0 | 1.7977e+308 | 709.8237 | -801.9645 | 1.7977e+308 | 1.7977e+308 | 8100000 | 1.7977e+308 | 8100000 | 1.7977e+308 | 606211.4 | -83428.24 | 286.6732 | 1.7977e+308 | 2 | 600 | 71.75097 | 586.8 | 53892.64 | 60609.9
| 2685.896 | 391.7587 | 408.2 | 1.7977e+308 | 1.7977e+308 | 1.7977e+308 | 1 | 1.7977e+308 | 0.1648356 | 45 | 0 | 1.7977e+308 | 709.8237 | -801.9649 | 1.7977e+308 | 1.7977e+308 | 8100000 | 1.7977e+308 | 8100000 | 1.7977e+308 | 607143.7 | -83429.31 | 286.1086 | 1.7977e+308 | 2 | 600 | 71.75056 | 587 | 53892.64 | 60609.9
| 2685.228 | 391.1765 | 408.4 | 1.7977e+308 | 1.7977e+308 | 1.7977e+308 | 1 | 1.7977e+308 | 0.08605388 | 45 | 0 | 1.7977e+308 | 709.8237 | -801.9652 | 1.7977e+308 | 1.7977e+308 | 8100000 | 1.7977e+308 | 8100000 | 1.7977e+308 | 608488.9 | -83430.13 | 285.5263 | 1.7977e+308 | 2 | 600 | 71.75023 | 587.2 | 53892.64 | 60609.9
| 2684.306 | 390.612 | 408.6 | 1.7977e+308 | 1.7977e+308 | 1.7977e+308 | 1 | 1.7977e+308 | 0.1321109 | 45 | 0 | 1.7977e+308 | 709.8237 | -801.9657 | 1.7977e+308 | 1.7977e+308 | 8100000 | 1.7977e+308 | 8100000 | 1.7977e+308 | 604744.7 | -83431.21 | 284.9617 | 1.7977e+308 | 2 | 600 | 71.74981 | 587.4 | 53892.64 | 60609.9
| 2683.672 | 390.0386 | 408.8 | 1.7977e+308 | 1.7977e+308 | 1.7977e+308 | 1 | 1.7977e+308 | 0.1308988 | 45 | 0 | 1.7977e+308 | 709.8237 | -801.966 | 1.7977e+308 | 1.7977e+308 | 8100000 | 1.7977e+308 | 8100000 | 1.7977e+308 | 601961 | -83432 | 284.3883 | 1.7977e+308 | 2 | 600 | 71.74949 | 587.6 | 53892.64 | 60609.9
| 2682.926 | 389.4652 | 409 | 1.7977e+308 | 1.7977e+308 | 1.7977e+308 | 1 | 1.7977e+308 | 0.0230285 | 45 | 0 | 1.7977e+308 | 709.8237 | -801.9663 | 1.7977e+308 | 1.7977e+308 | 8100000 | 1.7977e+308 | 8100000 | 1.7977e+308 | 604832.2 | -83432.91 | 283.8149 | 1.7977e+308 | 2 | 600 | 71.74914 | 587.8 | 53892.64 | 60609.9
| 2681.876 | 388.8919 | 409.2 | 1.7977e+308 | 1.7977e+308 | 1.7977e+308 | 1 | 1.7977e+308 | 0.18342 | 45 | 0 | 1.7977e+308 | 709.8237 | -801.9668 | 1.7977e+308 | 1.7977e+308 | 8100000 | 1.7977e+308 | 8100000 | 1.7977e+308 | 603823.6 | -83434.12 | 283.2415 | 1.7977e+308 | 2 | 600 | 71.74866 | 588 | 53892.64 | 60609.9
| 2680.978 | 388.3186 | 409.4 | 1.7977e+308 | 1.7977e+308 | 1.7977e+308 | 1 | 1.7977e+308 | 0.1325149 | 45 | 0 | 1.7977e+308 | 709.8237 | -801.9672 | 1.7977e+308 | 1.7977e+308 | 8100000 | 1.7977e+308 | 8100000 | 1.7977e+308 | 598713.3 | -83435.17 | 282.6681 | 1.7977e+308 | 2 | 600 | 71.74825 | 588.2 | 53892.64 | 60609.9
| 2680.415 | 387.7452 | 409.6 | 1.7977e+308 | 1.7977e+308 | 1.7977e+308 | 1 | 1.7977e+308 | 0.1070623 | 45 | 0 | 1.7977e+308 | 709.8237 | -801.9675 | 1.7977e+308 | 1.7977e+308 | 8100000 | 1.7977e+308 | 8100000 | 1.7977e+308 | 600473.8 | -83435.89 | 282.0946 | 1.7977e+308 | 2 | 600 | 71.74796 | 588.4 | 53892.64 | 60609.9
| 2679.706 | 387.1718 | 409.8 | 1.7977e+308 | 1.7977e+308 | 1.7977e+308 | 1 | 1.7977e+308 | 0.141403 | 45 | 0 | 1.7977e+308 | 709.8237 | -801.9678 | 1.7977e+308 | 1.7977e+308 | 8100000 | 1.7977e+308 | 8100000 | 1.7977e+308 | 602229.1 | -83436.76 | 281.5212 | 1.7977e+308 | 2 | 600 | 71.74762 | 588.6 | 53892.64 | 60609.9
| 2678.685 | 386.5985 | 410 | 1.7977e+308 | 1.7977e+308 | 1.7977e+308 | 1 | 1.7977e+308 | 0.2395771 | 45 | 0 | 1.7977e+308 | 709.8237 | -801.9683 | 1.7977e+308 | 1.7977e+308 | 8100000 | 1.7977e+308 | 8100000 | 1.7977e+308 | 600427.4 | -83437.94 | 280.9478 | 1.7977e+308 | 2 | 600 | 71.74716 | 588.8 | 53892.64 | 60609.9
| 2678.275 | 386.0251 | 410.2 | 1.7977e+308 | 1.7977e+308 | 1.7977e+308 | 1 | 1.7977e+308 | 0.140999 | 45 | 0 | 1.7977e+308 | 709.8237 | -801.9685 | 1.7977e+308 | 1.7977e+308 | 8100000 | 1.7977e+308 | 8100000 | 1.7977e+308 | 605622 | -83438.51 | 280.3744 | 1.7977e+308 | 2 | 600 | 71.74694 | 589 | 53892.64 | 60609.9
| 2677.412 | 385.4518 | 410.4 | 1.7977e+308 | 1.7977e+308 | 1.7977e+308 | 1 | 1.7977e+308 | 0.1793798 | 45 | 0 | 1.7977e+308 | 709.8237 | -801.9689 | 1.7977e+308 | 1.7977e+308 | 8100000 | 1.7977e+308 | 8100000 | 1.7977e+308 | 605979.6 | -83439.53 | 279.801 | 1.7977e+308 | 2 | 600 | 71.74652 | 589.2 | 53892.64 | 60609.9
| 2676.923 | 384.8784 | 410.6 | 1.7977e+308 | 1.7977e+308 | 1.7977e+308 | 1 | 1.7977e+308 | 0.1313028 | 45 | 0 | 1.7977e+308 | 709.8237 | -801.9692 | 1.7977e+308 | 1.7977e+308 | 8100000 | 1.7977e+308 | 8100000 | 1.7977e+308 | 611124.8 | -83440.18 | 279.2276 | 1.7977e+308 | 2 | 600 | 71.74628 | 589.4 | 53892.64 | 60609.9
| 2675.864 | 384.3139 | 410.8 | 1.7977e+308 | 1.7977e+308 | 1.7977e+308 | 1 | 1.7977e+308 | 0.1127184 | 45 | 0 | 1.7977e+308 | 709.8237 | -801.9697 | 1.7977e+308 | 1.7977e+308 | 8100000 | 1.7977e+308 | 8100000 | 1.7977e+308 | 612296.2 | -83441.4 | 278.663 | 1.7977e+308 | 2 | 600 | 71.7458 | 589.6 | 53892.64 | 60609.9
| 2674.956 | 383.7317 | 411 | 1.7977e+308 | 1.7977e+308 | 1.7977e+308 | 1 | 1.7977e+308 | 0.02504853 | 45 | 0 | 1.7977e+308 | 709.8237 | -801.9701 | 1.7977e+308 | 1.7977e+308 | 8100000 | 1.7977e+308 | 8100000 | 1.7977e+308 | 607110.4 | -83442.46 | 278.0807 | 1.7977e+308 | 2 | 600 | 71.74538 | 589.8 | 53892.64 | 60609.9
| 2674.378 | 383.1672 | 411.2 | 1.7977e+308 | 1.7977e+308 | 1.7977e+308 | 1 | 1.7977e+308 | 0.07958967 | 45 | 0 | 1.7977e+308 | 709.8237 | -801.9704 | 1.7977e+308 | 1.7977e+308 | 8100000 | 1.7977e+308 | 8100000 | 1.7977e+308 | 606727.5 | -83443.2 | 277.5161 | 1.7977e+308 | 2 | 600 | 71.74508 | 590 | 53892.64 | 60609.9
| 2673.52 | 382.585 | 411.4 | 1.7977e+308 | 1.7977e+308 | 1.7977e+308 | 1 | 1.7977e+308 | 0.06908544 | 45 | 0 | 1.7977e+308 | 709.8237 | -801.9708 | 1.7977e+308 | 1.7977e+308 | 8100000 | 1.7977e+308 | 8100000 | 1.7977e+308 | 609582.3 | -83444.21 | 276.9339 | 1.7977e+308 | 2 | 600 | 71.74468 | 590.2 | 53892.64 | 60609.9
| 2672.409 | 382.0205 | 411.6 | 1.7977e+308 | 1.7977e+308 | 1.7977e+308 | 1 | 1.7977e+308 | 0.1690775 | 45 | 0 | 1.7977e+308 | 709.8237 | -801.9713 | 1.7977e+308 | 1.7977e+308 | 8100000 | 1.7977e+308 | 8100000 | 1.7977e+308 | 605932.9 | -83445.48 | 276.3693 | 1.7977e+308 | 2 | 600 | 71.74419 | 590.4 | 53892.64 | 60609.9
| 2671.987 | 381.4472 | 411.8 | 1.7977e+308 | 1.7977e+308 | 1.7977e+308 | 1 | 1.7977e+308 | 0.1224145 | 45 | 0 | 1.7977e+308 | 709.8237 | -801.9715 | 1.7977e+308 | 1.7977e+308 | 8100000 | 1.7977e+308 | 8100000 | 1.7977e+308 | 603772.8 | -83446.06 | 275.7959 | 1.7977e+308 | 2 | 600 | 71.74395 | 590.6 | 53892.64 | 60609.9
| 2671.01 | 380.8738 | 412 | 1.7977e+308 | 1.7977e+308 | 1.7977e+308 | 1 | 1.7977e+308 | 0.2201846 | 45 | 0 | 1.7977e+308 | 709.8237 | -801.9719 | 1.7977e+308 | 1.7977e+308 | 8100000 | 1.7977e+308 | 8100000 | 1.7977e+308 | 604875.2 | -83447.2 | 275.2225 | 1.7977e+308 | 2 | 600 | 71.74351 | 590.8 | 53892.64 | 60609.9
| 2670.364 | 380.3005 | 412.2 | 1.7977e+308 | 1.7977e+308 | 1.7977e+308 | 1 | 1.7977e+308 | 0.1381708 | 45 | 0 | 1.7977e+308 | 709.8237 | -801.9723 | 1.7977e+308 | 1.7977e+308 | 8100000 | 1.7977e+308 | 8100000 | 1.7977e+308 | 606529.8 | -83448 | 274.649 | 1.7977e+308 | 2 | 600 | 71.7432 | 591 | 53892.64 | 60609.9
| 2669.44 | 379.7271 | 412.4 | 1.7977e+308 | 1.7977e+308 | 1.7977e+308 | 1 | 1.7977e+308 | 0.1979641 | 45 | 0 | 1.7977e+308 | 709.8237 | -801.9727 | 1.7977e+308 | 1.7977e+308 | 8100000 | 1.7977e+308 | 8100000 | 1.7977e+308 | 604288.2 | -83449.09 | 274.0756 | 1.7977e+308 | 2 | 600 | 71.74277 | 591.2 | 53892.64 | 60609.9
| 2668.596 | 379.1538 | 412.6 | 1.7977e+308 | 1.7977e+308 | 1.7977e+308 | 1 | 1.7977e+308 | 0.008080165 | 45 | 0 | 1.7977e+308 | 709.8237 | -801.9731 | 1.7977e+308 | 1.7977e+308 | 8100000 | 1.7977e+308 | 8100000 | 1.7977e+308 | 604147.3 | -83450.09 | 273.5022 | 1.7977e+308 | 2 | 600 | 71.74238 | 591.4 | 53892.64 | 60609.9
| 2667.846 | 378.5804 | 412.8 | 1.7977e+308 | 1.7977e+308 | 1.7977e+308 | 1 | 1.7977e+308 | 0.1216065 | 45 | 0 | 1.7977e+308 | 709.8237 | -801.9734 | 1.7977e+308 | 1.7977e+308 | 8100000 | 1.7977e+308 | 8100000 | 1.7977e+308 | 604974.5 | -83451 | 272.9288 | 1.7977e+308 | 2 | 600 | 71.74202 | 591.6 | 53892.64 | 60609.9
| 2666.838 | 378.0159 | 413 | 1.7977e+308 | 1.7977e+308 | 1.7977e+308 | 1 | 1.7977e+308 | 0.2654334 | 45 | 0 | 1.7977e+308 | 709.8237 | -801.9739 | 1.7977e+308 | 1.7977e+308 | 8100000 | 1.7977e+308 | 8100000 | 1.7977e+308 | 591219.6 | -83452.16 | 272.3642 | 1.7977e+308 | 2 | 600 | 71.74157 | 591.8 | 53892.64 | 60609.9
| 2665.996 | 377.4337 | 413.2 | 1.7977e+308 | 1.7977e+308 | 1.7977e+308 | 1 | 1.7977e+308 | 0.08847779 | 45 | 0 | 1.7977e+308 | 709.8237 | -801.9743 | 1.7977e+308 | 1.7977e+308 | 8100000 | 1.7977e+308 | 8100000 | 1.7977e+308 | 580077.2 | -83453.16 | 271.7819 | 1.7977e+308 | 2 | 600 | 71.74116 | 592 | 53892.64 | 60609.9
| 2665.264 | 376.8692 | 413.4 | 1.7977e+308 | 1.7977e+308 | 1.7977e+308 | 1 | 1.7977e+308 | 0.07474151 | 45 | 0 | 1.7977e+308 | 709.8237 | -801.9746 | 1.7977e+308 | 1.7977e+308 | 8100000 | 1.7977e+308 | 8100000 | 1.7977e+308 | 578774.2 | -83454.05 | 271.2174 | 1.7977e+308 | 2 | 600 | 71.74081 | 592.2 | 53892.64 | 60609.9
| 2664.516 | 376.287 | 413.6 | 1.7977e+308 | 1.7977e+308 | 1.7977e+308 | 1 | 1.7977e+308 | 0.08201365 | 45 | 0 | 1.7977e+308 | 709.8237 | -801.975 | 1.7977e+308 | 1.7977e+308 | 8100000 | 1.7977e+308 | 8100000 | 1.7977e+308 | 582980.8 | -83454.96 | 270.6351 | 1.7977e+308 | 2 | 600 | 71.74046 | 592.4 | 53892.64 | 60609.9
| 2663.608 | 375.7225 | 413.8 | 1.7977e+308 | 1.7977e+308 | 1.7977e+308 | 1 | 1.7977e+308 | 0.1090822 | 45 | 0 | 1.7977e+308 | 709.8237 | -801.9754 | 1.7977e+308 | 1.7977e+308 | 8100000 | 1.7977e+308 | 8100000 | 1.7977e+308 | 580381.2 | -83456.02 | 270.0705 | 1.7977e+308 | 2 | 600 | 71.74004 | 592.6 | 53892.64 | 60609.9
| 2662.859 | 375.1403 | 414 | 1.7977e+308 | 1.7977e+308 | 1.7977e+308 | 1 | 1.7977e+308 | 0.149079 | 45 | 0 | 1.7977e+308 | 709.8237 | -801.9758 | 1.7977e+308 | 1.7977e+308 | 8100000 | 1.7977e+308 | 8100000 | 1.7977e+308 | 579267.7 | -83456.93 | 269.4883 | 1.7977e+308 | 2 | 600 | 71.73968 | 592.8 | 53892.64 | 60609.9
| 2662.055 | 374.5758 | 414.2 | 1.7977e+308 | 1.7977e+308 | 1.7977e+308 | 1 | 1.7977e+308 | 0.03757275 | 45 | 0 | 1.7977e+308 | 709.8237 | -801.9762 | 1.7977e+308 | 1.7977e+308 | 8100000 | 1.7977e+308 | 8100000 | 1.7977e+308 | 581594.4 | -83457.89 | 268.9237 | 1.7977e+308 | 2 | 600 | 71.7393 | 593 | 53892.64 | 60609.9
| 2661.375 | 373.9936 | 414.4 | 1.7977e+308 | 1.7977e+308 | 1.7977e+308 | 1 | 1.7977e+308 | 0.0803976 | 45 | 0 | 1.7977e+308 | 709.8237 | -801.9765 | 1.7977e+308 | 1.7977e+308 | 8100000 | 1.7977e+308 | 8100000 | 1.7977e+308 | 585540.8 | -83458.73 | 268.3415 | 1.7977e+308 | 2 | 600 | 71.73897 | 593.2 | 53892.64 | 60609.9
| 2660.663 | 373.4291 | 414.6 | 1.7977e+308 | 1.7977e+308 | 1.7977e+308 | 1 | 1.7977e+308 | 0.1321106 | 45 | 0 | 1.7977e+308 | 709.8237 | -801.9768 | 1.7977e+308 | 1.7977e+308 | 8100000 | 1.7977e+308 | 8100000 | 1.7977e+308 | 586020.5 | -83459.6 | 267.7769 | 1.7977e+308 | 2 | 600 | 71.73863 | 593.4 | 53892.64 | 60609.9
| 2659.746 | 372.8469 | 414.8 | 1.7977e+308 | 1.7977e+308 | 1.7977e+308 | 1 | 1.7977e+308 | 0.1066581 | 45 | 0 | 1.7977e+308 | 709.8237 | -801.9773 | 1.7977e+308 | 1.7977e+308 | 8100000 | 1.7977e+308 | 8100000 | 1.7977e+308 | 586639 | -83460.68 | 267.1946 | 1.7977e+308 | 2 | 600 | 71.7382 | 593.6 | 53892.64 | 60609.9
| 2658.93 | 372.2824 | 415 | 1.7977e+308 | 1.7977e+308 | 1.7977e+308 | 1 | 1.7977e+308 | 0.1333226 | 45 | 0 | 1.7977e+308 | 709.8237 | -801.9776 | 1.7977e+308 | 1.7977e+308 | 8100000 | 1.7977e+308 | 8100000 | 1.7977e+308 | 587497.2 | -83461.65 | 266.63 | 1.7977e+308 | 2 | 600 | 71.73782 | 593.8 | 53892.64 | 60609.9
| 2657.868 | 371.7003 | 415.2 | 1.7977e+308 | 1.7977e+308 | 1.7977e+308 | 1 | 1.7977e+308 | 0.2359406 | 45 | 0 | 1.7977e+308 | 709.8237 | -801.9781 | 1.7977e+308 | 1.7977e+308 | 8100000 | 1.7977e+308 | 8100000 | 1.7977e+308 | 582503.9 | -83462.87 | 266.0478 | 1.7977e+308 | 2 | 600 | 71.73734 | 594 | 53892.64 | 60609.9
| 2657.184 | 371.1357 | 415.4 | 1.7977e+308 | 1.7977e+308 | 1.7977e+308 | 1 | 1.7977e+308 | 0.2201843 | 45 | 0 | 1.7977e+308 | 709.8237 | -801.9784 | 1.7977e+308 | 1.7977e+308 | 8100000 | 1.7977e+308 | 8100000 | 1.7977e+308 | 579919.2 | -83463.72 | 265.4832 | 1.7977e+308 | 2 | 600 | 71.73701 | 594.2 | 53892.64 | 60609.9
| 2656.411 | 370.5536 | 415.6 | 1.7977e+308 | 1.7977e+308 | 1.7977e+308 | 1 | 1.7977e+308 | 0.08928574 | 45 | 0 | 1.7977e+308 | 709.8237 | -801.9788 | 1.7977e+308 | 1.7977e+308 | 8100000 | 1.7977e+308 | 8100000 | 1.7977e+308 | 581174.4 | -83464.65 | 264.9009 | 1.7977e+308 | 2 | 600 | 71.73665 | 594.4 | 53892.64 | 60609.9
| 2655.695 | 369.989 | 415.8 | 1.7977e+308 | 1.7977e+308 | 1.7977e+308 | 1 | 1.7977e+308 | 0.1587751 | 45 | 0 | 1.7977e+308 | 709.8237 | -801.9792 | 1.7977e+308 | 1.7977e+308 | 8100000 | 1.7977e+308 | 8100000 | 1.7977e+308 | 586273.8 | -83465.52 | 264.3364 | 1.7977e+308 | 2 | 600 | 71.73629 | 594.6 | 53892.64 | 60609.9
| 2654.831 | 369.4069 | 416 | 1.7977e+308 | 1.7977e+308 | 1.7977e+308 | 1 | 1.7977e+308 | 0.1216063 | 45 | 0 | 1.7977e+308 | 709.8237 | -801.9796 | 1.7977e+308 | 1.7977e+308 | 8100000 | 1.7977e+308 | 8100000 | 1.7977e+308 | 586233.1 | -83466.54 | 263.7541 | 1.7977e+308 | 2 | 600 | 71.7359 | 594.8 | 53892.64 | 60609.9
| 2653.817 | 368.8424 | 416.2 | 1.7977e+308 | 1.7977e+308 | 1.7977e+308 | 1 | 1.7977e+308 | 0.09534583 | 45 | 0 | 1.7977e+308 | 709.8237 | -801.98 | 1.7977e+308 | 1.7977e+308 | 8100000 | 1.7977e+308 | 8100000 | 1.7977e+308 | 586680.7 | -83467.71 | 263.1895 | 1.7977e+308 | 2 | 600 | 71.73543 | 595 | 53892.64 | 60609.9
| 2653.012 | 368.2778 | 416.4 | 1.7977e+308 | 1.7977e+308 | 1.7977e+308 | 1 | 1.7977e+308 | 0.2213962 | 45 | 0 | 1.7977e+308 | 709.8237 | -801.9804 | 1.7977e+308 | 1.7977e+308 | 8100000 | 1.7977e+308 | 8100000 | 1.7977e+308 | 580279.3 | -83468.68 | 262.6249 | 1.7977e+308 | 2 | 600 | 71.73505 | 595.2 | 53892.64 | 60609.9
| 2652.279 | 367.6957 | 416.6 | 1.7977e+308 | 1.7977e+308 | 1.7977e+308 | 1 | 1.7977e+308 | 0.208064 | 45 | 0 | 1.7977e+308 | 709.8237 | -801.9807 | 1.7977e+308 | 1.7977e+308 | 8100000 | 1.7977e+308 | 8100000 | 1.7977e+308 | 583181.9 | -83469.57 | 262.0427 | 1.7977e+308 | 2 | 600 | 71.73471 | 595.4 | 53892.64 | 60609.9
| 2651.626 | 367.1311 | 416.8 | 1.7977e+308 | 1.7977e+308 | 1.7977e+308 | 1 | 1.7977e+308 | 0.05615707 | 45 | 0 | 1.7977e+308 | 709.8237 | -801.9811 | 1.7977e+308 | 1.7977e+308 | 8100000 | 1.7977e+308 | 8100000 | 1.7977e+308 | 582707.7 | -83470.38 | 261.4781 | 1.7977e+308 | 2 | 600 | 71.73438 | 595.6 | 53892.64 | 60609.9
| 2650.307 | 366.549 | 417 | 1.7977e+308 | 1.7977e+308 | 1.7977e+308 | 1 | 1.7977e+308 | 0.2064479 | 45 | 0 | 1.7977e+308 | 709.8237 | -801.9817 | 1.7977e+308 | 1.7977e+308 | 8100000 | 1.7977e+308 | 8100000 | 1.7977e+308 | 582306.6 | -83471.86 | 260.8958 | 1.7977e+308 | 2 | 600 | 71.7338 | 595.8 | 53892.64 | 60609.9
| 2649.538 | 365.9845 | 417.2 | 1.7977e+308 | 1.7977e+308 | 1.7977e+308 | 1 | 1.7977e+308 | 0.2512927 | 45 | 0 | 1.7977e+308 | 709.8237 | -801.982 | 1.7977e+308 | 1.7977e+308 | 8100000 | 1.7977e+308 | 8100000 | 1.7977e+308 | 580307.7 | -83472.78 | 260.3313 | 1.7977e+308 | 2 | 600 | 71.73344 | 596 | 53892.64 | 60609.9
| 2648.662 | 365.4023 | 417.4 | 1.7977e+308 | 1.7977e+308 | 1.7977e+308 | 1 | 1.7977e+308 | 0.2258402 | 45 | 0 | 1.7977e+308 | 709.8237 | -801.9824 | 1.7977e+308 | 1.7977e+308 | 8100000 | 1.7977e+308 | 8100000 | 1.7977e+308 | 572035.1 | -83473.82 | 259.749 | 1.7977e+308 | 2 | 600 | 71.73303 | 596.2 | 53892.64 | 60609.9
| 2647.722 | 364.8378 | 417.6 | 1.7977e+308 | 1.7977e+308 | 1.7977e+308 | 1 | 1.7977e+308 | 0.1422107 | 45 | 0 | 1.7977e+308 | 709.8237 | -801.9829 | 1.7977e+308 | 1.7977e+308 | 8100000 | 1.7977e+308 | 8100000 | 1.7977e+308 | 564737.7 | -83474.92 | 259.1844 | 1.7977e+308 | 2 | 600 | 71.73261 | 596.4 | 53892.64 | 60609.9
| 2646.877 | 364.2556 | 417.8 | 1.7977e+308 | 1.7977e+308 | 1.7977e+308 | 1 | 1.7977e+308 | 0.105446 | 45 | 0 | 1.7977e+308 | 709.8237 | -801.9833 | 1.7977e+308 | 1.7977e+308 | 8100000 | 1.7977e+308 | 8100000 | 1.7977e+308 | 564560.8 | -83475.92 | 258.6022 | 1.7977e+308 | 2 | 600 | 71.7322 | 596.6 | 53892.64 | 60609.9
| 2646.229 | 363.6911 | 418 | 1.7977e+308 | 1.7977e+308 | 1.7977e+308 | 1 | 1.7977e+308 | 0.05736907 | 45 | 0 | 1.7977e+308 | 709.8237 | -801.9836 | 1.7977e+308 | 1.7977e+308 | 8100000 | 1.7977e+308 | 8100000 | 1.7977e+308 | 563820.1 | -83476.73 | 258.0376 | 1.7977e+308 | 2 | 600 | 71.73188 | 596.8 | 53892.64 | 60609.9
| 2645.112 | 363.1089 | 418.2 | 1.7977e+308 | 1.7977e+308 | 1.7977e+308 | 1 | 1.7977e+308 | 0.09413374 | 45 | 0 | 1.7977e+308 | 709.8237 | -801.9841 | 1.7977e+308 | 1.7977e+308 | 8100000 | 1.7977e+308 | 8100000 | 1.7977e+308 | 563738.9 | -83478 | 257.4554 | 1.7977e+308 | 2 | 600 | 71.7314 | 597 | 53892.64 | 60609.9
| 2644.284 | 362.5444 | 418.4 | 1.7977e+308 | 1.7977e+308 | 1.7977e+308 | 1 | 1.7977e+308 | 0.1001938 | 45 | 0 | 1.7977e+308 | 709.8237 | -801.9845 | 1.7977e+308 | 1.7977e+308 | 8100000 | 1.7977e+308 | 8100000 | 1.7977e+308 | 562171.4 | -83478.99 | 256.8908 | 1.7977e+308 | 2 | 600 | 71.73099 | 597.2 | 53892.64 | 60609.9
| 2643.707 | 361.9622 | 418.6 | 1.7977e+308 | 1.7977e+308 | 1.7977e+308 | 1 | 1.7977e+308 | 0.1183742 | 45 | 0 | 1.7977e+308 | 709.8237 | -801.9848 | 1.7977e+308 | 1.7977e+308 | 8100000 | 1.7977e+308 | 8100000 | 1.7977e+308 | 566383.7 | -83479.72 | 256.3085 | 1.7977e+308 | 2 | 600 | 71.73071 | 597.4 | 53892.64 | 60609.9
| 2642.612 | 361.3977 | 418.8 | 1.7977e+308 | 1.7977e+308 | 1.7977e+308 | 1 | 1.7977e+308 | 0.2367483 | 45 | 0 | 1.7977e+308 | 709.8237 | -801.9852 | 1.7977e+308 | 1.7977e+308 | 8100000 | 1.7977e+308 | 8100000 | 1.7977e+308 | 564956.8 | -83480.98 | 255.7439 | 1.7977e+308 | 2 | 600 | 71.73022 | 597.6 | 53892.64 | 60609.9
| 2641.926 | 360.8155 | 419 | 1.7977e+308 | 1.7977e+308 | 1.7977e+308 | 1 | 1.7977e+308 | 0.1571589 | 45 | 0 | 1.7977e+308 | 709.8237 | -801.9856 | 1.7977e+308 | 1.7977e+308 | 8100000 | 1.7977e+308 | 8100000 | 1.7977e+308 | 565550.4 | -83481.82 | 255.1617 | 1.7977e+308 | 2 | 600 | 71.72988 | 597.8 | 53892.64 | 60609.9
| 2640.699 | 360.251 | 419.2 | 1.7977e+308 | 1.7977e+308 | 1.7977e+308 | 1 | 1.7977e+308 | 0.1704911 | 45 | 0 | 1.7977e+308 | 709.8237 | -801.9861 | 1.7977e+308 | 1.7977e+308 | 8100000 | 1.7977e+308 | 8100000 | 1.7977e+308 | 560775.7 | -83483.21 | 254.5971 | 1.7977e+308 | 2 | 600 | 71.72934 | 598 | 53892.64 | 60609.9
| 2640.141 | 359.6689 | 419.4 | 1.7977e+308 | 1.7977e+308 | 1.7977e+308 | 1 | 1.7977e+308 | 0.2868452 | 45 | 0 | 1.7977e+308 | 709.8237 | -801.9864 | 1.7977e+308 | 1.7977e+308 | 8100000 | 1.7977e+308 | 8100000 | 1.7977e+308 | 563683 | -83483.92 | 254.0149 | 1.7977e+308 | 2 | 600 | 71.72905 | 598.2 | 53892.64 | 60609.9
| 2639.221 | 359.1043 | 419.6 | 1.7977e+308 | 1.7977e+308 | 1.7977e+308 | 1 | 1.7977e+308 | 0.2306882 | 45 | 0 | 1.7977e+308 | 709.8237 | -801.9868 | 1.7977e+308 | 1.7977e+308 | 8100000 | 1.7977e+308 | 8100000 | 1.7977e+308 | 561339 | -83485 | 253.4503 | 1.7977e+308 | 2 | 600 | 71.72863 | 598.4 | 53892.64 | 60609.9
| 2638.569 | 358.5398 | 419.8 | 1.7977e+308 | 1.7977e+308 | 1.7977e+308 | 1 | 1.7977e+308 | 0.165239 | 45 | 0 | 1.7977e+308 | 709.8237 | -801.9871 | 1.7977e+308 | 1.7977e+308 | 8100000 | 1.7977e+308 | 8100000 | 1.7977e+308 | 564036 | -83485.81 | 252.8857 | 1.7977e+308 | 2 | 600 | 71.72831 | 598.6 | 53892.64 | 60609.9
| 2637.534 | 357.9577 | 420 | 1.7977e+308 | 1.7977e+308 | 1.7977e+308 | 1 | 1.7977e+308 | 0.09130563 | 45 | 0 | 1.7977e+308 | 709.8237 | -801.9876 | 1.7977e+308 | 1.7977e+308 | 8100000 | 1.7977e+308 | 8100000 | 1.7977e+308 | 563471.6 | -83487 | 252.3034 | 1.7977e+308 | 2 | 600 | 71.72785 | 598.8 | 53892.64 | 60609.9
| 2636.659 | 357.3931 | 420.2 | 1.7977e+308 | 1.7977e+308 | 1.7977e+308 | 1 | 1.7977e+308 | 0.08039743 | 45 | 0 | 1.7977e+308 | 709.8237 | -801.988 | 1.7977e+308 | 1.7977e+308 | 8100000 | 1.7977e+308 | 8100000 | 1.7977e+308 | 564243.3 | -83488.04 | 251.7388 | 1.7977e+308 | 2 | 600 | 71.72744 | 599 | 53892.64 | 60609.9
| 2635.845 | 356.811 | 420.4 | 1.7977e+308 | 1.7977e+308 | 1.7977e+308 | 1 | 1.7977e+308 | 0.2092757 | 45 | 0 | 1.7977e+308 | 709.8237 | -801.9884 | 1.7977e+308 | 1.7977e+308 | 8100000 | 1.7977e+308 | 8100000 | 1.7977e+308 | 563898.9 | -83489.01 | 251.1566 | 1.7977e+308 | 2 | 600 | 71.72705 | 599.2 | 53892.64 | 60609.9
| 2634.985 | 356.2465 | 420.6 | 1.7977e+308 | 1.7977e+308 | 1.7977e+308 | 1 | 1.7977e+308 | 0.1535227 | 45 | 0 | 1.7977e+308 | 709.8237 | -801.9888 | 1.7977e+308 | 1.7977e+308 | 8100000 | 1.7977e+308 | 8100000 | 1.7977e+308 | 562633.7 | -83490.03 | 250.592 | 1.7977e+308 | 2 | 600 | 71.72665 | 599.4 | 53892.64 | 60609.9
| 2634.215 | 355.6643 | 420.8 | 1.7977e+308 | 1.7977e+308 | 1.7977e+308 | 1 | 1.7977e+308 | 0.05252092 | 45 | 0 | 1.7977e+308 | 709.8237 | -801.9892 | 1.7977e+308 | 1.7977e+308 | 8100000 | 1.7977e+308 | 8100000 | 1.7977e+308 | 563581.8 | -83490.96 | 250.0098 | 1.7977e+308 | 2 | 600 | 71.72628 | 599.6 | 53892.64 | 60609.9
| 2633.459 | 355.0998 | 421 | 1.7977e+308 | 1.7977e+308 | 1.7977e+308 | 1 | 1.7977e+308 | 0.11595 | 45 | 0 | 1.7977e+308 | 709.8237 | -801.9895 | 1.7977e+308 | 1.7977e+308 | 8100000 | 1.7977e+308 | 8100000 | 1.7977e+308 | 562966.9 | -83491.87 | 249.4452 | 1.7977e+308 | 2 | 600 | 71.72593 | 599.8 | 53892.64 | 60609.9
| 2632.561 | 354.5176 | 421.2 | 1.7977e+308 | 1.7977e+308 | 1.7977e+308 | 1 | 1.7977e+308 | 0.1547347 | 45 | 0 | 1.7977e+308 | 709.8237 | -801.9899 | 1.7977e+308 | 1.7977e+308 | 8100000 | 1.7977e+308 | 8100000 | 1.7977e+308 | 568725.4 | -83492.93 | 248.8629 | 1.7977e+308 | 2 | 600 | 71.72552 | 600 | 53892.64 | 60609.9
| 2631.974 | 353.9531 | 421.4 | 1.7977e+308 | 1.7977e+308 | 1.7977e+308 | 1 | 1.7977e+308 | 0.115546 | 45 | 0 | 1.7977e+308 | 709.8237 | -801.9902 | 1.7977e+308 | 1.7977e+308 | 8100000 | 1.7977e+308 | 8100000 | 1.7977e+308 | 569939.9 | -83493.67 | 248.2984 | 1.7977e+308 | 2 | 600 | 71.72521 | 600.2 | 53892.64 | 60609.9
| 2630.833 | 353.3709 | 421.6 | 1.7977e+308 | 1.7977e+308 | 1.7977e+308 | 1 | 1.7977e+308 | 0.1555427 | 45 | 0 | 1.7977e+308 | 709.8237 | -801.9908 | 1.7977e+308 | 1.7977e+308 | 8100000 | 1.7977e+308 | 8100000 | 1.7977e+308 | 582952.2 | -83494.97 | 247.7161 | 1.7977e+308 | 2 | 600 | 71.72471 | 600.4 | 53892.64 | 60609.9
| 2630.291 | 352.8064 | 421.8 | 1.7977e+308 | 1.7977e+308 | 1.7977e+308 | 1 | 1.7977e+308 | 0.1034258 | 45 | 0 | 1.7977e+308 | 709.8237 | -801.991 | 1.7977e+308 | 1.7977e+308 | 8100000 | 1.7977e+308 | 8100000 | 1.7977e+308 | 587514.2 | -83495.67 | 247.1515 | 1.7977e+308 | 2 | 600 | 71.72443 | 600.6 | 53892.64 | 60609.9
| 2629.558 | 352.2242 | 422 | 1.7977e+308 | 1.7977e+308 | 1.7977e+308 | 1 | 1.7977e+308 | 0.1959434 | 45 | 0 | 1.7977e+308 | 709.8237 | -801.9914 | 1.7977e+308 | 1.7977e+308 | 8100000 | 1.7977e+308 | 8100000 | 1.7977e+308 | 594596.7 | -83496.56 | 246.5693 | 1.7977e+308 | 2 | 600 | 71.72408 | 600.8 | 53892.64 | 60609.9
| 2628.612 | 351.6597 | 422.2 | 1.7977e+308 | 1.7977e+308 | 1.7977e+308 | 1 | 1.7977e+308 | 0.03636062 | 45 | 0 | 1.7977e+308 | 709.8237 | -801.9918 | 1.7977e+308 | 1.7977e+308 | 8100000 | 1.7977e+308 | 8100000 | 1.7977e+308 | 596951.8 | -83497.67 | 246.0047 | 1.7977e+308 | 2 | 600 | 71.72365 | 601 | 53892.64 | 60609.9
| 2627.782 | 351.0863 | 422.4 | 1.7977e+308 | 1.7977e+308 | 1.7977e+308 | 1 | 1.7977e+308 | 0.07191323 | 45 | 0 | 1.7977e+308 | 709.8237 | -801.9922 | 1.7977e+308 | 1.7977e+308 | 8100000 | 1.7977e+308 | 8100000 | 1.7977e+308 | 592202.1 | -83498.66 | 245.4313 | 1.7977e+308 | 2 | 600 | 71.72325 | 601.2 | 53892.64 | 60609.9
| 2627.072 | 350.513 | 422.6 | 1.7977e+308 | 1.7977e+308 | 1.7977e+308 | 1 | 1.7977e+308 | 0.02747247 | 45 | 0 | 1.7977e+308 | 709.8237 | -801.9925 | 1.7977e+308 | 1.7977e+308 | 8100000 | 1.7977e+308 | 8100000 | 1.7977e+308 | 594275.4 | -83499.52 | 244.8579 | 1.7977e+308 | 2 | 600 | 71.72291 | 601.4 | 53892.64 | 60609.9
| 2626.051 | 349.9485 | 422.8 | 1.7977e+308 | 1.7977e+308 | 1.7977e+308 | 1 | 1.7977e+308 | 0.06948917 | 45 | 0 | 1.7977e+308 | 709.8237 | -801.9929 | 1.7977e+308 | 1.7977e+308 | 8100000 | 1.7977e+308 | 8100000 | 1.7977e+308 | 596795.7 | -83500.7 | 244.2933 | 1.7977e+308 | 2 | 600 | 71.72261 | 601.6 | 53892.64 | 60609.9
| 2625.292 | 349.3663 | 423 | 1.7977e+308 | 1.7977e+308 | 1.7977e+308 | 1 | 1.7977e+308 | 0.06342907 | 45 | 0 | 1.7977e+308 | 709.8237 | -801.993 | 1.7977e+308 | 1.7977e+308 | 8100000 | 1.7977e+308 | 8100000 | 1.7977e+308 | 593761.2 | -83501.62 | 243.711 | 1.7977e+308 | 2 | 600 | 71.72246 | 601.8 | 53892.64 | 60609.9
| 2624.642 | 348.8018 | 423.2 | 1.7977e+308 | 1.7977e+308 | 1.7977e+308 | 1 | 1.7977e+308 | 0.03070451 | 45 | 0 | 1.7977e+308 | 709.8237 | -801.9931 | 1.7977e+308 | 1.7977e+308 | 8100000 | 1.7977e+308 | 8100000 | 1.7977e+308 | 593653.9 | -83502.43 | 243.1465 | 1.7977e+308 | 2 | 600 | 71.72233 | 602 | 53892.64 | 60609.9
| 2623.697 | 348.2196 | 423.4 | 1.7977e+308 | 1.7977e+308 | 1.7977e+308 | 1 | 1.7977e+308 | 0.1696828 | 45 | 0 | 1.7977e+308 | 709.8237 | -801.9933 | 1.7977e+308 | 1.7977e+308 | 8100000 | 1.7977e+308 | 8100000 | 1.7977e+308 | 594170 | -83503.53 | 242.5642 | 1.7977e+308 | 2 | 600 | 71.72215 | 602.2 | 53892.64 | 60609.9
| 2622.924 | 347.6551 | 423.6 | 1.7977e+308 | 1.7977e+308 | 1.7977e+308 | 1 | 1.7977e+308 | 0.1991753 | 45 | 0 | 1.7977e+308 | 709.8237 | -801.9935 | 1.7977e+308 | 1.7977e+308 | 8100000 | 1.7977e+308 | 8100000 | 1.7977e+308 | 593701.3 | -83504.46 | 241.9996 | 1.7977e+308 | 2 | 600 | 71.722 | 602.4 | 53892.64 | 60609.9
| 2621.936 | 347.0818 | 423.8 | 1.7977e+308 | 1.7977e+308 | 1.7977e+308 | 1 | 1.7977e+308 | 0.1506945 | 45 | 0 | 1.7977e+308 | 709.8237 | -801.9936 | 1.7977e+308 | 1.7977e+308 | 8100000 | 1.7977e+308 | 8100000 | 1.7977e+308 | 586709 | -83505.61 | 241.4262 | 1.7977e+308 | 2 | 600 | 71.72181 | 602.6 | 53892.64 | 60609.9
| 2620.998 | 346.5084 | 424 | 1.7977e+308 | 1.7977e+308 | 1.7977e+308 | 1 | 1.7977e+308 | 0.05656093 | 45 | 0 | 1.7977e+308 | 709.8237 | -801.9938 | 1.7977e+308 | 1.7977e+308 | 8100000 | 1.7977e+308 | 8100000 | 1.7977e+308 | 583385.3 | -83506.71 | 240.8528 | 1.7977e+308 | 2 | 600 | 71.72164 | 602.8 | 53892.64 | 60609.9
| 2620.294 | 345.9351 | 424.2 | 1.7977e+308 | 1.7977e+308 | 1.7977e+308 | 1 | 1.7977e+308 | 0.0917095 | 45 | 0 | 1.7977e+308 | 709.8237 | -801.994 | 1.7977e+308 | 1.7977e+308 | 8100000 | 1.7977e+308 | 8100000 | 1.7977e+308 | 580621.2 | -83507.57 | 240.2794 | 1.7977e+308 | 2 | 600 | 71.7215 | 603 | 53892.64 | 60609.9
| 2619.624 | 345.3617 | 424.4 | 1.7977e+308 | 1.7977e+308 | 1.7977e+308 | 1 | 1.7977e+308 | 0.1527145 | 45 | 0 | 1.7977e+308 | 709.8237 | -801.9941 | 1.7977e+308 | 1.7977e+308 | 8100000 | 1.7977e+308 | 8100000 | 1.7977e+308 | 585635.3 | -83508.4 | 239.706 | 1.7977e+308 | 2 | 600 | 71.72136 | 603.2 | 53892.64 | 60609.9
| 2618.574 | 344.7884 | 424.6 | 1.7977e+308 | 1.7977e+308 | 1.7977e+308 | 1 | 1.7977e+308 | 0.1551385 | 45 | 0 | 1.7977e+308 | 709.8237 | -801.9943 | 1.7977e+308 | 1.7977e+308 | 8100000 | 1.7977e+308 | 8100000 | 1.7977e+308 | 580453.8 | -83509.6 | 239.1326 | 1.7977e+308 | 2 | 600 | 71.72117 | 603.4 | 53892.64 | 60609.9
| 2617.959 | 344.2151 | 424.8 | 1.7977e+308 | 1.7977e+308 | 1.7977e+308 | 1 | 1.7977e+308 | 0.1510984 | 45 | 0 | 1.7977e+308 | 709.8237 | -801.9944 | 1.7977e+308 | 1.7977e+308 | 8100000 | 1.7977e+308 | 8100000 | 1.7977e+308 | 583843.3 | -83510.38 | 238.5591 | 1.7977e+308 | 2 | 600 | 71.72104 | 603.6 | 53892.64 | 60609.9
| 2616.816 | 343.6417 | 425 | 1.7977e+308 | 1.7977e+308 | 1.7977e+308 | 1 | 1.7977e+308 | 0.05413687 | 45 | 0 | 1.7977e+308 | 709.8237 | -801.9946 | 1.7977e+308 | 1.7977e+308 | 8100000 | 1.7977e+308 | 8100000 | 1.7977e+308 | 582456.1 | -83511.68 | 237.9857 | 1.7977e+308 | 2 | 600 | 71.72084 | 603.8 | 53892.64 | 60609.9
| 2616.049 | 343.0684 | 425.2 | 1.7977e+308 | 1.7977e+308 | 1.7977e+308 | 1 | 1.7977e+308 | 0.1943271 | 45 | 0 | 1.7977e+308 | 709.8237 | -801.9948 | 1.7977e+308 | 1.7977e+308 | 8100000 | 1.7977e+308 | 8100000 | 1.7977e+308 | 579582.5 | -83512.6 | 237.4123 | 1.7977e+308 | 2 | 600 | 71.72069 | 604 | 53892.64 | 60609.9
| 2615.123 | 342.4951 | 425.4 | 1.7977e+308 | 1.7977e+308 | 1.7977e+308 | 1 | 1.7977e+308 | 0.1830149 | 45 | 0 | 1.7977e+308 | 709.8237 | -801.9949 | 1.7977e+308 | 1.7977e+308 | 8100000 | 1.7977e+308 | 8100000 | 1.7977e+308 | 577901.4 | -83513.69 | 236.8389 | 1.7977e+308 | 2 | 600 | 71.72051 | 604.2 | 53892.64 | 60609.9
| 2614.612 | 341.9217 | 425.6 | 1.7977e+308 | 1.7977e+308 | 1.7977e+308 | 1 | 1.7977e+308 | 0.1424123 | 45 | 0 | 1.7977e+308 | 709.8237 | -801.9951 | 1.7977e+308 | 1.7977e+308 | 8100000 | 1.7977e+308 | 8100000 | 1.7977e+308 | 579134.1 | -83514.36 | 236.2655 | 1.7977e+308 | 2 | 600 | 71.7204 | 604.4 | 53892.64 | 60609.9
| 2613.755 | 341.3484 | 425.8 | 1.7977e+308 | 1.7977e+308 | 1.7977e+308 | 1 | 1.7977e+308 | 0.123626 | 45 | 0 | 1.7977e+308 | 709.8237 | -801.9952 | 1.7977e+308 | 1.7977e+308 | 8100000 | 1.7977e+308 | 8100000 | 1.7977e+308 | 580459.2 | -83515.37 | 235.6921 | 1.7977e+308 | 2 | 600 | 71.72024 | 604.6 | 53892.64 | 60609.9
| 2612.757 | 340.775 | 426 | 1.7977e+308 | 1.7977e+308 | 1.7977e+308 | 1 | 1.7977e+308 | 0.05938894 | 45 | 0 | 1.7977e+308 | 709.8237 | -801.9954 | 1.7977e+308 | 1.7977e+308 | 8100000 | 1.7977e+308 | 8100000 | 1.7977e+308 | 574952.2 | -83516.53 | 235.1187 | 1.7977e+308 | 2 | 600 | 71.72006 | 604.8 | 53892.64 | 60609.9
| 2612.09 | 340.2105 | 426.2 | 1.7977e+308 | 1.7977e+308 | 1.7977e+308 | 1 | 1.7977e+308 | 0.1224139 | 45 | 0 | 1.7977e+308 | 709.8237 | -801.9955 | 1.7977e+308 | 1.7977e+308 | 8100000 | 1.7977e+308 | 8100000 | 1.7977e+308 | 579030.5 | -83517.35 | 234.5541 | 1.7977e+308 | 2 | 600 | 71.71992 | 605 | 53892.64 | 60609.9
| 2611.528 | 339.6283 | 426.4 | 1.7977e+308 | 1.7977e+308 | 1.7977e+308 | 1 | 1.7977e+308 | 0.2260415 | 45 | 0 | 1.7977e+308 | 709.8237 | -801.9957 | 1.7977e+308 | 1.7977e+308 | 8100000 | 1.7977e+308 | 8100000 | 1.7977e+308 | 582100.6 | -83518.08 | 233.9719 | 1.7977e+308 | 2 | 600 | 71.7198 | 605.2 | 53892.64 | 60609.9
| 2610.454 | 339.0638 | 426.6 | 1.7977e+308 | 1.7977e+308 | 1.7977e+308 | 1 | 1.7977e+308 | 0.1603905 | 45 | 0 | 1.7977e+308 | 709.8237 | -801.9959 | 1.7977e+308 | 1.7977e+308 | 8100000 | 1.7977e+308 | 8100000 | 1.7977e+308 | 583096.8 | -83519.31 | 233.4073 | 1.7977e+308 | 2 | 600 | 71.71961 | 605.4 | 53892.64 | 60609.9
| 2609.373 | 338.4817 | 426.8 | 1.7977e+308 | 1.7977e+308 | 1.7977e+308 | 1 | 1.7977e+308 | 0.1668546 | 45 | 0 | 1.7977e+308 | 709.8237 | -801.9961 | 1.7977e+308 | 1.7977e+308 | 8100000 | 1.7977e+308 | 8100000 | 1.7977e+308 | 579515.5 | -83520.55 | 232.825 | 1.7977e+308 | 2 | 600 | 71.71941 | 605.6 | 53892.64 | 60609.9
| 2608.784 | 337.9171 | 427 | 1.7977e+308 | 1.7977e+308 | 1.7977e+308 | 1 | 1.7977e+308 | 0.2217994 | 45 | 0 | 1.7977e+308 | 709.8237 | -801.9962 | 1.7977e+308 | 1.7977e+308 | 8100000 | 1.7977e+308 | 8100000 | 1.7977e+308 | 577258.9 | -83521.29 | 232.2604 | 1.7977e+308 | 2 | 600 | 71.71928 | 605.8 | 53892.64 | 60609.9
| 2607.733 | 337.3438 | 427.2 | 1.7977e+308 | 1.7977e+308 | 1.7977e+308 | 1 | 1.7977e+308 | 0.2339196 | 45 | 0 | 1.7977e+308 | 709.8237 | -801.9964 | 1.7977e+308 | 1.7977e+308 | 8100000 | 1.7977e+308 | 8100000 | 1.7977e+308 | 575012.1 | -83522.5 | 231.687 | 1.7977e+308 | 2 | 600 | 71.71909 | 606 | 53892.64 | 60609.9
| 2607.145 | 336.7704 | 427.4 | 1.7977e+308 | 1.7977e+308 | 1.7977e+308 | 1 | 1.7977e+308 | 0.1620065 | 45 | 0 | 1.7977e+308 | 709.8237 | -801.9965 | 1.7977e+308 | 1.7977e+308 | 8100000 | 1.7977e+308 | 8100000 | 1.7977e+308 | 576094.1 | -83523.25 | 231.1136 | 1.7977e+308 | 2 | 600 | 71.71897 | 606.2 | 53892.64 | 60609.9
| 2605.969 | 336.1971 | 427.6 | 1.7977e+308 | 1.7977e+308 | 1.7977e+308 | 1 | 1.7977e+308 | 0.1660465 | 45 | 0 | 1.7977e+308 | 709.8237 | -801.9967 | 1.7977e+308 | 1.7977e+308 | 8100000 | 1.7977e+308 | 8100000 | 1.7977e+308 | 575827.7 | -83524.58 | 230.5402 | 1.7977e+308 | 2 | 600 | 71.71876 | 606.4 | 53892.64 | 60609.9
| 2605.314 | 335.6238 | 427.8 | 1.7977e+308 | 1.7977e+308 | 1.7977e+308 | 1 | 1.7977e+308 | 0.2498778 | 45 | 0 | 1.7977e+308 | 709.8237 | -801.9968 | 1.7977e+308 | 1.7977e+308 | 8100000 | 1.7977e+308 | 8100000 | 1.7977e+308 | 574120.2 | -83525.4 | 229.9668 | 1.7977e+308 | 2 | 600 | 71.71862 | 606.6 | 53892.64 | 60609.9
| 2604.569 | 335.0504 | 428 | 1.7977e+308 | 1.7977e+308 | 1.7977e+308 | 1 | 1.7977e+308 | 0.2323035 | 45 | 0 | 1.7977e+308 | 709.8237 | -801.997 | 1.7977e+308 | 1.7977e+308 | 8100000 | 1.7977e+308 | 8100000 | 1.7977e+308 | 578882.7 | -83526.3 | 229.3934 | 1.7977e+308 | 2 | 600 | 71.71848 | 606.8 | 53892.64 | 60609.9
| 2603.838 | 334.4771 | 428.2 | 1.7977e+308 | 1.7977e+308 | 1.7977e+308 | 1 | 1.7977e+308 | 0.1062536 | 45 | 0 | 1.7977e+308 | 709.8237 | -801.9971 | 1.7977e+308 | 1.7977e+308 | 8100000 | 1.7977e+308 | 8100000 | 1.7977e+308 | 582489.9 | -83527.19 | 228.82 | 1.7977e+308 | 2 | 600 | 71.71834 | 607 | 53892.64 | 60609.9
| 2602.952 | 333.9037 | 428.4 | 1.7977e+308 | 1.7977e+308 | 1.7977e+308 | 1 | 1.7977e+308 | 0.1377661 | 45 | 0 | 1.7977e+308 | 709.8237 | -801.9973 | 1.7977e+308 | 1.7977e+308 | 8100000 | 1.7977e+308 | 8100000 | 1.7977e+308 | 581102.4 | -83528.23 | 228.2466 | 1.7977e+308 | 2 | 600 | 71.71817 | 607.2 | 53892.64 | 60609.9
| 2602.077 | 333.3304 | 428.6 | 1.7977e+308 | 1.7977e+308 | 1.7977e+308 | 1 | 1.7977e+308 | 0.2068511 | 45 | 0 | 1.7977e+308 | 709.8237 | -801.9975 | 1.7977e+308 | 1.7977e+308 | 8100000 | 1.7977e+308 | 8100000 | 1.7977e+308 | 583619.5 | -83529.27 | 227.6731 | 1.7977e+308 | 2 | 600 | 71.718 | 607.4 | 53892.64 | 60609.9
| 2601.139 | 332.7571 | 428.8 | 1.7977e+308 | 1.7977e+308 | 1.7977e+308 | 1 | 1.7977e+308 | 0.03878457 | 45 | 0 | 1.7977e+308 | 709.8237 | -801.9976 | 1.7977e+308 | 1.7977e+308 | 8100000 | 1.7977e+308 | 8100000 | 1.7977e+308 | 581212.3 | -83530.36 | 227.0997 | 1.7977e+308 | 2 | 600 | 71.71782 | 607.6 | 53892.64 | 60609.9
| 2600.312 | 332.1837 | 429 | 1.7977e+308 | 1.7977e+308 | 1.7977e+308 | 1 | 1.7977e+308 | 0.0545408 | 45 | 0 | 1.7977e+308 | 709.8237 | -801.9978 | 1.7977e+308 | 1.7977e+308 | 8100000 | 1.7977e+308 | 8100000 | 1.7977e+308 | 580794.7 | -83531.35 | 226.5263 | 1.7977e+308 | 2 | 600 | 71.71767 | 607.8 | 53892.64 | 60609.9
| 2599.498 | 331.6192 | 429.2 | 1.7977e+308 | 1.7977e+308 | 1.7977e+308 | 1 | 1.7977e+308 | 0.1183737 | 45 | 0 | 1.7977e+308 | 709.8237 | -801.998 | 1.7977e+308 | 1.7977e+308 | 8100000 | 1.7977e+308 | 8100000 | 1.7977e+308 | 578133.3 | -83532.32 | 225.9617 | 1.7977e+308 | 2 | 600 | 71.71751 | 608 | 53892.64 | 60609.9
| 2598.412 | 331.0371 | 429.4 | 1.7977e+308 | 1.7977e+308 | 1.7977e+308 | 1 | 1.7977e+308 | 0.01737225 | 45 | 0 | 1.7977e+308 | 709.8237 | -801.9982 | 1.7977e+308 | 1.7977e+308 | 8100000 | 1.7977e+308 | 8100000 | 1.7977e+308 | 575110.8 | -83533.56 | 225.3795 | 1.7977e+308 | 2 | 600 | 71.71731 | 608.2 | 53892.64 | 60609.9
| 2597.707 | 330.4725 | 429.6 | 1.7977e+308 | 1.7977e+308 | 1.7977e+308 | 1 | 1.7977e+308 | 0.05130874 | 45 | 0 | 1.7977e+308 | 709.8237 | -801.9983 | 1.7977e+308 | 1.7977e+308 | 8100000 | 1.7977e+308 | 8100000 | 1.7977e+308 | 575357.2 | -83534.43 | 224.8149 | 1.7977e+308 | 2 | 600 | 71.71717 | 608.4 | 53892.64 | 60609.9
| 2596.69 | 329.8904 | 429.8 | 1.7977e+308 | 1.7977e+308 | 1.7977e+308 | 1 | 1.7977e+308 | 0.09574938 | 45 | 0 | 1.7977e+308 | 709.8237 | -801.9985 | 1.7977e+308 | 1.7977e+308 | 8100000 | 1.7977e+308 | 8100000 | 1.7977e+308 | 573750.5 | -83535.6 | 224.2327 | 1.7977e+308 | 2 | 600 | 71.71698 | 608.6 | 53892.64 | 60609.9
| 2596.266 | 329.3259 | 430 | 1.7977e+308 | 1.7977e+308 | 1.7977e+308 | 1 | 1.7977e+308 | 0.2603817 | 45 | 0 | 1.7977e+308 | 709.8237 | -801.9986 | 1.7977e+308 | 1.7977e+308 | 8100000 | 1.7977e+308 | 8100000 | 1.7977e+308 | 575877.5 | -83536.18 | 223.6681 | 1.7977e+308 | 2 | 600 | 71.71689 | 608.8 | 53892.64 | 60609.9
| 2595.111 | 328.7437 | 430.2 | 1.7977e+308 | 1.7977e+308 | 1.7977e+308 | 1 | 1.7977e+308 | 0.0977694 | 45 | 0 | 1.7977e+308 | 709.8237 | -801.9988 | 1.7977e+308 | 1.7977e+308 | 8100000 | 1.7977e+308 | 8100000 | 1.7977e+308 | 578520.9 | -83537.5 | 223.0858 | 1.7977e+308 | 2 | 600 | 71.71667 | 609 | 53892.64 | 60609.9
| 2594.648 | 328.1792 | 430.4 | 1.7977e+308 | 1.7977e+308 | 1.7977e+308 | 1 | 1.7977e+308 | 0.07272104 | 45 | 0 | 1.7977e+308 | 709.8237 | -801.9989 | 1.7977e+308 | 1.7977e+308 | 8100000 | 1.7977e+308 | 8100000 | 1.7977e+308 | 580735.6 | -83538.12 | 222.5213 | 1.7977e+308 | 2 | 600 | 71.71657 | 609.2 | 53892.64 | 60609.9
| 2593.586 | 327.597 | 430.6 | 1.7977e+308 | 1.7977e+308 | 1.7977e+308 | 1 | 1.7977e+308 | 0.3159325 | 45 | 0 | 1.7977e+308 | 709.8237 | -801.9991 | 1.7977e+308 | 1.7977e+308 | 8100000 | 1.7977e+308 | 8100000 | 1.7977e+308 | 582658.3 | -83539.34 | 221.939 | 1.7977e+308 | 2 | 600 | 71.71638 | 609.4 | 53892.64 | 60609.9
| 2592.885 | 327.0325 | 430.8 | 1.7977e+308 | 1.7977e+308 | 1.7977e+308 | 1 | 1.7977e+308 | 0.08443719 | 45 | 0 | 1.7977e+308 | 709.8237 | -801.9992 | 1.7977e+308 | 1.7977e+308 | 8100000 | 1.7977e+308 | 8100000 | 1.7977e+308 | 583355.5 | -83540.2 | 221.3744 | 1.7977e+308 | 2 | 600 | 71.71624 | 609.6 | 53892.64 | 60609.9
| 2591.936 | 326.4503 | 431 | 1.7977e+308 | 1.7977e+308 | 1.7977e+308 | 1 | 1.7977e+308 | 0.1906907 | 45 | 0 | 1.7977e+308 | 709.8237 | -801.9994 | 1.7977e+308 | 1.7977e+308 | 8100000 | 1.7977e+308 | 8100000 | 1.7977e+308 | 582914.5 | -83541.31 | 220.7922 | 1.7977e+308 | 2 | 600 | 71.71606 | 609.8 | 53892.64 | 60609.9
| 2591.031 | 325.8858 | 431.2 | 1.7977e+308 | 1.7977e+308 | 1.7977e+308 | 1 | 1.7977e+308 | 0.09494132 | 45 | 0 | 1.7977e+308 | 709.8237 | -801.9996 | 1.7977e+308 | 1.7977e+308 | 8100000 | 1.7977e+308 | 8100000 | 1.7977e+308 | 580059 | -83542.37 | 220.2276 | 1.7977e+308 | 2 | 600 | 71.71589 | 610 | 53892.64 | 60609.9
| 2589.751 | 325.3213 | 431.4 | 1.7977e+308 | 1.7977e+308 | 1.7977e+308 | 1 | 1.7977e+308 | 0.1890746 | 45 | 0 | 1.7977e+308 | 709.8237 | -801.9998 | 1.7977e+308 | 1.7977e+308 | 8100000 | 1.7977e+308 | 8100000 | 1.7977e+308 | 572016.1 | -83543.81 | 219.663 | 1.7977e+308 | 2 | 600 | 71.71566 | 610.2 | 53892.64 | 60609.9
| 2589.061 | 324.7392 | 431.6 | 1.7977e+308 | 1.7977e+308 | 1.7977e+308 | 1 | 1.7977e+308 | 0.2460394 | 45 | 0 | 1.7977e+308 | 709.8237 | -801.9999 | 1.7977e+308 | 1.7977e+308 | 8100000 | 1.7977e+308 | 8100000 | 1.7977e+308 | 571696.5 | -83544.66 | 219.0808 | 1.7977e+308 | 2 | 600 | 71.71552 | 610.4 | 53892.64 | 60609.9
| 2588.415 | 324.1746 | 431.8 | 1.7977e+308 | 1.7977e+308 | 1.7977e+308 | 1 | 1.7977e+308 | 0.1979627 | 45 | 0 | 1.7977e+308 | 709.8237 | -802.0001 | 1.7977e+308 | 1.7977e+308 | 8100000 | 1.7977e+308 | 8100000 | 1.7977e+308 | 571433.2 | -83545.46 | 218.5162 | 1.7977e+308 | 2 | 600 | 71.71539 | 610.6 | 53892.64 | 60609.9
| 2587.403 | 323.5925 | 432 | 1.7977e+308 | 1.7977e+308 | 1.7977e+308 | 1 | 1.7977e+308 | 0.04928867 | 45 | 0 | 1.7977e+308 | 709.8237 | -802.0003 | 1.7977e+308 | 1.7977e+308 | 8100000 | 1.7977e+308 | 8100000 | 1.7977e+308 | 571587.1 | -83546.63 | 217.934 | 1.7977e+308 | 2 | 600 | 71.7152 | 610.8 | 53892.64 | 60609.9
| 2586.791 | 323.028 | 432.2 | 1.7977e+308 | 1.7977e+308 | 1.7977e+308 | 1 | 1.7977e+308 | 0.1607942 | 45 | 0 | 1.7977e+308 | 709.8237 | -802.0004 | 1.7977e+308 | 1.7977e+308 | 8100000 | 1.7977e+308 | 8100000 | 1.7977e+308 | 573175.8 | -83547.4 | 217.3694 | 1.7977e+308 | 2 | 600 | 71.71508 | 611 | 53892.64 | 60609.9
| 2585.829 | 322.4458 | 432.4 | 1.7977e+308 | 1.7977e+308 | 1.7977e+308 | 1 | 1.7977e+308 | 0.03878452 | 45 | 0 | 1.7977e+308 | 709.8237 | -802.0006 | 1.7977e+308 | 1.7977e+308 | 8100000 | 1.7977e+308 | 8100000 | 1.7977e+308 | 574382 | -83548.52 | 216.7872 | 1.7977e+308 | 2 | 600 | 71.7149 | 611.2 | 53892.64 | 60609.9
| 2584.792 | 321.8813 | 432.6 | 1.7977e+308 | 1.7977e+308 | 1.7977e+308 | 1 | 1.7977e+308 | 0.0965573 | 45 | 0 | 1.7977e+308 | 709.8237 | -802.0008 | 1.7977e+308 | 1.7977e+308 | 8100000 | 1.7977e+308 | 8100000 | 1.7977e+308 | 572284.6 | -83549.71 | 216.2226 | 1.7977e+308 | 2 | 600 | 71.71471 | 611.4 | 53892.64 | 60609.9
| 2584.031 | 321.2991 | 432.8 | 1.7977e+308 | 1.7977e+308 | 1.7977e+308 | 1 | 1.7977e+308 | 0.09453726 | 45 | 0 | 1.7977e+308 | 709.8237 | -802.0009 | 1.7977e+308 | 1.7977e+308 | 8100000 | 1.7977e+308 | 8100000 | 1.7977e+308 | 569475.5 | -83550.64 | 215.6403 | 1.7977e+308 | 2 | 600 | 71.71455 | 611.6 | 53892.64 | 60609.9
| 2583.134 | 320.7346 | 433 | 1.7977e+308 | 1.7977e+308 | 1.7977e+308 | 1 | 1.7977e+308 | 0.1139295 | 45 | 0 | 1.7977e+308 | 709.8237 | -802.0011 | 1.7977e+308 | 1.7977e+308 | 8100000 | 1.7977e+308 | 8100000 | 1.7977e+308 | 569504.9 | -83551.69 | 215.0757 | 1.7977e+308 | 2 | 600 | 71.71439 | 611.8 | 53892.64 | 60609.9
| 2582.535 | 320.1525 | 433.2 | 1.7977e+308 | 1.7977e+308 | 1.7977e+308 | 1 | 1.7977e+308 | 0.1175656 | 45 | 0 | 1.7977e+308 | 709.8237 | -802.0012 | 1.7977e+308 | 1.7977e+308 | 8100000 | 1.7977e+308 | 8100000 | 1.7977e+308 | 570331.6 | -83552.45 | 214.4935 | 1.7977e+308 | 2 | 600 | 71.71427 | 612 | 53892.64 | 60609.9
| 2581.466 | 319.588 | 433.4 | 1.7977e+308 | 1.7977e+308 | 1.7977e+308 | 1 | 1.7977e+308 | 0.1175655 | 45 | 0 | 1.7977e+308 | 709.8237 | -802.0014 | 1.7977e+308 | 1.7977e+308 | 8100000 | 1.7977e+308 | 8100000 | 1.7977e+308 | 572339.5 | -83553.67 | 213.9289 | 1.7977e+308 | 2 | 600 | 71.71407 | 612.2 | 53892.64 | 60609.9
| 2580.974 | 319.0058 | 433.6 | 1.7977e+308 | 1.7977e+308 | 1.7977e+308 | 1 | 1.7977e+308 | 0.155138 | 45 | 0 | 1.7977e+308 | 709.8237 | -802.0015 | 1.7977e+308 | 1.7977e+308 | 8100000 | 1.7977e+308 | 8100000 | 1.7977e+308 | 571616.6 | -83554.33 | 213.3467 | 1.7977e+308 | 2 | 600 | 71.71396 | 612.4 | 53892.64 | 60609.9
| 2580.226 | 318.4413 | 433.8 | 1.7977e+308 | 1.7977e+308 | 1.7977e+308 | 1 | 1.7977e+308 | 0.227455 | 45 | 0 | 1.7977e+308 | 709.8237 | -802.0016 | 1.7977e+308 | 1.7977e+308 | 8100000 | 1.7977e+308 | 8100000 | 1.7977e+308 | 575246.1 | -83555.23 | 212.7821 | 1.7977e+308 | 2 | 600 | 71.71381 | 612.6 | 53892.64 | 60609.9
| 2579.212 | 317.8591 | 434 | 1.7977e+308 | 1.7977e+308 | 1.7977e+308 | 1 | 1.7977e+308 | 0.1474619 | 45 | 0 | 1.7977e+308 | 709.8237 | -802.0018 | 1.7977e+308 | 1.7977e+308 | 8100000 | 1.7977e+308 | 8100000 | 1.7977e+308 | 579499.9 | -83556.4 | 212.1999 | 1.7977e+308 | 2 | 600 | 71.71363 | 612.8 | 53892.64 | 60609.9
| 2578.274 | 317.2946 | 434.2 | 1.7977e+308 | 1.7977e+308 | 1.7977e+308 | 1 | 1.7977e+308 | 0.2015986 | 45 | 0 | 1.7977e+308 | 709.8237 | -802.002 | 1.7977e+308 | 1.7977e+308 | 8100000 | 1.7977e+308 | 8100000 | 1.7977e+308 | 575767.7 | -83557.5 | 211.6353 | 1.7977e+308 | 2 | 600 | 71.71345 | 613 | 53892.64 | 60609.9
| 2577.571 | 316.7124 | 434.4 | 1.7977e+308 | 1.7977e+308 | 1.7977e+308 | 1 | 1.7977e+308 | 0.1349377 | 45 | 0 | 1.7977e+308 | 709.8237 | -802.0021 | 1.7977e+308 | 1.7977e+308 | 8100000 | 1.7977e+308 | 8100000 | 1.7977e+308 | 580094.4 | -83558.36 | 211.0531 | 1.7977e+308 | 2 | 600 | 71.71331 | 613.2 | 53892.64 | 60609.9
| 2576.56 | 316.1479 | 434.6 | 1.7977e+308 | 1.7977e+308 | 1.7977e+308 | 1 | 1.7977e+308 | 0.08726511 | 45 | 0 | 1.7977e+308 | 709.8237 | -802.0023 | 1.7977e+308 | 1.7977e+308 | 8100000 | 1.7977e+308 | 8100000 | 1.7977e+308 | 577443.8 | -83559.53 | 210.4885 | 1.7977e+308 | 2 | 600 | 71.71312 | 613.4 | 53892.64 | 60609.9
| 2575.507 | 315.5834 | 434.8 | 1.7977e+308 | 1.7977e+308 | 1.7977e+308 | 1 | 1.7977e+308 | 0.1684701 | 45 | 0 | 1.7977e+308 | 709.8237 | -802.0025 | 1.7977e+308 | 1.7977e+308 | 8100000 | 1.7977e+308 | 8100000 | 1.7977e+308 | 572785.3 | -83560.74 | 209.9239 | 1.7977e+308 | 2 | 600 | 71.71293 | 613.6 | 53892.64 | 60609.9
| 2574.667 | 315.0013 | 435 | 1.7977e+308 | 1.7977e+308 | 1.7977e+308 | 1 | 1.7977e+308 | 0.2569472 | 45 | 0 | 1.7977e+308 | 709.8237 | -802.0027 | 1.7977e+308 | 1.7977e+308 | 8100000 | 1.7977e+308 | 8100000 | 1.7977e+308 | 571149.1 | -83561.74 | 209.3417 | 1.7977e+308 | 2 | 600 | 71.71276 | 613.8 | 53892.64 | 60609.9
| 2573.836 | 314.4367 | 435.2 | 1.7977e+308 | 1.7977e+308 | 1.7977e+308 | 1 | 1.7977e+308 | 0.2080626 | 45 | 0 | 1.7977e+308 | 709.8237 | -802.0028 | 1.7977e+308 | 1.7977e+308 | 8100000 | 1.7977e+308 | 8100000 | 1.7977e+308 | 568948.3 | -83562.73 | 208.7771 | 1.7977e+308 | 2 | 600 | 71.71261 | 614 | 53892.64 | 60609.9
| 2572.61 | 313.8546 | 435.4 | 1.7977e+308 | 1.7977e+308 | 1.7977e+308 | 1 | 1.7977e+308 | 0.09130513 | 45 | 0 | 1.7977e+308 | 709.8237 | -802.0031 | 1.7977e+308 | 1.7977e+308 | 8100000 | 1.7977e+308 | 8100000 | 1.7977e+308 | 563589.6 | -83564.11 | 208.1948 | 1.7977e+308 | 2 | 600 | 71.71239 | 614.2 | 53892.64 | 60609.9
| 2572.092 | 313.2901 | 435.6 | 1.7977e+308 | 1.7977e+308 | 1.7977e+308 | 1 | 1.7977e+308 | 0.02222027 | 45 | 0 | 1.7977e+308 | 709.8237 | -802.0032 | 1.7977e+308 | 1.7977e+308 | 8100000 | 1.7977e+308 | 8100000 | 1.7977e+308 | 563831.5 | -83564.79 | 207.6303 | 1.7977e+308 | 2 | 600 | 71.71227 | 614.4 | 53892.64 | 60609.9
| 2571.272 | 312.7079 | 435.8 | 1.7977e+308 | 1.7977e+308 | 1.7977e+308 | 1 | 1.7977e+308 | 0.05211664 | 45 | 0 | 1.7977e+308 | 709.8237 | -802.0033 | 1.7977e+308 | 1.7977e+308 | 8100000 | 1.7977e+308 | 8100000 | 1.7977e+308 | 565705.8 | -83565.77 | 207.048 | 1.7977e+308 | 2 | 600 | 71.71212 | 614.6 | 53892.64 | 60609.9
| 2570.193 | 312.1434 | 436 | 1.7977e+308 | 1.7977e+308 | 1.7977e+308 | 1 | 1.7977e+308 | 0.08403303 | 45 | 0 | 1.7977e+308 | 709.8237 | -802.0035 | 1.7977e+308 | 1.7977e+308 | 8100000 | 1.7977e+308 | 8100000 | 1.7977e+308 | 563519.2 | -83567 | 206.4834 | 1.7977e+308 | 2 | 600 | 71.71192 | 614.8 | 53892.64 | 60609.9
| 2569.375 | 311.5613 | 436.2 | 1.7977e+308 | 1.7977e+308 | 1.7977e+308 | 1 | 1.7977e+308 | 0.06544879 | 45 | 0 | 1.7977e+308 | 709.8237 | -802.0037 | 1.7977e+308 | 1.7977e+308 | 8100000 | 1.7977e+308 | 8100000 | 1.7977e+308 | 547496.4 | -83567.98 | 205.9012 | 1.7977e+308 | 2 | 600 | 71.71176 | 615 | 53892.64 | 60609.9
| 2568.687 | 310.9967 | 436.4 | 1.7977e+308 | 1.7977e+308 | 1.7977e+308 | 1 | 1.7977e+308 | 0.0165642 | 45 | 0 | 1.7977e+308 | 709.8237 | -802.0038 | 1.7977e+308 | 1.7977e+308 | 8100000 | 1.7977e+308 | 8100000 | 1.7977e+308 | 543072.3 | -83568.83 | 205.3366 | 1.7977e+308 | 2 | 600 | 71.71162 | 615.2 | 53892.64 | 60609.9
| 2567.708 | 310.4146 | 436.6 | 1.7977e+308 | 1.7977e+308 | 1.7977e+308 | 1 | 1.7977e+308 | 0.07595291 | 45 | 0 | 1.7977e+308 | 709.8237 | -802.004 | 1.7977e+308 | 1.7977e+308 | 8100000 | 1.7977e+308 | 8100000 | 1.7977e+308 | 540748.8 | -83569.96 | 204.7544 | 1.7977e+308 | 2 | 600 | 71.71144 | 615.4 | 53892.64 | 60609.9
| 2567.098 | 309.8501 | 436.8 | 1.7977e+308 | 1.7977e+308 | 1.7977e+308 | 1 | 1.7977e+308 | 0.1729141 | 45 | 0 | 1.7977e+308 | 709.8237 | -802.0041 | 1.7977e+308 | 1.7977e+308 | 8100000 | 1.7977e+308 | 8100000 | 1.7977e+308 | 542823.4 | -83570.73 | 204.1898 | 1.7977e+308 | 2 | 600 | 71.71132 | 615.6 | 53892.64 | 60609.9
| 2565.974 | 309.2679 | 437 | 1.7977e+308 | 1.7977e+308 | 1.7977e+308 | 1 | 1.7977e+308 | 0.165238 | 45 | 0 | 1.7977e+308 | 709.8237 | -802.0043 | 1.7977e+308 | 1.7977e+308 | 8100000 | 1.7977e+308 | 8100000 | 1.7977e+308 | 543264.6 | -83572.02 | 203.6076 | 1.7977e+308 | 2 | 600 | 71.71111 | 615.8 | 53892.64 | 60609.9
| 2565.493 | 308.7034 | 437.2 | 1.7977e+308 | 1.7977e+308 | 1.7977e+308 | 1 | 1.7977e+308 | 0.2197786 | 45 | 0 | 1.7977e+308 | 709.8237 | -802.0044 | 1.7977e+308 | 1.7977e+308 | 8100000 | 1.7977e+308 | 8100000 | 1.7977e+308 | 549003.5 | -83572.65 | 203.043 | 1.7977e+308 | 2 | 600 | 71.71101 | 616 | 53892.64 | 60609.9
| 2564.326 | 308.1212 | 437.4 | 1.7977e+308 | 1.7977e+308 | 1.7977e+308 | 1 | 1.7977e+308 | 0.1175654 | 45 | 0 | 1.7977e+308 | 709.8237 | -802.0047 | 1.7977e+308 | 1.7977e+308 | 8100000 | 1.7977e+308 | 8100000 | 1.7977e+308 | 547991 | -83573.98 | 202.4608 | 1.7977e+308 | 2 | 600 | 71.71079 | 616.2 | 53892.64 | 60609.9
| 2563.732 | 307.5567 | 437.6 | 1.7977e+308 | 1.7977e+308 | 1.7977e+308 | 1 | 1.7977e+308 | 0.05373263 | 45 | 0 | 1.7977e+308 | 709.8237 | -802.0048 | 1.7977e+308 | 1.7977e+308 | 8100000 | 1.7977e+308 | 8100000 | 1.7977e+308 | 549873.3 | -83574.73 | 201.8962 | 1.7977e+308 | 2 | 600 | 71.71067 | 616.4 | 53892.64 | 60609.9
| 2563.045 | 306.9745 | 437.8 | 1.7977e+308 | 1.7977e+308 | 1.7977e+308 | 1 | 1.7977e+308 | 0.07110482 | 45 | 0 | 1.7977e+308 | 709.8237 | -802.0049 | 1.7977e+308 | 1.7977e+308 | 8100000 | 1.7977e+308 | 8100000 | 1.7977e+308 | 555111.1 | -83575.58 | 201.3139 | 1.7977e+308 | 2 | 600 | 71.71054 | 616.6 | 53892.64 | 60609.9
| 2561.946 | 306.41 | 438 | 1.7977e+308 | 1.7977e+308 | 1.7977e+308 | 1 | 1.7977e+308 | 0.02706831 | 45 | 0 | 1.7977e+308 | 709.8237 | -802.0051 | 1.7977e+308 | 1.7977e+308 | 8100000 | 1.7977e+308 | 8100000 | 1.7977e+308 | 555953.8 | -83576.83 | 200.7494 | 1.7977e+308 | 2 | 600 | 71.71034 | 616.8 | 53892.64 | 60609.9
| 2561.337 | 305.8455 | 438.2 | 1.7977e+308 | 1.7977e+308 | 1.7977e+308 | 1 | 1.7977e+308 | 0.09776912 | 45 | 0 | 1.7977e+308 | 709.8237 | -802.0052 | 1.7977e+308 | 1.7977e+308 | 8100000 | 1.7977e+308 | 8100000 | 1.7977e+308 | 556673 | -83577.6 | 200.1848 | 1.7977e+308 | 2 | 600 | 71.71021 | 617 | 53892.64 | 60609.9
| 2560.492 | 305.2634 | 438.4 | 1.7977e+308 | 1.7977e+308 | 1.7977e+308 | 1 | 1.7977e+308 | 0.09332506 | 45 | 0 | 1.7977e+308 | 709.8237 | -802.0054 | 1.7977e+308 | 1.7977e+308 | 8100000 | 1.7977e+308 | 8100000 | 1.7977e+308 | 577134.1 | -83578.61 | 199.6025 | 1.7977e+308 | 2 | 600 | 71.71005 | 617.2 | 53892.64 | 60609.9
| 2559.615 | 304.6989 | 438.6 | 1.7977e+308 | 1.7977e+308 | 1.7977e+308 | 1 | 1.7977e+308 | 0.1195854 | 45 | 0 | 1.7977e+308 | 709.8237 | -802.0056 | 1.7977e+308 | 1.7977e+308 | 8100000 | 1.7977e+308 | 8100000 | 1.7977e+308 | 580808.7 | -83579.64 | 199.038 | 1.7977e+308 | 2 | 600 | 71.70988 | 617.4 | 53892.64 | 60609.9
| 2558.697 | 304.1167 | 438.8 | 1.7977e+308 | 1.7977e+308 | 1.7977e+308 | 1 | 1.7977e+308 | 0.1203934 | 45 | 0 | 1.7977e+308 | 709.8237 | -802.0058 | 1.7977e+308 | 1.7977e+308 | 8100000 | 1.7977e+308 | 8100000 | 1.7977e+308 | 583525.8 | -83580.72 | 198.4557 | 1.7977e+308 | 2 | 600 | 71.70971 | 617.6 | 53892.64 | 60609.9
| 2557.7 | 303.5522 | 439 | 1.7977e+308 | 1.7977e+308 | 1.7977e+308 | 1 | 1.7977e+308 | 0.1333215 | 45 | 0 | 1.7977e+308 | 709.8237 | -802.0059 | 1.7977e+308 | 1.7977e+308 | 8100000 | 1.7977e+308 | 8100000 | 1.7977e+308 | 579324 | -83581.87 | 197.8911 | 1.7977e+308 | 2 | 600 | 71.70953 | 617.8 | 53892.64 | 60609.9
| 2556.874 | 302.97 | 439.2 | 1.7977e+308 | 1.7977e+308 | 1.7977e+308 | 1 | 1.7977e+308 | 0.1167573 | 45 | 0 | 1.7977e+308 | 709.8237 | -802.0061 | 1.7977e+308 | 1.7977e+308 | 8100000 | 1.7977e+308 | 8100000 | 1.7977e+308 | 580246.3 | -83582.86 | 197.3089 | 1.7977e+308 | 2 | 600 | 71.70936 | 618 | 53892.64 | 60609.9
| 2555.991 | 302.4055 | 439.4 | 1.7977e+308 | 1.7977e+308 | 1.7977e+308 | 1 | 1.7977e+308 | 0.1042331 | 45 | 0 | 1.7977e+308 | 709.8237 | -802.0063 | 1.7977e+308 | 1.7977e+308 | 8100000 | 1.7977e+308 | 8100000 | 1.7977e+308 | 579493.9 | -83583.9 | 196.7443 | 1.7977e+308 | 2 | 600 | 71.7092 | 618.2 | 53892.64 | 60609.9
| 2555.172 | 301.8234 | 439.6 | 1.7977e+308 | 1.7977e+308 | 1.7977e+308 | 1 | 1.7977e+308 | 0.09857708 | 45 | 0 | 1.7977e+308 | 709.8237 | -802.0064 | 1.7977e+308 | 1.7977e+308 | 8100000 | 1.7977e+308 | 8100000 | 1.7977e+308 | 577064.1 | -83584.87 | 196.1621 | 1.7977e+308 | 2 | 600 | 71.70903 | 618.4 | 53892.64 | 60609.9
| 2554.157 | 301.2589 | 439.8 | 1.7977e+308 | 1.7977e+308 | 1.7977e+308 | 1 | 1.7977e+308 | 0.1510976 | 45 | 0 | 1.7977e+308 | 709.8237 | -802.0066 | 1.7977e+308 | 1.7977e+308 | 8100000 | 1.7977e+308 | 8100000 | 1.7977e+308 | 576561.2 | -83586.05 | 195.5975 | 1.7977e+308 | 2 | 600 | 71.70886 | 618.6 | 53892.64 | 60609.9
| 2553.336 | 300.6855 | 440 | 1.7977e+308 | 1.7977e+308 | 1.7977e+308 | 1 | 1.7977e+308 | 0.2060422 | 45 | 0 | 1.7977e+308 | 709.8237 | -802.0068 | 1.7977e+308 | 1.7977e+308 | 8100000 | 1.7977e+308 | 8100000 | 1.7977e+308 | 572382.3 | -83587.03 | 195.0241 | 1.7977e+308 | 2 | 600 | 71.70869 | 618.8 | 53892.64 | 60609.9
| 2552.514 | 300.1298 | 440.2 | 1.7977e+308 | 1.7977e+308 | 1.7977e+308 | 1 | 1.7977e+308 | 0.06181266 | 45 | 0 | 1.7977e+308 | 709.8237 | -802.0069 | 1.7977e+308 | 1.7977e+308 | 8100000 | 1.7977e+308 | 8100000 | 1.7977e+308 | 571686 | -83588 | 194.4683 | 1.7977e+308 | 2 | 600 | 71.70853 | 619 | 53892.64 | 60609.9
| 2551.717 | 299.5389 | 440.4 | 1.7977e+308 | 1.7977e+308 | 1.7977e+308 | 1 | 1.7977e+308 | 0.0561566 | 45 | 0 | 1.7977e+308 | 709.8237 | -802.0071 | 1.7977e+308 | 1.7977e+308 | 8100000 | 1.7977e+308 | 8100000 | 1.7977e+308 | 569893.7 | -83588.96 | 193.8773 | 1.7977e+308 | 2 | 600 | 71.70838 | 619.2 | 53892.64 | 60609.9
| 2550.683 | 298.9655 | 440.6 | 1.7977e+308 | 1.7977e+308 | 1.7977e+308 | 1 | 1.7977e+308 | 0.1737218 | 45 | 0 | 1.7977e+308 | 709.8237 | -802.0073 | 1.7977e+308 | 1.7977e+308 | 8100000 | 1.7977e+308 | 8100000 | 1.7977e+308 | 560783 | -83590.15 | 193.3039 | 1.7977e+308 | 2 | 600 | 71.70819 | 619.4 | 53892.64 | 60609.9
| 2549.493 | 298.3922 | 440.8 | 1.7977e+308 | 1.7977e+308 | 1.7977e+308 | 1 | 1.7977e+308 | 0.1304934 | 45 | 0 | 1.7977e+308 | 709.8237 | -802.0075 | 1.7977e+308 | 1.7977e+308 | 8100000 | 1.7977e+308 | 8100000 | 1.7977e+308 | 552934.9 | -83591.5 | 192.7305 | 1.7977e+308 | 2 | 600 | 71.70797 | 619.6 | 53892.64 | 60609.9
| 2548.981 | 297.8189 | 441 | 1.7977e+308 | 1.7977e+308 | 1.7977e+308 | 1 | 1.7977e+308 | 0.1212013 | 45 | 0 | 1.7977e+308 | 709.8237 | -802.0076 | 1.7977e+308 | 1.7977e+308 | 8100000 | 1.7977e+308 | 8100000 | 1.7977e+308 | 552233.5 | -83592.17 | 192.1571 | 1.7977e+308 | 2 | 600 | 71.70786 | 619.8 | 53892.64 | 60609.9
| 2548.048 | 297.2544 | 441.2 | 1.7977e+308 | 1.7977e+308 | 1.7977e+308 | 1 | 1.7977e+308 | 0.1159492 | 45 | 0 | 1.7977e+308 | 709.8237 | -802.0078 | 1.7977e+308 | 1.7977e+308 | 8100000 | 1.7977e+308 | 8100000 | 1.7977e+308 | 552937.8 | -83593.26 | 191.5925 | 1.7977e+308 | 2 | 600 | 71.70769 | 620 | 53892.64 | 60609.9
| 2547.291 | 296.6722 | 441.4 | 1.7977e+308 | 1.7977e+308 | 1.7977e+308 | 1 | 1.7977e+308 | 0.1854379 | 45 | 0 | 1.7977e+308 | 709.8237 | -802.0079 | 1.7977e+308 | 1.7977e+308 | 8100000 | 1.7977e+308 | 8100000 | 1.7977e+308 | 554349.2 | -83594.18 | 191.0103 | 1.7977e+308 | 2 | 600 | 71.70754 | 620.2 | 53892.64 | 60609.9
| 2546.217 | 296.1077 | 441.6 | 1.7977e+308 | 1.7977e+308 | 1.7977e+308 | 1 | 1.7977e+308 | 0.1531176 | 45 | 0 | 1.7977e+308 | 709.8237 | -802.0081 | 1.7977e+308 | 1.7977e+308 | 8100000 | 1.7977e+308 | 8100000 | 1.7977e+308 | 553449.5 | -83595.41 | 190.4457 | 1.7977e+308 | 2 | 600 | 71.70734 | 620.4 | 53892.64 | 60609.9
| 2545.497 | 295.5255 | 441.8 | 1.7977e+308 | 1.7977e+308 | 1.7977e+308 | 1 | 1.7977e+308 | 0.05615657 | 45 | 0 | 1.7977e+308 | 709.8237 | -802.0083 | 1.7977e+308 | 1.7977e+308 | 8100000 | 1.7977e+308 | 8100000 | 1.7977e+308 | 553902 | -83596.29 | 189.8634 | 1.7977e+308 | 2 | 600 | 71.7072 | 620.6 | 53892.64 | 60609.9
| 2544.692 | 294.961 | 442 | 1.7977e+308 | 1.7977e+308 | 1.7977e+308 | 1 | 1.7977e+308 | 0.1668537 | 45 | 0 | 1.7977e+308 | 709.8237 | -802.0084 | 1.7977e+308 | 1.7977e+308 | 8100000 | 1.7977e+308 | 8100000 | 1.7977e+308 | 555041.9 | -83597.25 | 189.2989 | 1.7977e+308 | 2 | 600 | 71.70704 | 620.8 | 53892.64 | 60609.9
| 2543.894 | 294.3789 | 442.2 | 1.7977e+308 | 1.7977e+308 | 1.7977e+308 | 1 | 1.7977e+308 | 0.1721057 | 45 | 0 | 1.7977e+308 | 709.8237 | -802.0086 | 1.7977e+308 | 1.7977e+308 | 8100000 | 1.7977e+308 | 8100000 | 1.7977e+308 | 556433.9 | -83598.21 | 188.7166 | 1.7977e+308 | 2 | 600 | 71.70689 | 621 | 53892.64 | 60609.9
| 2543.083 | 293.8144 | 442.4 | 1.7977e+308 | 1.7977e+308 | 1.7977e+308 | 1 | 1.7977e+308 | 0.05534855 | 45 | 0 | 1.7977e+308 | 709.8237 | -802.0087 | 1.7977e+308 | 1.7977e+308 | 8100000 | 1.7977e+308 | 8100000 | 1.7977e+308 | 561787.9 | -83599.18 | 188.1521 | 1.7977e+308 | 2 | 600 | 71.70674 | 621.2 | 53892.64 | 60609.9
| 2541.856 | 293.241 | 442.6 | 1.7977e+308 | 1.7977e+308 | 1.7977e+308 | 1 | 1.7977e+308 | 0.1579656 | 45 | 0 | 1.7977e+308 | 709.8237 | -802.0089 | 1.7977e+308 | 1.7977e+308 | 8100000 | 1.7977e+308 | 8100000 | 1.7977e+308 | 559051.2 | -83600.56 | 187.5786 | 1.7977e+308 | 2 | 600 | 71.70651 | 621.4 | 53892.64 | 60609.9
| 2540.971 | 292.6677 | 442.8 | 1.7977e+308 | 1.7977e+308 | 1.7977e+308 | 1 | 1.7977e+308 | 0.1527135 | 45 | 0 | 1.7977e+308 | 709.8237 | -802.0091 | 1.7977e+308 | 1.7977e+308 | 8100000 | 1.7977e+308 | 8100000 | 1.7977e+308 | 554776.3 | -83601.61 | 187.0052 | 1.7977e+308 | 2 | 600 | 71.70634 | 621.6 | 53892.64 | 60609.9
| 2539.852 | 292.0944 | 443 | 1.7977e+308 | 1.7977e+308 | 1.7977e+308 | 1 | 1.7977e+308 | 0.03595635 | 45 | 0 | 1.7977e+308 | 709.8237 | -802.0093 | 1.7977e+308 | 1.7977e+308 | 8100000 | 1.7977e+308 | 8100000 | 1.7977e+308 | 548278.7 | -83602.88 | 186.4318 | 1.7977e+308 | 2 | 600 | 71.70614 | 621.8 | 53892.64 | 60609.9
| 2539.401 | 291.521 | 443.2 | 1.7977e+308 | 1.7977e+308 | 1.7977e+308 | 1 | 1.7977e+308 | 0.03434033 | 45 | 0 | 1.7977e+308 | 709.8237 | -802.0094 | 1.7977e+308 | 1.7977e+308 | 8100000 | 1.7977e+308 | 8100000 | 1.7977e+308 | 550415.7 | -83603.49 | 185.8584 | 1.7977e+308 | 2 | 600 | 71.70604 | 622 | 53892.64 | 60609.9
| 2538.1 | 290.9477 | 443.4 | 1.7977e+308 | 1.7977e+308 | 1.7977e+308 | 1 | 1.7977e+308 | 0.100597 | 45 | 0 | 1.7977e+308 | 709.8237 | -802.0097 | 1.7977e+308 | 1.7977e+308 | 8100000 | 1.7977e+308 | 8100000 | 1.7977e+308 | 547881.3 | -83604.95 | 185.285 | 1.7977e+308 | 2 | 600 | 71.70581 | 622.2 | 53892.64 | 60609.9
| 2537.377 | 290.3744 | 443.6 | 1.7977e+308 | 1.7977e+308 | 1.7977e+308 | 1 | 1.7977e+308 | 0.1761457 | 45 | 0 | 1.7977e+308 | 709.8237 | -802.0098 | 1.7977e+308 | 1.7977e+308 | 8100000 | 1.7977e+308 | 8100000 | 1.7977e+308 | 549290.5 | -83605.83 | 184.7116 | 1.7977e+308 | 2 | 600 | 71.70566 | 622.4 | 53892.64 | 60609.9
| 2536.419 | 289.8011 | 443.8 | 1.7977e+308 | 1.7977e+308 | 1.7977e+308 | 1 | 1.7977e+308 | 0.1733176 | 45 | 0 | 1.7977e+308 | 709.8237 | -802.01 | 1.7977e+308 | 1.7977e+308 | 8100000 | 1.7977e+308 | 8100000 | 1.7977e+308 | 547231.7 | -83606.95 | 184.1382 | 1.7977e+308 | 2 | 600 | 71.70548 | 622.6 | 53892.64 | 60609.9
| 2535.46 | 289.2277 | 444 | 1.7977e+308 | 1.7977e+308 | 1.7977e+308 | 1 | 1.7977e+308 | 0.1632175 | 45 | 0 | 1.7977e+308 | 709.8237 | -802.0102 | 1.7977e+308 | 1.7977e+308 | 8100000 | 1.7977e+308 | 8100000 | 1.7977e+308 | 544158.3 | -83608.07 | 183.5648 | 1.7977e+308 | 2 | 600 | 71.7053 | 622.8 | 53892.64 | 60609.9
| 2534.718 | 288.6544 | 444.2 | 1.7977e+308 | 1.7977e+308 | 1.7977e+308 | 1 | 1.7977e+308 | 0.03636034 | 45 | 0 | 1.7977e+308 | 709.8237 | -802.0103 | 1.7977e+308 | 1.7977e+308 | 8100000 | 1.7977e+308 | 8100000 | 1.7977e+308 | 547862.7 | -83608.97 | 182.9914 | 1.7977e+308 | 2 | 600 | 71.70516 | 623 | 53892.64 | 60609.9
| 2533.711 | 288.0811 | 444.4 | 1.7977e+308 | 1.7977e+308 | 1.7977e+308 | 1 | 1.7977e+308 | 0.1444313 | 45 | 0 | 1.7977e+308 | 709.8237 | -802.0105 | 1.7977e+308 | 1.7977e+308 | 8100000 | 1.7977e+308 | 8100000 | 1.7977e+308 | 539979.8 | -83610.13 | 182.418 | 1.7977e+308 | 2 | 600 | 71.70497 | 623.2 | 53892.64 | 60609.9
| 2532.907 | 287.5166 | 444.6 | 1.7977e+308 | 1.7977e+308 | 1.7977e+308 | 1 | 1.7977e+308 | 0.1276652 | 45 | 0 | 1.7977e+308 | 709.8237 | -802.0106 | 1.7977e+308 | 1.7977e+308 | 8100000 | 1.7977e+308 | 8100000 | 1.7977e+308 | 536813.4 | -83611.09 | 181.8534 | 1.7977e+308 | 2 | 600 | 71.70481 | 623.4 | 53892.64 | 60609.9
| 2531.76 | 286.9344 | 444.8 | 1.7977e+308 | 1.7977e+308 | 1.7977e+308 | 1 | 1.7977e+308 | 0.1656415 | 45 | 0 | 1.7977e+308 | 709.8237 | -802.0109 | 1.7977e+308 | 1.7977e+308 | 8100000 | 1.7977e+308 | 8100000 | 1.7977e+308 | 531233.8 | -83612.4 | 181.2712 | 1.7977e+308 | 2 | 600 | 71.7046 | 623.6 | 53892.64 | 60609.9
| 2530.563 | 286.3699 | 445 | 1.7977e+308 | 1.7977e+308 | 1.7977e+308 | 1 | 1.7977e+308 | 0.0452484 | 45 | 0 | 1.7977e+308 | 709.8237 | -802.0111 | 1.7977e+308 | 1.7977e+308 | 8100000 | 1.7977e+308 | 8100000 | 1.7977e+308 | 529882.5 | -83613.75 | 180.7066 | 1.7977e+308 | 2 | 600 | 71.70439 | 623.8 | 53892.64 | 60609.9
| 2530.049 | 285.7878 | 445.2 | 1.7977e+308 | 1.7977e+308 | 1.7977e+308 | 1 | 1.7977e+308 | 0.05090445 | 45 | 0 | 1.7977e+308 | 709.8237 | -802.0112 | 1.7977e+308 | 1.7977e+308 | 8100000 | 1.7977e+308 | 8100000 | 1.7977e+308 | 527476.4 | -83614.43 | 180.1244 | 1.7977e+308 | 2 | 600 | 71.70428 | 624 | 53892.64 | 60609.9
| 2529.392 | 285.2232 | 445.4 | 1.7977e+308 | 1.7977e+308 | 1.7977e+308 | 1 | 1.7977e+308 | 0.1207971 | 45 | 0 | 1.7977e+308 | 709.8237 | -802.0113 | 1.7977e+308 | 1.7977e+308 | 8100000 | 1.7977e+308 | 8100000 | 1.7977e+308 | 532619 | -83615.24 | 179.5598 | 1.7977e+308 | 2 | 600 | 71.70414 | 624.2 | 53892.64 | 60609.9
| 2528.032 | 284.6499 | 445.6 | 1.7977e+308 | 1.7977e+308 | 1.7977e+308 | 1 | 1.7977e+308 | 0.0230282 | 45 | 0 | 1.7977e+308 | 709.8237 | -802.0116 | 1.7977e+308 | 1.7977e+308 | 8100000 | 1.7977e+308 | 8100000 | 1.7977e+308 | 533606.1 | -83616.76 | 178.9864 | 1.7977e+308 | 2 | 600 | 71.7039 | 624.4 | 53892.64 | 60609.9
| 2527.21 | 284.0766 | 445.8 | 1.7977e+308 | 1.7977e+308 | 1.7977e+308 | 1 | 1.7977e+308 | 0.1240291 | 45 | 0 | 1.7977e+308 | 709.8237 | -802.0117 | 1.7977e+308 | 1.7977e+308 | 8100000 | 1.7977e+308 | 8100000 | 1.7977e+308 | 527870.1 | -83617.74 | 178.413 | 1.7977e+308 | 2 | 600 | 71.70374 | 624.6 | 53892.64 | 60609.9
| 2526.413 | 283.5033 | 446 | 1.7977e+308 | 1.7977e+308 | 1.7977e+308 | 1 | 1.7977e+308 | 0.06605456 | 45 | 0 | 1.7977e+308 | 709.8237 | -802.0119 | 1.7977e+308 | 1.7977e+308 | 8100000 | 1.7977e+308 | 8100000 | 1.7977e+308 | 532708 | -83618.7 | 177.8396 | 1.7977e+308 | 2 | 600 | 71.70359 | 624.8 | 53892.64 | 60609.9
| 2525.71 | 282.9299 | 446.2 | 1.7977e+308 | 1.7977e+308 | 1.7977e+308 | 1 | 1.7977e+308 | 0.113121 | 45 | 0 | 1.7977e+308 | 709.8237 | -802.012 | 1.7977e+308 | 1.7977e+308 | 8100000 | 1.7977e+308 | 8100000 | 1.7977e+308 | 533234.6 | -83619.56 | 177.2662 | 1.7977e+308 | 2 | 600 | 71.70345 | 625 | 53892.64 | 60609.9
| 2524.723 | 282.3566 | 446.4 | 1.7977e+308 | 1.7977e+308 | 1.7977e+308 | 1 | 1.7977e+308 | 0.02585622 | 45 | 0 | 1.7977e+308 | 709.8237 | -802.0122 | 1.7977e+308 | 1.7977e+308 | 8100000 | 1.7977e+308 | 8100000 | 1.7977e+308 | 533921.8 | -83620.7 | 176.6928 | 1.7977e+308 | 2 | 600 | 71.70327 | 625.2 | 53892.64 | 60609.9
| 2523.472 | 281.7833 | 446.6 | 1.7977e+308 | 1.7977e+308 | 1.7977e+308 | 1 | 1.7977e+308 | 0.2714903 | 45 | 0 | 1.7977e+308 | 709.8237 | -802.0124 | 1.7977e+308 | 1.7977e+308 | 8100000 | 1.7977e+308 | 8100000 | 1.7977e+308 | 528703.9 | -83622.11 | 176.1194 | 1.7977e+308 | 2 | 600 | 71.70304 | 625.4 | 53892.64 | 60609.9
| 2522.778 | 281.21 | 446.8 | 1.7977e+308 | 1.7977e+308 | 1.7977e+308 | 1 | 1.7977e+308 | 0.08080067 | 45 | 0 | 1.7977e+308 | 709.8237 | -802.0126 | 1.7977e+308 | 1.7977e+308 | 8100000 | 1.7977e+308 | 8100000 | 1.7977e+308 | 527049.6 | -83622.96 | 175.546 | 1.7977e+308 | 2 | 600 | 71.7029 | 625.6 | 53892.64 | 60609.9
| 2521.864 | 280.6366 | 447 | 1.7977e+308 | 1.7977e+308 | 1.7977e+308 | 1 | 1.7977e+308 | 0.24523 | 45 | 0 | 1.7977e+308 | 709.8237 | -802.0127 | 1.7977e+308 | 1.7977e+308 | 8100000 | 1.7977e+308 | 8100000 | 1.7977e+308 | 528353.2 | -83624.04 | 174.9725 | 1.7977e+308 | 2 | 600 | 71.70273 | 625.8 | 53892.64 | 60609.9
| 2520.885 | 280.0633 | 447.2 | 1.7977e+308 | 1.7977e+308 | 1.7977e+308 | 1 | 1.7977e+308 | 0.1369571 | 45 | 0 | 1.7977e+308 | 709.8237 | -802.0129 | 1.7977e+308 | 1.7977e+308 | 8100000 | 1.7977e+308 | 8100000 | 1.7977e+308 | 525732.8 | -83625.17 | 174.3991 | 1.7977e+308 | 2 | 600 | 71.70254 | 626 | 53892.64 | 60609.9
| 2520.022 | 279.49 | 447.4 | 1.7977e+308 | 1.7977e+308 | 1.7977e+308 | 1 | 1.7977e+308 | 0.1151409 | 45 | 0 | 1.7977e+308 | 709.8237 | -802.0131 | 1.7977e+308 | 1.7977e+308 | 8100000 | 1.7977e+308 | 8100000 | 1.7977e+308 | 529227.4 | -83626.2 | 173.8257 | 1.7977e+308 | 2 | 600 | 71.70238 | 626.2 | 53892.64 | 60609.9
| 2519.315 | 278.9166 | 447.6 | 1.7977e+308 | 1.7977e+308 | 1.7977e+308 | 1 | 1.7977e+308 | 0.03595629 | 45 | 0 | 1.7977e+308 | 709.8237 | -802.0132 | 1.7977e+308 | 1.7977e+308 | 8100000 | 1.7977e+308 | 8100000 | 1.7977e+308 | 530664.4 | -83627.06 | 173.2523 | 1.7977e+308 | 2 | 600 | 71.70224 | 626.4 | 53892.64 | 60609.9
| 2518.166 | 278.361 | 447.8 | 1.7977e+308 | 1.7977e+308 | 1.7977e+308 | 1 | 1.7977e+308 | 0.1668533 | 45 | 0 | 1.7977e+308 | 709.8237 | -802.0134 | 1.7977e+308 | 1.7977e+308 | 8100000 | 1.7977e+308 | 8100000 | 1.7977e+308 | 531410.8 | -83628.37 | 172.6966 | 1.7977e+308 | 2 | 600 | 71.70203 | 626.6 | 53892.64 | 60609.9
| 2517.387 | 277.7788 | 448 | 1.7977e+308 | 1.7977e+308 | 1.7977e+308 | 1 | 1.7977e+308 | 0.09696076 | 45 | 0 | 1.7977e+308 | 709.8237 | -802.0136 | 1.7977e+308 | 1.7977e+308 | 8100000 | 1.7977e+308 | 8100000 | 1.7977e+308 | 529439.2 | -83629.3 | 172.1144 | 1.7977e+308 | 2 | 600 | 71.70188 | 626.8 | 53892.64 | 60609.9
| 2516.049 | 277.1967 | 448.2 | 1.7977e+308 | 1.7977e+308 | 1.7977e+308 | 1 | 1.7977e+308 | 0.1127169 | 45 | 0 | 1.7977e+308 | 709.8237 | -802.0138 | 1.7977e+308 | 1.7977e+308 | 8100000 | 1.7977e+308 | 8100000 | 1.7977e+308 | 528980.8 | -83630.8 | 171.5321 | 1.7977e+308 | 2 | 600 | 71.70164 | 627 | 53892.64 | 60609.9
| 2515.375 | 276.6322 | 448.4 | 1.7977e+308 | 1.7977e+308 | 1.7977e+308 | 1 | 1.7977e+308 | 0.2476539 | 45 | 0 | 1.7977e+308 | 709.8237 | -802.014 | 1.7977e+308 | 1.7977e+308 | 8100000 | 1.7977e+308 | 8100000 | 1.7977e+308 | 526743.6 | -83631.63 | 170.9675 | 1.7977e+308 | 2 | 600 | 71.7015 | 627.2 | 53892.64 | 60609.9
| 2514.291 | 276.05 | 448.6 | 1.7977e+308 | 1.7977e+308 | 1.7977e+308 | 1 | 1.7977e+308 | 0.1038288 | 45 | 0 | 1.7977e+308 | 709.8237 | -802.0142 | 1.7977e+308 | 1.7977e+308 | 8100000 | 1.7977e+308 | 8100000 | 1.7977e+308 | 524735.2 | -83632.88 | 170.3853 | 1.7977e+308 | 2 | 600 | 71.7013 | 627.4 | 53892.64 | 60609.9
| 2513.434 | 275.4855 | 448.8 | 1.7977e+308 | 1.7977e+308 | 1.7977e+308 | 1 | 1.7977e+308 | 0.08160861 | 45 | 0 | 1.7977e+308 | 709.8237 | -802.0143 | 1.7977e+308 | 1.7977e+308 | 8100000 | 1.7977e+308 | 8100000 | 1.7977e+308 | 525735 | -83633.89 | 169.8207 | 1.7977e+308 | 2 | 600 | 71.70114 | 627.6 | 53892.64 | 60609.9
| 2512.626 | 274.9034 | 449 | 1.7977e+308 | 1.7977e+308 | 1.7977e+308 | 1 | 1.7977e+308 | 0.1442291 | 45 | 0 | 1.7977e+308 | 709.8237 | -802.0145 | 1.7977e+308 | 1.7977e+308 | 8100000 | 1.7977e+308 | 8100000 | 1.7977e+308 | 527161.2 | -83634.86 | 169.2385 | 1.7977e+308 | 2 | 600 | 71.70098 | 627.8 | 53892.64 | 60609.9
| 2511.937 | 274.3389 | 449.2 | 1.7977e+308 | 1.7977e+308 | 1.7977e+308 | 1 | 1.7977e+308 | 0.140189 | 45 | 0 | 1.7977e+308 | 709.8237 | -802.0146 | 1.7977e+308 | 1.7977e+308 | 8100000 | 1.7977e+308 | 8100000 | 1.7977e+308 | 532212.2 | -83635.7 | 168.6739 | 1.7977e+308 | 2 | 600 | 71.70085 | 628 | 53892.64 | 60609.9
| 2510.826 | 273.7567 | 449.4 | 1.7977e+308 | 1.7977e+308 | 1.7977e+308 | 1 | 1.7977e+308 | 0.1611972 | 45 | 0 | 1.7977e+308 | 709.8237 | -802.0148 | 1.7977e+308 | 1.7977e+308 | 8100000 | 1.7977e+308 | 8100000 | 1.7977e+308 | 533364.3 | -83636.97 | 168.0917 | 1.7977e+308 | 2 | 600 | 71.70064 | 628.2 | 53892.64 | 60609.9
| 2510.033 | 273.1922 | 449.6 | 1.7977e+308 | 1.7977e+308 | 1.7977e+308 | 1 | 1.7977e+308 | 0.1591771 | 45 | 0 | 1.7977e+308 | 709.8237 | -802.015 | 1.7977e+308 | 1.7977e+308 | 8100000 | 1.7977e+308 | 8100000 | 1.7977e+308 | 532353.1 | -83637.93 | 167.5271 | 1.7977e+308 | 2 | 600 | 71.70049 | 628.4 | 53892.64 | 60609.9
| 2509.438 | 272.61 | 449.8 | 1.7977e+308 | 1.7977e+308 | 1.7977e+308 | 1 | 1.7977e+308 | 0.135341 | 45 | 0 | 1.7977e+308 | 709.8237 | -802.0151 | 1.7977e+308 | 1.7977e+308 | 8100000 | 1.7977e+308 | 8100000 | 1.7977e+308 | 539129.4 | -83638.68 | 166.9449 | 1.7977e+308 | 2 | 600 | 71.70037 | 628.6 | 53892.64 | 60609.9
| 2508.177 | 272.0456 | 450 | 1.7977e+308 | 1.7977e+308 | 1.7977e+308 | 1 | 1.7977e+308 | 0.08322459 | 45 | 0 | 1.7977e+308 | 709.8237 | -802.0153 | 1.7977e+308 | 1.7977e+308 | 8100000 | 1.7977e+308 | 8100000 | 1.7977e+308 | 536920.5 | -83640.1 | 166.3803 | 1.7977e+308 | 2 | 600 | 71.70014 | 628.8 | 53892.64 | 60609.9
| 2507.482 | 271.481 | 450.2 | 1.7977e+308 | 1.7977e+308 | 1.7977e+308 | 1 | 1.7977e+308 | 0.02504817 | 45 | 0 | 1.7977e+308 | 709.8237 | -802.0155 | 1.7977e+308 | 1.7977e+308 | 8100000 | 1.7977e+308 | 8100000 | 1.7977e+308 | 536957.9 | -83640.95 | 165.8157 | 1.7977e+308 | 2 | 600 | 71.7 | 629 | 53892.64 | 60609.9
| 2506.309 | 270.8989 | 450.4 | 1.7977e+308 | 1.7977e+308 | 1.7977e+308 | 1 | 1.7977e+308 | 0.03393623 | 45 | 0 | 1.7977e+308 | 709.8237 | -802.0157 | 1.7977e+308 | 1.7977e+308 | 8100000 | 1.7977e+308 | 8100000 | 1.7977e+308 | 539367.1 | -83642.28 | 165.2335 | 1.7977e+308 | 2 | 600 | 71.69979 | 629.2 | 53892.64 | 60609.9
| 2505.441 | 270.3344 | 450.6 | 1.7977e+308 | 1.7977e+308 | 1.7977e+308 | 1 | 1.7977e+308 | 0.1660451 | 45 | 0 | 1.7977e+308 | 709.8237 | -802.0158 | 1.7977e+308 | 1.7977e+308 | 8100000 | 1.7977e+308 | 8100000 | 1.7977e+308 | 540189.5 | -83643.31 | 164.6689 | 1.7977e+308 | 2 | 600 | 71.69962 | 629.4 | 53892.64 | 60609.9
| 2504.414 | 269.7523 | 450.8 | 1.7977e+308 | 1.7977e+308 | 1.7977e+308 | 1 | 1.7977e+308 | 0.1959413 | 45 | 0 | 1.7977e+308 | 709.8237 | -802.016 | 1.7977e+308 | 1.7977e+308 | 8100000 | 1.7977e+308 | 8100000 | 1.7977e+308 | 532655.6 | -83644.49 | 164.0867 | 1.7977e+308 | 2 | 600 | 71.69942 | 629.6 | 53892.64 | 60609.9
| 2503.72 | 269.1877 | 451 | 1.7977e+308 | 1.7977e+308 | 1.7977e+308 | 1 | 1.7977e+308 | 0.1890733 | 45 | 0 | 1.7977e+308 | 709.8237 | -802.0162 | 1.7977e+308 | 1.7977e+308 | 8100000 | 1.7977e+308 | 8100000 | 1.7977e+308 | 538598.3 | -83645.34 | 163.5221 | 1.7977e+308 | 2 | 600 | 71.6993 | 629.8 | 53892.64 | 60609.9
| 2502.479 | 268.6056 | 451.2 | 1.7977e+308 | 1.7977e+308 | 1.7977e+308 | 1 | 1.7977e+308 | 0.08201254 | 45 | 0 | 1.7977e+308 | 709.8237 | -802.0164 | 1.7977e+308 | 1.7977e+308 | 8100000 | 1.7977e+308 | 8100000 | 1.7977e+308 | 536939.8 | -83646.75 | 162.9399 | 1.7977e+308 | 2 | 600 | 71.69907 | 630 | 53892.64 | 60609.9
| 2501.76 | 268.0411 | 451.4 | 1.7977e+308 | 1.7977e+308 | 1.7977e+308 | 1 | 1.7977e+308 | 0.1454409 | 45 | 0 | 1.7977e+308 | 709.8237 | -802.0165 | 1.7977e+308 | 1.7977e+308 | 8100000 | 1.7977e+308 | 8100000 | 1.7977e+308 | 535820.2 | -83647.62 | 162.3753 | 1.7977e+308 | 2 | 600 | 71.69893 | 630.2 | 53892.64 | 60609.9
| 2500.748 | 267.459 | 451.6 | 1.7977e+308 | 1.7977e+308 | 1.7977e+308 | 1 | 1.7977e+308 | 0.2945179 | 45 | 0 | 1.7977e+308 | 709.8237 | -802.0167 | 1.7977e+308 | 1.7977e+308 | 8100000 | 1.7977e+308 | 8100000 | 1.7977e+308 | 534139.7 | -83648.79 | 161.7931 | 1.7977e+308 | 2 | 600 | 71.69874 | 630.4 | 53892.64 | 60609.9
| 2499.797 | 266.8945 | 451.8 | 1.7977e+308 | 1.7977e+308 | 1.7977e+308 | 1 | 1.7977e+308 | 0.0791845 | 45 | 0 | 1.7977e+308 | 709.8237 | -802.0169 | 1.7977e+308 | 1.7977e+308 | 8100000 | 1.7977e+308 | 8100000 | 1.7977e+308 | 533834.5 | -83649.9 | 161.2285 | 1.7977e+308 | 2 | 600 | 71.69856 | 630.6 | 53892.64 | 60609.9
| 2498.731 | 266.3123 | 452 | 1.7977e+308 | 1.7977e+308 | 1.7977e+308 | 1 | 1.7977e+308 | 0.09170857 | 45 | 0 | 1.7977e+308 | 709.8237 | -802.0171 | 1.7977e+308 | 1.7977e+308 | 8100000 | 1.7977e+308 | 8100000 | 1.7977e+308 | 531976.8 | -83651.13 | 160.6463 | 1.7977e+308 | 2 | 600 | 71.69836 | 630.8 | 53892.64 | 60609.9
| 2497.759 | 265.7655 | 452.2 | 1.7977e+308 | 1.7977e+308 | 1.7977e+308 | 1 | 1.7977e+308 | 0.0650444 | 45 | 0 | 1.7977e+308 | 709.8237 | -802.0173 | 1.7977e+308 | 1.7977e+308 | 8100000 | 1.7977e+308 | 8100000 | 1.7977e+308 | 529307.8 | -83652.25 | 160.0994 | 1.7977e+308 | 2 | 600 | 71.69818 | 631 | 53892.64 | 60609.9
| 2497.029 | 265.1657 | 452.4 | 1.7977e+308 | 1.7977e+308 | 1.7977e+308 | 1 | 1.7977e+308 | 0.1442289 | 45 | 0 | 1.7977e+308 | 709.8237 | -802.0174 | 1.7977e+308 | 1.7977e+308 | 8100000 | 1.7977e+308 | 8100000 | 1.7977e+308 | 522130.8 | -83653.15 | 159.4995 | 1.7977e+308 | 2 | 600 | 71.69803 | 631.2 | 53892.64 | 60609.9
| 2495.903 | 264.6012 | 452.6 | 1.7977e+308 | 1.7977e+308 | 1.7977e+308 | 1 | 1.7977e+308 | 0.04807629 | 45 | 0 | 1.7977e+308 | 709.8237 | -802.0176 | 1.7977e+308 | 1.7977e+308 | 8100000 | 1.7977e+308 | 8100000 | 1.7977e+308 | 521783.5 | -83654.43 | 158.9349 | 1.7977e+308 | 2 | 600 | 71.69783 | 631.4 | 53892.64 | 60609.9
| 2495.099 | 264.019 | 452.8 | 1.7977e+308 | 1.7977e+308 | 1.7977e+308 | 1 | 1.7977e+308 | 0.04524827 | 45 | 0 | 1.7977e+308 | 709.8237 | -802.0178 | 1.7977e+308 | 1.7977e+308 | 8100000 | 1.7977e+308 | 8100000 | 1.7977e+308 | 519884.5 | -83655.39 | 158.3527 | 1.7977e+308 | 2 | 600 | 71.69768 | 631.6 | 53892.64 | 60609.9
| 2494.005 | 263.4545 | 453 | 1.7977e+308 | 1.7977e+308 | 1.7977e+308 | 1 | 1.7977e+308 | 0.166045 | 45 | 0 | 1.7977e+308 | 709.8237 | -802.018 | 1.7977e+308 | 1.7977e+308 | 8100000 | 1.7977e+308 | 8100000 | 1.7977e+308 | 518307.8 | -83656.64 | 157.7881 | 1.7977e+308 | 2 | 600 | 71.69747 | 631.8 | 53892.64 | 60609.9
| 2493.311 | 262.89 | 453.2 | 1.7977e+308 | 1.7977e+308 | 1.7977e+308 | 1 | 1.7977e+308 | 0.1038286 | 45 | 0 | 1.7977e+308 | 709.8237 | -802.0181 | 1.7977e+308 | 1.7977e+308 | 8100000 | 1.7977e+308 | 8100000 | 1.7977e+308 | 520568.1 | -83657.49 | 157.2235 | 1.7977e+308 | 2 | 600 | 71.69734 | 632 | 53892.64 | 60609.9
| 2492.34 | 262.3079 | 453.4 | 1.7977e+308 | 1.7977e+308 | 1.7977e+308 | 1 | 1.7977e+308 | 0.0355522 | 45 | 0 | 1.7977e+308 | 709.8237 | -802.0183 | 1.7977e+308 | 1.7977e+308 | 8100000 | 1.7977e+308 | 8100000 | 1.7977e+308 | 521292.4 | -83658.63 | 156.6413 | 1.7977e+308 | 2 | 600 | 71.69716 | 632.2 | 53892.64 | 60609.9
| 2491.449 | 261.7434 | 453.6 | 1.7977e+308 | 1.7977e+308 | 1.7977e+308 | 1 | 1.7977e+308 | 0.02383613 | 45 | 0 | 1.7977e+308 | 709.8237 | -802.0185 | 1.7977e+308 | 1.7977e+308 | 8100000 | 1.7977e+308 | 8100000 | 1.7977e+308 | 521273.3 | -83659.67 | 156.0767 | 1.7977e+308 | 2 | 600 | 71.69698 | 632.4 | 53892.64 | 60609.9
| 2490.392 | 261.1612 | 453.8 | 1.7977e+308 | 1.7977e+308 | 1.7977e+308 | 1 | 1.7977e+308 | 0.07837644 | 45 | 0 | 1.7977e+308 | 709.8237 | -802.0187 | 1.7977e+308 | 1.7977e+308 | 8100000 | 1.7977e+308 | 8100000 | 1.7977e+308 | 522650.9 | -83660.89 | 155.4945 | 1.7977e+308 | 2 | 600 | 71.69679 | 632.6 | 53892.64 | 60609.9
| 2489.62 | 260.5967 | 454 | 1.7977e+308 | 1.7977e+308 | 1.7977e+308 | 1 | 1.7977e+308 | 0.07150839 | 45 | 0 | 1.7977e+308 | 709.8237 | -802.0188 | 1.7977e+308 | 1.7977e+308 | 8100000 | 1.7977e+308 | 8100000 | 1.7977e+308 | 523933.8 | -83661.82 | 154.9299 | 1.7977e+308 | 2 | 600 | 71.69664 | 632.8 | 53892.64 | 60609.9
| 2488.63 | 260.0146 | 454.2 | 1.7977e+308 | 1.7977e+308 | 1.7977e+308 | 1 | 1.7977e+308 | 0.05656031 | 45 | 0 | 1.7977e+308 | 709.8237 | -802.019 | 1.7977e+308 | 1.7977e+308 | 8100000 | 1.7977e+308 | 8100000 | 1.7977e+308 | 523161.4 | -83662.97 | 154.3477 | 1.7977e+308 | 2 | 600 | 71.69645 | 633 | 53892.64 | 60609.9
| 2487.597 | 259.4501 | 454.4 | 1.7977e+308 | 1.7977e+308 | 1.7977e+308 | 1 | 1.7977e+308 | 0.06140833 | 45 | 0 | 1.7977e+308 | 709.8237 | -802.0192 | 1.7977e+308 | 1.7977e+308 | 8100000 | 1.7977e+308 | 8100000 | 1.7977e+308 | 526115.3 | -83664.16 | 153.7831 | 1.7977e+308 | 2 | 600 | 71.69626 | 633.2 | 53892.64 | 60609.9
| 2486.738 | 258.8679 | 454.6 | 1.7977e+308 | 1.7977e+308 | 1.7977e+308 | 1 | 1.7977e+308 | 0.2908815 | 45 | 0 | 1.7977e+308 | 709.8237 | -802.0194 | 1.7977e+308 | 1.7977e+308 | 8100000 | 1.7977e+308 | 8100000 | 1.7977e+308 | 529450.6 | -83665.18 | 153.2009 | 1.7977e+308 | 2 | 600 | 71.6961 | 633.4 | 53892.64 | 60609.9
| 2485.773 | 258.3034 | 454.8 | 1.7977e+308 | 1.7977e+308 | 1.7977e+308 | 1 | 1.7977e+308 | 0.1753369 | 45 | 0 | 1.7977e+308 | 709.8237 | -802.0195 | 1.7977e+308 | 1.7977e+308 | 8100000 | 1.7977e+308 | 8100000 | 1.7977e+308 | 530925.5 | -83666.3 | 152.6363 | 1.7977e+308 | 2 | 600 | 71.69592 | 633.6 | 53892.64 | 60609.9
| 2484.849 | 257.7213 | 455 | 1.7977e+308 | 1.7977e+308 | 1.7977e+308 | 1 | 1.7977e+308 | 0.2508853 | 45 | 0 | 1.7977e+308 | 709.8237 | -802.0197 | 1.7977e+308 | 1.7977e+308 | 8100000 | 1.7977e+308 | 8100000 | 1.7977e+308 | 529129.2 | -83667.38 | 152.0541 | 1.7977e+308 | 2 | 600 | 71.69574 | 633.8 | 53892.64 | 60609.9
| 2483.917 | 257.1568 | 455.2 | 1.7977e+308 | 1.7977e+308 | 1.7977e+308 | 1 | 1.7977e+308 | 0.208869 | 45 | 0 | 1.7977e+308 | 709.8237 | -802.0199 | 1.7977e+308 | 1.7977e+308 | 8100000 | 1.7977e+308 | 8100000 | 1.7977e+308 | 531909 | -83668.47 | 151.4895 | 1.7977e+308 | 2 | 600 | 71.69557 | 634 | 53892.64 | 60609.9
| 2482.923 | 256.5747 | 455.4 | 1.7977e+308 | 1.7977e+308 | 1.7977e+308 | 1 | 1.7977e+308 | 0.2577533 | 45 | 0 | 1.7977e+308 | 709.8238 | -802.0201 | 1.7977e+308 | 1.7977e+308 | 8100000 | 1.7977e+308 | 8100000 | 1.7977e+308 | 529477.5 | -83669.62 | 150.9073 | 1.7977e+308 | 2 | 600 | 71.69538 | 634.2 | 53892.64 | 60609.9
| 2481.94 | 256.0278 | 455.6 | 1.7977e+308 | 1.7977e+308 | 1.7977e+308 | 1 | 1.7977e+308 | 0.06706433 | 45 | 0 | 1.7977e+308 | 709.8238 | -802.0203 | 1.7977e+308 | 1.7977e+308 | 8100000 | 1.7977e+308 | 8100000 | 1.7977e+308 | 530130.5 | -83670.76 | 150.3604 | 1.7977e+308 | 2 | 600 | 71.6952 | 634.4 | 53892.64 | 60609.9
| 2481.364 | 255.428 | 455.8 | 1.7977e+308 | 1.7977e+308 | 1.7977e+308 | 1 | 1.7977e+308 | 0.0626203 | 45 | 0 | 1.7977e+308 | 709.8238 | -802.0204 | 1.7977e+308 | 1.7977e+308 | 8100000 | 1.7977e+308 | 8100000 | 1.7977e+308 | 530136.7 | -83671.5 | 149.7605 | 1.7977e+308 | 2 | 600 | 71.69508 | 634.6 | 53892.64 | 60609.9
| 2480.003 | 254.8635 | 456 | 1.7977e+308 | 1.7977e+308 | 1.7977e+308 | 1 | 1.7977e+308 | 0.0642363 | 45 | 0 | 1.7977e+308 | 709.8238 | -802.0206 | 1.7977e+308 | 1.7977e+308 | 8100000 | 1.7977e+308 | 8100000 | 1.7977e+308 | 530845.6 | -83673.02 | 149.1959 | 1.7977e+308 | 2 | 600 | 71.69483 | 634.8 | 53892.64 | 60609.9
| 2479.384 | 254.2814 | 456.2 | 1.7977e+308 | 1.7977e+308 | 1.7977e+308 | 1 | 1.7977e+308 | 0.224625 | 45 | 0 | 1.7977e+308 | 709.8238 | -802.0207 | 1.7977e+308 | 1.7977e+308 | 8100000 | 1.7977e+308 | 8100000 | 1.7977e+308 | 529171.5 | -83673.8 | 148.6137 | 1.7977e+308 | 2 | 600 | 71.69471 | 635 | 53892.64 | 60609.9
| 2478.378 | 253.7169 | 456.4 | 1.7977e+308 | 1.7977e+308 | 1.7977e+308 | 1 | 1.7977e+308 | 0.1462487 | 45 | 0 | 1.7977e+308 | 709.8238 | -802.0209 | 1.7977e+308 | 1.7977e+308 | 8100000 | 1.7977e+308 | 8100000 | 1.7977e+308 | 531397.5 | -83674.96 | 148.0491 | 1.7977e+308 | 2 | 600 | 71.69452 | 635.2 | 53892.64 | 60609.9
| 2477.718 | 253.1523 | 456.6 | 1.7977e+308 | 1.7977e+308 | 1.7977e+308 | 1 | 1.7977e+308 | 0.1781648 | 45 | 0 | 1.7977e+308 | 709.8238 | -802.0211 | 1.7977e+308 | 1.7977e+308 | 8100000 | 1.7977e+308 | 8100000 | 1.7977e+308 | 533105.3 | -83675.78 | 147.4845 | 1.7977e+308 | 2 | 600 | 71.69439 | 635.4 | 53892.64 | 60609.9
| 2476.678 | 252.5702 | 456.8 | 1.7977e+308 | 1.7977e+308 | 1.7977e+308 | 1 | 1.7977e+308 | 0.1446326 | 45 | 0 | 1.7977e+308 | 709.8238 | -802.0213 | 1.7977e+308 | 1.7977e+308 | 8100000 | 1.7977e+308 | 8100000 | 1.7977e+308 | 531054.5 | -83676.98 | 146.9023 | 1.7977e+308 | 2 | 600 | 71.69419 | 635.6 | 53892.64 | 60609.9
| 2475.738 | 252.0057 | 457 | 1.7977e+308 | 1.7977e+308 | 1.7977e+308 | 1 | 1.7977e+308 | 0.1353406 | 45 | 0 | 1.7977e+308 | 709.8238 | -802.0214 | 1.7977e+308 | 1.7977e+308 | 8100000 | 1.7977e+308 | 8100000 | 1.7977e+308 | 534308.7 | -83678.07 | 146.3377 | 1.7977e+308 | 2 | 600 | 71.69402 | 635.8 | 53892.64 | 60609.9
| 2474.822 | 251.4236 | 457.2 | 1.7977e+308 | 1.7977e+308 | 1.7977e+308 | 1 | 1.7977e+308 | 0.229069 | 45 | 0 | 1.7977e+308 | 709.8238 | -802.0216 | 1.7977e+308 | 1.7977e+308 | 8100000 | 1.7977e+308 | 8100000 | 1.7977e+308 | 530107.3 | -83679.15 | 145.7555 | 1.7977e+308 | 2 | 600 | 71.69385 | 636 | 53892.64 | 60609.9
| 2473.761 | 250.8591 | 457.4 | 1.7977e+308 | 1.7977e+308 | 1.7977e+308 | 1 | 1.7977e+308 | 0.3316854 | 45 | 0 | 1.7977e+308 | 709.8238 | -802.0218 | 1.7977e+308 | 1.7977e+308 | 8100000 | 1.7977e+308 | 8100000 | 1.7977e+308 | 533237.6 | -83680.37 | 145.1909 | 1.7977e+308 | 2 | 600 | 71.69365 | 636.2 | 53892.64 | 60609.9
| 2472.63 | 250.2946 | 457.6 | 1.7977e+308 | 1.7977e+308 | 1.7977e+308 | 1 | 1.7977e+308 | 0.0983744 | 45 | 0 | 1.7977e+308 | 709.8238 | -802.022 | 1.7977e+308 | 1.7977e+308 | 8100000 | 1.7977e+308 | 8100000 | 1.7977e+308 | 526600.2 | -83681.66 | 144.6264 | 1.7977e+308 | 2 | 600 | 71.69344 | 636.4 | 53892.64 | 60609.9
| 2471.849 | 249.7124 | 457.8 | 1.7977e+308 | 1.7977e+308 | 1.7977e+308 | 1 | 1.7977e+308 | 0.03312813 | 45 | 0 | 1.7977e+308 | 709.8238 | -802.0222 | 1.7977e+308 | 1.7977e+308 | 8100000 | 1.7977e+308 | 8100000 | 1.7977e+308 | 525338.5 | -83682.6 | 144.0441 | 1.7977e+308 | 2 | 600 | 71.69329 | 636.6 | 53892.64 | 60609.9
| 2471.03 | 249.1391 | 458 | 1.7977e+308 | 1.7977e+308 | 1.7977e+308 | 1 | 1.7977e+308 | 0.2848211 | 45 | 0 | 1.7977e+308 | 709.8238 | -802.0223 | 1.7977e+308 | 1.7977e+308 | 8100000 | 1.7977e+308 | 8100000 | 1.7977e+308 | 528574.4 | -83683.57 | 143.4707 | 1.7977e+308 | 2 | 600 | 71.69313 | 636.8 | 53892.64 | 60609.9
| 2469.924 | 248.5658 | 458.2 | 1.7977e+308 | 1.7977e+308 | 1.7977e+308 | 1 | 1.7977e+308 | 0.1939207 | 45 | 0 | 1.7977e+308 | 709.8238 | -802.0225 | 1.7977e+308 | 1.7977e+308 | 8100000 | 1.7977e+308 | 8100000 | 1.7977e+308 | 526085.3 | -83684.84 | 142.8973 | 1.7977e+308 | 2 | 600 | 71.69293 | 637 | 53892.64 | 60609.9
| 2468.921 | 247.9925 | 458.4 | 1.7977e+308 | 1.7977e+308 | 1.7977e+308 | 1 | 1.7977e+308 | 0.1454406 | 45 | 0 | 1.7977e+308 | 709.8238 | -802.0227 | 1.7977e+308 | 1.7977e+308 | 8100000 | 1.7977e+308 | 8100000 | 1.7977e+308 | 525823 | -83686 | 142.3239 | 1.7977e+308 | 2 | 600 | 71.69274 | 637.2 | 53892.64 | 60609.9
| 2468.425 | 247.4191 | 458.6 | 1.7977e+308 | 1.7977e+308 | 1.7977e+308 | 1 | 1.7977e+308 | 0.3118892 | 45 | 0 | 1.7977e+308 | 709.8238 | -802.0228 | 1.7977e+308 | 1.7977e+308 | 8100000 | 1.7977e+308 | 8100000 | 1.7977e+308 | 532462.7 | -83686.65 | 141.7505 | 1.7977e+308 | 2 | 600 | 71.69263 | 637.4 | 53892.64 | 60609.9
| 2467.267 | 246.8458 | 458.8 | 1.7977e+308 | 1.7977e+308 | 1.7977e+308 | 1 | 1.7977e+308 | 0.1648326 | 45 | 0 | 1.7977e+308 | 709.8238 | -802.023 | 1.7977e+308 | 1.7977e+308 | 8100000 | 1.7977e+308 | 8100000 | 1.7977e+308 | 535787.6 | -83687.97 | 141.1771 | 1.7977e+308 | 2 | 600 | 71.69243 | 637.6 | 53892.64 | 60609.9
| 2466.08 | 246.2725 | 459 | 1.7977e+308 | 1.7977e+308 | 1.7977e+308 | 1 | 1.7977e+308 | 0.2537129 | 45 | 0 | 1.7977e+308 | 709.8238 | -802.0233 | 1.7977e+308 | 1.7977e+308 | 8100000 | 1.7977e+308 | 8100000 | 1.7977e+308 | 528700.5 | -83689.31 | 140.6037 | 1.7977e+308 | 2 | 600 | 71.6922 | 637.8 | 53892.64 | 60609.9
| 2465.313 | 245.6992 | 459.2 | 1.7977e+308 | 1.7977e+308 | 1.7977e+308 | 1 | 1.7977e+308 | 0.0577722 | 45 | 0 | 1.7977e+308 | 709.8238 | -802.0234 | 1.7977e+308 | 1.7977e+308 | 8100000 | 1.7977e+308 | 8100000 | 1.7977e+308 | 527382.4 | -83690.24 | 140.0303 | 1.7977e+308 | 2 | 600 | 71.69206 | 638 | 53892.64 | 60609.9
| 2464.432 | 245.1259 | 459.4 | 1.7977e+308 | 1.7977e+308 | 1.7977e+308 | 1 | 1.7977e+308 | 0.01131204 | 45 | 0 | 1.7977e+308 | 709.8238 | -802.0236 | 1.7977e+308 | 1.7977e+308 | 8100000 | 1.7977e+308 | 8100000 | 1.7977e+308 | 529258.2 | -83691.28 | 139.4569 | 1.7977e+308 | 2 | 600 | 71.69189 | 638.2 | 53892.64 | 60609.9
| 2463.131 | 244.5526 | 459.6 | 1.7977e+308 | 1.7977e+308 | 1.7977e+308 | 1 | 1.7977e+308 | 0.1005963 | 45 | 0 | 1.7977e+308 | 709.8238 | -802.0238 | 1.7977e+308 | 1.7977e+308 | 8100000 | 1.7977e+308 | 8100000 | 1.7977e+308 | 524815.8 | -83692.74 | 138.8835 | 1.7977e+308 | 2 | 600 | 71.69166 | 638.4 | 53892.64 | 60609.9
| 2462.091 | 243.9793 | 459.8 | 1.7977e+308 | 1.7977e+308 | 1.7977e+308 | 1 | 1.7977e+308 | 0.1975566 | 45 | 0 | 1.7977e+308 | 709.8238 | -802.024 | 1.7977e+308 | 1.7977e+308 | 8100000 | 1.7977e+308 | 8100000 | 1.7977e+308 | 523280.9 | -83693.94 | 138.3101 | 1.7977e+308 | 2 | 600 | 71.69146 | 638.6 | 53892.64 | 60609.9
| 2461.119 | 243.4148 | 460 | 1.7977e+308 | 1.7977e+308 | 1.7977e+308 | 1 | 1.7977e+308 | 0.2302807 | 45 | 0 | 1.7977e+308 | 709.8238 | -802.0242 | 1.7977e+308 | 1.7977e+308 | 8100000 | 1.7977e+308 | 8100000 | 1.7977e+308 | 520112.8 | -83695.07 | 137.7456 | 1.7977e+308 | 2 | 600 | 71.69128 | 638.8 | 53892.64 | 60609.9
| 2460.358 | 242.8326 | 460.2 | 1.7977e+308 | 1.7977e+308 | 1.7977e+308 | 1 | 1.7977e+308 | 0.1793766 | 45 | 0 | 1.7977e+308 | 709.8238 | -802.0243 | 1.7977e+308 | 1.7977e+308 | 8100000 | 1.7977e+308 | 8100000 | 1.7977e+308 | 512760.7 | -83695.99 | 137.1633 | 1.7977e+308 | 2 | 600 | 71.69113 | 639 | 53892.64 | 60609.9
| 2459.47 | 242.2681 | 460.4 | 1.7977e+308 | 1.7977e+308 | 1.7977e+308 | 1 | 1.7977e+308 | 0.2731048 | 45 | 0 | 1.7977e+308 | 709.8238 | -802.0245 | 1.7977e+308 | 1.7977e+308 | 8100000 | 1.7977e+308 | 8100000 | 1.7977e+308 | 520301.8 | -83697.03 | 136.5988 | 1.7977e+308 | 2 | 600 | 71.69096 | 639.2 | 53892.64 | 60609.9
| 2458.337 | 241.686 | 460.6 | 1.7977e+308 | 1.7977e+308 | 1.7977e+308 | 1 | 1.7977e+308 | 0.1644285 | 45 | 0 | 1.7977e+308 | 709.8238 | -802.0247 | 1.7977e+308 | 1.7977e+308 | 8100000 | 1.7977e+308 | 8100000 | 1.7977e+308 | 518482.7 | -83698.32 | 136.0165 | 1.7977e+308 | 2 | 600 | 71.69076 | 639.4 | 53892.64 | 60609.9
| 2457.823 | 241.1215 | 460.8 | 1.7977e+308 | 1.7977e+308 | 1.7977e+308 | 1 | 1.7977e+308 | 0.09635428 | 45 | 0 | 1.7977e+308 | 709.8238 | -802.0248 | 1.7977e+308 | 1.7977e+308 | 8100000 | 1.7977e+308 | 8100000 | 1.7977e+308 | 518544.2 | -83699 | 135.452 | 1.7977e+308 | 2 | 600 | 71.69065 | 639.6 | 53892.64 | 60609.9
| 2456.849 | 240.5481 | 461 | 1.7977e+308 | 1.7977e+308 | 1.7977e+308 | 1 | 1.7977e+308 | 0.2476527 | 45 | 0 | 1.7977e+308 | 709.8238 | -802.025 | 1.7977e+308 | 1.7977e+308 | 8100000 | 1.7977e+308 | 8100000 | 1.7977e+308 | 521973.8 | -83700.13 | 134.8786 | 1.7977e+308 | 2 | 600 | 71.69047 | 639.8 | 53892.64 | 60609.9
| 2455.58 | 239.9748 | 461.2 | 1.7977e+308 | 1.7977e+308 | 1.7977e+308 | 1 | 1.7977e+308 | 0.2876488 | 45 | 0 | 1.7977e+308 | 709.8238 | -802.0252 | 1.7977e+308 | 1.7977e+308 | 8100000 | 1.7977e+308 | 8100000 | 1.7977e+308 | 518939 | -83701.56 | 134.3052 | 1.7977e+308 | 2 | 600 | 71.69023 | 640 | 53892.64 | 60609.9
| 2454.706 | 239.4015 | 461.4 | 1.7977e+308 | 1.7977e+308 | 1.7977e+308 | 1 | 1.7977e+308 | 0.08241621 | 45 | 0 | 1.7977e+308 | 709.8238 | -802.0254 | 1.7977e+308 | 1.7977e+308 | 8100000 | 1.7977e+308 | 8100000 | 1.7977e+308 | 519500.5 | -83702.59 | 133.7318 | 1.7977e+308 | 2 | 600 | 71.69007 | 640.2 | 53892.64 | 60609.9
| 2453.67 | 238.8282 | 461.6 | 1.7977e+308 | 1.7977e+308 | 1.7977e+308 | 1 | 1.7977e+308 | 0.07676019 | 45 | 0 | 1.7977e+308 | 709.8238 | -802.0256 | 1.7977e+308 | 1.7977e+308 | 8100000 | 1.7977e+308 | 8100000 | 1.7977e+308 | 516967.2 | -83703.78 | 133.1584 | 1.7977e+308 | 2 | 600 | 71.68988 | 640.4 | 53892.64 | 60609.9
| 2452.721 | 238.2549 | 461.8 | 1.7977e+308 | 1.7977e+308 | 1.7977e+308 | 1 | 1.7977e+308 | 0.1010002 | 45 | 0 | 1.7977e+308 | 709.8238 | -802.0258 | 1.7977e+308 | 1.7977e+308 | 8100000 | 1.7977e+308 | 8100000 | 1.7977e+308 | 516248.9 | -83704.89 | 132.585 | 1.7977e+308 | 2 | 600 | 71.6897 | 640.6 | 53892.64 | 60609.9
| 2451.726 | 237.6816 | 462 | 1.7977e+308 | 1.7977e+308 | 1.7977e+308 | 1 | 1.7977e+308 | 0.1753364 | 45 | 0 | 1.7977e+308 | 709.8238 | -802.0259 | 1.7977e+308 | 1.7977e+308 | 8100000 | 1.7977e+308 | 8100000 | 1.7977e+308 | 515392.3 | -83706.04 | 132.0116 | 1.7977e+308 | 2 | 600 | 71.68951 | 640.8 | 53892.64 | 60609.9
| 2450.678 | 237.1083 | 462.2 | 1.7977e+308 | 1.7977e+308 | 1.7977e+308 | 1 | 1.7977e+308 | 0.06342814 | 45 | 0 | 1.7977e+308 | 709.8238 | -802.0261 | 1.7977e+308 | 1.7977e+308 | 8100000 | 1.7977e+308 | 8100000 | 1.7977e+308 | 514830.6 | -83707.25 | 131.4382 | 1.7977e+308 | 2 | 600 | 71.68932 | 641 | 53892.64 | 60609.9
| 2449.804 | 236.5349 | 462.4 | 1.7977e+308 | 1.7977e+308 | 1.7977e+308 | 1 | 1.7977e+308 | 0.08160818 | 45 | 0 | 1.7977e+308 | 709.8238 | -802.0263 | 1.7977e+308 | 1.7977e+308 | 8100000 | 1.7977e+308 | 8100000 | 1.7977e+308 | 520641.6 | -83708.28 | 130.8648 | 1.7977e+308 | 2 | 600 | 71.68915 | 641.2 | 53892.64 | 60609.9
| 2448.716 | 235.9616 | 462.6 | 1.7977e+308 | 1.7977e+308 | 1.7977e+308 | 1 | 1.7977e+308 | 0.1353403 | 45 | 0 | 1.7977e+308 | 709.8238 | -802.0265 | 1.7977e+308 | 1.7977e+308 | 8100000 | 1.7977e+308 | 8100000 | 1.7977e+308 | 516872.9 | -83709.53 | 130.2914 | 1.7977e+308 | 2 | 600 | 71.68895 | 641.4 | 53892.64 | 60609.9
| 2447.945 | 235.3883 | 462.8 | 1.7977e+308 | 1.7977e+308 | 1.7977e+308 | 1 | 1.7977e+308 | 0.1834164 | 45 | 0 | 1.7977e+308 | 709.8238 | -802.0267 | 1.7977e+308 | 1.7977e+308 | 8100000 | 1.7977e+308 | 8100000 | 1.7977e+308 | 517599.1 | -83710.46 | 129.718 | 1.7977e+308 | 2 | 600 | 71.6888 | 641.6 | 53892.64 | 60609.9
| 2446.921 | 234.8238 | 463 | 1.7977e+308 | 1.7977e+308 | 1.7977e+308 | 1 | 1.7977e+308 | 0.08160816 | 45 | 0 | 1.7977e+308 | 709.8238 | -802.0269 | 1.7977e+308 | 1.7977e+308 | 8100000 | 1.7977e+308 | 8100000 | 1.7977e+308 | 518126.5 | -83711.64 | 129.1534 | 1.7977e+308 | 2 | 600 | 71.6886 | 641.8 | 53892.64 | 60609.9
| 2446.117 | 234.2417 | 463.2 | 1.7977e+308 | 1.7977e+308 | 1.7977e+308 | 1 | 1.7977e+308 | 0.1797803 | 45 | 0 | 1.7977e+308 | 709.8238 | -802.027 | 1.7977e+308 | 1.7977e+308 | 8100000 | 1.7977e+308 | 8100000 | 1.7977e+308 | 520246.4 | -83712.6 | 128.5712 | 1.7977e+308 | 2 | 600 | 71.68846 | 642 | 53892.64 | 60609.9
| 2444.897 | 233.6772 | 463.4 | 1.7977e+308 | 1.7977e+308 | 1.7977e+308 | 1 | 1.7977e+308 | 0.1983644 | 45 | 0 | 1.7977e+308 | 709.8238 | -802.0272 | 1.7977e+308 | 1.7977e+308 | 8100000 | 1.7977e+308 | 8100000 | 1.7977e+308 | 519346.1 | -83713.98 | 128.0066 | 1.7977e+308 | 2 | 600 | 71.68824 | 642.2 | 53892.64 | 60609.9
| 2443.79 | 233.095 | 463.6 | 1.7977e+308 | 1.7977e+308 | 1.7977e+308 | 1 | 1.7977e+308 | 0.04262207 | 45 | 0 | 1.7977e+308 | 709.8238 | -802.0274 | 1.7977e+308 | 1.7977e+308 | 8100000 | 1.7977e+308 | 8100000 | 1.7977e+308 | 514307.2 | -83715.25 | 127.4244 | 1.7977e+308 | 2 | 600 | 71.68803 | 642.4 | 53892.64 | 60609.9
| 2443.021 | 232.5305 | 463.8 | 1.7977e+308 | 1.7977e+308 | 1.7977e+308 | 1 | 1.7977e+308 | 0.0606001 | 45 | 0 | 1.7977e+308 | 709.8238 | -802.0276 | 1.7977e+308 | 1.7977e+308 | 8100000 | 1.7977e+308 | 8100000 | 1.7977e+308 | 513978.2 | -83716.17 | 126.8598 | 1.7977e+308 | 2 | 600 | 71.68788 | 642.6 | 53892.64 | 60609.9
| 2442.094 | 231.9484 | 464 | 1.7977e+308 | 1.7977e+308 | 1.7977e+308 | 1 | 1.7977e+308 | 0.1147362 | 45 | 0 | 1.7977e+308 | 709.8238 | -802.0278 | 1.7977e+308 | 1.7977e+308 | 8100000 | 1.7977e+308 | 8100000 | 1.7977e+308 | 513893.1 | -83717.26 | 126.2776 | 1.7977e+308 | 2 | 600 | 71.6877 | 642.8 | 53892.64 | 60609.9
| 2441.097 | 231.3839 | 464.2 | 1.7977e+308 | 1.7977e+308 | 1.7977e+308 | 1 | 1.7977e+308 | 0.2403804 | 45 | 0 | 1.7977e+308 | 709.8238 | -802.0279 | 1.7977e+308 | 1.7977e+308 | 8100000 | 1.7977e+308 | 8100000 | 1.7977e+308 | 510964.8 | -83718.41 | 125.713 | 1.7977e+308 | 2 | 600 | 71.68752 | 643 | 53892.64 | 60609.9
| 2439.955 | 230.8106 | 464.4 | 1.7977e+308 | 1.7977e+308 | 1.7977e+308 | 1 | 1.7977e+308 | 0.3530965 | 45 | 0 | 1.7977e+308 | 709.8238 | -802.0281 | 1.7977e+308 | 1.7977e+308 | 8100000 | 1.7977e+308 | 8100000 | 1.7977e+308 | 511049.5 | -83719.71 | 125.1396 | 1.7977e+308 | 2 | 600 | 71.68731 | 643.2 | 53892.64 | 60609.9
| 2439.402 | 230.2373 | 464.6 | 1.7977e+308 | 1.7977e+308 | 1.7977e+308 | 1 | 1.7977e+308 | 0.08686012 | 45 | 0 | 1.7977e+308 | 709.8238 | -802.0283 | 1.7977e+308 | 1.7977e+308 | 8100000 | 1.7977e+308 | 8100000 | 1.7977e+308 | 510292.5 | -83720.42 | 124.5662 | 1.7977e+308 | 2 | 600 | 71.68719 | 643.4 | 53892.64 | 60609.9
| 2438.104 | 229.664 | 464.8 | 1.7977e+308 | 1.7977e+308 | 1.7977e+308 | 1 | 1.7977e+308 | 0.1167561 | 45 | 0 | 1.7977e+308 | 709.8238 | -802.0285 | 1.7977e+308 | 1.7977e+308 | 8100000 | 1.7977e+308 | 8100000 | 1.7977e+308 | 509541.7 | -83721.88 | 123.9928 | 1.7977e+308 | 2 | 600 | 71.68696 | 643.6 | 53892.64 | 60609.9
| 2437.088 | 229.0907 | 465 | 1.7977e+308 | 1.7977e+308 | 1.7977e+308 | 1 | 1.7977e+308 | 0.1486722 | 45 | 0 | 1.7977e+308 | 709.8238 | -802.0287 | 1.7977e+308 | 1.7977e+308 | 8100000 | 1.7977e+308 | 8100000 | 1.7977e+308 | 506336.7 | -83723.05 | 123.4194 | 1.7977e+308 | 2 | 600 | 71.68677 | 643.8 | 53892.64 | 60609.9
| 2436.141 | 228.5085 | 465.2 | 1.7977e+308 | 1.7977e+308 | 1.7977e+308 | 1 | 1.7977e+308 | 0.07595208 | 45 | 0 | 1.7977e+308 | 709.8238 | -802.0289 | 1.7977e+308 | 1.7977e+308 | 8100000 | 1.7977e+308 | 8100000 | 1.7977e+308 | 506337.2 | -83724.16 | 122.8372 | 1.7977e+308 | 2 | 600 | 71.68659 | 644 | 53892.64 | 60609.9
| 2435.125 | 227.944 | 465.4 | 1.7977e+308 | 1.7977e+308 | 1.7977e+308 | 1 | 1.7977e+308 | 0.1733162 | 45 | 0 | 1.7977e+308 | 709.8238 | -802.0291 | 1.7977e+308 | 1.7977e+308 | 8100000 | 1.7977e+308 | 8100000 | 1.7977e+308 | 506705.3 | -83725.33 | 122.2727 | 1.7977e+308 | 2 | 600 | 71.68641 | 644.2 | 53892.64 | 60609.9
| 2433.969 | 227.3795 | 465.6 | 1.7977e+308 | 1.7977e+308 | 1.7977e+308 | 1 | 1.7977e+308 | 0.1983642 | 45 | 0 | 1.7977e+308 | 709.8238 | -802.0293 | 1.7977e+308 | 1.7977e+308 | 8100000 | 1.7977e+308 | 8100000 | 1.7977e+308 | 502642.3 | -83726.65 | 121.7081 | 1.7977e+308 | 2 | 600 | 71.68619 | 644.4 | 53892.64 | 60609.9
| 2432.963 | 226.7974 | 465.8 | 1.7977e+308 | 1.7977e+308 | 1.7977e+308 | 1 | 1.7977e+308 | 0.08524407 | 45 | 0 | 1.7977e+308 | 709.8238 | -802.0295 | 1.7977e+308 | 1.7977e+308 | 8100000 | 1.7977e+308 | 8100000 | 1.7977e+308 | 500856.5 | -83727.81 | 121.1259 | 1.7977e+308 | 2 | 600 | 71.686 | 644.6 | 53892.64 | 60609.9
| 2431.912 | 226.2329 | 466 | 1.7977e+308 | 1.7977e+308 | 1.7977e+308 | 1 | 1.7977e+308 | 0.06908405 | 45 | 0 | 1.7977e+308 | 709.8238 | -802.0296 | 1.7977e+308 | 1.7977e+308 | 8100000 | 1.7977e+308 | 8100000 | 1.7977e+308 | 499997.5 | -83729.02 | 120.5613 | 1.7977e+308 | 2 | 600 | 71.68581 | 644.8 | 53892.64 | 60609.9
| 2431.188 | 225.6508 | 466.2 | 1.7977e+308 | 1.7977e+308 | 1.7977e+308 | 1 | 1.7977e+308 | 0.2238162 | 45 | 0 | 1.7977e+308 | 709.8238 | -802.0298 | 1.7977e+308 | 1.7977e+308 | 8100000 | 1.7977e+308 | 8100000 | 1.7977e+308 | 499058.2 | -83729.9 | 119.9791 | 1.7977e+308 | 2 | 600 | 71.68567 | 645 | 53892.64 | 60609.9
| 2429.768 | 225.0863 | 466.4 | 1.7977e+308 | 1.7977e+308 | 1.7977e+308 | 1 | 1.7977e+308 | 0.05817603 | 45 | 0 | 1.7977e+308 | 709.8238 | -802.03 | 1.7977e+308 | 1.7977e+308 | 8100000 | 1.7977e+308 | 8100000 | 1.7977e+308 | 495182.1 | -83731.48 | 119.4145 | 1.7977e+308 | 2 | 600 | 71.68541 | 645.2 | 53892.64 | 60609.9
| 2429.186 | 224.5041 | 466.6 | 1.7977e+308 | 1.7977e+308 | 1.7977e+308 | 1 | 1.7977e+308 | 0.2011921 | 45 | 0 | 1.7977e+308 | 709.8238 | -802.0302 | 1.7977e+308 | 1.7977e+308 | 8100000 | 1.7977e+308 | 8100000 | 1.7977e+308 | 498660.3 | -83732.22 | 118.8323 | 1.7977e+308 | 2 | 600 | 71.68529 | 645.4 | 53892.64 | 60609.9
| 2428.31 | 223.9396 | 466.8 | 1.7977e+308 | 1.7977e+308 | 1.7977e+308 | 1 | 1.7977e+308 | 0.1276641 | 45 | 0 | 1.7977e+308 | 709.8238 | -802.0303 | 1.7977e+308 | 1.7977e+308 | 8100000 | 1.7977e+308 | 8100000 | 1.7977e+308 | 500772.3 | -83733.26 | 118.2677 | 1.7977e+308 | 2 | 600 | 71.68513 | 645.6 | 53892.64 | 60609.9
| 2427.021 | 223.3575 | 467 | 1.7977e+308 | 1.7977e+308 | 1.7977e+308 | 1 | 1.7977e+308 | 0.142208 | 45 | 0 | 1.7977e+308 | 709.8238 | -802.0306 | 1.7977e+308 | 1.7977e+308 | 8100000 | 1.7977e+308 | 8100000 | 1.7977e+308 | 500101.1 | -83734.7 | 117.6855 | 1.7977e+308 | 2 | 600 | 71.68489 | 645.8 | 53892.64 | 60609.9
| 2426.016 | 222.793 | 467.2 | 1.7977e+308 | 1.7977e+308 | 1.7977e+308 | 1 | 1.7977e+308 | 0.172912 | 45 | 0 | 1.7977e+308 | 709.8238 | -802.0308 | 1.7977e+308 | 1.7977e+308 | 8100000 | 1.7977e+308 | 8100000 | 1.7977e+308 | 497802.5 | -83735.87 | 117.1209 | 1.7977e+308 | 2 | 600 | 71.68471 | 646 | 53892.64 | 60609.9
| 2425.127 | 222.2109 | 467.4 | 1.7977e+308 | 1.7977e+308 | 1.7977e+308 | 1 | 1.7977e+308 | 0.017372 | 45 | 0 | 1.7977e+308 | 709.8238 | -802.0309 | 1.7977e+308 | 1.7977e+308 | 8100000 | 1.7977e+308 | 8100000 | 1.7977e+308 | 498023 | -83736.92 | 116.5387 | 1.7977e+308 | 2 | 600 | 71.68454 | 646.2 | 53892.64 | 60609.9
| 2423.962 | 221.6464 | 467.6 | 1.7977e+308 | 1.7977e+308 | 1.7977e+308 | 1 | 1.7977e+308 | 0.08928401 | 45 | 0 | 1.7977e+308 | 709.8238 | -802.0311 | 1.7977e+308 | 1.7977e+308 | 8100000 | 1.7977e+308 | 8100000 | 1.7977e+308 | 499676.8 | -83738.24 | 115.9741 | 1.7977e+308 | 2 | 600 | 71.68432 | 646.4 | 53892.64 | 60609.9
| 2423.117 | 221.0643 | 467.8 | 1.7977e+308 | 1.7977e+308 | 1.7977e+308 | 1 | 1.7977e+308 | 0.012928 | 45 | 0 | 1.7977e+308 | 709.8238 | -802.0313 | 1.7977e+308 | 1.7977e+308 | 8100000 | 1.7977e+308 | 8100000 | 1.7977e+308 | 503297.1 | -83739.24 | 115.3919 | 1.7977e+308 | 2 | 600 | 71.68416 | 646.6 | 53892.64 | 60609.9
| 2421.99 | 220.4998 | 468 | 1.7977e+308 | 1.7977e+308 | 1.7977e+308 | 1 | 1.7977e+308 | 0.053328 | 45 | 0 | 1.7977e+308 | 709.8238 | -802.0315 | 1.7977e+308 | 1.7977e+308 | 8100000 | 1.7977e+308 | 8100000 | 1.7977e+308 | 499918.7 | -83740.53 | 114.8273 | 1.7977e+308 | 2 | 600 | 71.68395 | 646.8 | 53892.64 | 60609.9
| 2421.04 | 219.9177 | 468.2 | 1.7977e+308 | 1.7977e+308 | 1.7977e+308 | 1 | 1.7977e+308 | 0.140592 | 45 | 0 | 1.7977e+308 | 709.8238 | -802.0317 | 1.7977e+308 | 1.7977e+308 | 8100000 | 1.7977e+308 | 8100000 | 1.7977e+308 | 499091.4 | -83741.64 | 114.2451 | 1.7977e+308 | 2 | 600 | 71.68378 | 647 | 53892.64 | 60609.9
| 2419.901 | 219.3532 | 468.4 | 1.7977e+308 | 1.7977e+308 | 1.7977e+308 | 1 | 1.7977e+308 | 0.190284 | 45 | 0 | 1.7977e+308 | 709.8238 | -802.0319 | 1.7977e+308 | 1.7977e+308 | 8100000 | 1.7977e+308 | 8100000 | 1.7977e+308 | 499189.5 | -83742.93 | 113.6805 | 1.7977e+308 | 2 | 600 | 71.68357 | 647.2 | 53892.64 | 60609.9
| 2419.021 | 218.7887 | 468.6 | 1.7977e+308 | 1.7977e+308 | 1.7977e+308 | 1 | 1.7977e+308 | 0.1676599 | 45 | 0 | 1.7977e+308 | 709.8238 | -802.0321 | 1.7977e+308 | 1.7977e+308 | 8100000 | 1.7977e+308 | 8100000 | 1.7977e+308 | 499650.6 | -83743.97 | 113.116 | 1.7977e+308 | 2 | 600 | 71.6834 | 647.4 | 53892.64 | 60609.9
| 2418.198 | 218.2065 | 468.8 | 1.7977e+308 | 1.7977e+308 | 1.7977e+308 | 1 | 1.7977e+308 | 0.108272 | 45 | 0 | 1.7977e+308 | 709.8238 | -802.0322 | 1.7977e+308 | 1.7977e+308 | 8100000 | 1.7977e+308 | 8100000 | 1.7977e+308 | 499654.1 | -83744.95 | 112.5337 | 1.7977e+308 | 2 | 600 | 71.68324 | 647.6 | 53892.64 | 60609.9
| 2417.157 | 217.642 | 469 | 1.7977e+308 | 1.7977e+308 | 1.7977e+308 | 1 | 1.7977e+308 | 0.2125039 | 45 | 0 | 1.7977e+308 | 709.8238 | -802.0324 | 1.7977e+308 | 1.7977e+308 | 8100000 | 1.7977e+308 | 8100000 | 1.7977e+308 | 499540.6 | -83746.15 | 111.9692 | 1.7977e+308 | 2 | 600 | 71.68305 | 647.8 | 53892.64 | 60609.9
| 2416.252 | 217.0599 | 469.2 | 1.7977e+308 | 1.7977e+308 | 1.7977e+308 | 1 | 1.7977e+308 | 0.08726395 | 45 | 0 | 1.7977e+308 | 709.8238 | -802.0326 | 1.7977e+308 | 1.7977e+308 | 8100000 | 1.7977e+308 | 8100000 | 1.7977e+308 | 500552 | -83747.21 | 111.387 | 1.7977e+308 | 2 | 600 | 71.68288 | 648 | 53892.64 | 60609.9
| 2414.888 | 216.4954 | 469.4 | 1.7977e+308 | 1.7977e+308 | 1.7977e+308 | 1 | 1.7977e+308 | 0.1539239 | 45 | 0 | 1.7977e+308 | 709.8238 | -802.0328 | 1.7977e+308 | 1.7977e+308 | 8100000 | 1.7977e+308 | 8100000 | 1.7977e+308 | 497282.5 | -83748.73 | 110.8224 | 1.7977e+308 | 2 | 600 | 71.68263 | 648.2 | 53892.64 | 60609.9
| 2413.872 | 215.9133 | 469.6 | 1.7977e+308 | 1.7977e+308 | 1.7977e+308 | 1 | 1.7977e+308 | 0.07716394 | 45 | 0 | 1.7977e+308 | 709.8238 | -802.033 | 1.7977e+308 | 1.7977e+308 | 8100000 | 1.7977e+308 | 8100000 | 1.7977e+308 | 491779.3 | -83749.91 | 110.2402 | 1.7977e+308 | 2 | 600 | 71.68244 | 648.4 | 53892.64 | 60609.9
| 2413.2 | 215.3488 | 469.8 | 1.7977e+308 | 1.7977e+308 | 1.7977e+308 | 1 | 1.7977e+308 | 0.1236239 | 45 | 0 | 1.7977e+308 | 709.8238 | -802.0331 | 1.7977e+308 | 1.7977e+308 | 8100000 | 1.7977e+308 | 8100000 | 1.7977e+308 | 491928.8 | -83750.74 | 109.6756 | 1.7977e+308 | 2 | 600 | 71.68231 | 648.6 | 53892.64 | 60609.9
| 2412.285 | 214.7667 | 470 | 1.7977e+308 | 1.7977e+308 | 1.7977e+308 | 1 | 1.7977e+308 | 0.07554793 | 45 | 0 | 1.7977e+308 | 709.8238 | -802.0333 | 1.7977e+308 | 1.7977e+308 | 8100000 | 1.7977e+308 | 8100000 | 1.7977e+308 | 496985.7 | -83751.81 | 109.0934 | 1.7977e+308 | 2 | 600 | 71.68214 | 648.8 | 53892.64 | 60609.9
| 2411.365 | 214.2022 | 470.2 | 1.7977e+308 | 1.7977e+308 | 1.7977e+308 | 1 | 1.7977e+308 | 0.05332795 | 45 | 0 | 1.7977e+308 | 709.8238 | -802.0335 | 1.7977e+308 | 1.7977e+308 | 8100000 | 1.7977e+308 | 8100000 | 1.7977e+308 | 502330.9 | -83752.89 | 108.5288 | 1.7977e+308 | 2 | 600 | 71.68196 | 649 | 53892.64 | 60609.9
| 2410.313 | 213.62 | 470.4 | 1.7977e+308 | 1.7977e+308 | 1.7977e+308 | 1 | 1.7977e+308 | 0.08403191 | 45 | 0 | 1.7977e+308 | 709.8238 | -802.0337 | 1.7977e+308 | 1.7977e+308 | 8100000 | 1.7977e+308 | 8100000 | 1.7977e+308 | 500390.9 | -83754.1 | 107.9466 | 1.7977e+308 | 2 | 600 | 71.68177 | 649.2 | 53892.64 | 60609.9
| 2409.127 | 213.0556 | 470.6 | 1.7977e+308 | 1.7977e+308 | 1.7977e+308 | 1 | 1.7977e+308 | 0.08039591 | 45 | 0 | 1.7977e+308 | 709.8238 | -802.0339 | 1.7977e+308 | 1.7977e+308 | 8100000 | 1.7977e+308 | 8100000 | 1.7977e+308 | 498615.8 | -83755.45 | 107.382 | 1.7977e+308 | 2 | 600 | 71.68155 | 649.4 | 53892.64 | 60609.9
| 2408.241 | 212.4734 | 470.8 | 1.7977e+308 | 1.7977e+308 | 1.7977e+308 | 1 | 1.7977e+308 | 0.1510958 | 45 | 0 | 1.7977e+308 | 709.8238 | -802.0341 | 1.7977e+308 | 1.7977e+308 | 8100000 | 1.7977e+308 | 8100000 | 1.7977e+308 | 496728.6 | -83756.49 | 106.7998 | 1.7977e+308 | 2 | 600 | 71.68138 | 649.6 | 53892.64 | 60609.9
| 2407.208 | 211.9089 | 471 | 1.7977e+308 | 1.7977e+308 | 1.7977e+308 | 1 | 1.7977e+308 | 0.2480557 | 45 | 0 | 1.7977e+308 | 709.8238 | -802.0343 | 1.7977e+308 | 1.7977e+308 | 8100000 | 1.7977e+308 | 8100000 | 1.7977e+308 | 497820.1 | -83757.68 | 106.2352 | 1.7977e+308 | 2 | 600 | 71.68119 | 649.8 | 53892.64 | 60609.9
| 2406.071 | 211.3268 | 471.2 | 1.7977e+308 | 1.7977e+308 | 1.7977e+308 | 1 | 1.7977e+308 | 0.1106958 | 45 | 0 | 1.7977e+308 | 709.8238 | -802.0345 | 1.7977e+308 | 1.7977e+308 | 8100000 | 1.7977e+308 | 8100000 | 1.7977e+308 | 492848.4 | -83758.98 | 105.653 | 1.7977e+308 | 2 | 600 | 71.68098 | 650 | 53892.64 | 60609.9
| 2404.966 | 210.7623 | 471.4 | 1.7977e+308 | 1.7977e+308 | 1.7977e+308 | 1 | 1.7977e+308 | 0.04928793 | 45 | 0 | 1.7977e+308 | 709.8238 | -802.0347 | 1.7977e+308 | 1.7977e+308 | 8100000 | 1.7977e+308 | 8100000 | 1.7977e+308 | 491358.3 | -83760.24 | 105.0884 | 1.7977e+308 | 2 | 600 | 71.68078 | 650.2 | 53892.64 | 60609.9
| 2404.098 | 210.1802 | 471.6 | 1.7977e+308 | 1.7977e+308 | 1.7977e+308 | 1 | 1.7977e+308 | 0.09372785 | 45 | 0 | 1.7977e+308 | 709.8238 | -802.0348 | 1.7977e+308 | 1.7977e+308 | 8100000 | 1.7977e+308 | 8100000 | 1.7977e+308 | 491344.5 | -83761.27 | 104.5062 | 1.7977e+308 | 2 | 600 | 71.68061 | 650.4 | 53892.64 | 60609.9
| 2403.066 | 209.6157 | 471.8 | 1.7977e+308 | 1.7977e+308 | 1.7977e+308 | 1 | 1.7977e+308 | 0.1232198 | 45 | 0 | 1.7977e+308 | 709.8238 | -802.035 | 1.7977e+308 | 1.7977e+308 | 8100000 | 1.7977e+308 | 8100000 | 1.7977e+308 | 492247.7 | -83762.46 | 103.9417 | 1.7977e+308 | 2 | 600 | 71.68042 | 650.6 | 53892.64 | 60609.9
| 2402.078 | 209.0512 | 472 | 1.7977e+308 | 1.7977e+308 | 1.7977e+308 | 1 | 1.7977e+308 | 0.09978783 | 45 | 0 | 1.7977e+308 | 709.8238 | -802.0352 | 1.7977e+308 | 1.7977e+308 | 8100000 | 1.7977e+308 | 8100000 | 1.7977e+308 | 490575.8 | -83763.6 | 103.3771 | 1.7977e+308 | 2 | 600 | 71.68024 | 650.8 | 53892.64 | 60609.9
| 2401.147 | 208.4691 | 472.2 | 1.7977e+308 | 1.7977e+308 | 1.7977e+308 | 1 | 1.7977e+308 | 0.2327036 | 45 | 0 | 1.7977e+308 | 709.8238 | -802.0354 | 1.7977e+308 | 1.7977e+308 | 8100000 | 1.7977e+308 | 8100000 | 1.7977e+308 | 492791.9 | -83764.69 | 102.7949 | 1.7977e+308 | 2 | 600 | 71.68006 | 651 | 53892.64 | 60609.9
| 2400.079 | 207.9046 | 472.4 | 1.7977e+308 | 1.7977e+308 | 1.7977e+308 | 1 | 1.7977e+308 | 0.2217956 | 45 | 0 | 1.7977e+308 | 709.8238 | -802.0356 | 1.7977e+308 | 1.7977e+308 | 8100000 | 1.7977e+308 | 8100000 | 1.7977e+308 | 491334.7 | -83765.92 | 102.2303 | 1.7977e+308 | 2 | 600 | 71.67986 | 651.2 | 53892.64 | 60609.9
| 2398.995 | 207.3225 | 472.6 | 1.7977e+308 | 1.7977e+308 | 1.7977e+308 | 1 | 1.7977e+308 | 0.1046358 | 45 | 0 | 1.7977e+308 | 709.8238 | -802.0358 | 1.7977e+308 | 1.7977e+308 | 8100000 | 1.7977e+308 | 8100000 | 1.7977e+308 | 491108.6 | -83767.16 | 101.6481 | 1.7977e+308 | 2 | 600 | 71.67966 | 651.4 | 53892.64 | 60609.9
| 2397.785 | 206.758 | 472.8 | 1.7977e+308 | 1.7977e+308 | 1.7977e+308 | 1 | 1.7977e+308 | 0.06140787 | 45 | 0 | 1.7977e+308 | 709.8238 | -802.036 | 1.7977e+308 | 1.7977e+308 | 8100000 | 1.7977e+308 | 8100000 | 1.7977e+308 | 491398.3 | -83768.53 | 101.0835 | 1.7977e+308 | 2 | 600 | 71.67944 | 651.6 | 53892.64 | 60609.9
| 2396.915 | 206.1759 | 473 | 1.7977e+308 | 1.7977e+308 | 1.7977e+308 | 1 | 1.7977e+308 | 0.1353397 | 45 | 0 | 1.7977e+308 | 709.8238 | -802.0362 | 1.7977e+308 | 1.7977e+308 | 8100000 | 1.7977e+308 | 8100000 | 1.7977e+308 | 482973.9 | -83769.56 | 100.5013 | 1.7977e+308 | 2 | 600 | 71.67928 | 651.8 | 53892.64 | 60609.9
| 2395.807 | 205.6114 | 473.2 | 1.7977e+308 | 1.7977e+308 | 1.7977e+308 | 1 | 1.7977e+308 | 0.2387635 | 45 | 0 | 1.7977e+308 | 709.8238 | -802.0364 | 1.7977e+308 | 1.7977e+308 | 8100000 | 1.7977e+308 | 8100000 | 1.7977e+308 | 478976.4 | -83770.82 | 99.93673 | 1.7977e+308 | 2 | 600 | 71.67907 | 652 | 53892.64 | 60609.9
| 2395.102 | 205.0292 | 473.4 | 1.7977e+308 | 1.7977e+308 | 1.7977e+308 | 1 | 1.7977e+308 | 0.1531156 | 45 | 0 | 1.7977e+308 | 709.8238 | -802.0365 | 1.7977e+308 | 1.7977e+308 | 8100000 | 1.7977e+308 | 8100000 | 1.7977e+308 | 482888.1 | -83771.69 | 99.35452 | 1.7977e+308 | 2 | 600 | 71.67893 | 652.2 | 53892.64 | 60609.9
| 2394.011 | 204.4647 | 473.6 | 1.7977e+308 | 1.7977e+308 | 1.7977e+308 | 1 | 1.7977e+308 | 0.0852438 | 45 | 0 | 1.7977e+308 | 709.8238 | -802.0367 | 1.7977e+308 | 1.7977e+308 | 8100000 | 1.7977e+308 | 8100000 | 1.7977e+308 | 484086.8 | -83772.94 | 98.78994 | 1.7977e+308 | 2 | 600 | 71.67873 | 652.4 | 53892.64 | 60609.9
| 2393.1 | 203.8826 | 473.8 | 1.7977e+308 | 1.7977e+308 | 1.7977e+308 | 1 | 1.7977e+308 | 0.2395714 | 45 | 0 | 1.7977e+308 | 709.8238 | -802.0369 | 1.7977e+308 | 1.7977e+308 | 8100000 | 1.7977e+308 | 8100000 | 1.7977e+308 | 485345 | -83774.01 | 98.20773 | 1.7977e+308 | 2 | 600 | 71.67856 | 652.6 | 53892.64 | 60609.9
| 2391.969 | 203.3181 | 474 | 1.7977e+308 | 1.7977e+308 | 1.7977e+308 | 1 | 1.7977e+308 | 0.06463984 | 45 | 0 | 1.7977e+308 | 709.8238 | -802.0371 | 1.7977e+308 | 1.7977e+308 | 8100000 | 1.7977e+308 | 8100000 | 1.7977e+308 | 488028.6 | -83775.29 | 97.64316 | 1.7977e+308 | 2 | 600 | 71.67835 | 652.8 | 53892.64 | 60609.9
| 2390.79 | 202.736 | 474.2 | 1.7977e+308 | 1.7977e+308 | 1.7977e+308 | 1 | 1.7977e+308 | 0.1405916 | 45 | 0 | 1.7977e+308 | 709.8238 | -802.0373 | 1.7977e+308 | 1.7977e+308 | 8100000 | 1.7977e+308 | 8100000 | 1.7977e+308 | 486702.6 | -83776.63 | 97.06095 | 1.7977e+308 | 2 | 600 | 71.67814 | 653 | 53892.64 | 60609.9
| 2389.917 | 202.1715 | 474.4 | 1.7977e+308 | 1.7977e+308 | 1.7977e+308 | 1 | 1.7977e+308 | 0.1187757 | 45 | 0 | 1.7977e+308 | 709.8238 | -802.0375 | 1.7977e+308 | 1.7977e+308 | 8100000 | 1.7977e+308 | 8100000 | 1.7977e+308 | 483425.7 | -83777.66 | 96.49638 | 1.7977e+308 | 2 | 600 | 71.67797 | 653.2 | 53892.64 | 60609.9
| 2388.81 | 201.5894 | 474.6 | 1.7977e+308 | 1.7977e+308 | 1.7977e+308 | 1 | 1.7977e+308 | 0.1902835 | 45 | 0 | 1.7977e+308 | 709.8238 | -802.0377 | 1.7977e+308 | 1.7977e+308 | 8100000 | 1.7977e+308 | 8100000 | 1.7977e+308 | 485936.6 | -83778.93 | 95.91416 | 1.7977e+308 | 2 | 600 | 71.67777 | 653.4 | 53892.64 | 60609.9
| 2387.641 | 201.0249 | 474.8 | 1.7977e+308 | 1.7977e+308 | 1.7977e+308 | 1 | 1.7977e+308 | 0.1523076 | 45 | 0 | 1.7977e+308 | 709.8238 | -802.0379 | 1.7977e+308 | 1.7977e+308 | 8100000 | 1.7977e+308 | 8100000 | 1.7977e+308 | 483198.8 | -83780.26 | 95.34959 | 1.7977e+308 | 2 | 600 | 71.67755 | 653.6 | 53892.64 | 60609.9
| 2386.551 | 200.4516 | 475 | 1.7977e+308 | 1.7977e+308 | 1.7977e+308 | 1 | 1.7977e+308 | 0.04282387 | 45 | 0 | 1.7977e+308 | 709.8238 | -802.0381 | 1.7977e+308 | 1.7977e+308 | 8100000 | 1.7977e+308 | 8100000 | 1.7977e+308 | 478375.1 | -83781.5 | 94.7762 | 1.7977e+308 | 2 | 600 | 71.67735 | 653.8 | 53892.64 | 60609.9
| 2385.613 | 199.8783 | 475.2 | 1.7977e+308 | 1.7977e+308 | 1.7977e+308 | 1 | 1.7977e+308 | 0.2141193 | 45 | 0 | 1.7977e+308 | 709.8238 | -802.0383 | 1.7977e+308 | 1.7977e+308 | 8100000 | 1.7977e+308 | 8100000 | 1.7977e+308 | 479178.2 | -83782.6 | 94.20281 | 1.7977e+308 | 2 | 600 | 71.67718 | 654 | 53892.64 | 60609.9
| 2384.669 | 199.3138 | 475.4 | 1.7977e+308 | 1.7977e+308 | 1.7977e+308 | 1 | 1.7977e+308 | 0.2674472 | 45 | 0 | 1.7977e+308 | 709.8238 | -802.0385 | 1.7977e+308 | 1.7977e+308 | 8100000 | 1.7977e+308 | 8100000 | 1.7977e+308 | 479127.7 | -83783.7 | 93.63824 | 1.7977e+308 | 2 | 600 | 71.677 | 654.2 | 53892.64 | 60609.9
| 2383.713 | 198.7317 | 475.6 | 1.7977e+308 | 1.7977e+308 | 1.7977e+308 | 1 | 1.7977e+308 | 0.06787178 | 45 | 0 | 1.7977e+308 | 709.8238 | -802.0386 | 1.7977e+308 | 1.7977e+308 | 8100000 | 1.7977e+308 | 8100000 | 1.7977e+308 | 480249 | -83784.82 | 93.05602 | 1.7977e+308 | 2 | 600 | 71.67682 | 654.4 | 53892.64 | 60609.9
| 2382.412 | 198.1672 | 475.8 | 1.7977e+308 | 1.7977e+308 | 1.7977e+308 | 1 | 1.7977e+308 | 0.09493968 | 45 | 0 | 1.7977e+308 | 709.8238 | -802.0389 | 1.7977e+308 | 1.7977e+308 | 8100000 | 1.7977e+308 | 8100000 | 1.7977e+308 | 482078.8 | -83786.27 | 92.49145 | 1.7977e+308 | 2 | 600 | 71.67658 | 654.6 | 53892.64 | 60609.9
| 2381.439 | 197.5851 | 476 | 1.7977e+308 | 1.7977e+308 | 1.7977e+308 | 1 | 1.7977e+308 | 0.04464185 | 45 | 0 | 1.7977e+308 | 709.8238 | -802.0391 | 1.7977e+308 | 1.7977e+308 | 8100000 | 1.7977e+308 | 8100000 | 1.7977e+308 | 479752.6 | -83787.41 | 91.90924 | 1.7977e+308 | 2 | 600 | 71.6764 | 654.8 | 53892.64 | 60609.9
| 2380.312 | 197.0206 | 476.2 | 1.7977e+308 | 1.7977e+308 | 1.7977e+308 | 1 | 1.7977e+308 | 0.06564977 | 45 | 0 | 1.7977e+308 | 709.8238 | -802.0393 | 1.7977e+308 | 1.7977e+308 | 8100000 | 1.7977e+308 | 8100000 | 1.7977e+308 | 477505.7 | -83788.69 | 91.34467 | 1.7977e+308 | 2 | 600 | 71.67619 | 655 | 53892.64 | 60609.9
| 2379.077 | 196.4473 | 476.4 | 1.7977e+308 | 1.7977e+308 | 1.7977e+308 | 1 | 1.7977e+308 | 0.05817579 | 45 | 0 | 1.7977e+308 | 709.8238 | -802.0395 | 1.7977e+308 | 1.7977e+308 | 8100000 | 1.7977e+308 | 8100000 | 1.7977e+308 | 477629 | -83790.08 | 90.77128 | 1.7977e+308 | 2 | 600 | 71.67597 | 655.2 | 53892.64 | 60609.9
| 2378.405 | 195.874 | 476.6 | 1.7977e+308 | 1.7977e+308 | 1.7977e+308 | 1 | 1.7977e+308 | 0.1102916 | 45 | 0 | 1.7977e+308 | 709.8238 | -802.0396 | 1.7977e+308 | 1.7977e+308 | 8100000 | 1.7977e+308 | 8100000 | 1.7977e+308 | 470555.7 | -83790.92 | 90.19789 | 1.7977e+308 | 2 | 600 | 71.67583 | 655.4 | 53892.64 | 60609.9
| 2377.108 | 195.3007 | 476.8 | 1.7977e+308 | 1.7977e+308 | 1.7977e+308 | 1 | 1.7977e+308 | 0.09897963 | 45 | 0 | 1.7977e+308 | 709.8238 | -802.0399 | 1.7977e+308 | 1.7977e+308 | 8100000 | 1.7977e+308 | 8100000 | 1.7977e+308 | 466487.8 | -83792.37 | 89.6245 | 1.7977e+308 | 2 | 600 | 71.6756 | 655.6 | 53892.64 | 60609.9
| 2376.131 | 194.7274 | 477 | 1.7977e+308 | 1.7977e+308 | 1.7977e+308 | 1 | 1.7977e+308 | 0.01535194 | 45 | 0 | 1.7977e+308 | 709.8238 | -802.04 | 1.7977e+308 | 1.7977e+308 | 8100000 | 1.7977e+308 | 8100000 | 1.7977e+308 | 465823.7 | -83793.51 | 89.0511 | 1.7977e+308 | 2 | 600 | 71.67542 | 655.8 | 53892.64 | 60609.9
| 2374.928 | 194.1541 | 477.2 | 1.7977e+308 | 1.7977e+308 | 1.7977e+308 | 1 | 1.7977e+308 | 0.04928781 | 45 | 0 | 1.7977e+308 | 709.8238 | -802.0403 | 1.7977e+308 | 1.7977e+308 | 8100000 | 1.7977e+308 | 8100000 | 1.7977e+308 | 466224.2 | -83794.87 | 88.47771 | 1.7977e+308 | 2 | 600 | 71.6752 | 656 | 53892.64 | 60609.9
| 2373.512 | 193.5808 | 477.4 | 1.7977e+308 | 1.7977e+308 | 1.7977e+308 | 1 | 1.7977e+308 | 0.0997876 | 45 | 0 | 1.7977e+308 | 709.8238 | -802.0405 | 1.7977e+308 | 1.7977e+308 | 8100000 | 1.7977e+308 | 8100000 | 1.7977e+308 | 461120.4 | -83796.44 | 87.90432 | 1.7977e+308 | 2 | 600 | 71.67494 | 656.2 | 53892.64 | 60609.9
| 2372.759 | 193.0075 | 477.6 | 1.7977e+308 | 1.7977e+308 | 1.7977e+308 | 1 | 1.7977e+308 | 0.1514994 | 45 | 0 | 1.7977e+308 | 709.8238 | -802.0407 | 1.7977e+308 | 1.7977e+308 | 8100000 | 1.7977e+308 | 8100000 | 1.7977e+308 | 458499.1 | -83797.35 | 87.33093 | 1.7977e+308 | 2 | 600 | 71.6748 | 656.4 | 53892.64 | 60609.9
| 2371.363 | 192.4342 | 477.8 | 1.7977e+308 | 1.7977e+308 | 1.7977e+308 | 1 | 1.7977e+308 | 0.07716367 | 45 | 0 | 1.7977e+308 | 709.8238 | -802.0409 | 1.7977e+308 | 1.7977e+308 | 8100000 | 1.7977e+308 | 8100000 | 1.7977e+308 | 458193.5 | -83798.91 | 86.75754 | 1.7977e+308 | 2 | 600 | 71.67454 | 656.6 | 53892.64 | 60609.9
| 2369.808 | 191.8609 | 478 | 1.7977e+308 | 1.7977e+308 | 1.7977e+308 | 1 | 1.7977e+308 | 0.1898792 | 45 | 0 | 1.7977e+308 | 709.8238 | -802.0412 | 1.7977e+308 | 1.7977e+308 | 8100000 | 1.7977e+308 | 8100000 | 1.7977e+308 | 453989.1 | -83800.62 | 86.18414 | 1.7977e+308 | 2 | 600 | 71.67427 | 656.8 | 53892.64 | 60609.9
| 2368.939 | 191.2876 | 478.2 | 1.7977e+308 | 1.7977e+308 | 1.7977e+308 | 1 | 1.7977e+308 | 0.1910912 | 45 | 0 | 1.7977e+308 | 709.8238 | -802.0414 | 1.7977e+308 | 1.7977e+308 | 8100000 | 1.7977e+308 | 8100000 | 1.7977e+308 | 443863.8 | -83801.65 | 85.61076 | 1.7977e+308 | 2 | 600 | 71.6741 | 657 | 53892.64 | 60609.9
| 2367.906 | 190.7231 | 478.4 | 1.7977e+308 | 1.7977e+308 | 1.7977e+308 | 1 | 1.7977e+308 | 0.1224114 | 45 | 0 | 1.7977e+308 | 709.8238 | -802.0415 | 1.7977e+308 | 1.7977e+308 | 8100000 | 1.7977e+308 | 8100000 | 1.7977e+308 | 440432 | -83802.84 | 85.04619 | 1.7977e+308 | 2 | 600 | 71.67391 | 657.2 | 53892.64 | 60609.9
| 2366.742 | 190.141 | 478.6 | 1.7977e+308 | 1.7977e+308 | 1.7977e+308 | 1 | 1.7977e+308 | 0.1187755 | 45 | 0 | 1.7977e+308 | 709.8238 | -802.0418 | 1.7977e+308 | 1.7977e+308 | 8100000 | 1.7977e+308 | 8100000 | 1.7977e+308 | 442531.8 | -83804.16 | 84.46397 | 1.7977e+308 | 2 | 600 | 71.6737 | 657.4 | 53892.64 | 60609.9
| 2365.74 | 189.5765 | 478.8 | 1.7977e+308 | 1.7977e+308 | 1.7977e+308 | 1 | 1.7977e+308 | 0.2280569 | 45 | 0 | 1.7977e+308 | 709.8238 | -802.0419 | 1.7977e+308 | 1.7977e+308 | 8100000 | 1.7977e+308 | 8100000 | 1.7977e+308 | 442623.5 | -83805.32 | 83.89941 | 1.7977e+308 | 2 | 600 | 71.67351 | 657.6 | 53892.64 | 60609.9
| 2364.48 | 188.9944 | 479 | 1.7977e+308 | 1.7977e+308 | 1.7977e+308 | 1 | 1.7977e+308 | 0.2419948 | 45 | 0 | 1.7977e+308 | 709.8238 | -802.0422 | 1.7977e+308 | 1.7977e+308 | 8100000 | 1.7977e+308 | 8100000 | 1.7977e+308 | 443280.9 | -83806.74 | 83.31719 | 1.7977e+308 | 2 | 600 | 71.67328 | 657.8 | 53892.64 | 60609.9
| 2363.472 | 188.4299 | 479.2 | 1.7977e+308 | 1.7977e+308 | 1.7977e+308 | 1 | 1.7977e+308 | 0.05817572 | 45 | 0 | 1.7977e+308 | 709.8238 | -802.0424 | 1.7977e+308 | 1.7977e+308 | 8100000 | 1.7977e+308 | 8100000 | 1.7977e+308 | 443278.4 | -83807.9 | 82.75263 | 1.7977e+308 | 2 | 600 | 71.6731 | 658 | 53892.64 | 60609.9
| 2362.514 | 187.8478 | 479.4 | 1.7977e+308 | 1.7977e+308 | 1.7977e+308 | 1 | 1.7977e+308 | 0.2613867 | 45 | 0 | 1.7977e+308 | 709.8238 | -802.0425 | 1.7977e+308 | 1.7977e+308 | 8100000 | 1.7977e+308 | 8100000 | 1.7977e+308 | 445069.2 | -83809.02 | 82.17042 | 1.7977e+308 | 2 | 600 | 71.67292 | 658.2 | 53892.64 | 60609.9
| 2361.399 | 187.2833 | 479.6 | 1.7977e+308 | 1.7977e+308 | 1.7977e+308 | 1 | 1.7977e+308 | 0.1294813 | 45 | 0 | 1.7977e+308 | 709.8238 | -802.0427 | 1.7977e+308 | 1.7977e+308 | 8100000 | 1.7977e+308 | 8100000 | 1.7977e+308 | 446942.6 | -83810.29 | 81.60585 | 1.7977e+308 | 2 | 600 | 71.67271 | 658.4 | 53892.64 | 60609.9
| 2360.257 | 186.71 | 479.8 | 1.7977e+308 | 1.7977e+308 | 1.7977e+308 | 1 | 1.7977e+308 | 0.05130774 | 45 | 0 | 1.7977e+308 | 709.8238 | -802.043 | 1.7977e+308 | 1.7977e+308 | 8100000 | 1.7977e+308 | 8100000 | 1.7977e+308 | 448225.7 | -83811.6 | 81.03246 | 1.7977e+308 | 2 | 600 | 71.6725 | 658.6 | 53892.64 | 60609.9
| 2359.216 | 186.1367 | 480 | 1.7977e+308 | 1.7977e+308 | 1.7977e+308 | 1 | 1.7977e+308 | 0.1046355 | 45 | 0 | 1.7977e+308 | 709.8238 | -802.0431 | 1.7977e+308 | 1.7977e+308 | 8100000 | 1.7977e+308 | 8100000 | 1.7977e+308 | 456355.4 | -83812.79 | 80.45907 | 1.7977e+308 | 2 | 600 | 71.67231 | 658.8 | 53892.64 | 60609.9
| 2358.191 | 185.5634 | 480.2 | 1.7977e+308 | 1.7977e+308 | 1.7977e+308 | 1 | 1.7977e+308 | 0.08928353 | 45 | 0 | 1.7977e+308 | 709.8238 | -802.0433 | 1.7977e+308 | 1.7977e+308 | 8100000 | 1.7977e+308 | 8100000 | 1.7977e+308 | 459932.8 | -83813.98 | 79.88568 | 1.7977e+308 | 2 | 600 | 71.67212 | 659 | 53892.64 | 60609.9
| 2356.918 | 184.9901 | 480.4 | 1.7977e+308 | 1.7977e+308 | 1.7977e+308 | 1 | 1.7977e+308 | 0.1080694 | 45 | 0 | 1.7977e+308 | 709.8238 | -802.0436 | 1.7977e+308 | 1.7977e+308 | 8100000 | 1.7977e+308 | 8100000 | 1.7977e+308 | 459038.5 | -83815.41 | 79.31229 | 1.7977e+308 | 2 | 600 | 71.67189 | 659.2 | 53892.64 | 60609.9
| 2355.809 | 184.4168 | 480.6 | 1.7977e+308 | 1.7977e+308 | 1.7977e+308 | 1 | 1.7977e+308 | 0.2054329 | 45 | 0 | 1.7977e+308 | 709.8238 | -802.0438 | 1.7977e+308 | 1.7977e+308 | 8100000 | 1.7977e+308 | 8100000 | 1.7977e+308 | 457723 | -83816.68 | 78.7389 | 1.7977e+308 | 2 | 600 | 71.67168 | 659.4 | 53892.64 | 60609.9
| 2354.736 | 183.8435 | 480.8 | 1.7977e+308 | 1.7977e+308 | 1.7977e+308 | 1 | 1.7977e+308 | 0.1470552 | 45 | 0 | 1.7977e+308 | 709.8238 | -802.044 | 1.7977e+308 | 1.7977e+308 | 8100000 | 1.7977e+308 | 8100000 | 1.7977e+308 | 458028.2 | -83817.91 | 78.16551 | 1.7977e+308 | 2 | 600 | 71.67148 | 659.6 | 53892.64 | 60609.9
| 2353.662 | 183.2702 | 481 | 1.7977e+308 | 1.7977e+308 | 1.7977e+308 | 1 | 1.7977e+308 | 0.2246227 | 45 | 0 | 1.7977e+308 | 709.8238 | -802.0442 | 1.7977e+308 | 1.7977e+308 | 8100000 | 1.7977e+308 | 8100000 | 1.7977e+308 | 458841.6 | -83819.14 | 77.59212 | 1.7977e+308 | 2 | 600 | 71.67128 | 659.8 | 53892.64 | 60609.9
| 2352.463 | 182.697 | 481.2 | 1.7977e+308 | 1.7977e+308 | 1.7977e+308 | 1 | 1.7977e+308 | 0.1349352 | 45 | 0 | 1.7977e+308 | 709.8238 | -802.0444 | 1.7977e+308 | 1.7977e+308 | 8100000 | 1.7977e+308 | 8100000 | 1.7977e+308 | 456209.5 | -83820.5 | 77.01873 | 1.7977e+308 | 2 | 600 | 71.67107 | 660 | 53892.64 | 60609.9
| 2351.752 | 182.1236 | 481.4 | 1.7977e+308 | 1.7977e+308 | 1.7977e+308 | 1 | 1.7977e+308 | 0.2658305 | 45 | 0 | 1.7977e+308 | 709.8238 | -802.0445 | 1.7977e+308 | 1.7977e+308 | 8100000 | 1.7977e+308 | 8100000 | 1.7977e+308 | 459435 | -83821.37 | 76.44534 | 1.7977e+308 | 2 | 600 | 71.67093 | 660.2 | 53892.64 | 60609.9
| 2350.273 | 181.5504 | 481.6 | 1.7977e+308 | 1.7977e+308 | 1.7977e+308 | 1 | 1.7977e+308 | 0.09493944 | 45 | 0 | 1.7977e+308 | 709.8238 | -802.0448 | 1.7977e+308 | 1.7977e+308 | 8100000 | 1.7977e+308 | 8100000 | 1.7977e+308 | 459408.1 | -83823 | 75.87195 | 1.7977e+308 | 2 | 600 | 71.67066 | 660.4 | 53892.64 | 60609.9
| 2348.999 | 180.9859 | 481.8 | 1.7977e+308 | 1.7977e+308 | 1.7977e+308 | 1 | 1.7977e+308 | 0.1494791 | 45 | 0 | 1.7977e+308 | 709.8238 | -802.045 | 1.7977e+308 | 1.7977e+308 | 8100000 | 1.7977e+308 | 8100000 | 1.7977e+308 | 453279.8 | -83824.43 | 75.30738 | 1.7977e+308 | 2 | 600 | 71.67043 | 660.6 | 53892.64 | 60609.9
| 2348.139 | 180.4038 | 482 | 1.7977e+308 | 1.7977e+308 | 1.7977e+308 | 1 | 1.7977e+308 | 0.4108655 | 45 | 0 | 1.7977e+308 | 709.8238 | -802.0452 | 1.7977e+308 | 1.7977e+308 | 8100000 | 1.7977e+308 | 8100000 | 1.7977e+308 | 451425.6 | -83825.45 | 74.72518 | 1.7977e+308 | 2 | 600 | 71.67027 | 660.8 | 53892.64 | 60609.9
| 2347.028 | 179.8393 | 482.2 | 1.7977e+308 | 1.7977e+308 | 1.7977e+308 | 1 | 1.7977e+308 | 0.07756752 | 45 | 0 | 1.7977e+308 | 709.8238 | -802.0454 | 1.7977e+308 | 1.7977e+308 | 8100000 | 1.7977e+308 | 8100000 | 1.7977e+308 | 451835.2 | -83826.72 | 74.16061 | 1.7977e+308 | 2 | 600 | 71.67006 | 661 | 53892.64 | 60609.9
| 2346.049 | 179.2572 | 482.4 | 1.7977e+308 | 1.7977e+308 | 1.7977e+308 | 1 | 1.7977e+308 | 0.2589624 | 45 | 0 | 1.7977e+308 | 709.8238 | -802.0456 | 1.7977e+308 | 1.7977e+308 | 8100000 | 1.7977e+308 | 8100000 | 1.7977e+308 | 454325.9 | -83827.86 | 73.5784 | 1.7977e+308 | 2 | 600 | 71.66988 | 661.2 | 53892.64 | 60609.9
| 2344.488 | 178.6927 | 482.6 | 1.7977e+308 | 1.7977e+308 | 1.7977e+308 | 1 | 1.7977e+308 | 0.1367531 | 45 | 0 | 1.7977e+308 | 709.8238 | -802.0459 | 1.7977e+308 | 1.7977e+308 | 8100000 | 1.7977e+308 | 8100000 | 1.7977e+308 | 450755.8 | -83829.58 | 73.01383 | 1.7977e+308 | 2 | 600 | 71.6696 | 661.4 | 53892.64 | 60609.9
| 2344.003 | 178.1105 | 482.8 | 1.7977e+308 | 1.7977e+308 | 1.7977e+308 | 1 | 1.7977e+308 | 0.2460344 | 45 | 0 | 1.7977e+308 | 709.8238 | -802.046 | 1.7977e+308 | 1.7977e+308 | 8100000 | 1.7977e+308 | 8100000 | 1.7977e+308 | 451970.4 | -83830.22 | 72.43162 | 1.7977e+308 | 2 | 600 | 71.6695 | 661.6 | 53892.64 | 60609.9
| 2342.782 | 177.5461 | 483 | 1.7977e+308 | 1.7977e+308 | 1.7977e+308 | 1 | 1.7977e+308 | 0.06867955 | 45 | 0 | 1.7977e+308 | 709.8238 | -802.0462 | 1.7977e+308 | 1.7977e+308 | 8100000 | 1.7977e+308 | 8100000 | 1.7977e+308 | 453614.5 | -83831.6 | 71.86706 | 1.7977e+308 | 2 | 600 | 71.66928 | 661.8 | 53892.64 | 60609.9
| 2342.017 | 176.9639 | 483.2 | 1.7977e+308 | 1.7977e+308 | 1.7977e+308 | 1 | 1.7977e+308 | 0.1349351 | 45 | 0 | 1.7977e+308 | 709.8238 | -802.0463 | 1.7977e+308 | 1.7977e+308 | 8100000 | 1.7977e+308 | 8100000 | 1.7977e+308 | 459670.8 | -83832.53 | 71.28485 | 1.7977e+308 | 2 | 600 | 71.66913 | 662 | 53892.64 | 60609.9
| 2340.681 | 176.3995 | 483.4 | 1.7977e+308 | 1.7977e+308 | 1.7977e+308 | 1 | 1.7977e+308 | 0.07271951 | 45 | 0 | 1.7977e+308 | 709.8238 | -802.0466 | 1.7977e+308 | 1.7977e+308 | 8100000 | 1.7977e+308 | 8100000 | 1.7977e+308 | 460037.9 | -83834.02 | 70.72028 | 1.7977e+308 | 2 | 600 | 71.66889 | 662.2 | 53892.64 | 60609.9
| 2339.445 | 175.8174 | 483.6 | 1.7977e+308 | 1.7977e+308 | 1.7977e+308 | 1 | 1.7977e+308 | 0.03959173 | 45 | 0 | 1.7977e+308 | 709.8238 | -802.0468 | 1.7977e+308 | 1.7977e+308 | 8100000 | 1.7977e+308 | 8100000 | 1.7977e+308 | 459129.8 | -83835.41 | 70.13807 | 1.7977e+308 | 2 | 600 | 71.66866 | 662.4 | 53892.64 | 60609.9
| 2338.142 | 175.2529 | 483.8 | 1.7977e+308 | 1.7977e+308 | 1.7977e+308 | 1 | 1.7977e+308 | 0.2322984 | 45 | 0 | 1.7977e+308 | 709.8238 | -802.047 | 1.7977e+308 | 1.7977e+308 | 8100000 | 1.7977e+308 | 8100000 | 1.7977e+308 | 453224.2 | -83836.87 | 69.5735 | 1.7977e+308 | 2 | 600 | 71.66843 | 662.6 | 53892.64 | 60609.9
| 2337.372 | 174.6884 | 484 | 1.7977e+308 | 1.7977e+308 | 1.7977e+308 | 1 | 1.7977e+308 | 0.06302356 | 45 | 0 | 1.7977e+308 | 709.8238 | -802.0472 | 1.7977e+308 | 1.7977e+308 | 8100000 | 1.7977e+308 | 8100000 | 1.7977e+308 | 456736.6 | -83837.8 | 69.00894 | 1.7977e+308 | 2 | 600 | 71.66828 | 662.8 | 53892.64 | 60609.9
| 2335.95 | 174.1063 | 484.2 | 1.7977e+308 | 1.7977e+308 | 1.7977e+308 | 1 | 1.7977e+308 | 0.1090792 | 45 | 0 | 1.7977e+308 | 709.8238 | -802.0474 | 1.7977e+308 | 1.7977e+308 | 8100000 | 1.7977e+308 | 8100000 | 1.7977e+308 | 454537.7 | -83839.38 | 68.42673 | 1.7977e+308 | 2 | 600 | 71.66802 | 663 | 53892.64 | 60609.9
| 2335.033 | 173.5418 | 484.4 | 1.7977e+308 | 1.7977e+308 | 1.7977e+308 | 1 | 1.7977e+308 | 0.05171163 | 45 | 0 | 1.7977e+308 | 709.8238 | -802.0476 | 1.7977e+308 | 1.7977e+308 | 8100000 | 1.7977e+308 | 8100000 | 1.7977e+308 | 454142.1 | -83840.46 | 67.86216 | 1.7977e+308 | 2 | 600 | 71.66785 | 663.2 | 53892.64 | 60609.9
| 2333.69 | 172.9597 | 484.6 | 1.7977e+308 | 1.7977e+308 | 1.7977e+308 | 1 | 1.7977e+308 | 0.2432062 | 45 | 0 | 1.7977e+308 | 709.8238 | -802.0478 | 1.7977e+308 | 1.7977e+308 | 8100000 | 1.7977e+308 | 8100000 | 1.7977e+308 | 452250.8 | -83841.96 | 67.27995 | 1.7977e+308 | 2 | 600 | 71.66761 | 663.4 | 53892.64 | 60609.9
| 2332.627 | 172.3952 | 484.8 | 1.7977e+308 | 1.7977e+308 | 1.7977e+308 | 1 | 1.7977e+308 | 0.1838186 | 45 | 0 | 1.7977e+308 | 709.8238 | -802.048 | 1.7977e+308 | 1.7977e+308 | 8100000 | 1.7977e+308 | 8100000 | 1.7977e+308 | 449438.3 | -83843.18 | 66.71539 | 1.7977e+308 | 2 | 600 | 71.66741 | 663.6 | 53892.64 | 60609.9
| 2331.603 | 171.8131 | 485 | 1.7977e+308 | 1.7977e+308 | 1.7977e+308 | 1 | 1.7977e+308 | 0.4443967 | 45 | 0 | 1.7977e+308 | 709.8238 | -802.0482 | 1.7977e+308 | 1.7977e+308 | 8100000 | 1.7977e+308 | 8100000 | 1.7977e+308 | 452283.6 | -83844.36 | 66.13318 | 1.7977e+308 | 2 | 600 | 71.66722 | 663.8 | 53892.64 | 60609.9
| 2330.56 | 171.2486 | 485.2 | 1.7977e+308 | 1.7977e+308 | 1.7977e+308 | 1 | 1.7977e+308 | 0.2306823 | 45 | 0 | 1.7977e+308 | 709.8238 | -802.0484 | 1.7977e+308 | 1.7977e+308 | 8100000 | 1.7977e+308 | 8100000 | 1.7977e+308 | 446121.7 | -83845.56 | 65.56862 | 1.7977e+308 | 2 | 600 | 71.66703 | 664 | 53892.64 | 60609.9
| 2329.482 | 170.6665 | 485.4 | 1.7977e+308 | 1.7977e+308 | 1.7977e+308 | 1 | 1.7977e+308 | 0.1066552 | 45 | 0 | 1.7977e+308 | 709.8238 | -802.0486 | 1.7977e+308 | 1.7977e+308 | 8100000 | 1.7977e+308 | 8100000 | 1.7977e+308 | 444026.9 | -83846.8 | 64.98641 | 1.7977e+308 | 2 | 600 | 71.66683 | 664.2 | 53892.64 | 60609.9
| 2328.049 | 170.1021 | 485.6 | 1.7977e+308 | 1.7977e+308 | 1.7977e+308 | 1 | 1.7977e+308 | 0.1571548 | 45 | 0 | 1.7977e+308 | 709.8238 | -802.0489 | 1.7977e+308 | 1.7977e+308 | 8100000 | 1.7977e+308 | 8100000 | 1.7977e+308 | 444915 | -83848.39 | 64.42184 | 1.7977e+308 | 2 | 600 | 71.66657 | 664.4 | 53892.64 | 60609.9
| 2326.986 | 169.52 | 485.8 | 1.7977e+308 | 1.7977e+308 | 1.7977e+308 | 1 | 1.7977e+308 | 0.07554741 | 45 | 0 | 1.7977e+308 | 709.8238 | -802.0491 | 1.7977e+308 | 1.7977e+308 | 8100000 | 1.7977e+308 | 8100000 | 1.7977e+308 | 438850.7 | -83849.61 | 63.83963 | 1.7977e+308 | 2 | 600 | 71.66637 | 664.6 | 53892.64 | 60609.9
| 2325.719 | 168.9555 | 486 | 1.7977e+308 | 1.7977e+308 | 1.7977e+308 | 1 | 1.7977e+308 | 0.1753346 | 45 | 0 | 1.7977e+308 | 709.8238 | -802.0493 | 1.7977e+308 | 1.7977e+308 | 8100000 | 1.7977e+308 | 8100000 | 1.7977e+308 | 439176.8 | -83851.04 | 63.27507 | 1.7977e+308 | 2 | 600 | 71.66614 | 664.8 | 53892.64 | 60609.9
| 2324.648 | 168.3734 | 486.2 | 1.7977e+308 | 1.7977e+308 | 1.7977e+308 | 1 | 1.7977e+308 | 0.07352741 | 45 | 0 | 1.7977e+308 | 709.8238 | -802.0495 | 1.7977e+308 | 1.7977e+308 | 8100000 | 1.7977e+308 | 8100000 | 1.7977e+308 | 437655.3 | -83852.27 | 62.69286 | 1.7977e+308 | 2 | 600 | 71.66595 | 665 | 53892.64 | 60609.9
| 2323.427 | 167.8089 | 486.4 | 1.7977e+308 | 1.7977e+308 | 1.7977e+308 | 1 | 1.7977e+308 | 0.2104823 | 45 | 0 | 1.7977e+308 | 709.8238 | -802.0497 | 1.7977e+308 | 1.7977e+308 | 8100000 | 1.7977e+308 | 8100000 | 1.7977e+308 | 436010 | -83853.65 | 62.12829 | 1.7977e+308 | 2 | 600 | 71.66572 | 665.2 | 53892.64 | 60609.9
| 2322.563 | 167.2268 | 486.6 | 1.7977e+308 | 1.7977e+308 | 1.7977e+308 | 1 | 1.7977e+308 | 0.119583 | 45 | 0 | 1.7977e+308 | 709.8238 | -802.0499 | 1.7977e+308 | 1.7977e+308 | 8100000 | 1.7977e+308 | 8100000 | 1.7977e+308 | 439267 | -83854.67 | 61.54609 | 1.7977e+308 | 2 | 600 | 71.66556 | 665.4 | 53892.64 | 60609.9
| 2321.36 | 166.6623 | 486.8 | 1.7977e+308 | 1.7977e+308 | 1.7977e+308 | 1 | 1.7977e+308 | 0.2601738 | 45 | 0 | 1.7977e+308 | 709.8238 | -802.0501 | 1.7977e+308 | 1.7977e+308 | 8100000 | 1.7977e+308 | 8100000 | 1.7977e+308 | 438067.1 | -83856.03 | 60.98152 | 1.7977e+308 | 2 | 600 | 71.66534 | 665.6 | 53892.64 | 60609.9
| 2320.4 | 166.0802 | 487 | 1.7977e+308 | 1.7977e+308 | 1.7977e+308 | 1 | 1.7977e+308 | 0.1442268 | 45 | 0 | 1.7977e+308 | 709.8238 | -802.0503 | 1.7977e+308 | 1.7977e+308 | 8100000 | 1.7977e+308 | 8100000 | 1.7977e+308 | 439444.6 | -83857.15 | 60.39932 | 1.7977e+308 | 2 | 600 | 71.66516 | 665.8 | 53892.64 | 60609.9
| 2318.953 | 165.5157 | 487.2 | 1.7977e+308 | 1.7977e+308 | 1.7977e+308 | 1 | 1.7977e+308 | 0.2205821 | 45 | 0 | 1.7977e+308 | 709.8238 | -802.0506 | 1.7977e+308 | 1.7977e+308 | 8100000 | 1.7977e+308 | 8100000 | 1.7977e+308 | 440137.7 | -83858.75 | 59.83475 | 1.7977e+308 | 2 | 600 | 71.6649 | 666 | 53892.64 | 60609.9
| 2318.07 | 164.9512 | 487.4 | 1.7977e+308 | 1.7977e+308 | 1.7977e+308 | 1 | 1.7977e+308 | 0.1809905 | 45 | 0 | 1.7977e+308 | 709.8238 | -802.0507 | 1.7977e+308 | 1.7977e+308 | 8100000 | 1.7977e+308 | 8100000 | 1.7977e+308 | 439333.6 | -83859.79 | 59.27019 | 1.7977e+308 | 2 | 600 | 71.66474 | 666.2 | 53892.64 | 60609.9
| 2317.105 | 164.3691 | 487.6 | 1.7977e+308 | 1.7977e+308 | 1.7977e+308 | 1 | 1.7977e+308 | 0.07433536 | 45 | 0 | 1.7977e+308 | 709.8238 | -802.0509 | 1.7977e+308 | 1.7977e+308 | 8100000 | 1.7977e+308 | 8100000 | 1.7977e+308 | 441350.9 | -83860.92 | 58.68798 | 1.7977e+308 | 2 | 600 | 71.66455 | 666.4 | 53892.64 | 60609.9
| 2315.963 | 163.8046 | 487.8 | 1.7977e+308 | 1.7977e+308 | 1.7977e+308 | 1 | 1.7977e+308 | 0.1531147 | 45 | 0 | 1.7977e+308 | 709.8238 | -802.0511 | 1.7977e+308 | 1.7977e+308 | 8100000 | 1.7977e+308 | 8100000 | 1.7977e+308 | 444458.8 | -83862.22 | 58.12342 | 1.7977e+308 | 2 | 600 | 71.66434 | 666.6 | 53892.64 | 60609.9
| 2314.596 | 163.2225 | 488 | 1.7977e+308 | 1.7977e+308 | 1.7977e+308 | 1 | 1.7977e+308 | 0.1531146 | 45 | 0 | 1.7977e+308 | 709.8238 | -802.0514 | 1.7977e+308 | 1.7977e+308 | 8100000 | 1.7977e+308 | 8100000 | 1.7977e+308 | 442026.4 | -83863.74 | 57.54121 | 1.7977e+308 | 2 | 600 | 71.66409 | 666.8 | 53892.64 | 60609.9
| 2313.746 | 162.6581 | 488.2 | 1.7977e+308 | 1.7977e+308 | 1.7977e+308 | 1 | 1.7977e+308 | 0.1405907 | 45 | 0 | 1.7977e+308 | 709.8238 | -802.0515 | 1.7977e+308 | 1.7977e+308 | 8100000 | 1.7977e+308 | 8100000 | 1.7977e+308 | 446064 | -83864.75 | 56.97665 | 1.7977e+308 | 2 | 600 | 71.66394 | 667 | 53892.64 | 60609.9
| 2312.371 | 162.076 | 488.4 | 1.7977e+308 | 1.7977e+308 | 1.7977e+308 | 1 | 1.7977e+308 | 0.08685922 | 45 | 0 | 1.7977e+308 | 709.8238 | -802.0518 | 1.7977e+308 | 1.7977e+308 | 8100000 | 1.7977e+308 | 8100000 | 1.7977e+308 | 443944.5 | -83866.29 | 56.39444 | 1.7977e+308 | 2 | 600 | 71.66369 | 667.2 | 53892.64 | 60609.9
| 2311.092 | 161.5115 | 488.6 | 1.7977e+308 | 1.7977e+308 | 1.7977e+308 | 1 | 1.7977e+308 | 0.07352733 | 45 | 0 | 1.7977e+308 | 709.8238 | -802.052 | 1.7977e+308 | 1.7977e+308 | 8100000 | 1.7977e+308 | 8100000 | 1.7977e+308 | 443284 | -83867.72 | 55.82987 | 1.7977e+308 | 2 | 600 | 71.66346 | 667.4 | 53892.64 | 60609.9
| 2310.27 | 160.9294 | 488.8 | 1.7977e+308 | 1.7977e+308 | 1.7977e+308 | 1 | 1.7977e+308 | 0.1575586 | 45 | 0 | 1.7977e+308 | 709.8238 | -802.0522 | 1.7977e+308 | 1.7977e+308 | 8100000 | 1.7977e+308 | 8100000 | 1.7977e+308 | 441366.8 | -83868.7 | 55.24767 | 1.7977e+308 | 2 | 600 | 71.6633 | 667.6 | 53892.64 | 60609.9
| 2309.034 | 160.3649 | 489 | 1.7977e+308 | 1.7977e+308 | 1.7977e+308 | 1 | 1.7977e+308 | 0.09413113 | 45 | 0 | 1.7977e+308 | 709.8238 | -802.0524 | 1.7977e+308 | 1.7977e+308 | 8100000 | 1.7977e+308 | 8100000 | 1.7977e+308 | 444996.6 | -83870.1 | 54.68311 | 1.7977e+308 | 2 | 600 | 71.66307 | 667.8 | 53892.64 | 60609.9
| 2307.964 | 159.7828 | 489.2 | 1.7977e+308 | 1.7977e+308 | 1.7977e+308 | 1 | 1.7977e+308 | 0.1413987 | 45 | 0 | 1.7977e+308 | 709.8238 | -802.0526 | 1.7977e+308 | 1.7977e+308 | 8100000 | 1.7977e+308 | 8100000 | 1.7977e+308 | 445551.8 | -83871.33 | 54.1009 | 1.7977e+308 | 2 | 600 | 71.66288 | 668 | 53892.64 | 60609.9
| 2306.528 | 159.2183 | 489.4 | 1.7977e+308 | 1.7977e+308 | 1.7977e+308 | 1 | 1.7977e+308 | 0.09615109 | 45 | 0 | 1.7977e+308 | 709.8238 | -802.0528 | 1.7977e+308 | 1.7977e+308 | 8100000 | 1.7977e+308 | 8100000 | 1.7977e+308 | 445149.2 | -83872.92 | 53.53634 | 1.7977e+308 | 2 | 600 | 71.66262 | 668.2 | 53892.64 | 60609.9
| 2305.658 | 158.6362 | 489.6 | 1.7977e+308 | 1.7977e+308 | 1.7977e+308 | 1 | 1.7977e+308 | 0.04484357 | 45 | 0 | 1.7977e+308 | 709.8238 | -802.053 | 1.7977e+308 | 1.7977e+308 | 8100000 | 1.7977e+308 | 8100000 | 1.7977e+308 | 442887.6 | -83873.95 | 52.95413 | 1.7977e+308 | 2 | 600 | 71.66245 | 668.4 | 53892.64 | 60609.9
| 2304.428 | 158.0717 | 489.8 | 1.7977e+308 | 1.7977e+308 | 1.7977e+308 | 1 | 1.7977e+308 | 0.1959381 | 45 | 0 | 1.7977e+308 | 709.8238 | -802.0532 | 1.7977e+308 | 1.7977e+308 | 8100000 | 1.7977e+308 | 8100000 | 1.7977e+308 | 443926.3 | -83875.34 | 52.38957 | 1.7977e+308 | 2 | 600 | 71.66223 | 668.6 | 53892.64 | 60609.9
| 2303.26 | 157.4896 | 490 | 1.7977e+308 | 1.7977e+308 | 1.7977e+308 | 1 | 1.7977e+308 | 0.1236228 | 45 | 0 | 1.7977e+308 | 709.8238 | -802.0534 | 1.7977e+308 | 1.7977e+308 | 8100000 | 1.7977e+308 | 8100000 | 1.7977e+308 | 443043.7 | -83876.66 | 51.80736 | 1.7977e+308 | 2 | 600 | 71.66201 | 668.8 | 53892.64 | 60609.9
| 2301.957 | 156.9252 | 490.2 | 1.7977e+308 | 1.7977e+308 | 1.7977e+308 | 1 | 1.7977e+308 | 0.1607904 | 45 | 0 | 1.7977e+308 | 709.8238 | -802.0537 | 1.7977e+308 | 1.7977e+308 | 8100000 | 1.7977e+308 | 8100000 | 1.7977e+308 | 440128.8 | -83878.12 | 51.2428 | 1.7977e+308 | 2 | 600 | 71.66178 | 669 | 53892.64 | 60609.9
| 2300.928 | 156.3607 | 490.4 | 1.7977e+308 | 1.7977e+308 | 1.7977e+308 | 1 | 1.7977e+308 | 0.2403776 | 45 | 0 | 1.7977e+308 | 709.8238 | -802.0539 | 1.7977e+308 | 1.7977e+308 | 8100000 | 1.7977e+308 | 8100000 | 1.7977e+308 | 438151.8 | -83879.31 | 50.67824 | 1.7977e+308 | 2 | 600 | 71.66159 | 669.2 | 53892.64 | 60609.9
| 2299.524 | 155.7786 | 490.6 | 1.7977e+308 | 1.7977e+308 | 1.7977e+308 | 1 | 1.7977e+308 | 0.09574704 | 45 | 0 | 1.7977e+308 | 709.8238 | -802.0541 | 1.7977e+308 | 1.7977e+308 | 8100000 | 1.7977e+308 | 8100000 | 1.7977e+308 | 436517.8 | -83880.87 | 50.09603 | 1.7977e+308 | 2 | 600 | 71.66133 | 669.4 | 53892.64 | 60609.9
| 2298.587 | 155.2141 | 490.8 | 1.7977e+308 | 1.7977e+308 | 1.7977e+308 | 1 | 1.7977e+308 | 0.09251506 | 45 | 0 | 1.7977e+308 | 709.8238 | -802.0543 | 1.7977e+308 | 1.7977e+308 | 8100000 | 1.7977e+308 | 8100000 | 1.7977e+308 | 436607.8 | -83881.97 | 49.53147 | 1.7977e+308 | 2 | 600 | 71.66116 | 669.6 | 53892.64 | 60609.9
| 2297.201 | 154.632 | 491 | 1.7977e+308 | 1.7977e+308 | 1.7977e+308 | 1 | 1.7977e+308 | 0.03029969 | 45 | 0 | 1.7977e+308 | 709.8238 | -802.0545 | 1.7977e+308 | 1.7977e+308 | 8100000 | 1.7977e+308 | 8100000 | 1.7977e+308 | 438114.9 | -83883.51 | 48.94926 | 1.7977e+308 | 2 | 600 | 71.66091 | 669.8 | 53892.64 | 60609.9
| 2296.308 | 154.0675 | 491.2 | 1.7977e+308 | 1.7977e+308 | 1.7977e+308 | 1 | 1.7977e+308 | 0.04645952 | 45 | 0 | 1.7977e+308 | 709.8238 | -802.0547 | 1.7977e+308 | 1.7977e+308 | 8100000 | 1.7977e+308 | 8100000 | 1.7977e+308 | 434342.1 | -83884.56 | 48.3847 | 1.7977e+308 | 2 | 600 | 71.66074 | 670 | 53892.64 | 60609.9
| 2294.826 | 153.4854 | 491.4 | 1.7977e+308 | 1.7977e+308 | 1.7977e+308 | 1 | 1.7977e+308 | 0.05655941 | 45 | 0 | 1.7977e+308 | 709.8238 | -802.055 | 1.7977e+308 | 1.7977e+308 | 8100000 | 1.7977e+308 | 8100000 | 1.7977e+308 | 435354.1 | -83886.2 | 47.80249 | 1.7977e+308 | 2 | 600 | 71.66048 | 670.2 | 53892.64 | 60609.9
| 2293.777 | 152.921 | 491.6 | 1.7977e+308 | 1.7977e+308 | 1.7977e+308 | 1 | 1.7977e+308 | 0.1288746 | 45 | 0 | 1.7977e+308 | 709.8238 | -802.0552 | 1.7977e+308 | 1.7977e+308 | 8100000 | 1.7977e+308 | 8100000 | 1.7977e+308 | 434443 | -83887.41 | 47.23793 | 1.7977e+308 | 2 | 600 | 71.66028 | 670.4 | 53892.64 | 60609.9
| 2292.468 | 152.3389 | 491.8 | 1.7977e+308 | 1.7977e+308 | 1.7977e+308 | 1 | 1.7977e+308 | 0.02666372 | 45 | 0 | 1.7977e+308 | 709.8238 | -802.0554 | 1.7977e+308 | 1.7977e+308 | 8100000 | 1.7977e+308 | 8100000 | 1.7977e+308 | 427881.4 | -83888.88 | 46.65573 | 1.7977e+308 | 2 | 600 | 71.66004 | 670.6 | 53892.64 | 60609.9
| 2291.251 | 151.7744 | 492 | 1.7977e+308 | 1.7977e+308 | 1.7977e+308 | 1 | 1.7977e+308 | 0.183414 | 45 | 0 | 1.7977e+308 | 709.8238 | -802.0556 | 1.7977e+308 | 1.7977e+308 | 8100000 | 1.7977e+308 | 8100000 | 1.7977e+308 | 426304.1 | -83890.25 | 46.09116 | 1.7977e+308 | 2 | 600 | 71.65983 | 670.8 | 53892.64 | 60609.9
| 2290.045 | 151.1923 | 492.2 | 1.7977e+308 | 1.7977e+308 | 1.7977e+308 | 1 | 1.7977e+308 | 0.03555162 | 45 | 0 | 1.7977e+308 | 709.8238 | -802.0559 | 1.7977e+308 | 1.7977e+308 | 8100000 | 1.7977e+308 | 8100000 | 1.7977e+308 | 423798.8 | -83891.62 | 45.50896 | 1.7977e+308 | 2 | 600 | 71.6596 | 671 | 53892.64 | 60609.9
| 2289.053 | 150.6278 | 492.4 | 1.7977e+308 | 1.7977e+308 | 1.7977e+308 | 1 | 1.7977e+308 | 0.1272586 | 45 | 0 | 1.7977e+308 | 709.8238 | -802.056 | 1.7977e+308 | 1.7977e+308 | 8100000 | 1.7977e+308 | 8100000 | 1.7977e+308 | 423216.6 | -83892.77 | 44.9444 | 1.7977e+308 | 2 | 600 | 71.65942 | 671.2 | 53892.64 | 60609.9
| 2287.672 | 150.0545 | 492.6 | 1.7977e+308 | 1.7977e+308 | 1.7977e+308 | 1 | 1.7977e+308 | 0.1005949 | 45 | 0 | 1.7977e+308 | 709.8238 | -802.0563 | 1.7977e+308 | 1.7977e+308 | 8100000 | 1.7977e+308 | 8100000 | 1.7977e+308 | 425114 | -83894.31 | 44.37102 | 1.7977e+308 | 2 | 600 | 71.65917 | 671.4 | 53892.64 | 60609.9
| 2286.747 | 149.4812 | 492.8 | 1.7977e+308 | 1.7977e+308 | 1.7977e+308 | 1 | 1.7977e+308 | 0.1022109 | 45 | 0 | 1.7977e+308 | 709.8238 | -802.0565 | 1.7977e+308 | 1.7977e+308 | 8100000 | 1.7977e+308 | 8100000 | 1.7977e+308 | 425258 | -83895.39 | 43.79763 | 1.7977e+308 | 2 | 600 | 71.659 | 671.6 | 53892.64 | 60609.9
| 2285.198 | 148.908 | 493 | 1.7977e+308 | 1.7977e+308 | 1.7977e+308 | 1 | 1.7977e+308 | 0.03151165 | 45 | 0 | 1.7977e+308 | 709.8238 | -802.0567 | 1.7977e+308 | 1.7977e+308 | 8100000 | 1.7977e+308 | 8100000 | 1.7977e+308 | 424147.3 | -83897.1 | 43.22425 | 1.7977e+308 | 2 | 600 | 71.65872 | 671.8 | 53892.64 | 60609.9
| 2284.258 | 148.3347 | 493.2 | 1.7977e+308 | 1.7977e+308 | 1.7977e+308 | 1 | 1.7977e+308 | 0.1046348 | 45 | 0 | 1.7977e+308 | 709.8238 | -802.0569 | 1.7977e+308 | 1.7977e+308 | 8100000 | 1.7977e+308 | 8100000 | 1.7977e+308 | 424877.8 | -83898.2 | 42.65087 | 1.7977e+308 | 2 | 600 | 71.65854 | 672 | 53892.64 | 60609.9
| 2282.909 | 147.7614 | 493.4 | 1.7977e+308 | 1.7977e+308 | 1.7977e+308 | 1 | 1.7977e+308 | 0.2763329 | 45 | 0 | 1.7977e+308 | 709.8238 | -802.0572 | 1.7977e+308 | 1.7977e+308 | 8100000 | 1.7977e+308 | 8100000 | 1.7977e+308 | 422776.4 | -83899.7 | 42.07748 | 1.7977e+308 | 2 | 600 | 71.6583 | 672.2 | 53892.64 | 60609.9
| 2281.719 | 147.1881 | 493.6 | 1.7977e+308 | 1.7977e+308 | 1.7977e+308 | 1 | 1.7977e+308 | 0.06342727 | 45 | 0 | 1.7977e+308 | 709.8238 | -802.0574 | 1.7977e+308 | 1.7977e+308 | 8100000 | 1.7977e+308 | 8100000 | 1.7977e+308 | 420392.5 | -83901.05 | 41.5041 | 1.7977e+308 | 2 | 600 | 71.65808 | 672.4 | 53892.64 | 60609.9
| 2280.762 | 146.6236 | 493.8 | 1.7977e+308 | 1.7977e+308 | 1.7977e+308 | 1 | 1.7977e+308 | 0.1575582 | 45 | 0 | 1.7977e+308 | 709.8238 | -802.0576 | 1.7977e+308 | 1.7977e+308 | 8100000 | 1.7977e+308 | 8100000 | 1.7977e+308 | 423932 | -83902.17 | 40.93954 | 1.7977e+308 | 2 | 600 | 71.65791 | 672.6 | 53892.64 | 60609.9
| 2279.618 | 146.0415 | 494 | 1.7977e+308 | 1.7977e+308 | 1.7977e+308 | 1 | 1.7977e+308 | 0.1050388 | 45 | 0 | 1.7977e+308 | 709.8238 | -802.0578 | 1.7977e+308 | 1.7977e+308 | 8100000 | 1.7977e+308 | 8100000 | 1.7977e+308 | 424575.6 | -83903.47 | 40.35734 | 1.7977e+308 | 2 | 600 | 71.65769 | 672.8 | 53892.64 | 60609.9
| 2278.158 | 145.4771 | 494.2 | 1.7977e+308 | 1.7977e+308 | 1.7977e+308 | 1 | 1.7977e+308 | 0.1216026 | 45 | 0 | 1.7977e+308 | 709.8238 | -802.058 | 1.7977e+308 | 1.7977e+308 | 8100000 | 1.7977e+308 | 8100000 | 1.7977e+308 | 426464.6 | -83905.09 | 39.79278 | 1.7977e+308 | 2 | 600 | 71.65744 | 673 | 53892.64 | 60609.9
| 2277.076 | 144.895 | 494.4 | 1.7977e+308 | 1.7977e+308 | 1.7977e+308 | 1 | 1.7977e+308 | 0.1599821 | 45 | 0 | 1.7977e+308 | 709.8238 | -802.0582 | 1.7977e+308 | 1.7977e+308 | 8100000 | 1.7977e+308 | 8100000 | 1.7977e+308 | 426541.4 | -83906.33 | 39.21057 | 1.7977e+308 | 2 | 600 | 71.65724 | 673.2 | 53892.64 | 60609.9
| 2275.964 | 144.3305 | 494.6 | 1.7977e+308 | 1.7977e+308 | 1.7977e+308 | 1 | 1.7977e+308 | 0.2965325 | 45 | 0 | 1.7977e+308 | 709.8238 | -802.0584 | 1.7977e+308 | 1.7977e+308 | 8100000 | 1.7977e+308 | 8100000 | 1.7977e+308 | 425787.9 | -83907.6 | 38.64601 | 1.7977e+308 | 2 | 600 | 71.65703 | 673.4 | 53892.64 | 60609.9
| 2274.87 | 143.7572 | 494.8 | 1.7977e+308 | 1.7977e+308 | 1.7977e+308 | 1 | 1.7977e+308 | 0.07898105 | 45 | 0 | 1.7977e+308 | 709.8238 | -802.0586 | 1.7977e+308 | 1.7977e+308 | 8100000 | 1.7977e+308 | 8100000 | 1.7977e+308 | 425338.3 | -83908.85 | 38.07263 | 1.7977e+308 | 2 | 600 | 71.65683 | 673.6 | 53892.64 | 60609.9
| 2273.673 | 143.1839 | 495 | 1.7977e+308 | 1.7977e+308 | 1.7977e+308 | 1 | 1.7977e+308 | 0.2205813 | 45 | 0 | 1.7977e+308 | 709.8238 | -802.0588 | 1.7977e+308 | 1.7977e+308 | 8100000 | 1.7977e+308 | 8100000 | 1.7977e+308 | 428340.9 | -83910.2 | 37.49925 | 1.7977e+308 | 2 | 600 | 71.65661 | 673.8 | 53892.64 | 60609.9
| 2272.348 | 142.6107 | 495.2 | 1.7977e+308 | 1.7977e+308 | 1.7977e+308 | 1 | 1.7977e+308 | 0.09453484 | 45 | 0 | 1.7977e+308 | 709.8238 | -802.0591 | 1.7977e+308 | 1.7977e+308 | 8100000 | 1.7977e+308 | 8100000 | 1.7977e+308 | 429095.6 | -83911.69 | 36.92587 | 1.7977e+308 | 2 | 600 | 71.65637 | 674 | 53892.64 | 60609.9
| 2271.282 | 142.0374 | 495.4 | 1.7977e+308 | 1.7977e+308 | 1.7977e+308 | 1 | 1.7977e+308 | 0.1890697 | 45 | 0 | 1.7977e+308 | 709.8238 | -802.0593 | 1.7977e+308 | 1.7977e+308 | 8100000 | 1.7977e+308 | 8100000 | 1.7977e+308 | 428613.1 | -83912.91 | 36.35249 | 1.7977e+308 | 2 | 600 | 71.65618 | 674.2 | 53892.64 | 60609.9
| 2269.824 | 141.4641 | 495.6 | 1.7977e+308 | 1.7977e+308 | 1.7977e+308 | 1 | 1.7977e+308 | 0.159174 | 45 | 0 | 1.7977e+308 | 709.8238 | -802.0595 | 1.7977e+308 | 1.7977e+308 | 8100000 | 1.7977e+308 | 8100000 | 1.7977e+308 | 425903.1 | -83914.53 | 35.7791 | 1.7977e+308 | 2 | 600 | 71.65591 | 674.4 | 53892.64 | 60609.9
| 2268.918 | 140.8908 | 495.8 | 1.7977e+308 | 1.7977e+308 | 1.7977e+308 | 1 | 1.7977e+308 | 0.1894736 | 45 | 0 | 1.7977e+308 | 709.8239 | -802.0597 | 1.7977e+308 | 1.7977e+308 | 8100000 | 1.7977e+308 | 8100000 | 1.7977e+308 | 425427.4 | -83915.59 | 35.20572 | 1.7977e+308 | 2 | 600 | 71.65574 | 674.6 | 53892.64 | 60609.9
| 2267.549 | 140.3175 | 496 | 1.7977e+308 | 1.7977e+308 | 1.7977e+308 | 1 | 1.7977e+308 | 0.03353158 | 45 | 0 | 1.7977e+308 | 709.8239 | -802.06 | 1.7977e+308 | 1.7977e+308 | 8100000 | 1.7977e+308 | 8100000 | 1.7977e+308 | 425414.4 | -83917.12 | 34.63234 | 1.7977e+308 | 2 | 600 | 71.6555 | 674.8 | 53892.64 | 60609.9
| 2266.34 | 139.7442 | 496.2 | 1.7977e+308 | 1.7977e+308 | 1.7977e+308 | 1 | 1.7977e+308 | 0.1620019 | 45 | 0 | 1.7977e+308 | 709.8239 | -802.0602 | 1.7977e+308 | 1.7977e+308 | 8100000 | 1.7977e+308 | 8100000 | 1.7977e+308 | 424965.2 | -83918.49 | 34.05896 | 1.7977e+308 | 2 | 600 | 71.65528 | 675 | 53892.64 | 60609.9
| 2265.193 | 139.1709 | 496.4 | 1.7977e+308 | 1.7977e+308 | 1.7977e+308 | 1 | 1.7977e+308 | 0.1046347 | 45 | 0 | 1.7977e+308 | 709.8239 | -802.0604 | 1.7977e+308 | 1.7977e+308 | 8100000 | 1.7977e+308 | 8100000 | 1.7977e+308 | 425199 | -83919.79 | 33.48558 | 1.7977e+308 | 2 | 600 | 71.65506 | 675.2 | 53892.64 | 60609.9
| 2263.673 | 138.5977 | 496.6 | 1.7977e+308 | 1.7977e+308 | 1.7977e+308 | 1 | 1.7977e+308 | 0.05009535 | 45 | 0 | 1.7977e+308 | 709.8239 | -802.0607 | 1.7977e+308 | 1.7977e+308 | 8100000 | 1.7977e+308 | 8100000 | 1.7977e+308 | 422252.3 | -83921.47 | 32.9122 | 1.7977e+308 | 2 | 600 | 71.65479 | 675.4 | 53892.64 | 60609.9
| 2262.752 | 138.0244 | 496.8 | 1.7977e+308 | 1.7977e+308 | 1.7977e+308 | 1 | 1.7977e+308 | 0.08968683 | 45 | 0 | 1.7977e+308 | 709.8239 | -802.0608 | 1.7977e+308 | 1.7977e+308 | 8100000 | 1.7977e+308 | 8100000 | 1.7977e+308 | 418546.9 | -83922.55 | 32.33882 | 1.7977e+308 | 2 | 600 | 71.65462 | 675.6 | 53892.64 | 60609.9
| 2261.683 | 137.4511 | 497 | 1.7977e+308 | 1.7977e+308 | 1.7977e+308 | 1 | 1.7977e+308 | 0.03272357 | 45 | 0 | 1.7977e+308 | 709.8239 | -802.061 | 1.7977e+308 | 1.7977e+308 | 8100000 | 1.7977e+308 | 8100000 | 1.7977e+308 | 424624 | -83923.78 | 31.76544 | 1.7977e+308 | 2 | 600 | 71.65442 | 675.8 | 53892.64 | 60609.9
| 2260.246 | 136.8866 | 497.2 | 1.7977e+308 | 1.7977e+308 | 1.7977e+308 | 1 | 1.7977e+308 | 0.1199864 | 45 | 0 | 1.7977e+308 | 709.8239 | -802.0613 | 1.7977e+308 | 1.7977e+308 | 8100000 | 1.7977e+308 | 8100000 | 1.7977e+308 | 422314.4 | -83925.37 | 31.20088 | 1.7977e+308 | 2 | 600 | 71.65416 | 676 | 53892.64 | 60609.9
| 2258.881 | 136.3046 | 497.4 | 1.7977e+308 | 1.7977e+308 | 1.7977e+308 | 1 | 1.7977e+308 | 0.04726737 | 45 | 0 | 1.7977e+308 | 709.8239 | -802.0615 | 1.7977e+308 | 1.7977e+308 | 8100000 | 1.7977e+308 | 8100000 | 1.7977e+308 | 419727.3 | -83926.9 | 30.61868 | 1.7977e+308 | 2 | 600 | 71.65392 | 676.2 | 53892.64 | 60609.9
| 2257.842 | 135.7401 | 497.6 | 1.7977e+308 | 1.7977e+308 | 1.7977e+308 | 1 | 1.7977e+308 | 0.1947254 | 45 | 0 | 1.7977e+308 | 709.8239 | -802.0617 | 1.7977e+308 | 1.7977e+308 | 8100000 | 1.7977e+308 | 8100000 | 1.7977e+308 | 419207.2 | -83928.09 | 30.05412 | 1.7977e+308 | 2 | 600 | 71.65373 | 676.4 | 53892.64 | 60609.9
| 2256.554 | 135.158 | 497.8 | 1.7977e+308 | 1.7977e+308 | 1.7977e+308 | 1 | 1.7977e+308 | 0.151498 | 45 | 0 | 1.7977e+308 | 709.8239 | -802.062 | 1.7977e+308 | 1.7977e+308 | 8100000 | 1.7977e+308 | 8100000 | 1.7977e+308 | 420606.5 | -83929.54 | 29.47192 | 1.7977e+308 | 2 | 600 | 71.65349 | 676.6 | 53892.64 | 60609.9
| 2255.099 | 134.5935 | 498 | 1.7977e+308 | 1.7977e+308 | 1.7977e+308 | 1 | 1.7977e+308 | 0.1405901 | 45 | 0 | 1.7977e+308 | 709.8239 | -802.0622 | 1.7977e+308 | 1.7977e+308 | 8100000 | 1.7977e+308 | 8100000 | 1.7977e+308 | 416483 | -83931.15 | 28.90736 | 1.7977e+308 | 2 | 600 | 71.65323 | 676.8 | 53892.64 | 60609.9
| 2253.96 | 134.0291 | 498.2 | 1.7977e+308 | 1.7977e+308 | 1.7977e+308 | 1 | 1.7977e+308 | 0.2694643 | 45 | 0 | 1.7977e+308 | 709.8239 | -802.0624 | 1.7977e+308 | 1.7977e+308 | 8100000 | 1.7977e+308 | 8100000 | 1.7977e+308 | 413338.2 | -83932.45 | 28.3428 | 1.7977e+308 | 2 | 600 | 71.65303 | 677 | 53892.64 | 60609.9
| 2252.82 | 133.447 | 498.4 | 1.7977e+308 | 1.7977e+308 | 1.7977e+308 | 1 | 1.7977e+308 | 0.1502859 | 45 | 0 | 1.7977e+308 | 709.8239 | -802.0626 | 1.7977e+308 | 1.7977e+308 | 8100000 | 1.7977e+308 | 8100000 | 1.7977e+308 | 408250.9 | -83933.75 | 27.7606 | 1.7977e+308 | 2 | 600 | 71.65281 | 677.2 | 53892.64 | 60609.9
| 2251.615 | 132.8737 | 498.6 | 1.7977e+308 | 1.7977e+308 | 1.7977e+308 | 1 | 1.7977e+308 | 0.04847933 | 45 | 0 | 1.7977e+308 | 709.8239 | -802.0629 | 1.7977e+308 | 1.7977e+308 | 8100000 | 1.7977e+308 | 8100000 | 1.7977e+308 | 410494.7 | -83935.11 | 27.18722 | 1.7977e+308 | 2 | 600 | 71.6526 | 677.4 | 53892.64 | 60609.9
| 2250.053 | 132.3004 | 498.8 | 1.7977e+308 | 1.7977e+308 | 1.7977e+308 | 1 | 1.7977e+308 | 0.08403082 | 45 | 0 | 1.7977e+308 | 709.8239 | -802.0631 | 1.7977e+308 | 1.7977e+308 | 8100000 | 1.7977e+308 | 8100000 | 1.7977e+308 | 407683 | -83936.83 | 26.61384 | 1.7977e+308 | 2 | 600 | 71.65232 | 677.6 | 53892.64 | 60609.9
| 2248.995 | 131.7271 | 499 | 1.7977e+308 | 1.7977e+308 | 1.7977e+308 | 1 | 1.7977e+308 | 0.1777575 | 45 | 0 | 1.7977e+308 | 709.8239 | -802.0633 | 1.7977e+308 | 1.7977e+308 | 8100000 | 1.7977e+308 | 8100000 | 1.7977e+308 | 408308.3 | -83938.05 | 26.04046 | 1.7977e+308 | 2 | 600 | 71.65213 | 677.8 | 53892.64 | 60609.9
| 2247.531 | 131.1539 | 499.2 | 1.7977e+308 | 1.7977e+308 | 1.7977e+308 | 1 | 1.7977e+308 | 0.1470539 | 45 | 0 | 1.7977e+308 | 709.8239 | -802.0636 | 1.7977e+308 | 1.7977e+308 | 8100000 | 1.7977e+308 | 8100000 | 1.7977e+308 | 405167.2 | -83939.67 | 25.46708 | 1.7977e+308 | 2 | 600 | 71.65186 | 678 | 53892.64 | 60609.9
| 2246.65 | 130.5806 | 499.4 | 1.7977e+308 | 1.7977e+308 | 1.7977e+308 | 1 | 1.7977e+308 | 0.1066545 | 45 | 0 | 1.7977e+308 | 709.8239 | -802.0638 | 1.7977e+308 | 1.7977e+308 | 8100000 | 1.7977e+308 | 8100000 | 1.7977e+308 | 406478.1 | -83940.71 | 24.8937 | 1.7977e+308 | 2 | 600 | 71.65169 | 678.2 | 53892.64 | 60609.9
| 2245.146 | 130.0073 | 499.6 | 1.7977e+308 | 1.7977e+308 | 1.7977e+308 | 1 | 1.7977e+308 | 0.1086744 | 45 | 0 | 1.7977e+308 | 709.8239 | -802.064 | 1.7977e+308 | 1.7977e+308 | 8100000 | 1.7977e+308 | 8100000 | 1.7977e+308 | 406554.8 | -83942.37 | 24.32032 | 1.7977e+308 | 2 | 600 | 71.65143 | 678.4 | 53892.64 | 60609.9
| 2243.817 | 129.434 | 499.8 | 1.7977e+308 | 1.7977e+308 | 1.7977e+308 | 1 | 1.7977e+308 | 0.1660416 | 45 | 0 | 1.7977e+308 | 709.8239 | -802.0643 | 1.7977e+308 | 1.7977e+308 | 8100000 | 1.7977e+308 | 8100000 | 1.7977e+308 | 409086.1 | -83943.86 | 23.74694 | 1.7977e+308 | 2 | 600 | 71.65119 | 678.6 | 53892.64 | 60609.9
| 2242.609 | 128.8608 | 500 | 1.7977e+308 | 1.7977e+308 | 1.7977e+308 | 1 | 1.7977e+308 | 0.1062504 | 45 | 0 | 1.7977e+308 | 709.8239 | -802.0645 | 1.7977e+308 | 1.7977e+308 | 8100000 | 1.7977e+308 | 8100000 | 1.7977e+308 | 411300.9 | -83945.23 | 23.17357 | 1.7977e+308 | 2 | 600 | 71.65096 | 678.8 | 53892.64 | 60609.9
| 2240.95 | 128.2963 | 500.2 | 1.7977e+308 | 1.7977e+308 | 1.7977e+308 | 1 | 1.7977e+308 | 0.06746701 | 45 | 0 | 1.7977e+308 | 709.8239 | -802.0648 | 1.7977e+308 | 1.7977e+308 | 8100000 | 1.7977e+308 | 8100000 | 1.7977e+308 | 406569.7 | -83947.04 | 22.60901 | 1.7977e+308 | 2 | 600 | 71.65067 | 679 | 53892.64 | 60609.9
| 2239.598 | 127.7142 | 500.4 | 1.7977e+308 | 1.7977e+308 | 1.7977e+308 | 1 | 1.7977e+308 | 0.1478618 | 45 | 0 | 1.7977e+308 | 709.8239 | -802.065 | 1.7977e+308 | 1.7977e+308 | 8100000 | 1.7977e+308 | 8100000 | 1.7977e+308 | 401638.8 | -83948.55 | 22.02681 | 1.7977e+308 | 2 | 600 | 71.65043 | 679.2 | 53892.64 | 60609.9
| 2238.205 | 127.1498 | 500.6 | 1.7977e+308 | 1.7977e+308 | 1.7977e+308 | 1 | 1.7977e+308 | 0.05534717 | 45 | 0 | 1.7977e+308 | 709.8239 | -802.0653 | 1.7977e+308 | 1.7977e+308 | 8100000 | 1.7977e+308 | 8100000 | 1.7977e+308 | 398727.2 | -83950.1 | 21.46225 | 1.7977e+308 | 2 | 600 | 71.65018 | 679.4 | 53892.64 | 60609.9
| 2237.215 | 126.5677 | 500.8 | 1.7977e+308 | 1.7977e+308 | 1.7977e+308 | 1 | 1.7977e+308 | 0.2129048 | 45 | 0 | 1.7977e+308 | 709.8239 | -802.0655 | 1.7977e+308 | 1.7977e+308 | 8100000 | 1.7977e+308 | 8100000 | 1.7977e+308 | 398312.3 | -83951.25 | 20.88005 | 1.7977e+308 | 2 | 600 | 71.65 | 679.6 | 53892.64 | 60609.9
| 2235.646 | 126.0032 | 501 | 1.7977e+308 | 1.7977e+308 | 1.7977e+308 | 1 | 1.7977e+308 | 0.2197727 | 45 | 0 | 1.7977e+308 | 709.8239 | -802.0657 | 1.7977e+308 | 1.7977e+308 | 8100000 | 1.7977e+308 | 8100000 | 1.7977e+308 | 398111.1 | -83952.98 | 20.31549 | 1.7977e+308 | 2 | 600 | 71.64972 | 679.8 | 53892.64 | 60609.9
| 2234.692 | 125.4211 | 501.2 | 1.7977e+308 | 1.7977e+308 | 1.7977e+308 | 1 | 1.7977e+308 | 0.1846252 | 45 | 0 | 1.7977e+308 | 709.8239 | -802.0659 | 1.7977e+308 | 1.7977e+308 | 8100000 | 1.7977e+308 | 8100000 | 1.7977e+308 | 389397.5 | -83954.09 | 19.7333 | 1.7977e+308 | 2 | 600 | 71.64953 | 680 | 53892.64 | 60609.9
| 2233.113 | 124.8567 | 501.4 | 1.7977e+308 | 1.7977e+308 | 1.7977e+308 | 1 | 1.7977e+308 | 0.09615052 | 45 | 0 | 1.7977e+308 | 709.8239 | -802.0662 | 1.7977e+308 | 1.7977e+308 | 8100000 | 1.7977e+308 | 8100000 | 1.7977e+308 | 391442 | -83955.83 | 19.16874 | 1.7977e+308 | 2 | 600 | 71.64926 | 680.2 | 53892.64 | 60609.9
| 2231.977 | 124.2746 | 501.6 | 1.7977e+308 | 1.7977e+308 | 1.7977e+308 | 1 | 1.7977e+308 | 0.1050384 | 45 | 0 | 1.7977e+308 | 709.8239 | -802.0664 | 1.7977e+308 | 1.7977e+308 | 8100000 | 1.7977e+308 | 8100000 | 1.7977e+308 | 387226.9 | -83957.12 | 18.58654 | 1.7977e+308 | 2 | 600 | 71.64905 | 680.4 | 53892.64 | 60609.9
| 2230.447 | 123.7102 | 501.8 | 1.7977e+308 | 1.7977e+308 | 1.7977e+308 | 1 | 1.7977e+308 | 0.09978645 | 45 | 0 | 1.7977e+308 | 709.8239 | -802.0667 | 1.7977e+308 | 1.7977e+308 | 8100000 | 1.7977e+308 | 8100000 | 1.7977e+308 | 384704.4 | -83958.81 | 18.02198 | 1.7977e+308 | 2 | 600 | 71.64878 | 680.6 | 53892.64 | 60609.9
| 2229.406 | 123.128 | 502 | 1.7977e+308 | 1.7977e+308 | 1.7977e+308 | 1 | 1.7977e+308 | 0.1725053 | 45 | 0 | 1.7977e+308 | 709.8239 | -802.0669 | 1.7977e+308 | 1.7977e+308 | 8100000 | 1.7977e+308 | 8100000 | 1.7977e+308 | 385597.3 | -83960.01 | 17.43978 | 1.7977e+308 | 2 | 600 | 71.64858 | 680.8 | 53892.64 | 60609.9
| 2228.024 | 122.5636 | 502.2 | 1.7977e+308 | 1.7977e+308 | 1.7977e+308 | 1 | 1.7977e+308 | 0.1300859 | 45 | 0 | 1.7977e+308 | 709.8239 | -802.0671 | 1.7977e+308 | 1.7977e+308 | 8100000 | 1.7977e+308 | 8100000 | 1.7977e+308 | 386584.2 | -83961.55 | 16.87523 | 1.7977e+308 | 2 | 600 | 71.64833 | 681 | 53892.64 | 60609.9
| 2226.786 | 121.9991 | 502.4 | 1.7977e+308 | 1.7977e+308 | 1.7977e+308 | 1 | 1.7977e+308 | 0.1729093 | 45 | 0 | 1.7977e+308 | 709.8239 | -802.0674 | 1.7977e+308 | 1.7977e+308 | 8100000 | 1.7977e+308 | 8100000 | 1.7977e+308 | 386658 | -83962.95 | 16.31067 | 1.7977e+308 | 2 | 600 | 71.64811 | 681.2 | 53892.64 | 60609.9
| 2225.232 | 121.4171 | 502.6 | 1.7977e+308 | 1.7977e+308 | 1.7977e+308 | 1 | 1.7977e+308 | 0.1680613 | 45 | 0 | 1.7977e+308 | 709.8239 | -802.0676 | 1.7977e+308 | 1.7977e+308 | 8100000 | 1.7977e+308 | 8100000 | 1.7977e+308 | 392289.1 | -83964.66 | 15.72847 | 1.7977e+308 | 2 | 600 | 71.64783 | 681.4 | 53892.64 | 60609.9
| 2224.134 | 120.8526 | 502.8 | 1.7977e+308 | 1.7977e+308 | 1.7977e+308 | 1 | 1.7977e+308 | 0.08847458 | 45 | 0 | 1.7977e+308 | 709.8239 | -802.0678 | 1.7977e+308 | 1.7977e+308 | 8100000 | 1.7977e+308 | 8100000 | 1.7977e+308 | 390333.8 | -83965.91 | 15.16392 | 1.7977e+308 | 2 | 600 | 71.64763 | 681.6 | 53892.64 | 60609.9
| 2222.824 | 120.2705 | 503 | 1.7977e+308 | 1.7977e+308 | 1.7977e+308 | 1 | 1.7977e+308 | 0.08887856 | 45 | 0 | 1.7977e+308 | 709.8239 | -802.0681 | 1.7977e+308 | 1.7977e+308 | 8100000 | 1.7977e+308 | 8100000 | 1.7977e+308 | 393559.8 | -83967.38 | 14.58172 | 1.7977e+308 | 2 | 600 | 71.64739 | 681.8 | 53892.64 | 60609.9
| 2221.27 | 119.7061 | 503.2 | 1.7977e+308 | 1.7977e+308 | 1.7977e+308 | 1 | 1.7977e+308 | 0.1959368 | 45 | 0 | 1.7977e+308 | 709.8239 | -802.0683 | 1.7977e+308 | 1.7977e+308 | 8100000 | 1.7977e+308 | 8100000 | 1.7977e+308 | 390104.7 | -83969.09 | 14.01716 | 1.7977e+308 | 2 | 600 | 71.64712 | 682 | 53892.64 | 60609.9
| 2219.968 | 119.124 | 503.4 | 1.7977e+308 | 1.7977e+308 | 1.7977e+308 | 1 | 1.7977e+308 | 0.06423495 | 45 | 0 | 1.7977e+308 | 709.8239 | -802.0686 | 1.7977e+308 | 1.7977e+308 | 8100000 | 1.7977e+308 | 8100000 | 1.7977e+308 | 392056.3 | -83970.56 | 13.43497 | 1.7977e+308 | 2 | 600 | 71.64688 | 682.2 | 53892.64 | 60609.9
| 2218.837 | 118.5595 | 503.6 | 1.7977e+308 | 1.7977e+308 | 1.7977e+308 | 1 | 1.7977e+308 | 0.07837471 | 45 | 0 | 1.7977e+308 | 709.8239 | -802.0688 | 1.7977e+308 | 1.7977e+308 | 8100000 | 1.7977e+308 | 8100000 | 1.7977e+308 | 389724 | -83971.84 | 12.87041 | 1.7977e+308 | 2 | 600 | 71.64668 | 682.4 | 53892.64 | 60609.9
| 2217.437 | 117.9774 | 503.8 | 1.7977e+308 | 1.7977e+308 | 1.7977e+308 | 1 | 1.7977e+308 | 0.1163501 | 45 | 0 | 1.7977e+308 | 709.8239 | -802.069 | 1.7977e+308 | 1.7977e+308 | 8100000 | 1.7977e+308 | 8100000 | 1.7977e+308 | 390766.4 | -83973.4 | 12.28821 | 1.7977e+308 | 2 | 600 | 71.64643 | 682.6 | 53892.64 | 60609.9
| 2216.322 | 117.413 | 504 | 1.7977e+308 | 1.7977e+308 | 1.7977e+308 | 1 | 1.7977e+308 | 0.117562 | 45 | 0 | 1.7977e+308 | 709.8239 | -802.0692 | 1.7977e+308 | 1.7977e+308 | 8100000 | 1.7977e+308 | 8100000 | 1.7977e+308 | 391241.7 | -83974.68 | 11.72366 | 1.7977e+308 | 2 | 600 | 71.64622 | 682.8 | 53892.64 | 60609.9
| 2214.77 | 116.8309 | 504.2 | 1.7977e+308 | 1.7977e+308 | 1.7977e+308 | 1 | 1.7977e+308 | 0.06746686 | 45 | 0 | 1.7977e+308 | 709.8239 | -802.0695 | 1.7977e+308 | 1.7977e+308 | 8100000 | 1.7977e+308 | 8100000 | 1.7977e+308 | 391713.6 | -83976.39 | 11.14146 | 1.7977e+308 | 2 | 600 | 71.64594 | 683 | 53892.64 | 60609.9
| 2213.7 | 116.2664 | 504.4 | 1.7977e+308 | 1.7977e+308 | 1.7977e+308 | 1 | 1.7977e+308 | 0.1660412 | 45 | 0 | 1.7977e+308 | 709.8239 | -802.0697 | 1.7977e+308 | 1.7977e+308 | 8100000 | 1.7977e+308 | 8100000 | 1.7977e+308 | 390527.6 | -83977.61 | 10.57691 | 1.7977e+308 | 2 | 600 | 71.64575 | 683.2 | 53892.64 | 60609.9
| 2212.106 | 115.6844 | 504.6 | 1.7977e+308 | 1.7977e+308 | 1.7977e+308 | 1 | 1.7977e+308 | 0.117158 | 45 | 0 | 1.7977e+308 | 709.8239 | -802.07 | 1.7977e+308 | 1.7977e+308 | 8100000 | 1.7977e+308 | 8100000 | 1.7977e+308 | 389482.5 | -83979.37 | 9.994708 | 1.7977e+308 | 2 | 600 | 71.64546 | 683.4 | 53892.64 | 60609.9
| 2210.736 | 115.1199 | 504.8 | 1.7977e+308 | 1.7977e+308 | 1.7977e+308 | 1 | 1.7977e+308 | 0.1462455 | 45 | 0 | 1.7977e+308 | 709.8239 | -802.0702 | 1.7977e+308 | 1.7977e+308 | 8100000 | 1.7977e+308 | 8100000 | 1.7977e+308 | 386833.7 | -83980.9 | 9.430153 | 1.7977e+308 | 2 | 600 | 71.64522 | 683.6 | 53892.64 | 60609.9
| 2209.401 | 114.5378 | 505 | 1.7977e+308 | 1.7977e+308 | 1.7977e+308 | 1 | 1.7977e+308 | 0.1510934 | 45 | 0 | 1.7977e+308 | 709.8239 | -802.0705 | 1.7977e+308 | 1.7977e+308 | 8100000 | 1.7977e+308 | 8100000 | 1.7977e+308 | 386441.9 | -83982.39 | 8.847956 | 1.7977e+308 | 2 | 600 | 71.64498 | 683.8 | 53892.64 | 60609.9
| 2208.243 | 113.9734 | 505.2 | 1.7977e+308 | 1.7977e+308 | 1.7977e+308 | 1 | 1.7977e+308 | 0.09332238 | 45 | 0 | 1.7977e+308 | 709.8239 | -802.0707 | 1.7977e+308 | 1.7977e+308 | 8100000 | 1.7977e+308 | 8100000 | 1.7977e+308 | 387234.4 | -83983.7 | 8.283402 | 1.7977e+308 | 2 | 600 | 71.64477 | 684 | 53892.64 | 60609.9
| 2206.909 | 113.3913 | 505.4 | 1.7977e+308 | 1.7977e+308 | 1.7977e+308 | 1 | 1.7977e+308 | 0.05453905 | 45 | 0 | 1.7977e+308 | 709.8239 | -802.0709 | 1.7977e+308 | 1.7977e+308 | 8100000 | 1.7977e+308 | 8100000 | 1.7977e+308 | 386874.4 | -83985.2 | 7.701205 | 1.7977e+308 | 2 | 600 | 71.64452 | 684.2 | 53892.64 | 60609.9
| 2205.483 | 112.8268 | 505.6 | 1.7977e+308 | 1.7977e+308 | 1.7977e+308 | 1 | 1.7977e+308 | 0.2900669 | 45 | 0 | 1.7977e+308 | 709.8239 | -802.0712 | 1.7977e+308 | 1.7977e+308 | 8100000 | 1.7977e+308 | 8100000 | 1.7977e+308 | 388545.3 | -83986.78 | 7.136651 | 1.7977e+308 | 2 | 600 | 71.64427 | 684.4 | 53892.64 | 60609.9
| 2203.959 | 112.28 | 505.8 | 1.7977e+308 | 1.7977e+308 | 1.7977e+308 | 1 | 1.7977e+308 | 0.07393069 | 45 | 0 | 1.7977e+308 | 709.8239 | -802.0715 | 1.7977e+308 | 1.7977e+308 | 8100000 | 1.7977e+308 | 8100000 | 1.7977e+308 | 381498.3 | -83988.46 | 6.589739 | 1.7977e+308 | 2 | 600 | 71.644 | 684.6 | 53892.64 | 60609.9
| 2202.591 | 111.6803 | 506 | 1.7977e+308 | 1.7977e+308 | 1.7977e+308 | 1 | 1.7977e+308 | 0.1983605 | 45 | 0 | 1.7977e+308 | 709.8239 | -802.0717 | 1.7977e+308 | 1.7977e+308 | 8100000 | 1.7977e+308 | 8100000 | 1.7977e+308 | 381382 | -83989.99 | 5.989901 | 1.7977e+308 | 2 | 600 | 71.64375 | 684.8 | 53892.64 | 60609.9
| 2201.514 | 111.1159 | 506.2 | 1.7977e+308 | 1.7977e+308 | 1.7977e+308 | 1 | 1.7977e+308 | 0.06423485 | 45 | 0 | 1.7977e+308 | 709.8239 | -802.0719 | 1.7977e+308 | 1.7977e+308 | 8100000 | 1.7977e+308 | 8100000 | 1.7977e+308 | 380933.4 | -83991.22 | 5.425347 | 1.7977e+308 | 2 | 600 | 71.64355 | 685 | 53892.64 | 60609.9
| 2200.188 | 110.5338 | 506.4 | 1.7977e+308 | 1.7977e+308 | 1.7977e+308 | 1 | 1.7977e+308 | 0.09413031 | 45 | 0 | 1.7977e+308 | 709.8239 | -802.0721 | 1.7977e+308 | 1.7977e+308 | 8100000 | 1.7977e+308 | 8100000 | 1.7977e+308 | 383876.5 | -83992.71 | 4.843151 | 1.7977e+308 | 2 | 600 | 71.64331 | 685.2 | 53892.64 | 60609.9
| 2198.662 | 109.9693 | 506.6 | 1.7977e+308 | 1.7977e+308 | 1.7977e+308 | 1 | 1.7977e+308 | 0.1947245 | 45 | 0 | 1.7977e+308 | 709.8239 | -802.0724 | 1.7977e+308 | 1.7977e+308 | 8100000 | 1.7977e+308 | 8100000 | 1.7977e+308 | 382257 | -83994.39 | 4.278598 | 1.7977e+308 | 2 | 600 | 71.64304 | 685.4 | 53892.64 | 60609.9
| 2197.385 | 109.4049 | 506.8 | 1.7977e+308 | 1.7977e+308 | 1.7977e+308 | 1 | 1.7977e+308 | 0.09251432 | 45 | 0 | 1.7977e+308 | 709.8239 | -802.0726 | 1.7977e+308 | 1.7977e+308 | 8100000 | 1.7977e+308 | 8100000 | 1.7977e+308 | 381836.4 | -83995.83 | 3.714044 | 1.7977e+308 | 2 | 600 | 71.64281 | 685.6 | 53892.64 | 60609.9
| 2196.135 | 108.8228 | 507 | 1.7977e+308 | 1.7977e+308 | 1.7977e+308 | 1 | 1.7977e+308 | 0.04039926 | 45 | 0 | 1.7977e+308 | 709.8239 | -802.0729 | 1.7977e+308 | 1.7977e+308 | 8100000 | 1.7977e+308 | 8100000 | 1.7977e+308 | 381714.9 | -83997.24 | 3.131849 | 1.7977e+308 | 2 | 600 | 71.64259 | 685.8 | 53892.64 | 60609.9
| 2194.676 | 108.2407 | 507.2 | 1.7977e+308 | 1.7977e+308 | 1.7977e+308 | 1 | 1.7977e+308 | 0.1001902 | 45 | 0 | 1.7977e+308 | 709.8239 | -802.0731 | 1.7977e+308 | 1.7977e+308 | 8100000 | 1.7977e+308 | 8100000 | 1.7977e+308 | 379370.6 | -83998.86 | 2.549653 | 1.7977e+308 | 2 | 600 | 71.64232 | 686 | 53892.64 | 60609.9
| 2193.137 | 107.6763 | 507.4 | 1.7977e+308 | 1.7977e+308 | 1.7977e+308 | 1 | 1.7977e+308 | 0.1123099 | 45 | 0 | 1.7977e+308 | 709.8239 | -802.0734 | 1.7977e+308 | 1.7977e+308 | 8100000 | 1.7977e+308 | 8100000 | 1.7977e+308 | 379316.7 | -84000.55 | 1.9851 | 1.7977e+308 | 2 | 600 | 71.64205 | 686.2 | 53892.64 | 60609.9
| 2191.914 | 107.0942 | 507.6 | 1.7977e+308 | 1.7977e+308 | 1.7977e+308 | 1 | 1.7977e+308 | 0.08968633 | 45 | 0 | 1.7977e+308 | 709.8239 | -802.0736 | 1.7977e+308 | 1.7977e+308 | 8100000 | 1.7977e+308 | 8100000 | 1.7977e+308 | 377928.2 | -84001.93 | 1.402905 | 1.7977e+308 | 2 | 600 | 71.64183 | 686.4 | 53892.64 | 60609.9
| 2190.311 | 106.5298 | 507.8 | 1.7977e+308 | 1.7977e+308 | 1.7977e+308 | 1 | 1.7977e+308 | 0.09413023 | 45 | 0 | 1.7977e+308 | 709.8239 | -802.0739 | 1.7977e+308 | 1.7977e+308 | 8100000 | 1.7977e+308 | 8100000 | 1.7977e+308 | 376157.7 | -84003.69 | 0.8383523 | 1.7977e+308 | 2 | 600 | 71.64154 | 686.6 | 53892.64 | 60609.9
| 2188.965 | 105.9477 | 508 | 1.7977e+308 | 1.7977e+308 | 1.7977e+308 | 1 | 1.7977e+308 | 0.1418013 | 45 | 0 | 1.7977e+308 | 709.8239 | -802.0742 | 1.7977e+308 | 1.7977e+308 | 8100000 | 1.7977e+308 | 8100000 | 1.7977e+308 | 374541.7 | -84005.2 | 0.2561574 | 1.7977e+308 | 2 | 600 | 71.6413 | 686.8 | 53892.64 | 60609.9
| 2187.579 | 105.3832 | 508.2 | 1.7977e+308 | 1.7977e+308 | 1.7977e+308 | 1 | 1.7977e+308 | 0.05332699 | 45 | 0 | 1.7977e+308 | 709.8239 | -802.0744 | 1.7977e+308 | 1.7977e+308 | 8100000 | 1.7977e+308 | 8100000 | 1.7977e+308 | 375279.2 | -84006.74 | -0.308395 | 1.7977e+308 | 2 | 600 | 71.64105 | 687 | 53892.64 | 60609.9
| 2185.989 | 104.8012 | 508.4 | 1.7977e+308 | 1.7977e+308 | 1.7977e+308 | 1 | 1.7977e+308 | 0.157557 | 45 | 0 | 1.7977e+308 | 709.8239 | -802.0747 | 1.7977e+308 | 1.7977e+308 | 8100000 | 1.7977e+308 | 8100000 | 1.7977e+308 | 371529.4 | -84008.49 | -0.8905896 | 1.7977e+308 | 2 | 600 | 71.64077 | 687.2 | 53892.64 | 60609.9
| 2184.698 | 104.2367 | 508.6 | 1.7977e+308 | 1.7977e+308 | 1.7977e+308 | 1 | 1.7977e+308 | 0.1611929 | 45 | 0 | 1.7977e+308 | 709.8239 | -802.0749 | 1.7977e+308 | 1.7977e+308 | 8100000 | 1.7977e+308 | 8100000 | 1.7977e+308 | 369677.6 | -84009.94 | -1.455142 | 1.7977e+308 | 2 | 600 | 71.64054 | 687.4 | 53892.64 | 60609.9
| 2183.632 | 103.6546 | 508.8 | 1.7977e+308 | 1.7977e+308 | 1.7977e+308 | 1 | 1.7977e+308 | 0.1147338 | 45 | 0 | 1.7977e+308 | 709.8239 | -802.0751 | 1.7977e+308 | 1.7977e+308 | 8100000 | 1.7977e+308 | 8100000 | 1.7977e+308 | 371611 | -84011.17 | -2.037336 | 1.7977e+308 | 2 | 600 | 71.64034 | 687.6 | 53892.64 | 60609.9
| 2182.112 | 103.0902 | 509 | 1.7977e+308 | 1.7977e+308 | 1.7977e+308 | 1 | 1.7977e+308 | 0.1866444 | 45 | 0 | 1.7977e+308 | 709.8239 | -802.0754 | 1.7977e+308 | 1.7977e+308 | 8100000 | 1.7977e+308 | 8100000 | 1.7977e+308 | 372807.9 | -84012.84 | -2.601888 | 1.7977e+308 | 2 | 600 | 71.64007 | 687.8 | 53892.64 | 60609.9
| 2180.394 | 102.5258 | 509.2 | 1.7977e+308 | 1.7977e+308 | 1.7977e+308 | 1 | 1.7977e+308 | 0.1143298 | 45 | 0 | 1.7977e+308 | 709.8239 | -802.0757 | 1.7977e+308 | 1.7977e+308 | 8100000 | 1.7977e+308 | 8100000 | 1.7977e+308 | 371557.9 | -84014.72 | -3.16644 | 1.7977e+308 | 2 | 600 | 71.63977 | 688 | 53892.64 | 60609.9
| 2179.315 | 101.9437 | 509.4 | 1.7977e+308 | 1.7977e+308 | 1.7977e+308 | 1 | 1.7977e+308 | 0.07877845 | 45 | 0 | 1.7977e+308 | 709.8239 | -802.0759 | 1.7977e+308 | 1.7977e+308 | 8100000 | 1.7977e+308 | 8100000 | 1.7977e+308 | 370963.7 | -84015.96 | -3.748634 | 1.7977e+308 | 2 | 600 | 71.63957 | 688.2 | 53892.64 | 60609.9
| 2177.642 | 101.3792 | 509.6 | 1.7977e+308 | 1.7977e+308 | 1.7977e+308 | 1 | 1.7977e+308 | 0.08564631 | 45 | 0 | 1.7977e+308 | 709.8239 | -802.0762 | 1.7977e+308 | 1.7977e+308 | 8100000 | 1.7977e+308 | 8100000 | 1.7977e+308 | 369683.2 | -84017.79 | -4.313185 | 1.7977e+308 | 2 | 600 | 71.63927 | 688.4 | 53892.64 | 60609.9
| 2176.342 | 100.7971 | 509.8 | 1.7977e+308 | 1.7977e+308 | 1.7977e+308 | 1 | 1.7977e+308 | 0.07110259 | 45 | 0 | 1.7977e+308 | 709.8239 | -802.0764 | 1.7977e+308 | 1.7977e+308 | 8100000 | 1.7977e+308 | 8100000 | 1.7977e+308 | 368854 | -84019.25 | -4.895379 | 1.7977e+308 | 2 | 600 | 71.63903 | 688.6 | 53892.64 | 60609.9
| 2174.979 | 100.2327 | 510 | 1.7977e+308 | 1.7977e+308 | 1.7977e+308 | 1 | 1.7977e+308 | 0.08443431 | 45 | 0 | 1.7977e+308 | 709.8239 | -802.0767 | 1.7977e+308 | 1.7977e+308 | 8100000 | 1.7977e+308 | 8100000 | 1.7977e+308 | 367881.1 | -84020.77 | -5.45993 | 1.7977e+308 | 2 | 600 | 71.63879 | 688.8 | 53892.64 | 60609.9
| 2173.674 | 99.65944 | 510.2 | 1.7977e+308 | 1.7977e+308 | 1.7977e+308 | 1 | 1.7977e+308 | 0.08685826 | 45 | 0 | 1.7977e+308 | 709.8239 | -802.0769 | 1.7977e+308 | 1.7977e+308 | 8100000 | 1.7977e+308 | 8100000 | 1.7977e+308 | 370685.3 | -84022.23 | -6.033303 | 1.7977e+308 | 2 | 600 | 71.63855 | 689 | 53892.64 | 60609.9
| 2172.341 | 99.08617 | 510.4 | 1.7977e+308 | 1.7977e+308 | 1.7977e+308 | 1 | 1.7977e+308 | 0.09574607 | 45 | 0 | 1.7977e+308 | 709.8239 | -802.0771 | 1.7977e+308 | 1.7977e+308 | 8100000 | 1.7977e+308 | 8100000 | 1.7977e+308 | 370483 | -84023.72 | -6.606675 | 1.7977e+308 | 2 | 600 | 71.63832 | 689.2 | 53892.64 | 60609.9
| 2170.804 | 98.51292 | 510.6 | 1.7977e+308 | 1.7977e+308 | 1.7977e+308 | 1 | 1.7977e+308 | 0.06746663 | 45 | 0 | 1.7977e+308 | 709.8239 | -802.0774 | 1.7977e+308 | 1.7977e+308 | 8100000 | 1.7977e+308 | 8100000 | 1.7977e+308 | 369891.6 | -84025.42 | -7.180047 | 1.7977e+308 | 2 | 600 | 71.63804 | 689.4 | 53892.64 | 60609.9
| 2169.055 | 97.93969 | 510.8 | 1.7977e+308 | 1.7977e+308 | 1.7977e+308 | 1 | 1.7977e+308 | 0.1018059 | 45 | 0 | 1.7977e+308 | 709.8239 | -802.0777 | 1.7977e+308 | 1.7977e+308 | 8100000 | 1.7977e+308 | 8100000 | 1.7977e+308 | 368480.1 | -84027.32 | -7.753418 | 1.7977e+308 | 2 | 600 | 71.63773 | 689.6 | 53892.64 | 60609.9
| 2167.993 | 97.3664 | 511 | 1.7977e+308 | 1.7977e+308 | 1.7977e+308 | 1 | 1.7977e+308 | 0.3227894 | 45 | 0 | 1.7977e+308 | 709.8239 | -802.0779 | 1.7977e+308 | 1.7977e+308 | 8100000 | 1.7977e+308 | 8100000 | 1.7977e+308 | 366641.6 | -84028.54 | -8.32679 | 1.7977e+308 | 2 | 600 | 71.63754 | 689.8 | 53892.64 | 60609.9
| 2166.555 | 96.81079 | 511.2 | 1.7977e+308 | 1.7977e+308 | 1.7977e+308 | 1 | 1.7977e+308 | 0.1211975 | 45 | 0 | 1.7977e+308 | 709.8239 | -802.0782 | 1.7977e+308 | 1.7977e+308 | 8100000 | 1.7977e+308 | 8100000 | 1.7977e+308 | 365552.7 | -84030.14 | -8.88252 | 1.7977e+308 | 2 | 600 | 71.63728 | 690 | 53892.64 | 60609.9
| 2165.254 | 96.21988 | 511.4 | 1.7977e+308 | 1.7977e+308 | 1.7977e+308 | 1 | 1.7977e+308 | 0.1284693 | 45 | 0 | 1.7977e+308 | 709.8239 | -802.0784 | 1.7977e+308 | 1.7977e+308 | 8100000 | 1.7977e+308 | 8100000 | 1.7977e+308 | 368832.4 | -84031.6 | -9.473533 | 1.7977e+308 | 2 | 600 | 71.63704 | 690.2 | 53892.64 | 60609.9
| 2163.86 | 95.64662 | 511.6 | 1.7977e+308 | 1.7977e+308 | 1.7977e+308 | 1 | 1.7977e+308 | 0.1987639 | 45 | 0 | 1.7977e+308 | 709.8239 | -802.0787 | 1.7977e+308 | 1.7977e+308 | 8100000 | 1.7977e+308 | 8100000 | 1.7977e+308 | 369114.2 | -84033.15 | -10.0469 | 1.7977e+308 | 2 | 600 | 71.6368 | 690.4 | 53892.64 | 60609.9
| 2162.047 | 95.07339 | 511.8 | 1.7977e+308 | 1.7977e+308 | 1.7977e+308 | 1 | 1.7977e+308 | 0.09453401 | 45 | 0 | 1.7977e+308 | 709.8239 | -802.079 | 1.7977e+308 | 1.7977e+308 | 8100000 | 1.7977e+308 | 8100000 | 1.7977e+308 | 365945.6 | -84035.12 | -10.62028 | 1.7977e+308 | 2 | 600 | 71.63648 | 690.6 | 53892.64 | 60609.9
| 2160.543 | 94.50014 | 512 | 1.7977e+308 | 1.7977e+308 | 1.7977e+308 | 1 | 1.7977e+308 | 0.08928211 | 45 | 0 | 1.7977e+308 | 709.8239 | -802.0792 | 1.7977e+308 | 1.7977e+308 | 8100000 | 1.7977e+308 | 8100000 | 1.7977e+308 | 363882.3 | -84036.79 | -11.19365 | 1.7977e+308 | 2 | 600 | 71.63621 | 690.8 | 53892.64 | 60609.9
| 2159.445 | 93.93568 | 512.2 | 1.7977e+308 | 1.7977e+308 | 1.7977e+308 | 1 | 1.7977e+308 | 0.08645417 | 45 | 0 | 1.7977e+308 | 709.8239 | -802.0794 | 1.7977e+308 | 1.7977e+308 | 8100000 | 1.7977e+308 | 8100000 | 1.7977e+308 | 363543.7 | -84038.04 | -11.7582 | 1.7977e+308 | 2 | 600 | 71.63601 | 691 | 53892.64 | 60609.9
| 2158.009 | 93.3536 | 512.4 | 1.7977e+308 | 1.7977e+308 | 1.7977e+308 | 1 | 1.7977e+308 | 0.1284693 | 45 | 0 | 1.7977e+308 | 709.8239 | -802.0797 | 1.7977e+308 | 1.7977e+308 | 8100000 | 1.7977e+308 | 8100000 | 1.7977e+308 | 362219.1 | -84039.64 | -12.34039 | 1.7977e+308 | 2 | 600 | 71.63575 | 691.2 | 53892.64 | 60609.9
| 2156.377 | 92.78918 | 512.6 | 1.7977e+308 | 1.7977e+308 | 1.7977e+308 | 1 | 1.7977e+308 | 0.1244293 | 45 | 0 | 1.7977e+308 | 709.8239 | -802.08 | 1.7977e+308 | 1.7977e+308 | 8100000 | 1.7977e+308 | 8100000 | 1.7977e+308 | 362291.5 | -84041.42 | -12.90494 | 1.7977e+308 | 2 | 600 | 71.63546 | 691.4 | 53892.64 | 60609.9
| 2154.792 | 92.20712 | 512.8 | 1.7977e+308 | 1.7977e+308 | 1.7977e+308 | 1 | 1.7977e+308 | 0.05979071 | 45 | 0 | 1.7977e+308 | 709.8239 | -802.0803 | 1.7977e+308 | 1.7977e+308 | 8100000 | 1.7977e+308 | 8100000 | 1.7977e+308 | 360649.5 | -84043.17 | -13.48713 | 1.7977e+308 | 2 | 600 | 71.63518 | 691.6 | 53892.64 | 60609.9
| 2153.35 | 91.64268 | 513 | 1.7977e+308 | 1.7977e+308 | 1.7977e+308 | 1 | 1.7977e+308 | 0.1280652 | 45 | 0 | 1.7977e+308 | 709.8239 | -802.0805 | 1.7977e+308 | 1.7977e+308 | 8100000 | 1.7977e+308 | 8100000 | 1.7977e+308 | 357639.4 | -84044.77 | -14.05168 | 1.7977e+308 | 2 | 600 | 71.63492 | 691.8 | 53892.64 | 60609.9
| 2151.856 | 91.06061 | 513.2 | 1.7977e+308 | 1.7977e+308 | 1.7977e+308 | 1 | 1.7977e+308 | 0.1624045 | 45 | 0 | 1.7977e+308 | 709.8239 | -802.0808 | 1.7977e+308 | 1.7977e+308 | 8100000 | 1.7977e+308 | 8100000 | 1.7977e+308 | 358552.9 | -84046.42 | -14.63387 | 1.7977e+308 | 2 | 600 | 71.63466 | 692 | 53892.64 | 60609.9
| 2150.593 | 90.49616 | 513.4 | 1.7977e+308 | 1.7977e+308 | 1.7977e+308 | 1 | 1.7977e+308 | 0.04161109 | 45 | 0 | 1.7977e+308 | 709.8239 | -802.081 | 1.7977e+308 | 1.7977e+308 | 8100000 | 1.7977e+308 | 8100000 | 1.7977e+308 | 358889.5 | -84047.84 | -15.19842 | 1.7977e+308 | 2 | 600 | 71.63443 | 692.2 | 53892.64 | 60609.9
| 2148.834 | 89.92293 | 513.6 | 1.7977e+308 | 1.7977e+308 | 1.7977e+308 | 1 | 1.7977e+308 | 0.2363348 | 45 | 0 | 1.7977e+308 | 709.8239 | -802.0813 | 1.7977e+308 | 1.7977e+308 | 8100000 | 1.7977e+308 | 8100000 | 1.7977e+308 | 356050 | -84049.76 | -15.77179 | 1.7977e+308 | 2 | 600 | 71.63412 | 692.4 | 53892.64 | 60609.9
| 2147.475 | 89.34967 | 513.8 | 1.7977e+308 | 1.7977e+308 | 1.7977e+308 | 1 | 1.7977e+308 | 0.06504256 | 45 | 0 | 1.7977e+308 | 709.8239 | -802.0816 | 1.7977e+308 | 1.7977e+308 | 8100000 | 1.7977e+308 | 8100000 | 1.7977e+308 | 352701.9 | -84051.28 | -16.34516 | 1.7977e+308 | 2 | 600 | 71.63388 | 692.6 | 53892.64 | 60609.9
| 2145.87 | 88.77643 | 514 | 1.7977e+308 | 1.7977e+308 | 1.7977e+308 | 1 | 1.7977e+308 | 0.2036115 | 45 | 0 | 1.7977e+308 | 709.8239 | -802.0819 | 1.7977e+308 | 1.7977e+308 | 8100000 | 1.7977e+308 | 8100000 | 1.7977e+308 | 350646.8 | -84053.04 | -16.91853 | 1.7977e+308 | 2 | 600 | 71.63359 | 692.8 | 53892.64 | 60609.9
| 2144.412 | 88.20317 | 514.2 | 1.7977e+308 | 1.7977e+308 | 1.7977e+308 | 1 | 1.7977e+308 | 0.2401726 | 45 | 0 | 1.7977e+308 | 709.8239 | -802.0821 | 1.7977e+308 | 1.7977e+308 | 8100000 | 1.7977e+308 | 8100000 | 1.7977e+308 | 350171.1 | -84054.66 | -17.4919 | 1.7977e+308 | 2 | 600 | 71.63333 | 693 | 53892.64 | 60609.9
| 2142.886 | 87.62993 | 514.4 | 1.7977e+308 | 1.7977e+308 | 1.7977e+308 | 1 | 1.7977e+308 | 0.1260452 | 45 | 0 | 1.7977e+308 | 709.8239 | -802.0824 | 1.7977e+308 | 1.7977e+308 | 8100000 | 1.7977e+308 | 8100000 | 1.7977e+308 | 348526.7 | -84056.34 | -18.06527 | 1.7977e+308 | 2 | 600 | 71.63306 | 693.2 | 53892.64 | 60609.9
| 2141.729 | 87.05665 | 514.6 | 1.7977e+308 | 1.7977e+308 | 1.7977e+308 | 1 | 1.7977e+308 | 0.1567485 | 45 | 0 | 1.7977e+308 | 709.8239 | -802.0826 | 1.7977e+308 | 1.7977e+308 | 8100000 | 1.7977e+308 | 8100000 | 1.7977e+308 | 349427.2 | -84057.66 | -18.63864 | 1.7977e+308 | 2 | 600 | 71.63285 | 693.4 | 53892.64 | 60609.9
| 2140.207 | 86.4834 | 514.8 | 1.7977e+308 | 1.7977e+308 | 1.7977e+308 | 1 | 1.7977e+308 | 0.1022097 | 45 | 0 | 1.7977e+308 | 709.8239 | -802.0829 | 1.7977e+308 | 1.7977e+308 | 8100000 | 1.7977e+308 | 8100000 | 1.7977e+308 | 350669.8 | -84059.34 | -19.212 | 1.7977e+308 | 2 | 600 | 71.63258 | 693.6 | 53892.64 | 60609.9
| 2138.253 | 85.91019 | 515 | 1.7977e+308 | 1.7977e+308 | 1.7977e+308 | 1 | 1.7977e+308 | 0.1236212 | 45 | 0 | 1.7977e+308 | 709.8239 | -802.0832 | 1.7977e+308 | 1.7977e+308 | 8100000 | 1.7977e+308 | 8100000 | 1.7977e+308 | 348825.2 | -84061.45 | -19.78537 | 1.7977e+308 | 2 | 600 | 71.63224 | 693.8 | 53892.64 | 60609.9
| 2137.023 | 85.33692 | 515.2 | 1.7977e+308 | 1.7977e+308 | 1.7977e+308 | 1 | 1.7977e+308 | 0.08524204 | 45 | 0 | 1.7977e+308 | 709.8239 | -802.0834 | 1.7977e+308 | 1.7977e+308 | 8100000 | 1.7977e+308 | 8100000 | 1.7977e+308 | 348474.5 | -84062.84 | -20.35874 | 1.7977e+308 | 2 | 600 | 71.63201 | 694 | 53892.64 | 60609.9
| 2135.462 | 84.76367 | 515.4 | 1.7977e+308 | 1.7977e+308 | 1.7977e+308 | 1 | 1.7977e+308 | 0.06665846 | 45 | 0 | 1.7977e+308 | 709.8239 | -802.0837 | 1.7977e+308 | 1.7977e+308 | 8100000 | 1.7977e+308 | 8100000 | 1.7977e+308 | 350411.5 | -84064.56 | -20.93211 | 1.7977e+308 | 2 | 600 | 71.63173 | 694.2 | 53892.64 | 60609.9
| 2133.964 | 84.19925 | 515.6 | 1.7977e+308 | 1.7977e+308 | 1.7977e+308 | 1 | 1.7977e+308 | 0.1696761 | 45 | 0 | 1.7977e+308 | 709.8239 | -802.084 | 1.7977e+308 | 1.7977e+308 | 8100000 | 1.7977e+308 | 8100000 | 1.7977e+308 | 348846.4 | -84066.21 | -21.49666 | 1.7977e+308 | 2 | 600 | 71.63147 | 694.4 | 53892.64 | 60609.9
| 2132.723 | 83.61716 | 515.8 | 1.7977e+308 | 1.7977e+308 | 1.7977e+308 | 1 | 1.7977e+308 | 0.1442246 | 45 | 0 | 1.7977e+308 | 709.8239 | -802.0842 | 1.7977e+308 | 1.7977e+308 | 8100000 | 1.7977e+308 | 8100000 | 1.7977e+308 | 352867.7 | -84067.61 | -22.07885 | 1.7977e+308 | 2 | 600 | 71.63124 | 694.6 | 53892.64 | 60609.9
| 2130.752 | 83.05276 | 516 | 1.7977e+308 | 1.7977e+308 | 1.7977e+308 | 1 | 1.7977e+308 | 0.1462446 | 45 | 0 | 1.7977e+308 | 709.8239 | -802.0846 | 1.7977e+308 | 1.7977e+308 | 8100000 | 1.7977e+308 | 8100000 | 1.7977e+308 | 350001.6 | -84069.74 | -22.64339 | 1.7977e+308 | 2 | 600 | 71.6309 | 694.8 | 53892.64 | 60609.9
| 2129.515 | 82.47067 | 516.2 | 1.7977e+308 | 1.7977e+308 | 1.7977e+308 | 1 | 1.7977e+308 | 0.1615962 | 45 | 0 | 1.7977e+308 | 709.8239 | -802.0848 | 1.7977e+308 | 1.7977e+308 | 8100000 | 1.7977e+308 | 8100000 | 1.7977e+308 | 349973.4 | -84071.14 | -23.22558 | 1.7977e+308 | 2 | 600 | 71.63067 | 695 | 53892.64 | 60609.9
| 2127.966 | 81.90625 | 516.4 | 1.7977e+308 | 1.7977e+308 | 1.7977e+308 | 1 | 1.7977e+308 | 0.1543243 | 45 | 0 | 1.7977e+308 | 709.8239 | -802.0851 | 1.7977e+308 | 1.7977e+308 | 8100000 | 1.7977e+308 | 8100000 | 1.7977e+308 | 348781.2 | -84072.84 | -23.79013 | 1.7977e+308 | 2 | 600 | 71.6304 | 695.2 | 53892.64 | 60609.9
| 2126.572 | 81.32417 | 516.6 | 1.7977e+308 | 1.7977e+308 | 1.7977e+308 | 1 | 1.7977e+308 | 0.1377607 | 45 | 0 | 1.7977e+308 | 709.8239 | -802.0853 | 1.7977e+308 | 1.7977e+308 | 8100000 | 1.7977e+308 | 8100000 | 1.7977e+308 | 348114.1 | -84074.4 | -24.37232 | 1.7977e+308 | 2 | 600 | 71.63015 | 695.4 | 53892.64 | 60609.9
| 2124.983 | 80.75975 | 516.8 | 1.7977e+308 | 1.7977e+308 | 1.7977e+308 | 1 | 1.7977e+308 | 0.09311977 | 45 | 0 | 1.7977e+308 | 709.8239 | -802.0856 | 1.7977e+308 | 1.7977e+308 | 8100000 | 1.7977e+308 | 8100000 | 1.7977e+308 | 348186.3 | -84076.14 | -24.93687 | 1.7977e+308 | 2 | 600 | 71.62987 | 695.6 | 53892.64 | 60609.9
| 2123.031 | 80.18654 | 517 | 1.7977e+308 | 1.7977e+308 | 1.7977e+308 | 1 | 1.7977e+308 | 0.2003792 | 45 | 0 | 1.7977e+308 | 709.8239 | -802.0859 | 1.7977e+308 | 1.7977e+308 | 8100000 | 1.7977e+308 | 8100000 | 1.7977e+308 | 344310 | -84078.25 | -25.51023 | 1.7977e+308 | 2 | 600 | 71.62953 | 695.8 | 53892.64 | 60609.9
| 2121.867 | 79.61326 | 517.2 | 1.7977e+308 | 1.7977e+308 | 1.7977e+308 | 1 | 1.7977e+308 | 0.03514715 | 45 | 0 | 1.7977e+308 | 709.8239 | -802.0861 | 1.7977e+308 | 1.7977e+308 | 8100000 | 1.7977e+308 | 8100000 | 1.7977e+308 | 343270.5 | -84079.57 | -26.0836 | 1.7977e+308 | 2 | 600 | 71.62931 | 696 | 53892.64 | 60609.9
| 2120.466 | 79.04001 | 517.4 | 1.7977e+308 | 1.7977e+308 | 1.7977e+308 | 1 | 1.7977e+308 | 0.03635912 | 45 | 0 | 1.7977e+308 | 709.8239 | -802.0864 | 1.7977e+308 | 1.7977e+308 | 8100000 | 1.7977e+308 | 8100000 | 1.7977e+308 | 344448.1 | -84081.13 | -26.65697 | 1.7977e+308 | 2 | 600 | 71.62906 | 696.2 | 53892.64 | 60609.9
| 2118.415 | 78.4668 | 517.6 | 1.7977e+308 | 1.7977e+308 | 1.7977e+308 | 1 | 1.7977e+308 | 0.07473817 | 45 | 0 | 1.7977e+308 | 709.8239 | -802.0868 | 1.7977e+308 | 1.7977e+308 | 8100000 | 1.7977e+308 | 8100000 | 1.7977e+308 | 342705.3 | -84083.34 | -27.23033 | 1.7977e+308 | 2 | 600 | 71.62871 | 696.4 | 53892.64 | 60609.9
| 2116.878 | 77.90238 | 517.8 | 1.7977e+308 | 1.7977e+308 | 1.7977e+308 | 1 | 1.7977e+308 | 0.05009477 | 45 | 0 | 1.7977e+308 | 709.8239 | -802.087 | 1.7977e+308 | 1.7977e+308 | 8100000 | 1.7977e+308 | 8100000 | 1.7977e+308 | 335678.8 | -84085.04 | -27.79488 | 1.7977e+308 | 2 | 600 | 71.62843 | 696.6 | 53892.64 | 60609.9
| 2115.474 | 77.3203 | 518 | 1.7977e+308 | 1.7977e+308 | 1.7977e+308 | 1 | 1.7977e+308 | 0.08160599 | 45 | 0 | 1.7977e+308 | 709.8239 | -802.0873 | 1.7977e+308 | 1.7977e+308 | 8100000 | 1.7977e+308 | 8100000 | 1.7977e+308 | 335539.9 | -84086.6 | -28.37707 | 1.7977e+308 | 2 | 600 | 71.62818 | 696.8 | 53892.64 | 60609.9
| 2114.013 | 76.75587 | 518.2 | 1.7977e+308 | 1.7977e+308 | 1.7977e+308 | 1 | 1.7977e+308 | 0.02221945 | 45 | 0 | 1.7977e+308 | 709.8239 | -802.0875 | 1.7977e+308 | 1.7977e+308 | 8100000 | 1.7977e+308 | 8100000 | 1.7977e+308 | 334892.3 | -84088.22 | -28.94161 | 1.7977e+308 | 2 | 600 | 71.62792 | 697 | 53892.64 | 60609.9
| 2112.26 | 76.17383 | 518.4 | 1.7977e+308 | 1.7977e+308 | 1.7977e+308 | 1 | 1.7977e+308 | 0.04928677 | 45 | 0 | 1.7977e+308 | 709.8239 | -802.0878 | 1.7977e+308 | 1.7977e+308 | 8100000 | 1.7977e+308 | 8100000 | 1.7977e+308 | 335142.9 | -84090.13 | -29.5238 | 1.7977e+308 | 2 | 600 | 71.62761 | 697.2 | 53892.64 | 60609.9
| 2110.464 | 75.60942 | 518.6 | 1.7977e+308 | 1.7977e+308 | 1.7977e+308 | 1 | 1.7977e+308 | 0.1353366 | 45 | 0 | 1.7977e+308 | 709.8239 | -802.0882 | 1.7977e+308 | 1.7977e+308 | 8100000 | 1.7977e+308 | 8100000 | 1.7977e+308 | 332654.5 | -84092.09 | -30.08834 | 1.7977e+308 | 2 | 600 | 71.6273 | 697.4 | 53892.64 | 60609.9
| 2108.934 | 75.02736 | 518.8 | 1.7977e+308 | 1.7977e+308 | 1.7977e+308 | 1 | 1.7977e+308 | 0.07352615 | 45 | 0 | 1.7977e+308 | 709.8239 | -802.0884 | 1.7977e+308 | 1.7977e+308 | 8100000 | 1.7977e+308 | 8100000 | 1.7977e+308 | 331278.7 | -84093.77 | -30.67053 | 1.7977e+308 | 2 | 600 | 71.62703 | 697.6 | 53892.64 | 60609.9
| 2107.361 | 74.46294 | 519 | 1.7977e+308 | 1.7977e+308 | 1.7977e+308 | 1 | 1.7977e+308 | 0.04605483 | 45 | 0 | 1.7977e+308 | 709.8239 | -802.0887 | 1.7977e+308 | 1.7977e+308 | 8100000 | 1.7977e+308 | 8100000 | 1.7977e+308 | 327282 | -84095.5 | -31.23507 | 1.7977e+308 | 2 | 600 | 71.62675 | 697.8 | 53892.64 | 60609.9
| 2105.758 | 73.88088 | 519.2 | 1.7977e+308 | 1.7977e+308 | 1.7977e+308 | 1 | 1.7977e+308 | 0.09776551 | 45 | 0 | 1.7977e+308 | 709.8239 | -802.089 | 1.7977e+308 | 1.7977e+308 | 8100000 | 1.7977e+308 | 8100000 | 1.7977e+308 | 325057.9 | -84097.27 | -31.81726 | 1.7977e+308 | 2 | 600 | 71.62647 | 698 | 53892.64 | 60609.9
| 2104.172 | 73.31646 | 519.4 | 1.7977e+308 | 1.7977e+308 | 1.7977e+308 | 1 | 1.7977e+308 | 0.195935 | 45 | 0 | 1.7977e+308 | 709.8239 | -802.0893 | 1.7977e+308 | 1.7977e+308 | 8100000 | 1.7977e+308 | 8100000 | 1.7977e+308 | 326008.7 | -84099.01 | -32.38181 | 1.7977e+308 | 2 | 600 | 71.62618 | 698.2 | 53892.64 | 60609.9
| 2102.559 | 72.7344 | 519.6 | 1.7977e+308 | 1.7977e+308 | 1.7977e+308 | 1 | 1.7977e+308 | 0.1741195 | 45 | 0 | 1.7977e+308 | 709.8239 | -802.0896 | 1.7977e+308 | 1.7977e+308 | 8100000 | 1.7977e+308 | 8100000 | 1.7977e+308 | 326085.4 | -84100.78 | -32.96399 | 1.7977e+308 | 2 | 600 | 71.6259 | 698.4 | 53892.64 | 60609.9
| 2101.075 | 72.16997 | 519.8 | 1.7977e+308 | 1.7977e+308 | 1.7977e+308 | 1 | 1.7977e+308 | 0.2169424 | 45 | 0 | 1.7977e+308 | 709.8239 | -802.0898 | 1.7977e+308 | 1.7977e+308 | 8100000 | 1.7977e+308 | 8100000 | 1.7977e+308 | 326142.9 | -84102.42 | -33.52854 | 1.7977e+308 | 2 | 600 | 71.62563 | 698.6 | 53892.64 | 60609.9
| 2099.364 | 71.58792 | 520 | 1.7977e+308 | 1.7977e+308 | 1.7977e+308 | 1 | 1.7977e+308 | 0.1696756 | 45 | 0 | 1.7977e+308 | 709.8239 | -802.0901 | 1.7977e+308 | 1.7977e+308 | 8100000 | 1.7977e+308 | 8100000 | 1.7977e+308 | 325734.8 | -84104.29 | -34.11072 | 1.7977e+308 | 2 | 600 | 71.62533 | 698.8 | 53892.64 | 60609.9
| 2097.724 | 71.02351 | 520.2 | 1.7977e+308 | 1.7977e+308 | 1.7977e+308 | 1 | 1.7977e+308 | 0.1446282 | 45 | 0 | 1.7977e+308 | 709.8239 | -802.0904 | 1.7977e+308 | 1.7977e+308 | 8100000 | 1.7977e+308 | 8100000 | 1.7977e+308 | 324571.6 | -84106.09 | -34.67527 | 1.7977e+308 | 2 | 600 | 71.62504 | 699 | 53892.64 | 60609.9
| 2096.075 | 70.44145 | 520.4 | 1.7977e+308 | 1.7977e+308 | 1.7977e+308 | 1 | 1.7977e+308 | 0.1426083 | 45 | 0 | 1.7977e+308 | 709.8239 | -802.0907 | 1.7977e+308 | 1.7977e+308 | 8100000 | 1.7977e+308 | 8100000 | 1.7977e+308 | 326086.8 | -84107.9 | -35.25745 | 1.7977e+308 | 2 | 600 | 71.62475 | 699.2 | 53892.64 | 60609.9
| 2094.181 | 69.87706 | 520.6 | 1.7977e+308 | 1.7977e+308 | 1.7977e+308 | 1 | 1.7977e+308 | 0.08483777 | 45 | 0 | 1.7977e+308 | 709.8239 | -802.091 | 1.7977e+308 | 1.7977e+308 | 8100000 | 1.7977e+308 | 8100000 | 1.7977e+308 | 322659.5 | -84109.95 | -35.82199 | 1.7977e+308 | 2 | 600 | 71.62442 | 699.4 | 53892.64 | 60609.9
| 2092.504 | 69.295 | 520.8 | 1.7977e+308 | 1.7977e+308 | 1.7977e+308 | 1 | 1.7977e+308 | 0.4346925 | 45 | 0 | 1.7977e+308 | 709.8239 | -802.0913 | 1.7977e+308 | 1.7977e+308 | 8100000 | 1.7977e+308 | 8100000 | 1.7977e+308 | 320465.3 | -84111.79 | -36.40418 | 1.7977e+308 | 2 | 600 | 71.62412 | 699.6 | 53892.64 | 60609.9
| 2090.652 | 68.73061 | 521 | 1.7977e+308 | 1.7977e+308 | 1.7977e+308 | 1 | 1.7977e+308 | 0.08685769 | 45 | 0 | 1.7977e+308 | 709.8239 | -802.0917 | 1.7977e+308 | 1.7977e+308 | 8100000 | 1.7977e+308 | 8100000 | 1.7977e+308 | 318589.7 | -84113.8 | -36.96872 | 1.7977e+308 | 2 | 600 | 71.6238 | 699.8 | 53892.64 | 60609.9
| 2088.826 | 68.16621 | 521.2 | 1.7977e+308 | 1.7977e+308 | 1.7977e+308 | 1 | 1.7977e+308 | 0.04363083 | 45 | 0 | 1.7977e+308 | 709.8239 | -802.092 | 1.7977e+308 | 1.7977e+308 | 8100000 | 1.7977e+308 | 8100000 | 1.7977e+308 | 315514.6 | -84115.78 | -37.53326 | 1.7977e+308 | 2 | 600 | 71.62348 | 700 | 53892.64 | 60609.9
| 2087.144 | 67.58415 | 521.4 | 1.7977e+308 | 1.7977e+308 | 1.7977e+308 | 1 | 1.7977e+308 | 0.1018053 | 45 | 0 | 1.7977e+308 | 709.8239 | -802.0923 | 1.7977e+308 | 1.7977e+308 | 8100000 | 1.7977e+308 | 8100000 | 1.7977e+308 | 308245 | -84117.62 | -38.11545 | 1.7977e+308 | 2 | 600 | 71.62318 | 700.2 | 53892.64 | 60609.9
| 2085.212 | 67.01976 | 521.6 | 1.7977e+308 | 1.7977e+308 | 1.7977e+308 | 1 | 1.7977e+308 | 0.1296805 | 45 | 0 | 1.7977e+308 | 709.8239 | -802.0926 | 1.7977e+308 | 1.7977e+308 | 8100000 | 1.7977e+308 | 8100000 | 1.7977e+308 | 302929.6 | -84119.71 | -38.67999 | 1.7977e+308 | 2 | 600 | 71.62285 | 700.4 | 53892.64 | 60609.9
| 2083.616 | 66.4377 | 521.8 | 1.7977e+308 | 1.7977e+308 | 1.7977e+308 | 1 | 1.7977e+308 | 0.1628076 | 45 | 0 | 1.7977e+308 | 709.8239 | -802.0929 | 1.7977e+308 | 1.7977e+308 | 8100000 | 1.7977e+308 | 8100000 | 1.7977e+308 | 302016.8 | -84121.47 | -39.26217 | 1.7977e+308 | 2 | 600 | 71.62256 | 700.6 | 53892.64 | 60609.9
| 2081.969 | 65.87329 | 522 | 1.7977e+308 | 1.7977e+308 | 1.7977e+308 | 1 | 1.7977e+308 | 0.03999491 | 45 | 0 | 1.7977e+308 | 709.8239 | -802.0932 | 1.7977e+308 | 1.7977e+308 | 8100000 | 1.7977e+308 | 8100000 | 1.7977e+308 | 302212.3 | -84123.27 | -39.82672 | 1.7977e+308 | 2 | 600 | 71.62227 | 700.8 | 53892.64 | 60609.9
| 2080.304 | 65.29124 | 522.2 | 1.7977e+308 | 1.7977e+308 | 1.7977e+308 | 1 | 1.7977e+308 | 0.07150604 | 45 | 0 | 1.7977e+308 | 709.8239 | -802.0935 | 1.7977e+308 | 1.7977e+308 | 8100000 | 1.7977e+308 | 8100000 | 1.7977e+308 | 304066.7 | -84125.09 | -40.4089 | 1.7977e+308 | 2 | 600 | 71.62198 | 701 | 53892.64 | 60609.9
| 2078.556 | 64.72683 | 522.4 | 1.7977e+308 | 1.7977e+308 | 1.7977e+308 | 1 | 1.7977e+308 | 0.2399694 | 45 | 0 | 1.7977e+308 | 709.8239 | -802.0938 | 1.7977e+308 | 1.7977e+308 | 8100000 | 1.7977e+308 | 8100000 | 1.7977e+308 | 303432.3 | -84127 | -40.97344 | 1.7977e+308 | 2 | 600 | 71.62167 | 701.2 | 53892.64 | 60609.9
| 2076.851 | 64.14479 | 522.6 | 1.7977e+308 | 1.7977e+308 | 1.7977e+308 | 1 | 1.7977e+308 | 0.1211966 | 45 | 0 | 1.7977e+308 | 709.8239 | -802.0941 | 1.7977e+308 | 1.7977e+308 | 8100000 | 1.7977e+308 | 8100000 | 1.7977e+308 | 305455 | -84128.86 | -41.55563 | 1.7977e+308 | 2 | 600 | 71.62137 | 701.4 | 53892.64 | 60609.9
| 2075.485 | 63.6862 | 522.76 | 1.7977e+308 | 1.7977e+308 | 1.7977e+308 | 1 | 1.7977e+308 | 0.1389721 | 45 | 0 | 1.7977e+308 | 709.8239 | -802.0943 | 1.7977e+308 | 1.7977e+308 | 8100000 | 1.7977e+308 | 8100000 | 1.7977e+308 | 305481.7 | -84130.36 | -42.01432 | 1.7977e+308 | 2 | 600 | 71.62113 | 701.56 | 53892.64 | 60609.9
Thermal Drift Hold Segment | 2074.826 | 63.66861 | 522.84 | 1.7977e+308 | 1.7977e+308 | 1.7977e+308 | 1 | 1.7977e+308 | 0.1022092 | 45 | 0 | 1.7977e+308 | 709.8239 | -802.0944 | 1.7977e+308 | 1.7977e+308 | 8100000 | 1.7977e+308 | 8100000 | 1.7977e+308 | 305481.7 | -84131.05 | -42.03196 | 1.7977e+308 | 3 | 400 | 71.62102 | 701.64 | 53892.64 | 60609.9
| 2074.407 | 63.66865 | 522.92 | 1.7977e+308 | 1.7977e+308 | 1.7977e+308 | 1 | 1.7977e+308 | 0.04120685 | 45 | 0 | 1.7977e+308 | 709.8239 | -802.0945 | 1.7977e+308 | 1.7977e+308 | 8100000 | 1.7977e+308 | 8100000 | 1.7977e+308 | 305481.7 | -84131.51 | -42.03195 | 1.7977e+308 | 3 | 400 | 71.62094 | 701.72 | 53892.64 | 60609.9
| 2068.629 | 63.66916 | 525.2 | 1.7977e+308 | 1.7977e+308 | 1.7977e+308 | 1 | 1.7977e+308 | 0.03635897 | 45 | 0 | 1.7977e+308 | 709.8239 | -802.0956 | 1.7977e+308 | 1.7977e+308 | 8100000 | 1.7977e+308 | 8100000 | 1.7977e+308 | 305481.7 | -84138.28 | -42.03193 | 1.7977e+308 | 3 | 400 | 71.61985 | 704 | 53892.64 | 60609.9
| 2064.613 | 63.66952 | 527.2 | 1.7977e+308 | 1.7977e+308 | 1.7977e+308 | 1 | 1.7977e+308 | 0.1167527 | 45 | 0 | 1.7977e+308 | 709.8239 | -802.0964 | 1.7977e+308 | 1.7977e+308 | 8100000 | 1.7977e+308 | 8100000 | 1.7977e+308 | 76319.09 | -84143.17 | -42.03192 | 1.7977e+308 | 3 | 400 | 71.61906 | 706 | 53892.64 | 60609.9
| 2061.273 | 63.66984 | 529.2 | 1.7977e+308 | 1.7977e+308 | 1.7977e+308 | 1 | 1.7977e+308 | 0.1858346 | 45 | 0 | 1.7977e+308 | 709.8239 | -802.0971 | 1.7977e+308 | 1.7977e+308 | 8100000 | 1.7977e+308 | 8100000 | 1.7977e+308 | 6.154763 | -84147.39 | -42.0319 | 1.7977e+308 | 3 | 400 | 71.61838 | 708 | 53892.64 | 60609.9
| 2058.904 | 63.67008 | 531.2 | 1.7977e+308 | 1.7977e+308 | 1.7977e+308 | 1 | 1.7977e+308 | 0.2359291 | 45 | 0 | 1.7977e+308 | 709.8239 | -802.0976 | 1.7977e+308 | 1.7977e+308 | 8100000 | 1.7977e+308 | 8100000 | 1.7977e+308 | -68.36949 | -84150.63 | -42.03189 | 1.7977e+308 | 3 | 400 | 71.61786 | 710 | 53892.64 | 60609.9
| 2056.174 | 63.67036 | 533.2 | 1.7977e+308 | 1.7977e+308 | 1.7977e+308 | 1 | 1.7977e+308 | 0.05898226 | 45 | 0 | 1.7977e+308 | 709.824 | -802.0982 | 1.7977e+308 | 1.7977e+308 | 8100000 | 1.7977e+308 | 8100000 | 1.7977e+308 | -68.44639 | -84154.24 | -42.03188 | 1.7977e+308 | 3 | 400 | 71.61728 | 712 | 53892.64 | 60609.9
| 2054.399 | 63.67055 | 535.2 | 1.7977e+308 | 1.7977e+308 | 1.7977e+308 | 1 | 1.7977e+308 | 0.1321041 | 45 | 0 | 1.7977e+308 | 709.824 | -802.0986 | 1.7977e+308 | 1.7977e+308 | 8100000 | 1.7977e+308 | 8100000 | 1.7977e+308 | -68.44567 | -84156.89 | -42.03187 | 1.7977e+308 | 3 | 400 | 71.61685 | 714 | 53892.64 | 60609.9
| 2052.765 | 63.67074 | 537.2 | 1.7977e+308 | 1.7977e+308 | 1.7977e+308 | 1 | 1.7977e+308 | 0.0872614 | 45 | 0 | 1.7977e+308 | 709.824 | -802.099 | 1.7977e+308 | 1.7977e+308 | 8100000 | 1.7977e+308 | 8100000 | 1.7977e+308 | -68.44574 | -84159.4 | -42.03187 | 1.7977e+308 | 3 | 400 | 71.61645 | 716 | 53892.64 | 60609.9
| 2051.16 | 63.67093 | 539.2 | 1.7977e+308 | 1.7977e+308 | 1.7977e+308 | 1 | 1.7977e+308 | 0.1688669 | 45 | 0 | 1.7977e+308 | 709.824 | -802.0994 | 1.7977e+308 | 1.7977e+308 | 8100000 | 1.7977e+308 | 8100000 | 1.7977e+308 | -68.44316 | -84161.88 | -42.03186 | 1.7977e+308 | 3 | 400 | 71.61605 | 718 | 53892.64 | 60609.9
| 2050.135 | 63.67107 | 541.2 | 1.7977e+308 | 1.7977e+308 | 1.7977e+308 | 1 | 1.7977e+308 | 0.07837364 | 45 | 0 | 1.7977e+308 | 709.824 | -802.0997 | 1.7977e+308 | 1.7977e+308 | 8100000 | 1.7977e+308 | 8100000 | 1.7977e+308 | -68.4416 | -84163.78 | -42.03185 | 1.7977e+308 | 3 | 400 | 71.61574 | 720 | 53892.64 | 60609.9
| 2048.816 | 63.67124 | 543.2 | 1.7977e+308 | 1.7977e+308 | 1.7977e+308 | 1 | 1.7977e+308 | 0.04120675 | 45 | 0 | 1.7977e+308 | 709.824 | -802.1001 | 1.7977e+308 | 1.7977e+308 | 8100000 | 1.7977e+308 | 8100000 | 1.7977e+308 | -68.43777 | -84165.97 | -42.03184 | 1.7977e+308 | 3 | 400 | 71.61539 | 722 | 53892.64 | 60609.9
| 2047.977 | 63.67137 | 545.2 | 1.7977e+308 | 1.7977e+308 | 1.7977e+308 | 1 | 1.7977e+308 | 0.2389587 | 45 | 0 | 1.7977e+308 | 709.824 | -802.1003 | 1.7977e+308 | 1.7977e+308 | 8100000 | 1.7977e+308 | 8100000 | 1.7977e+308 | -68.4399 | -84167.69 | -42.03184 | 1.7977e+308 | 3 | 400 | 71.61511 | 724 | 53892.64 | 60609.9
| 2046.904 | 63.67151 | 547.2 | 1.7977e+308 | 1.7977e+308 | 1.7977e+308 | 1 | 1.7977e+308 | 0.194722 | 45 | 0 | 1.7977e+308 | 709.824 | -802.1007 | 1.7977e+308 | 1.7977e+308 | 8100000 | 1.7977e+308 | 8100000 | 1.7977e+308 | -68.4402 | -84169.63 | -42.03183 | 1.7977e+308 | 3 | 400 | 71.6148 | 726 | 53892.64 | 60609.9
| 2046.544 | 63.67157 | 548.04 | 1.7977e+308 | 1.7977e+308 | 1.7977e+308 | 1 | 1.7977e+308 | 0.3023847 | 45 | 0 | 1.7977e+308 | 709.824 | -802.1008 | 1.7977e+308 | 1.7977e+308 | 8100000 | 1.7977e+308 | 8100000 | 1.7977e+308 | -68.43934 | -84170.36 | -42.03183 | 1.7977e+308 | 3 | 400 | 71.61468 | 726.84 | 53892.64 | 60609.9
| 2046.528 | 63.67157 | 548.12 | 1.7977e+308 | 1.7977e+308 | 1.7977e+308 | 1 | 1.7977e+308 | 0.261784 | 45 | 0 | 1.7977e+308 | 709.824 | -802.1008 | 1.7977e+308 | 1.7977e+308 | 8100000 | 1.7977e+308 | 8100000 | 1.7977e+308 | -68.43934 | -84170.41 | -42.03183 | 1.7977e+308 | 3 | 400 | 71.61467 | 726.92 | 53892.64 | 60609.9
| 2045.597 | 63.67174 | 551.2 | 1.7977e+308 | 1.7977e+308 | 1.7977e+308 | 1 | 1.7977e+308 | 0.1282661 | 45 | 0 | 1.7977e+308 | 709.824 | -802.1012 | 1.7977e+308 | 1.7977e+308 | 8100000 | 1.7977e+308 | 8100000 | 1.7977e+308 | -68.43934 | -84172.69 | -42.03182 | 1.7977e+308 | 3 | 400 | 71.61431 | 730 | 53892.64 | 60609.9
| 2045.063 | 63.67185 | 553.2 | 1.7977e+308 | 1.7977e+308 | 1.7977e+308 | 1 | 1.7977e+308 | 0.1240242 | 45 | 0 | 1.7977e+308 | 709.824 | -802.1014 | 1.7977e+308 | 1.7977e+308 | 8100000 | 1.7977e+308 | 8100000 | 1.7977e+308 | -68.43934 | -84174.1 | -42.03182 | 1.7977e+308 | 3 | 400 | 71.61408 | 732 | 53892.64 | 60609.9
| 2044.853 | 63.67193 | 555.2 | 1.7977e+308 | 1.7977e+308 | 1.7977e+308 | 1 | 1.7977e+308 | 0.09210915 | 45 | 0 | 1.7977e+308 | 709.824 | -802.1016 | 1.7977e+308 | 1.7977e+308 | 8100000 | 1.7977e+308 | 8100000 | 1.7977e+308 | -68.43934 | -84175.19 | -42.03182 | 1.7977e+308 | 3 | 400 | 71.6139 | 734 | 53892.64 | 60609.9
| 2044.451 | 63.67202 | 557.2 | 1.7977e+308 | 1.7977e+308 | 1.7977e+308 | 1 | 1.7977e+308 | 0.130084 | 45 | 0 | 1.7977e+308 | 709.824 | -802.1018 | 1.7977e+308 | 1.7977e+308 | 8100000 | 1.7977e+308 | 8100000 | 1.7977e+308 | -68.43934 | -84176.46 | -42.03181 | 1.7977e+308 | 3 | 400 | 71.6137 | 736 | 53892.64 | 60609.9
| 2044.17 | 63.67211 | 559.2 | 1.7977e+308 | 1.7977e+308 | 1.7977e+308 | 1 | 1.7977e+308 | 0.04524659 | 45 | 0 | 1.7977e+308 | 709.824 | -802.102 | 1.7977e+308 | 1.7977e+308 | 8100000 | 1.7977e+308 | 8100000 | 1.7977e+308 | -68.43934 | -84177.62 | -42.03181 | 1.7977e+308 | 3 | 400 | 71.61351 | 738 | 53892.64 | 60609.9
| 2043.655 | 63.67222 | 561.2 | 1.7977e+308 | 1.7977e+308 | 1.7977e+308 | 1 | 1.7977e+308 | 0.2270409 | 45 | 0 | 1.7977e+308 | 709.824 | -802.1022 | 1.7977e+308 | 1.7977e+308 | 8100000 | 1.7977e+308 | 8100000 | 1.7977e+308 | -68.43934 | -84179.01 | -42.0318 | 1.7977e+308 | 3 | 400 | 71.61329 | 740 | 53892.64 | 60609.9
| 2043.711 | 63.67228 | 563.2 | 1.7977e+308 | 1.7977e+308 | 1.7977e+308 | 1 | 1.7977e+308 | 0.1422035 | 45 | 0 | 1.7977e+308 | 709.824 | -802.1023 | 1.7977e+308 | 1.7977e+308 | 8100000 | 1.7977e+308 | 8100000 | 1.7977e+308 | -68.43934 | -84179.83 | -42.0318 | 1.7977e+308 | 3 | 400 | 71.61315 | 742 | 53892.64 | 60609.9
| 2043.504 | 63.67236 | 565.2 | 1.7977e+308 | 1.7977e+308 | 1.7977e+308 | 1 | 1.7977e+308 | 0.1110965 | 45 | 0 | 1.7977e+308 | 709.824 | -802.1025 | 1.7977e+308 | 1.7977e+308 | 8100000 | 1.7977e+308 | 8100000 | 1.7977e+308 | -68.43242 | -84180.91 | -42.0318 | 1.7977e+308 | 3 | 400 | 71.61298 | 744 | 53892.64 | 60609.9
| 2043.765 | 63.67241 | 567.2 | 1.7977e+308 | 1.7977e+308 | 1.7977e+308 | 1 | 1.7977e+308 | 0.1539192 | 45 | 0 | 1.7977e+308 | 709.824 | -802.1026 | 1.7977e+308 | 1.7977e+308 | 8100000 | 1.7977e+308 | 8100000 | 1.7977e+308 | -68.43657 | -84181.53 | -42.03179 | 1.7977e+308 | 3 | 400 | 71.61288 | 746 | 53892.64 | 60609.9
| 2043.467 | 63.67249 | 569.2 | 1.7977e+308 | 1.7977e+308 | 1.7977e+308 | 1 | 1.7977e+308 | 0.003231898 | 45 | 0 | 1.7977e+308 | 709.824 | -802.1028 | 1.7977e+308 | 1.7977e+308 | 8100000 | 1.7977e+308 | 8100000 | 1.7977e+308 | -68.4373 | -84182.7 | -42.03179 | 1.7977e+308 | 3 | 400 | 71.61269 | 748 | 53892.64 | 60609.9
| 2043.719 | 63.67254 | 571.2 | 1.7977e+308 | 1.7977e+308 | 1.7977e+308 | 1 | 1.7977e+308 | 0.1131164 | 45 | 0 | 1.7977e+308 | 709.824 | -802.1029 | 1.7977e+308 | 1.7977e+308 | 8100000 | 1.7977e+308 | 8100000 | 1.7977e+308 | -68.43683 | -84183.32 | -42.03179 | 1.7977e+308 | 3 | 400 | 71.61259 | 750 | 53892.64 | 60609.9
| 2043.493 | 63.67262 | 573.2 | 1.7977e+308 | 1.7977e+308 | 1.7977e+308 | 1 | 1.7977e+308 | 0.1094805 | 45 | 0 | 1.7977e+308 | 709.824 | -802.103 | 1.7977e+308 | 1.7977e+308 | 8100000 | 1.7977e+308 | 8100000 | 1.7977e+308 | -68.43671 | -84184.42 | -42.03179 | 1.7977e+308 | 3 | 400 | 71.61241 | 752 | 53892.64 | 60609.9
| 2043.539 | 63.67269 | 575.2 | 1.7977e+308 | 1.7977e+308 | 1.7977e+308 | 1 | 1.7977e+308 | 0.01858341 | 45 | 0 | 1.7977e+308 | 709.824 | -802.1032 | 1.7977e+308 | 1.7977e+308 | 8100000 | 1.7977e+308 | 8100000 | 1.7977e+308 | -68.43957 | -84185.25 | -42.03178 | 1.7977e+308 | 3 | 400 | 71.61228 | 754 | 53892.64 | 60609.9
| 2043.806 | 63.67273 | 577.2 | 1.7977e+308 | 1.7977e+308 | 1.7977e+308 | 1 | 1.7977e+308 | 0.05090238 | 45 | 0 | 1.7977e+308 | 709.824 | -802.1033 | 1.7977e+308 | 1.7977e+308 | 8100000 | 1.7977e+308 | 8100000 | 1.7977e+308 | -68.43681 | -84185.86 | -42.03178 | 1.7977e+308 | 3 | 400 | 71.61218 | 756 | 53892.64 | 60609.9
| 2043.88 | 63.67279 | 579.2 | 1.7977e+308 | 1.7977e+308 | 1.7977e+308 | 1 | 1.7977e+308 | 0.2852149 | 45 | 0 | 1.7977e+308 | 709.824 | -802.1034 | 1.7977e+308 | 1.7977e+308 | 8100000 | 1.7977e+308 | 8100000 | 1.7977e+308 | -68.43697 | -84186.66 | -42.03178 | 1.7977e+308 | 3 | 400 | 71.61205 | 758 | 53892.64 | 60609.9
| 2044.12 | 63.67284 | 581.2 | 1.7977e+308 | 1.7977e+308 | 1.7977e+308 | 1 | 1.7977e+308 | 0.1720985 | 45 | 0 | 1.7977e+308 | 709.824 | -802.1035 | 1.7977e+308 | 1.7977e+308 | 8100000 | 1.7977e+308 | 8100000 | 1.7977e+308 | -68.43734 | -84187.3 | -42.03178 | 1.7977e+308 | 3 | 400 | 71.61195 | 760 | 53892.64 | 60609.9
| 2044.3 | 63.67289 | 583.2 | 1.7977e+308 | 1.7977e+308 | 1.7977e+308 | 1 | 1.7977e+308 | 0.09938083 | 45 | 0 | 1.7977e+308 | 709.824 | -802.1036 | 1.7977e+308 | 1.7977e+308 | 8100000 | 1.7977e+308 | 8100000 | 1.7977e+308 | -68.43728 | -84187.99 | -42.03177 | 1.7977e+308 | 3 | 400 | 71.61184 | 762 | 53892.64 | 60609.9
| 2044.529 | 63.67294 | 585.2 | 1.7977e+308 | 1.7977e+308 | 1.7977e+308 | 1 | 1.7977e+308 | 0.09938083 | 45 | 0 | 1.7977e+308 | 709.824 | -802.1037 | 1.7977e+308 | 1.7977e+308 | 8100000 | 1.7977e+308 | 8100000 | 1.7977e+308 | -68.43618 | -84188.64 | -42.03177 | 1.7977e+308 | 3 | 400 | 71.61173 | 764 | 53892.64 | 60609.9
| 2044.639 | 63.673 | 587.2 | 1.7977e+308 | 1.7977e+308 | 1.7977e+308 | 1 | 1.7977e+308 | 0.1931058 | 45 | 0 | 1.7977e+308 | 709.824 | -802.1038 | 1.7977e+308 | 1.7977e+308 | 8100000 | 1.7977e+308 | 8100000 | 1.7977e+308 | -68.43759 | -84189.4 | -42.03177 | 1.7977e+308 | 3 | 400 | 71.61161 | 766 | 53892.64 | 60609.9
| 2044.864 | 63.67305 | 589.2 | 1.7977e+308 | 1.7977e+308 | 1.7977e+308 | 1 | 1.7977e+308 | 0.1232161 | 45 | 0 | 1.7977e+308 | 709.824 | -802.104 | 1.7977e+308 | 1.7977e+308 | 8100000 | 1.7977e+308 | 8100000 | 1.7977e+308 | -68.43741 | -84190.05 | -42.03177 | 1.7977e+308 | 3 | 400 | 71.61151 | 768 | 53892.64 | 60609.9
| 2045.37 | 63.67307 | 591.2 | 1.7977e+308 | 1.7977e+308 | 1.7977e+308 | 1 | 1.7977e+308 | 0.2367364 | 45 | 0 | 1.7977e+308 | 709.824 | -802.104 | 1.7977e+308 | 1.7977e+308 | 8100000 | 1.7977e+308 | 8100000 | 1.7977e+308 | -68.43495 | -84190.42 | -42.03177 | 1.7977e+308 | 3 | 400 | 71.61145 | 770 | 53892.64 | 60609.9
| 2045.42 | 63.67314 | 593.2 | 1.7977e+308 | 1.7977e+308 | 1.7977e+308 | 1 | 1.7977e+308 | 0.2339085 | 45 | 0 | 1.7977e+308 | 709.824 | -802.1041 | 1.7977e+308 | 1.7977e+308 | 8100000 | 1.7977e+308 | 8100000 | 1.7977e+308 | -68.43845 | -84191.25 | -42.03176 | 1.7977e+308 | 3 | 400 | 71.61132 | 772 | 53892.64 | 60609.9
| 2045.899 | 63.67317 | 595.2 | 1.7977e+308 | 1.7977e+308 | 1.7977e+308 | 1 | 1.7977e+308 | 0.1276599 | 45 | 0 | 1.7977e+308 | 709.824 | -802.1042 | 1.7977e+308 | 1.7977e+308 | 8100000 | 1.7977e+308 | 8100000 | 1.7977e+308 | -68.4357 | -84191.64 | -42.03176 | 1.7977e+308 | 3 | 400 | 71.61125 | 774 | 53892.64 | 60609.9
| 2046.205 | 63.67321 | 597.2 | 1.7977e+308 | 1.7977e+308 | 1.7977e+308 | 1 | 1.7977e+308 | 0.1377596 | 45 | 0 | 1.7977e+308 | 709.824 | -802.1043 | 1.7977e+308 | 1.7977e+308 | 8100000 | 1.7977e+308 | 8100000 | 1.7977e+308 | -68.43634 | -84192.21 | -42.03176 | 1.7977e+308 | 3 | 400 | 71.61116 | 776 | 53892.64 | 60609.9
END

## Test 002
Segment | Displacement Into Surface | Load On Sample | Time On Sample | Stiffness | Modulus | Phase Angle | _CSM | _HarmonicDamping | _HarmonicDisplacement | _HarmonicFrequency | _HarmonicLoad | _HarmonicStiffness | _HarmonicSystemDamping | _HarmonicSystemStiffness | Contact Area | Contact Depth | Frame Stiffness | Hardness | Harmonic Frame Stiffness | Load By Stiffness Squared | Load vs Disp Slope | Raw Displacement | Raw Load | Reduced Modulus | Segment Number | Segment Type | Support Spring Stiffness | Time | X Position | Y Position
| nm | mN | s | N/m | GPa | deg |  | N/m | nm | Hz | uN | N/m | N/m | N/m | nm^2 | nm | N/m | GPa | N/m | 1/GPa | N/m | nm | mN | GPa |  |  | N/m | s | um | um
Load Segment Type | 0 | 0 | 0 | 1027.259 | 0 | 79.07003 | 1 | 1165.188 | 1.769191 | 45 | 2.10405 | 1027.128 | 709.825 | -801.6308 | 1.7977e+308 | 1.7977e+308 | 8100000 | 1.7977e+308 | 8100000 | 1.7977e+308 | 109.2517 | -86310.32 | -105.8192 | 1.7977e+308 | 0 | 0 | 72.08469 | 138.6 | 54207.89 | 60257.18
| 0.2422651 | 0.0002635063 | 0.2 | 981.5966 | 1.7977e+308 | 80.32003 | 1 | 1051.853 | 1.959843 | 45 | 2.096232 | 981.4777 | 709.825 | -801.6308 | -1782629.5 | 0.04093008 | 8100000 | -0.0001478189 | 8100000 | 0.0002681919 | 149.9448 | -86310.17 | -105.8189 | 1.7977e+308 | 0 | 0 | 72.08462 | 138.8 | 54207.89 | 60257.18
| 0.2422651 | 0.0002635063 | 0.2 | 981.5966 | 1.7977e+308 | 80.32003 | 1 | 1051.853 | 1.959843 | 45 | 2.096232 | 981.4777 | 709.825 | -801.6308 | -1782629.5 | 0.04093008 | 8100000 | -0.0001478189 | 8100000 | 0.0002681919 | 149.9448 | -86310.17 | -105.8189 | 1.7977e+308 | 0 | 0 | 72.08462 | 138.8 | 54207.89 | 60257.18
| 1.318985 | 0.000812084 | 0.6 | 1154.881 | 1.7977e+308 | 73.46003 | 1 | 1186.438 | 1.742936 | 45 | 2.161709 | 1154.717 | 709.825 | -801.6312 | -1149756.7 | 0.7916037 | 8100000 | -0.0007063094 | 8100000 | 0.0005970997 | 199.6991 | -86309.27 | -105.8183 | 1.7977e+308 | 0 | 0 | 72.08426 | 139.2 | 54207.89 | 60257.18
| 2.130248 | 0.001236652 | 0.8 | 1717.978 | 1.7977e+308 | 52.33002 | 1 | 1183.916 | 1.510679 | 45 | 2.264322 | 1717.614 | 709.825 | -801.6315 | -492143.9 | 1.590376 | 8100000 | -0.002512785 | 8100000 | 0.0004108968 | 218.2828 | -86308.55 | -105.8178 | 1.7977e+308 | 0 | 0 | 72.08396 | 139.4 | 54207.89 | 60257.18
| 2.694466 | 0.001749904 | 1 | 1765.155 | 1.7977e+308 | 49.81002 | 1 | 1137.614 | 1.560362 | 45 | 2.328821 | 1764.771 | 709.825 | -801.6317 | -219828.2 | 1.950946 | 8100000 | -0.007960323 | 8100000 | 0.0005507684 | 248.858 | -86308.08 | -105.8172 | 1.7977e+308 | 0 | 0 | 72.08376 | 139.6 | 54207.89 | 60257.18
| 3.723656 | 0.002294725 | 1.2 | 2255.146 | 2.53179 | 43.18002 | 1 | 1360.887 | 1.233587 | 45 | 2.457821 | 2254.518 | 709.825 | -801.6321 | 490419.7 | 2.960494 | 8100000 | 0.004679105 | 8100000 | 0.0004424885 | 268.4458 | -86307.14 | -105.8166 | 2.760039 | 0 | 0 | 72.08336 | 139.8 | 54207.89 | 60257.18
| 4.210944 | 0.002883334 | 1.4 | 2625.276 | 2.345696 | 28.72001 | 1 | 996.2667 | 1.246916 | 45 | 2.591706 | 2624.425 | 709.825 | -801.6322 | 773342.9 | 3.387221 | 8100000 | 0.003728403 | 8100000 | 0.0004102662 | 299.9061 | -86306.74 | -105.816 | 2.558664 | 0 | 0 | 72.08321 | 140 | 54207.89 | 60257.18
| 4.481255 | 0.003626832 | 1.6 | 3492.782 | 2.780068 | 23.17001 | 1 | 1148.606 | 0.9459922 | 45 | 2.767614 | 3491.276 | 709.825 | -801.6323 | 977200.8 | 3.702471 | 8100000 | 0.00371145 | 8100000 | 0.0002915448 | 333.2929 | -86306.56 | -105.8153 | 3.028335 | 0 | 0 | 72.08313 | 140.2 | 54207.89 | 60257.18
| 5.513388 | 0.004309397 | 1.8 | 3664.824 | 2.307585 | 32.23001 | 1 | 1801.587 | 0.8845957 | 45 | 2.992385 | 3663.166 | 709.825 | -801.6327 | 1556869.8 | 4.631477 | 8100000 | 0.002767988 | 8100000 | 0.0003146523 | 364.5424 | -86305.62 | -105.8145 | 2.517395 | 0 | 0 | 72.08274 | 140.4 | 54207.89 | 60257.18
| 5.89365 | 0.005112851 | 2 | 3986.692 | 2.376008 | 26.98001 | 1 | 1617.959 | 0.8955017 | 45 | 3.198588 | 3984.73 | 709.825 | -801.6328 | 1738512.9 | 4.93179 | 8100000 | 0.002940934 | 8100000 | 0.0003154703 | 400.6541 | -86305.33 | -105.8137 | 2.591481 | 0 | 0 | 72.08261 | 140.6 | 54207.89 | 60257.18
| 6.156055 | 0.005995021 | 2.2 | 4708.203 | 2.687235 | 24.12001 | 1 | 1745.395 | 0.812697 | 45 | 3.476131 | 4705.468 | 709.825 | -801.6329 | 1899317.1 | 5.201069 | 8100000 | 0.003156408 | 8100000 | 0.0002652167 | 446.834 | -86305.16 | -105.8128 | 2.928066 | 0 | 0 | 72.08255 | 140.8 | 54207.89 | 60257.18
| 6.924853 | 0.006905343 | 2.4 | 4407.303 | 2.3233 | 18.65001 | 1 | 1213.626 | 0.958514 | 45 | 3.645198 | 4404.906 | 709.825 | -801.6332 | 2221465.8 | 5.749756 | 8100000 | 0.003108462 | 8100000 | 0.0003486263 | 489.6361 | -86304.48 | -105.8118 | 2.534413 | 0 | 0 | 72.08227 | 141 | 54207.89 | 60257.18
| 7.337131 | 0.007981985 | 2.6 | 4656.182 | 2.363856 | 11.74 | 1 | 797.979 | 0.9819417 | 45 | 3.863128 | 4653.507 | 709.825 | -801.6333 | 2395704.3 | 6.051423 | 8100000 | 0.003331791 | 8100000 | 0.0003610536 | 529.7978 | -86304.16 | -105.8107 | 2.578325 | 0 | 0 | 72.08213 | 141.2 | 54207.89 | 60257.18
| 7.967848 | 0.009041292 | 2.8 | 4950.597 | 2.364502 | 17.59001 | 1 | 1311.863 | 0.9322589 | 45 | 4.054672 | 4947.573 | 709.825 | -801.6335 | 2706779.5 | 6.59812 | 8100000 | 0.00334024 | 8100000 | 0.0003617729 | 581.4518 | -86303.62 | -105.8096 | 2.579025 | 0 | 0 | 72.08191 | 141.4 | 54207.89 | 60257.18
| 8.32439 | 0.0102603 | 3 | 4861.278 | 2.287467 | 23.67001 | 1 | 1775.736 | 0.9904242 | 45 | 4.386942 | 4858.362 | 709.825 | -801.6337 | 2787390.3 | 6.741427 | 8100000 | 0.00368097 | 8100000 | 0.0004257747 | 630.7082 | -86303.36 | -105.8084 | 2.495605 | 0 | 0 | 72.0818 | 141.6 | 54207.89 | 60257.18
| 8.99304 | 0.01159186 | 3.2 | 4876.27 | 2.193392 | 27.70001 | 1 | 2135.181 | 1.005369 | 45 | 4.623441 | 4873.336 | 709.825 | -801.6339 | 3048543.7 | 7.210142 | 8100000 | 0.003802424 | 8100000 | 0.0004780774 | 678.5756 | -86302.78 | -105.807 | 2.393679 | 0 | 0 | 72.08155 | 141.8 | 54207.89 | 60257.18
| 9.589691 | 0.0129986 | 3.4 | 7450.261 | 3.078673 | 10.81 | 1 | 1265.678 | 0.74403 | 45 | 5.03096 | 7443.414 | 709.825 | -801.6341 | 3632305.0 | 8.281153 | 8100000 | 0.003578609 | 8100000 | 0.0002296541 | 739.9993 | -86302.27 | -105.8056 | 3.350462 | 0 | 0 | 72.08136 | 142 | 54207.89 | 60257.18
| 10.25931 | 0.01446777 | 3.6 | 7516.544 | 2.989961 | 14.62001 | 1 | 1747.278 | 0.7767479 | 45 | 5.38473 | 7509.575 | 709.825 | -801.6344 | 3917686.3 | 8.815718 | 8100000 | 0.003692938 | 8100000 | 0.0002511227 | 791.4802 | -86301.69 | -105.8041 | 3.254826 | 0 | 0 | 72.0811 | 142.2 | 54207.89 | 60257.18
| 10.65722 | 0.01609705 | 3.8 | 8729.815 | 3.374132 | 14.59001 | 1 | 2058.702 | 0.7072728 | 45 | 5.787364 | 8720.417 | 709.825 | -801.6345 | 4159656.4 | 9.274284 | 8100000 | 0.003869803 | 8100000 | 0.0002071366 | 852.5169 | -86301.39 | -105.8024 | 3.668603 | 0 | 0 | 72.08099 | 142.4 | 54207.89 | 60257.18
| 11.27454 | 0.01784634 | 4 | 10713.99 | 3.966456 | 6.370002 | 1 | 1102.504 | 0.6341624 | 45 | 6.316064 | 10699.84 | 709.825 | -801.6347 | 4550730.1 | 10.02526 | 8100000 | 0.003921642 | 8100000 | 0.0001524639 | 916.533 | -86300.86 | -105.8006 | 4.304624 | 0 | 0 | 72.08077 | 142.6 | 54207.89 | 60257.18
| 11.79816 | 0.01967185 | 4.2 | 8486.635 | 3.127506 | 8.280003 | 1 | 1114.578 | 0.8700547 | 45 | 6.748993 | 8477.753 | 709.825 | -801.6349 | 4568506.6 | 10.05968 | 8100000 | 0.004305969 | 8100000 | 0.0002678519 | 980.003 | -86300.43 | -105.7988 | 3.403085 | 0 | 0 | 72.08058 | 142.8 | 54207.89 | 60257.18
| 12.26653 | 0.02170878 | 4.4 | 10951.7 | 3.891402 | 2.480001 | 1 | 436.4608 | 0.7218142 | 45 | 7.322648 | 10936.92 | 709.825 | -801.635 | 4937765.8 | 10.77986 | 8100000 | 0.004396478 | 8100000 | 0.0001774977 | 1052.033 | -86300.05 | -105.7967 | 4.224164 | 0 | 0 | 72.08042 | 143 | 54207.89 | 60257.18
| 12.68657 | 0.02381842 | 4.6 | 12635.7 | 4.38709 | 7.990003 | 1 | 1655.791 | 0.6616294 | 45 | 7.893371 | 12616.02 | 709.825 | -801.6352 | 5187668.0 | 11.27282 | 8100000 | 0.004591355 | 8100000 | 0.0001462968 | 1127.64 | -86299.72 | -105.7946 | 4.754859 | 0 | 0 | 72.08029 | 143.2 | 54207.89 | 60257.18
| 13.25846 | 0.02612264 | 4.8 | 10965.09 | 3.763461 | 20.64001 | 1 | 3820.198 | 0.7670539 | 45 | 8.318482 | 10950.27 | 709.825 | -801.6354 | 5287874.3 | 11.4717 | 8100000 | 0.004940103 | 8100000 | 0.0002130655 | 1799.332 | -86299.24 | -105.7922 | 4.08692 | 0 | 0 | 72.08009 | 143.4 | 54207.89 | 60257.18
| 13.93629 | 0.02896939 | 5 | 9567.912 | 3.248871 | 11.62 | 1 | 1797.816 | 1.006985 | 45 | 9.000613 | 9556.624 | 709.825 | -801.6356 | 5385173.4 | 11.66547 | 8100000 | 0.005379471 | 8100000 | 0.0003103313 | 2144.868 | -86298.65 | -105.7894 | 3.533798 | 0 | 0 | 72.07984 | 143.6 | 54207.89 | 60257.18
| 14.77375 | 0.03290615 | 5.2 | 12330.91 | 3.997753 | 7.880003 | 1 | 1590.612 | 0.8341055 | 45 | 9.692517 | 12312.16 | 709.825 | -801.6359 | 5935081.7 | 12.77231 | 8100000 | 0.005544346 | 8100000 | 0.0002122305 | 2417.115 | -86297.9 | -105.7854 | 4.338165 | 0 | 0 | 72.07954 | 143.8 | 54207.89 | 60257.18
| 15.50018 | 0.03747145 | 5.4 | 10217.92 | 3.308663 | 14.39001 | 1 | 2410.126 | 1.064343 | 45 | 10.33263 | 10205.05 | 709.825 | -801.6362 | 5923977.0 | 12.74976 | 8100000 | 0.006325388 | 8100000 | 0.0003519621 | 2646.297 | -86297.27 | -105.7807 | 3.598159 | 0 | 0 | 72.07926 | 144 | 54207.89 | 60257.18
| 16.36067 | 0.04257769 | 5.6 | 14150.3 | 4.360407 | -0.6200002 | 1 | -146.6956 | 0.8437998 | 45 | 11.24344 | 14125.63 | 709.825 | -801.6365 | 6584631.6 | 14.10395 | 8100000 | 0.006466223 | 8100000 | 0.0002085313 | 2905.9 | -86296.5 | -105.7756 | 4.726334 | 0 | 0 | 72.07895 | 144.2 | 54207.89 | 60257.18
| 17.38235 | 0.04808425 | 5.8 | 12139.6 | 3.691625 | 9.090003 | 1 | 1808.601 | 1.029202 | 45 | 11.79853 | 12121.43 | 709.825 | -801.6369 | 6733017.2 | 14.41164 | 8100000 | 0.007141561 | 8100000 | 0.000319974 | 3088.527 | -86295.57 | -105.77 | 4.009811 | 0 | 0 | 72.07857 | 144.4 | 54207.89 | 60257.18
| 18.30189 | 0.05415013 | 6 | 16790.02 | 4.876959 | 11.53 | 1 | 3251.996 | 0.7848268 | 45 | 12.77872 | 16755.29 | 709.825 | -801.6372 | 7434635.4 | 15.88303 | 8100000 | 0.007283495 | 8100000 | 0.0001883727 | 3315.392 | -86294.74 | -105.7639 | 5.277712 | 0 | 0 | 72.07822 | 144.6 | 54207.89 | 60257.18
| 19.26083 | 0.06055763 | 6.2 | 22773.25 | 6.373538 | 3.170001 | 1 | 1210.817 | 0.6454726 | 45 | 14.16253 | 22709.4 | 709.825 | -801.6376 | 8083371.7 | 17.26646 | 8100000 | 0.007491631 | 8100000 | 0.000114509 | 3513.025 | -86293.87 | -105.7574 | 6.865199 | 0 | 0 | 72.07787 | 144.8 | 54207.89 | 60257.18
| 20.07031 | 0.06745896 | 6.4 | 18821.09 | 5.231374 | 14.58001 | 1 | 4673.139 | 0.8191606 | 45 | 15.21505 | 18777.46 | 709.825 | -801.6379 | 8137176.6 | 17.38214 | 8100000 | 0.008290217 | 8100000 | 0.0001867545 | 3713.623 | -86293.15 | -105.7505 | 5.654995 | 0 | 0 | 72.07756 | 145 | 54207.89 | 60257.18
| 20.89947 | 0.07470346 | 6.6 | 17545.42 | 4.826249 | 2.850001 | 1 | 829.1565 | 0.952052 | 45 | 15.92455 | 17507.5 | 709.825 | -801.6382 | 8287550.0 | 17.70618 | 8100000 | 0.009013937 | 8100000 | 0.0002379763 | 3959.582 | -86292.41 | -105.7432 | 5.223663 | 0 | 0 | 72.07725 | 145.2 | 54207.89 | 60257.18
| 22.05351 | 0.08240448 | 6.8 | 17947.72 | 4.817113 | 10.73 | 1 | 3239.055 | 0.9754798 | 45 | 16.9839 | 17908.04 | 709.825 | -801.6386 | 8704385.9 | 18.60999 | 8100000 | 0.009467007 | 8100000 | 0.0002508725 | 4172.71 | -86291.35 | -105.7354 | 5.213922 | 0 | 0 | 72.07682 | 145.4 | 54207.89 | 60257.18
| 22.6439 | 0.09056385 | 7 | 26159.88 | 6.813061 | 6.920002 | 1 | 3064.935 | 0.7298932 | 45 | 18.58271 | 26075.67 | 709.825 | -801.6389 | 9360001.2 | 20.04745 | 8100000 | 0.009675624 | 8100000 | 0.0001297789 | 4422.019 | -86290.85 | -105.7272 | 7.32862 | 0 | 0 | 72.07661 | 145.6 | 54207.89 | 60257.18
| 23.40435 | 0.09919194 | 7.2 | 26328.33 | 6.7697 | 1.800001 | 1 | 797.0173 | 0.7912899 | 45 | 20.14145 | 26243.03 | 709.825 | -801.6391 | 9600186.5 | 20.57873 | 8100000 | 0.01033229 | 8100000 | 0.00014033 | 4678.184 | -86290.18 | -105.7185 | 7.282958 | 0 | 0 | 72.07633 | 145.8 | 54207.89 | 60257.18
| 24.42262 | 0.1083506 | 7.4 | 27226.26 | 6.865951 | -0.2200001 | 1 | -103.624 | 0.823604 | 45 | 21.68846 | 27135.05 | 709.825 | -801.6395 | 9986332.2 | 21.43789 | 8100000 | 0.01084989 | 8100000 | 0.0001433429 | 4920.176 | -86289.25 | -105.7093 | 7.384301 | 0 | 0 | 72.07594 | 146 | 54207.89 | 60257.18
| 24.83138 | 0.1179715 | 7.6 | 26401.83 | 6.647233 | 3.600001 | 1 | 1602.72 | 0.8926752 | 45 | 22.82112 | 26316.05 | 709.825 | -801.6396 | 10005253.3 | 21.48015 | 8100000 | 0.01179095 | 8100000 | 0.00016597 | 6747.585 | -86288.93 | -105.6996 | 7.153924 | 0 | 0 | 72.07581 | 146.2 | 54207.89 | 60257.18
| 25.77098 | 0.1292723 | 7.8 | 23334.25 | 5.842512 | 13.51 | 1 | 5395.146 | 1.046975 | 45 | 24.19027 | 23267.22 | 709.825 | -801.64 | 10066025.4 | 21.61596 | 8100000 | 0.01284244 | 8100000 | 0.0002328297 | 7779.746 | -86288.08 | -105.6883 | 6.303609 | 0 | 0 | 72.07545 | 146.4 | 54207.89 | 60257.18
| 27.0455 | 0.1436474 | 8 | 25607.46 | 6.253116 | 7.140003 | 1 | 3094.696 | 1.036473 | 45 | 25.82719 | 25526.75 | 709.825 | -801.6405 | 10610077.3 | 22.83831 | 8100000 | 0.01353877 | 8100000 | 0.0002148253 | 8489.536 | -86286.89 | -105.6738 | 6.738009 | 0 | 0 | 72.07497 | 146.6 | 54207.89 | 60257.18
| 27.74437 | 0.1598595 | 8.2 | 33189.36 | 7.936414 | 16.34001 | 1 | 9453.163 | 0.8389533 | 45 | 28.19706 | 33053.92 | 709.825 | -801.6407 | 11180469.9 | 24.13193 | 8100000 | 0.0142981 | 8100000 | 0.0001423185 | 9191.825 | -86286.28 | -105.6576 | 8.507329 | 0 | 0 | 72.07471 | 146.8 | 54207.89 | 60257.18
| 28.95044 | 0.1774779 | 8.4 | 33279.1 | 7.830775 | 19.69001 | 1 | 11570.98 | 0.8732871 | 45 | 29.99719 | 33142.93 | 709.825 | -801.6412 | 11538808.7 | 24.95068 | 8100000 | 0.01538096 | 8100000 | 0.0001571527 | 9704.467 | -86285.16 | -105.6399 | 8.396833 | 0 | 0 | 72.07424 | 147 | 54207.89 | 60257.18
| 29.82402 | 0.1963636 | 8.6 | 39620.79 | 9.163945 | 12.33 | 1 | 8440.572 | 0.819565 | 45 | 32.4042 | 39427.93 | 709.825 | -801.6415 | 12041557.8 | 26.10696 | 8100000 | 0.01630716 | 8100000 | 0.0001226691 | 10344.39 | -86284.38 | -105.6209 | 9.786023 | 0 | 0 | 72.07392 | 147.2 | 54207.89 | 60257.18
| 30.68463 | 0.2164216 | 8.8 | 53267.86 | 12.10475 | -4.520002 | 1 | -4122.608 | 0.6608223 | 45 | 34.54832 | 52919.85 | 709.825 | -801.6419 | 12701418.9 | 27.63746 | 8100000 | 0.01703917 | 8100000 | 7.479813e-05 | 11058.22 | -86283.61 | -105.6008 | 12.81043 | 0 | 0 | 72.0736 | 147.4 | 54207.89 | 60257.18
| 31.99478 | 0.2377526 | 9 | 46919.76 | 10.51207 | 7.600003 | 1 | 6114.905 | 0.8155259 | 45 | 37.72151 | 46649.54 | 709.825 | -801.6424 | 12940030.1 | 28.19437 | 8100000 | 0.01837342 | 8100000 | 0.0001059094 | 11588.41 | -86282.39 | -105.5794 | 11.17925 | 0 | 0 | 72.0731 | 147.6 | 54207.89 | 60257.18
| 33.15684 | 0.2604045 | 9.2 | 39113.53 | 8.719387 | 11.76 | 1 | 7934.219 | 1.021528 | 45 | 39.77964 | 38925.57 | 709.825 | -801.6428 | 12926866.9 | 28.1636 | 8100000 | 0.02014444 | 8100000 | 0.0001669226 | 12131.63 | -86281.31 | -105.5567 | 9.324054 | 0 | 0 | 72.07264 | 147.8 | 54207.89 | 60257.18
| 34.13485 | 0.2841739 | 9.4 | 38278.44 | 8.470384 | -0.11 | 1 | -74.11521 | 1.129376 | 45 | 42.12215 | 38098.4 | 709.825 | -801.6432 | 13099239.0 | 28.56695 | 8100000 | 0.02169393 | 8100000 | 0.0001901938 | 12681.35 | -86280.42 | -105.5328 | 9.064745 | 0 | 0 | 72.07228 | 148 | 54207.89 | 60257.18
| 35.35779 | 0.3089571 | 9.6 | 46147.22 | 9.976833 | -1.32 | 1 | -1041.359 | 0.9908298 | 45 | 44.68259 | 45885.8 | 709.825 | -801.6437 | 13850935.1 | 30.33652 | 8100000 | 0.02230587 | 8100000 | 0.0001422747 | 13265.26 | -86279.29 | -105.508 | 10.62748 | 0 | 0 | 72.07181 | 148.2 | 54207.89 | 60257.18
| 36.48198 | 0.3347816 | 9.8 | 52421.51 | 11.14653 | 10.79 | 1 | 9770.929 | 0.9060055 | 45 | 47.29873 | 52084.44 | 709.825 | -801.6441 | 14422110.2 | 31.69223 | 8100000 | 0.02321308 | 8100000 | 0.0001194712 | 13677.26 | -86278.25 | -105.4821 | 11.83095 | 0 | 0 | 72.07137 | 148.4 | 54207.89 | 60257.18
| 37.49657 | 0.3617865 | 10 | 58610.9 | 12.29859 | -4.430002 | 1 | -4448.519 | 0.8942917 | 45 | 51.47558 | 58189.84 | 709.825 | -801.6445 | 14913976.5 | 32.86706 | 8100000 | 0.02425822 | 8100000 | 0.00010328 | 17370.3 | -86277.32 | -105.455 | 13.00787 | 0 | 0 | 72.071 | 148.6 | 54207.89 | 60257.18
| 38.44812 | 0.3921036 | 10.2 | 53463.24 | 11.16714 | -1.610001 | 1 | -1472.827 | 1.034454 | 45 | 54.13472 | 53112.67 | 709.825 | -801.6448 | 14947581.9 | 32.94757 | 8100000 | 0.02623191 | 8100000 | 0.0001345275 | 19441.61 | -86276.46 | -105.4246 | 11.85207 | 0 | 0 | 72.07063 | 148.8 | 54207.89 | 60257.18
| 39.86142 | 0.4286538 | 10.4 | 44417.69 | 9.265787 | 7.850003 | 1 | 5977.526 | 1.287716 | 45 | 56.38147 | 44175.44 | 709.825 | -801.6454 | 14812248.0 | 32.62353 | 8100000 | 0.02893915 | 8100000 | 0.0002130667 | 20786.44 | -86275.13 | -105.388 | 9.891675 | 0 | 0 | 72.07008 | 149 | 54207.89 | 60257.18
| 41.00308 | 0.4688089 | 10.6 | 58861.17 | 11.98359 | 2.480001 | 1 | 2493.726 | 1.038897 | 45 | 59.93286 | 58436.52 | 709.825 | -801.6458 | 15812339.9 | 35.02959 | 8100000 | 0.0296483 | 8100000 | 0.0001326963 | 21857.03 | -86274.08 | -105.3477 | 12.68689 | 0 | 0 | 72.06965 | 149.2 | 54207.89 | 60257.18
| 42.41906 | 0.51156 | 10.8 | 71386.94 | 14.26562 | 12.58 | 1 | 15610.13 | 0.8870213 | 45 | 63.58394 | 70763.28 | 709.825 | -801.6464 | 16641792.9 | 37.04455 | 8100000 | 0.03073948 | 8100000 | 9.844186e-05 | 23091.84 | -86272.75 | -105.3049 | 14.99834 | 0 | 0 | 72.06908 | 149.4 | 54207.89 | 60257.18
| 43.57738 | 0.5565372 | 11 | 57052.13 | 11.41323 | 10.38 | 1 | 10228 | 1.174617 | 45 | 66.69556 | 56653.1 | 709.825 | -801.6468 | 16320168.6 | 36.26122 | 8100000 | 0.03410119 | 8100000 | 0.0001676761 | 23885.36 | -86271.67 | -105.2598 | 12.10414 | 0 | 0 | 72.06865 | 149.6 | 54207.89 | 60257.18
| 44.76748 | 0.6037161 | 11.2 | 71403.51 | 14.02243 | 7.990003 | 1 | 9819.791 | 1.013046 | 45 | 71.58581 | 70779.57 | 709.825 | -801.6473 | 17206621.8 | 38.42624 | 8100000 | 0.03508627 | 8100000 | 0.000116122 | 24874.05 | -86270.57 | -105.2126 | 14.75354 | 0 | 0 | 72.06818 | 149.8 | 54207.89 | 60257.18
| 46.11641 | 0.6524331 | 11.4 | 67097.96 | 13.07773 | 11.555 | 1 | 13448.74 | 1.123722 | 45 | 75.40547 | 66546.71 | 709.825 | -801.6478 | 17368545.1 | 38.82372 | 8100000 | 0.03756406 | 8100000 | 0.0001421144 | 25888.31 | -86269.3 | -105.1638 | 13.79914 | 0 | 0 | 72.06767 | 150 | 54207.89 | 60257.18
| 47.29326 | 0.7031273 | 11.6 | 60419.51 | 11.76472 | 7.070003 | 1 | 7336.107 | 1.309932 | 45 | 78.10322 | 59972.16 | 709.825 | -801.6483 | 17263255.3 | 38.56519 | 8100000 | 0.0407297 | 8100000 | 0.0001888862 | 26655.36 | -86268.21 | -105.113 | 12.46351 | 0 | 0 | 72.06721 | 150.2 | 54207.89 | 60257.18
| 48.602 | 0.7558437 | 11.8 | 79060.55 | 15.05083 | 3.750001 | 1 | 5076.76 | 1.065153 | 45 | 82.72082 | 78296.33 | 709.8249 | -801.6488 | 18425057.7 | 41.43176 | 8100000 | 0.0410226 | 8100000 | 0.0001185859 | 27615.93 | -86266.99 | -105.0602 | 15.78628 | 0 | 0 | 72.0667 | 150.4 | 54207.89 | 60257.18
| 49.82597 | 0.810255 | 12 | 88333.18 | 16.62353 | 8.150003 | 1 | 12396.55 | 1.010219 | 45 | 88.35575 | 87380.27 | 709.8249 | -801.6492 | 19034161.3 | 42.94643 | 8100000 | 0.04256846 | 8100000 | 0.0001018344 | 33003.33 | -86265.85 | -105.0057 | 17.35327 | 0 | 0 | 72.06622 | 150.6 | 54207.89 | 60257.18
| 50.96105 | 0.8697378 | 12.2 | 70366.99 | 13.28671 | 5.270002 | 1 | 6358.235 | 1.31276 | 45 | 90.91131 | 69760.96 | 709.8249 | -801.6497 | 18529543.8 | 41.69103 | 8100000 | 0.0469379 | 8100000 | 0.0001722547 | 36484.76 | -86264.8 | -104.9461 | 14.01074 | 0 | 0 | 72.06579 | 150.8 | 54207.89 | 60257.18
| 52.49611 | 0.9384904 | 12.4 | 84412.74 | 15.64078 | 14.93001 | 1 | 22059.42 | 1.129782 | 45 | 96.74463 | 83542.12 | 709.8249 | -801.6503 | 19519026.0 | 44.1577 | 8100000 | 0.0480808 | 8100000 | 0.0001291619 | 38259.33 | -86263.34 | -104.8773 | 16.37583 | 0 | 0 | 72.06519 | 151 | 54207.89 | 60257.18
| 53.62728 | 1.013614 | 12.6 | 87488.27 | 16.10545 | 0.03000001 | 1 | 42.38902 | 1.18512 | 45 | 101.6261 | 86553.4 | 709.8249 | -801.6507 | 19830363.9 | 44.938 | 8100000 | 0.05111426 | 8100000 | 0.0001298655 | 40145.71 | -86262.29 | -104.8021 | 16.83871 | 0 | 0 | 72.06475 | 151.2 | 54207.89 | 60257.18
| 55.05919 | 1.093193 | 12.8 | 98488.67 | 17.9096 | 1.29 | 1 | 2170.617 | 1.097064 | 45 | 105.8977 | 97305.53 | 709.8249 | -801.6513 | 20544250.2 | 46.73443 | 8100000 | 0.05321162 | 8100000 | 0.000110521 | 41724.64 | -86260.94 | -104.7224 | 18.62368 | 0 | 0 | 72.06418 | 151.4 | 54207.89 | 60257.18
| 56.56344 | 1.175832 | 13 | 140311.2 | 25.23122 | -0.9000003 | 1 | -2156.569 | 0.8341079 | 45 | 114.3873 | 137922 | 709.8249 | -801.6519 | 21941461.6 | 50.27831 | 8100000 | 0.05358951 | 8100000 | 5.857086e-05 | 43241.33 | -86259.52 | -104.6397 | 25.67343 | 0 | 0 | 72.0636 | 151.6 | 54207.89 | 60257.18
| 58.03775 | 1.261402 | 13.2 | 94138.43 | 16.86246 | -1.1 | 1 | -1773.902 | 1.286505 | 45 | 118.7088 | 93056.92 | 709.8249 | -801.6524 | 21040184.3 | 47.98817 | 8100000 | 0.05995203 | 8100000 | 0.0001395855 | 44558.82 | -86258.13 | -104.554 | 17.59003 | 0 | 0 | 72.06302 | 151.8 | 54207.89 | 60257.18
| 59.69801 | 1.350471 | 13.4 | 84493.95 | 15.09371 | 5.380002 | 1 | 7797.118 | 1.478371 | 45 | 122.9804 | 83621.66 | 709.8249 | -801.6531 | 20930595.1 | 47.71073 | 8100000 | 0.06452138 | 8100000 | 0.0001855046 | 45637.87 | -86256.55 | -104.4648 | 15.82921 | 0 | 0 | 72.06236 | 152 | 54207.89 | 60257.18
| 60.94748 | 1.44195 | 13.6 | 76388.28 | 13.70838 | 9.450003 | 1 | 12459.77 | 1.637922 | 45 | 124.3232 | 75674.62 | 709.8249 | -801.6536 | 20566289.8 | 46.79004 | 8100000 | 0.07011229 | 8100000 | 0.0002423357 | 51430.75 | -86255.38 | -104.3733 | 14.43687 | 0 | 0 | 72.06188 | 152.2 | 54207.89 | 60257.18
| 62.24826 | 1.539178 | 13.8 | 86684.07 | 15.32039 | 3.750001 | 1 | 5566.362 | 1.514724 | 45 | 128.974 | 85766.22 | 709.8249 | -801.6541 | 21411987.8 | 48.93113 | 8100000 | 0.07188396 | 8100000 | 0.0002008774 | 55320.77 | -86254.15 | -104.2759 | 16.05592 | 0 | 0 | 72.06139 | 152.4 | 54207.89 | 60257.18
| 63.83459 | 1.645995 | 14 | 93979.19 | 16.40015 | 8.920003 | 1 | 14452.85 | 1.433535 | 45 | 133.6444 | 92901.31 | 709.8249 | -801.6547 | 22106298.3 | 50.69874 | 8100000 | 0.07445821 | 8100000 | 0.000182762 | 58014.18 | -86252.64 | -104.169 | 17.13161 | 0 | 0 | 72.06074 | 152.6 | 54207.89 | 60257.18
| 65.94889 | 1.759833 | 14.2 | 112700.1 | 19.24397 | 5.540002 | 1 | 10700.93 | 1.261867 | 45 | 139.9029 | 111153.6 | 709.8249 | -801.6556 | 23486496.5 | 54.2375 | 8100000 | 0.07492958 | 8100000 | 0.0001358762 | 59570.73 | -86250.61 | -104.055 | 19.93148 | 0 | 0 | 72.0599 | 152.8 | 54207.89 | 60257.18
| 67.4411 | 1.880094 | 14.4 | 106613.4 | 18.14843 | 0.4900002 | 1 | 890.5808 | 1.398798 | 45 | 146.0773 | 105228.4 | 709.8249 | -801.6561 | 23477796.2 | 54.21509 | 8100000 | 0.08007968 | 8100000 | 0.0001622095 | 60708.85 | -86249.19 | -103.9347 | 18.85853 | 0 | 0 | 72.05932 | 153 | 54207.89 | 60257.18
| 69.48746 | 2.002998 | 14.6 | 85531.98 | 14.69077 | -2.480001 | 1 | -3628.403 | 1.752032 | 45 | 147.0062 | 84638.24 | 709.8249 | -801.657 | 22585568.2 | 51.92387 | 8100000 | 0.08868487 | 8100000 | 0.0002684999 | 61503.6 | -86247.22 | -103.8116 | 15.42543 | 0 | 0 | 72.05849 | 153.2 | 54207.89 | 60257.18
| 71.02352 | 2.127631 | 14.8 | 96400.64 | 16.2839 | 1.830001 | 1 | 3015.689 | 1.591875 | 45 | 150.4535 | 95266.84 | 709.8249 | -801.6576 | 23576929.8 | 54.47048 | 8100000 | 0.09024207 | 8100000 | 0.0002245211 | 62727.62 | -86245.76 | -103.6869 | 17.01613 | 0 | 0 | 72.05789 | 153.4 | 54207.89 | 60257.18
| 73.04121 | 2.255085 | 15 | 101174.1 | 16.86539 | 9.070003 | 1 | 15821.41 | 1.544616 | 45 | 155.0477 | 99926 | 709.8249 | -801.6584 | 24294688.3 | 56.32435 | 8100000 | 0.09282214 | 8100000 | 0.0002160452 | 66533.26 | -86243.82 | -103.5593 | 17.59293 | 0 | 0 | 72.05709 | 153.6 | 54207.89 | 60257.18
| 74.46673 | 2.38641 | 15.2 | 112556.9 | 18.53042 | 0.09000003 | 1 | 170.6111 | 1.462215 | 45 | 161.1547 | 111014.2 | 709.8249 | -801.6589 | 25158159.5 | 58.56536 | 8100000 | 0.09485631 | 8100000 | 0.0001847234 | 69412.44 | -86242.47 | -103.4279 | 19.23344 | 0 | 0 | 72.05652 | 153.8 | 54207.89 | 60257.18
| 76.70282 | 2.52618 | 15.4 | 124038.6 | 20.08247 | 3.950001 | 1 | 8377.815 | 1.372947 | 45 | 167.0261 | 122167.8 | 709.8249 | -801.6598 | 26254973.9 | 61.42826 | 8100000 | 0.09621721 | 8100000 | 0.0001610168 | 70388.26 | -86240.3 | -103.2879 | 20.74797 | 0 | 0 | 72.05562 | 154 | 54207.89 | 60257.18
| 78.31865 | 2.669617 | 15.6 | 105348.6 | 17.17563 | 0.08000003 | 1 | 141.5761 | 1.655293 | 45 | 170.817 | 103996 | 709.8249 | -801.6605 | 25445269.5 | 59.31305 | 8100000 | 0.1049161 | 8100000 | 0.0002358916 | 71602.4 | -86238.76 | -103.1444 | 17.89985 | 0 | 0 | 72.05498 | 154.2 | 54207.89 | 60257.18
| 80.13172 | 2.813004 | 15.8 | 109909.9 | 17.73402 | 6.580002 | 1 | 12413.42 | 1.60561 | 45 | 173.9687 | 108438.5 | 709.8249 | -801.6612 | 26067026.6 | 60.93642 | 8100000 | 0.1079143 | 8100000 | 0.0002283587 | 72740.07 | -86237.02 | -103.0009 | 18.45081 | 0 | 0 | 72.05426 | 154.4 | 54207.89 | 60257.18
| 81.80224 | 2.95878 | 16 | 113809.2 | 18.20784 | 4.140001 | 1 | 8063.129 | 1.600359 | 45 | 178.7954 | 112232.2 | 709.8249 | -801.6619 | 26589120.5 | 62.30394 | 8100000 | 0.1112778 | 8100000 | 0.000224016 | 73556.45 | -86235.42 | -102.855 | 18.91688 | 0 | 0 | 72.0536 | 154.6 | 54207.89 | 60257.18
| 83.73855 | 3.108427 | 16.2 | 107882.5 | 17.23079 | 1.530001 | 1 | 2819.733 | 1.719922 | 45 | 181.7967 | 106464.5 | 709.8249 | -801.6626 | 26522317.1 | 62.12875 | 8100000 | 0.1172004 | 8100000 | 0.0002619143 | 77265.09 | -86233.56 | -102.7052 | 17.95435 | 0 | 0 | 72.05282 | 154.8 | 54207.89 | 60257.18
| 85.4386 | 3.260643 | 16.4 | 115160.6 | 18.17698 | 6.950002 | 1 | 13740.92 | 1.637521 | 45 | 185.9882 | 113546.3 | 709.8249 | -801.6633 | 27311781.0 | 64.20319 | 8100000 | 0.1193859 | 8100000 | 0.0002411106 | 78888.76 | -86231.93 | -102.5529 | 18.88658 | 0 | 0 | 72.05214 | 155 | 54207.89 | 60257.18
| 87.60005 | 3.419919 | 16.6 | 116966 | 18.28241 | 8.330003 | 1 | 16762.37 | 1.646003 | 45 | 190.4759 | 115301 | 709.8249 | -801.6642 | 27868451.4 | 65.67113 | 8100000 | 0.1227165 | 8100000 | 0.0002451416 | 80178.62 | -86229.84 | -102.3934 | 18.99012 | 0 | 0 | 72.05128 | 155.2 | 54207.89 | 60257.18
| 89.73233 | 3.583813 | 16.8 | 113637.3 | 17.68117 | 4.780002 | 1 | 9301.434 | 1.728809 | 45 | 193.0246 | 112065.1 | 709.8249 | -801.665 | 28022982.5 | 66.07937 | 8100000 | 0.1278884 | 8100000 | 0.0002721598 | 80189.29 | -86227.78 | -102.2294 | 18.39875 | 0 | 0 | 72.05042 | 155.4 | 54207.89 | 60257.18
| 91.53571 | 3.747803 | 17 | 111278.5 | 17.26986 | 3.080001 | 1 | 5860.88 | 1.78859 | 45 | 195.1825 | 109770.5 | 709.8249 | -801.6658 | 28097405.2 | 66.27609 | 8100000 | 0.1333861 | 8100000 | 0.0002968076 | 81014.63 | -86226.05 | -102.0653 | 17.99296 | 0 | 0 | 72.0497 | 155.6 | 54207.89 | 60257.18
| 93.4244 | 3.911718 | 17.2 | 106773.6 | 16.57269 | 3.040001 | 1 | 5551.655 | 1.875839 | 45 | 196.4568 | 105384.4 | 709.8249 | -801.6665 | 27973149.2 | 65.94768 | 8100000 | 0.1398383 | 8100000 | 0.0003364809 | 81115.36 | -86224.23 | -101.9012 | 17.30285 | 0 | 0 | 72.04895 | 155.8 | 54207.89 | 60257.18
| 95.42355 | 4.075623 | 17.4 | 124775.3 | 18.87872 | 7.150003 | 1 | 15311.65 | 1.644389 | 45 | 202.3215 | 122882.4 | 709.8249 | -801.6673 | 29848542.7 | 70.92578 | 8100000 | 0.1365434 | 8100000 | 0.0002567185 | 84266.27 | -86222.3 | -101.7372 | 19.57454 | 0 | 0 | 72.04815 | 156 | 54207.89 | 60257.18
| 97.28671 | 4.24264 | 17.6 | 123279.2 | 18.5712 | 9.190003 | 1 | 19513.59 | 1.684781 | 45 | 205.8768 | 121431.1 | 709.8249 | -801.6681 | 30054631.2 | 71.47555 | 8100000 | 0.1411643 | 8100000 | 0.0002737645 | 85571.24 | -86220.51 | -101.57 | 19.27341 | 0 | 0 | 72.0474 | 156.2 | 54207.89 | 60257.18
| 99.29619 | 4.414744 | 17.8 | 118316.5 | 17.80071 | 6.640002 | 1 | 13479.27 | 1.788187 | 45 | 208.491 | 116613.1 | 709.8249 | -801.6689 | 29993128.8 | 71.31143 | 8100000 | 0.1471918 | 8100000 | 0.0003092685 | 86782.36 | -86218.57 | -101.3978 | 18.51649 | 0 | 0 | 72.0466 | 156.4 | 54207.89 | 60257.18
| 100.9635 | 4.590321 | 18 | 114439.9 | 17.23477 | 5.250002 | 1 | 10292.88 | 1.865741 | 45 | 209.9257 | 112845.6 | 709.8249 | -801.6695 | 29831426.8 | 70.88015 | 8100000 | 0.1538753 | 8100000 | 0.0003437228 | 87449.11 | -86216.97 | -101.2221 | 17.95829 | 0 | 0 | 72.04593 | 156.6 | 54207.89 | 60257.18
| 103.0103 | 4.771517 | 18.2 | 114123.6 | 17.09723 | 10.02 | 1 | 19739.84 | 1.86453 | 45 | 211.5627 | 112538 | 709.8249 | -801.6704 | 30121022.1 | 71.65277 | 8100000 | 0.1584115 | 8100000 | 0.0003592745 | 88627.14 | -86214.99 | -101.0408 | 17.82235 | 0 | 0 | 72.04511 | 156.8 | 54207.89 | 60257.18
| 104.9467 | 4.952723 | 18.4 | 134240.5 | 19.59152 | 5.750002 | 1 | 13213.7 | 1.645197 | 45 | 217.0247 | 132052 | 709.8249 | -801.6711 | 32217436.0 | 77.2759 | 8100000 | 0.153728 | 8100000 | 0.0002695241 | 89314.6 | -86213.12 | -100.8594 | 20.2704 | 0 | 0 | 72.04435 | 157 | 54207.89 | 60257.18
| 107.0566 | 5.133845 | 18.6 | 123840.1 | 18.13253 | 6.600002 | 1 | 14017.75 | 1.801114 | 45 | 219.7034 | 121975.2 | 709.8249 | -801.672 | 31730440.6 | 75.96506 | 8100000 | 0.1617956 | 8100000 | 0.0003282773 | 92044.4 | -86211.08 | -100.6782 | 18.8429 | 0 | 0 | 72.04349 | 157.2 | 54207.89 | 60257.18
| 109.175 | 5.318826 | 18.8 | 123903.2 | 18.02937 | 2.870001 | 1 | 6075.338 | 1.825754 | 45 | 221.6228 | 122036.4 | 709.8249 | -801.6728 | 32107416.9 | 76.97952 | 8100000 | 0.1656572 | 8100000 | 0.0003397594 | 93326.98 | -86209.03 | -100.493 | 18.74149 | 0 | 0 | 72.04263 | 157.4 | 54207.89 | 60257.18
| 111.2324 | 5.510081 | 19 | 121145.3 | 17.5906 | 4.990002 | 1 | 10349.16 | 1.876245 | 45 | 223.291 | 119360.1 | 709.8249 | -801.6736 | 32159553.8 | 77.11996 | 8100000 | 0.1713358 | 8100000 | 0.0003681844 | 93161.98 | -86207.04 | -100.3016 | 18.30948 | 0 | 0 | 72.04182 | 157.6 | 54207.89 | 60257.18
| 113.165 | 5.701416 | 19.2 | 121671.9 | 17.57516 | 10.2 | 1 | 21421.49 | 1.8613 | 45 | 225.1831 | 119871.2 | 709.8249 | -801.6744 | 32493740.3 | 78.02082 | 8100000 | 0.175462 | 8100000 | 0.0003776792 | 93831.63 | -86205.18 | -100.1102 | 18.29425 | 0 | 0 | 72.04103 | 157.8 | 54207.89 | 60257.18
| 115.0109 | 5.892688 | 19.4 | 136988.2 | 19.3808 | 9.440003 | 1 | 22261.93 | 1.694478 | 45 | 230.0196 | 134710 | 709.8249 | -801.6752 | 34240256.1 | 82.74888 | 8100000 | 0.1720983 | 8100000 | 0.0003079412 | 95012.81 | -86203.4 | -99.91877 | 20.065 | 0 | 0 | 72.04029 | 158 | 54207.89 | 60257.18
| 117.2039 | 6.083865 | 19.6 | 137758.1 | 19.34995 | 5.500002 | 1 | 12963.08 | 1.732447 | 45 | 234.3578 | 135454.4 | 709.8249 | -801.676 | 34730311.6 | 84.08138 | 8100000 | 0.1751745 | 8100000 | 0.0003143878 | 95504.79 | -86201.27 | -99.72744 | 20.03491 | 0 | 0 | 72.03942 | 158.2 | 54207.89 | 60257.18
| 119.0878 | 6.275135 | 19.8 | 150935.5 | 20.88057 | 3.010001 | 1 | 7746.76 | 1.625407 | 45 | 239.8716 | 148174.4 | 709.8249 | -801.6768 | 36132111.4 | 87.90655 | 8100000 | 0.173672 | 8100000 | 0.0002701226 | 95340.53 | -86199.46 | -99.53603 | 21.52133 | 0 | 0 | 72.03866 | 158.4 | 54207.89 | 60257.18
| 121.0352 | 6.466399 | 20 | 142265.9 | 19.70875 | 7.800003 | 1 | 19039.31 | 1.735679 | 45 | 243.5276 | 139810.3 | 709.8249 | -801.6776 | 35780606.0 | 86.94553 | 8100000 | 0.1807236 | 8100000 | 0.0003133152 | 96526.32 | -86197.58 | -99.34463 | 20.38456 | 0 | 0 | 72.03788 | 158.6 | 54207.89 | 60257.18
| 123.027 | 6.661932 | 20.2 | 155885.6 | 21.26305 | 5.290002 | 1 | 14084.36 | 1.637121 | 45 | 250.1379 | 152942.2 | 709.8249 | -801.6784 | 37251481.3 | 90.97498 | 8100000 | 0.1788367 | 8100000 | 0.0002688492 | 96800.23 | -86195.65 | -99.14896 | 21.89065 | 0 | 0 | 72.03708 | 158.8 | 54207.89 | 60257.18
| 125.119 | 6.864486 | 20.4 | 153674.9 | 20.87175 | 6.440002 | 1 | 16930.08 | 1.685189 | 45 | 254.4037 | 150813.6 | 709.8249 | -801.6792 | 37485263.9 | 91.61734 | 8100000 | 0.1831249 | 8100000 | 0.0002850513 | 97853.29 | -86193.63 | -98.94626 | 21.5128 | 0 | 0 | 72.03624 | 159 | 54207.89 | 60257.18
| 127.0537 | 7.066914 | 20.6 | 150521.2 | 20.3921 | 1.710001 | 1 | 4385.233 | 1.75628 | 45 | 258.2415 | 147775.1 | 709.8249 | -801.68 | 37566805.8 | 91.84151 | 8100000 | 0.1881159 | 8100000 | 0.000305883 | 97815.83 | -86191.76 | -98.7437 | 21.04844 | 0 | 0 | 72.03546 | 159.2 | 54207.89 | 60257.18
| 128.7473 | 7.269499 | 20.8 | 154985 | 20.85215 | 5.990002 | 1 | 15870.29 | 1.721543 | 45 | 261.8535 | 152075.2 | 709.8249 | -801.6807 | 38194392.4 | 93.56894 | 8100000 | 0.190329 | 8100000 | 0.0002967876 | 98992.83 | -86190.13 | -98.541 | 21.49386 | 0 | 0 | 72.03479 | 159.4 | 54207.89 | 60257.18
| 130.9113 | 7.471978 | 21 | 166170.6 | 22.0623 | 1.26 | 1 | 3561.257 | 1.656914 | 45 | 268.5323 | 162830.2 | 709.8249 | -801.6815 | 39504679.5 | 97.18707 | 8100000 | 0.1891416 | 8100000 | 0.0002653675 | 101411.9 | -86188.03 | -98.33837 | 22.65971 | 0 | 0 | 72.03391 | 159.6 | 54207.89 | 60257.18
| 132.6078 | 7.679318 | 21.2 | 148278.1 | 19.87319 | 6.140002 | 1 | 15575.57 | 1.85484 | 45 | 270.1507 | 145612.6 | 709.8249 | -801.6822 | 38265662.5 | 93.76534 | 8100000 | 0.2006843 | 8100000 | 0.0003425224 | 102869.5 | -86186.4 | -98.13091 | 20.54456 | 0 | 0 | 72.03324 | 159.8 | 54207.89 | 60257.18
| 134.7786 | 7.894474 | 21.4 | 156864.6 | 20.76103 | 8.890003 | 1 | 23942.24 | 1.769207 | 45 | 274.1282 | 153884.4 | 709.8249 | -801.6831 | 39449217.9 | 97.03361 | 8100000 | 0.2001174 | 8100000 | 0.0003146257 | 104115.1 | -86184.29 | -97.9156 | 21.40573 | 0 | 0 | 72.03237 | 160 | 54207.89 | 60257.18
| 136.8262 | 8.10971 | 21.6 | 161028.3 | 21.1416 | 9.250003 | 1 | 25580.85 | 1.751434 | 45 | 278.7537 | 157889.4 | 709.8249 | -801.6839 | 40178866.9 | 99.05466 | 8100000 | 0.2018402 | 8100000 | 0.0003067056 | 105171.4 | -86182.31 | -97.70022 | 21.77347 | 0 | 0 | 72.03153 | 160.2 | 54207.89 | 60257.18
| 138.8106 | 8.324881 | 21.8 | 161467 | 21.09353 | 8.330003 | 1 | 23059.88 | 1.770419 | 45 | 281.8312 | 158311.2 | 709.8249 | -801.6847 | 40570834.8 | 100.1423 | 8100000 | 0.2051937 | 8100000 | 0.0003131347 | 105473.5 | -86180.39 | -97.48491 | 21.72707 | 0 | 0 | 72.03074 | 160.4 | 54207.89 | 60257.18
| 140.9183 | 8.540043 | 22 | 154068.6 | 20.14148 | 7.600003 | 1 | 20063.95 | 1.878672 | 45 | 285.0396 | 151192.8 | 709.8249 | -801.6856 | 40283815.6 | 99.34574 | 8100000 | 0.2119969 | 8100000 | 0.0003528192 | 105932 | -86178.35 | -97.2696 | 20.80527 | 0 | 0 | 72.02989 | 160.6 | 54207.89 | 60257.18
| 142.4965 | 8.755247 | 22.2 | 150747.7 | 19.71858 | 9.120003 | 1 | 23626.49 | 1.915834 | 45 | 285.6055 | 147993.5 | 709.8249 | -801.6862 | 40136565.1 | 98.93736 | 8100000 | 0.2181364 | 8100000 | 0.0003778222 | 108101.2 | -86176.83 | -97.05429 | 20.39413 | 0 | 0 | 72.02927 | 160.8 | 54207.89 | 60257.18
| 144.4443 | 8.959673 | 22.4 | 167074.6 | 21.4656 | 5.830002 | 1 | 16630.08 | 1.780114 | 45 | 291.4819 | 163698.1 | 709.8249 | -801.687 | 42037774.5 | 104.2242 | 8100000 | 0.2131339 | 8100000 | 0.0003147689 | 109636.8 | -86174.95 | -96.84973 | 22.0859 | 0 | 0 | 72.02848 | 161 | 54207.89 | 60257.18
| 145.6072 | 9.171259 | 22.6 | 155511.5 | 20.14852 | 3.120001 | 1 | 8270.759 | 1.919874 | 45 | 291.8318 | 152582.1 | 709.8249 | -801.6874 | 41014914.2 | 101.3761 | 8100000 | 0.2236079 | 8100000 | 0.0003718987 | 113170.2 | -86173.85 | -96.63807 | 20.8121 | 0 | 0 | 72.02803 | 161.2 | 54207.89 | 60257.18
| 147.7457 | 9.400406 | 22.8 | 165196.2 | 21.12714 | 2.390001 | 1 | 6721.112 | 1.82899 | 45 | 294.8936 | 161894.5 | 709.8249 | -801.6883 | 42339993.3 | 105.0673 | 8100000 | 0.2220219 | 8100000 | 0.0003378057 | 114725.3 | -86171.78 | -96.40877 | 21.75951 | 0 | 0 | 72.02716 | 161.4 | 54207.89 | 60257.18
| 149.7728 | 9.629562 | 23 | 173728.9 | 21.98592 | 3.020001 | 1 | 8928.296 | 1.776076 | 45 | 301.071 | 170081 | 709.8249 | -801.6891 | 43461017.8 | 108.2013 | 8100000 | 0.2215678 | 8100000 | 0.0003128837 | 115577.6 | -86169.81 | -96.17947 | 22.58638 | 0 | 0 | 72.02635 | 161.6 | 54207.89 | 60257.18
| 152.0948 | 9.858694 | 23.2 | 160471.4 | 20.39651 | 7.320003 | 1 | 20107.85 | 1.913008 | 45 | 301.9467 | 157354 | 709.8249 | -801.69 | 42680383.2 | 106.0179 | 8100000 | 0.2309889 | 8100000 | 0.0003754436 | 115564.4 | -86167.55 | -95.95018 | 21.05271 | 0 | 0 | 72.02542 | 161.8 | 54207.89 | 60257.18
| 153.8506 | 10.08787 | 23.4 | 155613.3 | 19.81001 | 10.13 | 1 | 27133.21 | 1.96148 | 45 | 302.624 | 152680.1 | 709.8249 | -801.6907 | 42398536.0 | 105.2308 | 8100000 | 0.2379297 | 8100000 | 0.0004085325 | 118216.2 | -86165.86 | -95.72088 | 20.48311 | 0 | 0 | 72.02471 | 162 | 54207.89 | 60257.18
| 155.7668 | 10.31704 | 23.6 | 150347.1 | 19.17913 | 4.580002 | 1 | 11757.61 | 2.043881 | 45 | 301.0145 | 147607.3 | 709.8249 | -801.6915 | 42065214.3 | 104.3007 | 8100000 | 0.2452629 | 8100000 | 0.0004475953 | 120619.5 | -86164.01 | -95.49158 | 19.86817 | 0 | 0 | 72.02393 | 162.2 | 54207.89 | 60257.18
| 157.7952 | 10.56383 | 23.8 | 171354.1 | 21.35266 | 5.900002 | 1 | 17255.52 | 1.818489 | 45 | 305.3096 | 167804.2 | 709.8249 | -801.6923 | 44657951.3 | 111.5583 | 8100000 | 0.2365499 | 8100000 | 0.0003528199 | 122338.7 | -86162.04 | -95.24464 | 21.97706 | 0 | 0 | 72.02313 | 162.4 | 54207.89 | 60257.18
| 159.6603 | 10.81064 | 24 | 159982.7 | 20.06711 | 2.280001 | 1 | 6211.836 | 1.966732 | 45 | 307.2154 | 156884.1 | 709.8249 | -801.6931 | 43738998.5 | 108.98 | 8100000 | 0.2471625 | 8100000 | 0.0004142153 | 122578 | -86160.23 | -94.9977 | 20.73304 | 0 | 0 | 72.02238 | 162.6 | 54207.89 | 60257.18
| 161.3994 | 11.03982 | 24.2 | 117175.1 | 15.739 | 8.590003 | 1 | 17324.14 | 2.533041 | 45 | 293.8424 | 115504.2 | 709.8249 | -801.6938 | 37164868.9 | 90.73713 | 8100000 | 0.2970499 | 8100000 | 0.0007885184 | 124279.3 | -86158.56 | -94.7684 | 16.47379 | 0 | 0 | 72.02168 | 162.8 | 54207.89 | 60257.18
| 164.1324 | 11.28656 | 24.4 | 132682.9 | 17.11374 | 13.2 | 1 | 30428.39 | 2.173948 | 45 | 289.7085 | 130544.5 | 709.8249 | -801.6949 | 40639999.9 | 100.3343 | 8100000 | 0.2777205 | 8100000 | 0.0006287127 | 122873.1 | -86155.88 | -94.52147 | 17.83867 | 0 | 0 | 72.02056 | 163 | 54207.89 | 60257.18
| 166.3066 | 11.55098 | 24.6 | 172887.8 | 21.14386 | 5.240002 | 1 | 15448.34 | 1.769615 | 45 | 299.3836 | 169274.8 | 709.8249 | -801.6958 | 46305754.2 | 116.1975 | 8100000 | 0.2494503 | 8100000 | 0.0003789753 | 121994.5 | -86153.77 | -94.25689 | 21.77566 | 0 | 0 | 72.01969 | 163.2 | 54207.89 | 60257.18
| 168.3785 | 11.78014 | 24.8 | 179447.9 | 21.74169 | 0.3400001 | 1 | 1034.53 | 1.743764 | 45 | 304.7401 | 175558.6 | 709.8249 | -801.6966 | 47348543.5 | 119.1436 | 8100000 | 0.2487962 | 8100000 | 0.0003587517 | 121725.9 | -86151.76 | -94.0276 | 22.35165 | 0 | 0 | 72.01886 | 163.4 | 54207.89 | 60257.18
| 170.1899 | 12.02695 | 25 | 169397.5 | 20.62658 | 3.210001 | 1 | 9258.362 | 1.85848 | 45 | 307.3651 | 165927.4 | 709.8249 | -801.6973 | 46569220.5 | 116.9412 | 8100000 | 0.2582596 | 8100000 | 0.0004110191 | 120979.7 | -86150.01 | -93.78066 | 21.27561 | 0 | 0 | 72.01812 | 163.6 | 54207.89 | 60257.18
| 172.4318 | 12.27373 | 25.2 | 165107.6 | 20.09234 | 2.940001 | 1 | 8266.48 | 1.910183 | 45 | 307.9594 | 161809.3 | 709.8249 | -801.6982 | 46476176.3 | 116.6785 | 8100000 | 0.2640864 | 8100000 | 0.000441533 | 121602.9 | -86147.83 | -93.53372 | 20.75756 | 0 | 0 | 72.01722 | 163.8 | 54207.89 | 60257.18
| 174.5016 | 12.52052 | 25.4 | 176311.2 | 21.15989 | -3.580001 | 1 | -10748.14 | 1.823339 | 45 | 313.7771 | 172555.2 | 709.8249 | -801.6991 | 48089380.0 | 121.2413 | 8100000 | 0.2603594 | 8100000 | 0.0003949874 | 121600.2 | -86145.82 | -93.28678 | 21.79113 | 0 | 0 | 72.01638 | 164 | 54207.89 | 60257.18
| 176.2953 | 12.76734 | 25.6 | 174055.1 | 20.86797 | -0.07000003 | 1 | -209.7063 | 1.862116 | 45 | 315.8001 | 170393.7 | 709.8249 | -801.6998 | 48103418.1 | 121.2811 | 8100000 | 0.2654143 | 8100000 | 0.0004132828 | 121833.2 | -86144.08 | -93.03984 | 21.50915 | 0 | 0 | 72.01567 | 164.2 | 54207.89 | 60257.18
| 178.1813 | 12.9965 | 25.8 | 174950.1 | 20.88585 | 4.040001 | 1 | 12036.07 | 1.864136 | 45 | 318.5326 | 171251.3 | 709.8249 | -801.7005 | 48521343.8 | 122.4661 | 8100000 | 0.2678513 | 8100000 | 0.0004164079 | 123589 | -86142.26 | -92.81054 | 21.52643 | 0 | 0 | 72.01491 | 164.4 | 54207.89 | 60257.18
| 180.1101 | 13.24331 | 26 | 172515.8 | 20.57076 | 4.320002 | 1 | 12697.25 | 1.899278 | 45 | 320.2097 | 168918.2 | 709.8249 | -801.7013 | 48545895.6 | 122.5358 | 8100000 | 0.2727997 | 8100000 | 0.0004363743 | 124488.8 | -86140.39 | -92.5636 | 21.22155 | 0 | 0 | 72.01413 | 164.6 | 54207.89 | 60257.18
| 181.9047 | 13.49012 | 26.2 | 174698.3 | 20.73188 | 5.900002 | 1 | 17586.8 | 1.890392 | 45 | 323.4738 | 171010 | 709.8249 | -801.702 | 49058164.9 | 123.9901 | 8100000 | 0.2749822 | 8100000 | 0.0004334703 | 126596.6 | -86138.66 | -92.31666 | 21.37752 | 0 | 0 | 72.01341 | 164.8 | 54207.89 | 60257.18
| 184.285 | 13.75453 | 26.4 | 213230.4 | 24.56931 | 3.360001 | 1 | 12148.16 | 1.612488 | 45 | 334.2943 | 207761.1 | 709.8249 | -801.703 | 53232986.0 | 135.9059 | 8100000 | 0.2583836 | 8100000 | 0.0002966663 | 126344.8 | -86136.34 | -92.05209 | 25.04858 | 0 | 0 | 72.01245 | 165 | 54207.89 | 60257.18
| 186.1048 | 14.00134 | 26.6 | 164808.9 | 19.60584 | 1.06 | 1 | 2971.241 | 2.054792 | 45 | 330.3041 | 161522.4 | 709.8249 | -801.7037 | 48493977.5 | 122.3885 | 8100000 | 0.2887233 | 8100000 | 0.0005055093 | 126510.2 | -86134.58 | -91.80515 | 20.28435 | 0 | 0 | 72.01172 | 165.2 | 54207.89 | 60257.18
| 187.7801 | 14.24817 | 26.8 | 175008.7 | 20.55784 | 2.980001 | 1 | 8873.635 | 1.9425 | 45 | 331.6558 | 171307.4 | 709.8249 | -801.7044 | 50017943.2 | 126.7195 | 8100000 | 0.2848611 | 8100000 | 0.0004562055 | 127359 | -86132.96 | -91.55821 | 21.20904 | 0 | 0 | 72.01106 | 165.4 | 54207.89 | 60257.18
| 190.0395 | 14.51258 | 27 | 168745.7 | 19.86387 | 6.520002 | 1 | 18798.1 | 2.000262 | 45 | 331.1857 | 165302 | 709.8249 | -801.7053 | 49602560.4 | 125.5375 | 8100000 | 0.2925773 | 8100000 | 0.0004998041 | 129978.1 | -86130.76 | -91.29363 | 20.53549 | 0 | 0 | 72.01013 | 165.6 | 54207.89 | 60257.18
| 191.7572 | 14.75941 | 27.2 | 214432.6 | 24.35786 | 3.600001 | 1 | 13090.07 | 1.637533 | 45 | 341.4452 | 208902.2 | 709.8249 | -801.706 | 54705567.4 | 140.1347 | 8100000 | 0.2697971 | 8100000 | 0.0003147807 | 131267.5 | -86129.1 | -91.04669 | 24.84845 | 0 | 0 | 72.00945 | 165.8 | 54207.89 | 60257.18
| 193.6385 | 15.02385 | 27.4 | 190656.6 | 21.89379 | 2.640001 | 1 | 8549.406 | 1.851616 | 45 | 343.7849 | 186272.1 | 709.8249 | -801.7068 | 52755691.6 | 134.538 | 8100000 | 0.2847817 | 8100000 | 0.0004053204 | 132522.2 | -86127.28 | -90.78211 | 22.49788 | 0 | 0 | 72.00868 | 166 | 54207.89 | 60257.18
| 195.7036 | 15.28829 | 27.6 | 199589.4 | 22.69711 | 1.760001 | 1 | 5958.247 | 1.790219 | 45 | 347.4449 | 194789.7 | 709.8249 | -801.7076 | 54051430.1 | 138.2546 | 8100000 | 0.282847 | 8100000 | 0.0003763608 | 133891 | -86125.27 | -90.51754 | 23.26796 | 0 | 0 | 72.00786 | 166.2 | 54207.89 | 60257.18
| 197.7382 | 15.55272 | 27.8 | 200994.4 | 22.75487 | 4.660002 | 1 | 15918.93 | 1.797894 | 45 | 352.3401 | 196127.7 | 709.8249 | -801.7084 | 54555807.0 | 139.704 | 8100000 | 0.2850791 | 8100000 | 0.0003775366 | 133492.5 | -86123.3 | -90.25296 | 23.32319 | 0 | 0 | 72.00709 | 166.4 | 54207.89 | 60257.18
| 199.6401 | 15.81717 | 28 | 185611.3 | 21.18655 | 3.640001 | 1 | 11489.75 | 1.943713 | 45 | 351.8447 | 181453.3 | 709.8249 | -801.7091 | 53170832.7 | 135.7277 | 8100000 | 0.2974783 | 8100000 | 0.0004502363 | 134744.7 | -86121.45 | -89.98838 | 21.81685 | 0 | 0 | 72.00639 | 166.6 | 54207.89 | 60257.18
| 202.2314 | 16.08156 | 28.2 | 178124.6 | 20.36315 | 8.490003 | 1 | 25894.8 | 2.006323 | 45 | 351.9337 | 174291.8 | 709.8249 | -801.71 | 52749200.1 | 134.5194 | 8100000 | 0.3048683 | 8100000 | 0.0004970512 | 133989.8 | -86118.92 | -89.7238 | 21.02037 | 0 | 0 | 72.00542 | 166.8 | 54207.89 | 60257.18
| 204.0695 | 16.36365 | 28.4 | 211380.2 | 23.51761 | 2.050001 | 1 | 7342.615 | 1.747807 | 45 | 358.8841 | 206004.2 | 709.8249 | -801.7107 | 56744051.3 | 146.0095 | 8100000 | 0.2883765 | 8100000 | 0.0003591472 | 134494.5 | -86117.14 | -89.44159 | 24.05074 | 0 | 0 | 72.00474 | 167 | 54207.89 | 60257.18
| 206.1894 | 16.62808 | 28.6 | 183792.7 | 20.77662 | 2.580001 | 1 | 8059.307 | 2.009959 | 45 | 359.9729 | 179714.8 | 709.8249 | -801.7115 | 54079577.9 | 138.3355 | 8100000 | 0.3074743 | 8100000 | 0.0004827324 | 134116.1 | -86115.08 | -89.17701 | 21.42081 | 0 | 0 | 72.00395 | 167.2 | 54207.89 | 60257.18
| 208.1882 | 16.89252 | 28.8 | 178888.8 | 20.25421 | 5.140002 | 1 | 15668.97 | 2.040254 | 45 | 356.8916 | 175023.4 | 709.8249 | -801.7123 | 53741789.2 | 137.3655 | 8100000 | 0.3143274 | 8100000 | 0.000517665 | 133569.3 | -86113.14 | -88.91243 | 20.91469 | 0 | 0 | 72.00321 | 167.4 | 54207.89 | 60257.18
| 210.2051 | 17.15696 | 29 | 206451.9 | 22.79062 | 6.500002 | 1 | 22843.74 | 1.809206 | 45 | 365.1271 | 201320.7 | 709.8249 | -801.713 | 57390404.9 | 147.8772 | 8100000 | 0.2989516 | 8100000 | 0.0003947508 | 134185.5 | -86111.18 | -88.64785 | 23.35736 | 0 | 0 | 72.00247 | 167.6 | 54207.89 | 60257.18
| 212.2002 | 17.4214 | 29.2 | 161083.1 | 18.52621 | 7.550003 | 1 | 20824.95 | 2.243027 | 45 | 355.5528 | 157942.2 | 709.8249 | -801.7137 | 51549152.2 | 131.0865 | 8100000 | 0.337957 | 8100000 | 0.0006584207 | 132545.6 | -86109.24 | -88.38327 | 19.22931 | 0 | 0 | 72.00172 | 167.8 | 54207.89 | 60257.18
| 214.3182 | 17.70346 | 29.4 | 192341.9 | 21.30696 | 5.470002 | 1 | 17912.27 | 1.912208 | 45 | 359.3701 | 187880.5 | 709.8249 | -801.7145 | 56493767.4 | 145.2869 | 8100000 | 0.3133702 | 8100000 | 0.0004692791 | 131439.2 | -86107.18 | -88.10105 | 21.933 | 0 | 0 | 72.00093 | 168 | 54207.89 | 60257.18
| 216.1407 | 17.96792 | 29.6 | 193041.3 | 21.31688 | -0.8100003 | 1 | -2656.885 | 1.931597 | 45 | 362.6861 | 188547.8 | 709.8249 | -801.7152 | 56855764.7 | 146.3321 | 8100000 | 0.3160263 | 8100000 | 0.0004728441 | 131479 | -86105.41 | -87.83647 | 21.94256 | 0 | 0 | 72.00027 | 168.2 | 54207.89 | 60257.18
| 218.2925 | 18.22352 | 29.8 | 193276.8 | 21.2588 | 1.16 | 1 | 3803.63 | 1.934425 | 45 | 363.6898 | 188772.4 | 709.8249 | -801.716 | 57286615.9 | 147.5771 | 8100000 | 0.3181114 | 8100000 | 0.0004784028 | 132135 | -86103.32 | -87.58071 | 21.88656 | 0 | 0 | 71.99946 | 168.4 | 54207.89 | 60257.18
| 220.0887 | 18.48798 | 30 | 193081.1 | 21.18829 | 5.800002 | 1 | 19071.9 | 1.935637 | 45 | 365.3522 | 188585.8 | 709.8249 | -801.7167 | 57527769.7 | 148.2744 | 8100000 | 0.3213749 | 8100000 | 0.0004863293 | 132303.5 | -86101.58 | -87.31613 | 21.81853 | 0 | 0 | 71.9988 | 168.6 | 54207.89 | 60257.18
| 221.7115 | 18.75245 | 30.2 | 204316.7 | 22.18331 | 3.380001 | 1 | 11720.32 | 1.86293 | 45 | 370.4136 | 199289.7 | 709.8249 | -801.7173 | 59116350.0 | 152.8755 | 8100000 | 0.3172126 | 8100000 | 0.0004405256 | 134277 | -86100.02 | -87.05155 | 22.77584 | 0 | 0 | 71.99821 | 168.8 | 54207.89 | 60257.18
| 223.7136 | 19.01689 | 30.4 | 191395.9 | 20.92944 | 2.640001 | 1 | 8581.941 | 1.985321 | 45 | 370.012 | 186977.8 | 709.8249 | -801.718 | 57845777.5 | 149.1944 | 8100000 | 0.3287515 | 8100000 | 0.0005090905 | 136919.4 | -86098.08 | -86.78697 | 21.56856 | 0 | 0 | 71.99745 | 169 | 54207.89 | 60257.18
| 225.4056 | 19.29017 | 30.6 | 199683.9 | 21.64059 | 1.3 | 1 | 4401.735 | 1.913422 | 45 | 371.4486 | 194879.7 | 709.8249 | -801.7186 | 59143031.0 | 152.9529 | 8100000 | 0.3261614 | 8100000 | 0.0004744283 | 139540.8 | -86096.44 | -86.51357 | 22.25439 | 0 | 0 | 71.99683 | 169.2 | 54207.89 | 60257.18
| 227.8281 | 19.5634 | 30.8 | 202831.5 | 21.8336 | 2.770001 | 1 | 9532.619 | 1.898073 | 45 | 374.4997 | 197876.4 | 709.8249 | -801.7195 | 60016775.4 | 155.4895 | 8100000 | 0.3259655 | 8100000 | 0.0004663311 | 140979.5 | -86094.08 | -86.24018 | 22.44003 | 0 | 0 | 71.99594 | 169.4 | 54207.89 | 60257.18
| 229.7263 | 19.83666 | 31 | 208149.7 | 22.2589 | 0.5300002 | 1 | 1867.323 | 1.870606 | 45 | 378.1275 | 202934.8 | 709.8249 | -801.7202 | 60966541.2 | 158.2513 | 8100000 | 0.3253697 | 8100000 | 0.000448991 | 140222.7 | -86092.23 | -85.96678 | 22.84833 | 0 | 0 | 71.99522 | 169.6 | 54207.89 | 60257.18
| 231.8161 | 20.11874 | 31.2 | 217630.6 | 23.05463 | 5.380002 | 1 | 19881.23 | 1.812844 | 45 | 384.4476 | 211936.3 | 709.8249 | -801.721 | 62418697.6 | 162.4828 | 8100000 | 0.3223191 | 8100000 | 0.0004165637 | 140593.8 | -86090.2 | -85.68456 | 23.60951 | 0 | 0 | 71.99445 | 169.8 | 54207.89 | 60257.18
| 234.1155 | 20.40079 | 31.4 | 197072.7 | 21.10849 | 2.870001 | 1 | 9602.455 | 1.992997 | 45 | 382.3182 | 192391.8 | 709.8249 | -801.7219 | 60356283.2 | 156.4762 | 8100000 | 0.3380061 | 8100000 | 0.0005151274 | 140119.3 | -86087.96 | -85.40234 | 21.74151 | 0 | 0 | 71.9936 | 170 | 54207.89 | 60257.18
| 236.055 | 20.68288 | 31.6 | 225048.3 | 23.57899 | 5.920002 | 1 | 22619.4 | 1.779318 | 45 | 390.2625 | 218964.6 | 709.8249 | -801.7226 | 64008329.2 | 167.1269 | 8100000 | 0.3231279 | 8100000 | 0.0004004793 | 139276.4 | -86086.07 | -85.12012 | 24.10915 | 0 | 0 | 71.99287 | 170.2 | 54207.89 | 60257.18
| 238.2647 | 20.96494 | 31.8 | 215682.1 | 22.64222 | 1.680001 | 1 | 6135.842 | 1.875454 | 45 | 392.6755 | 210088 | 709.8249 | -801.7234 | 63404871.3 | 165.3624 | 8100000 | 0.3306519 | 8100000 | 0.0004419633 | 138058.2 | -86083.92 | -84.8379 | 23.21545 | 0 | 0 | 71.99206 | 170.4 | 54207.89 | 60257.18
| 240.1109 | 21.24703 | 32 | 205045.3 | 21.63557 | 4.990002 | 1 | 17388.55 | 1.967551 | 45 | 393.3899 | 199982.9 | 709.8249 | -801.7241 | 62388622.8 | 162.3951 | 8100000 | 0.3405594 | 8100000 | 0.0004955864 | 137784 | -86082.13 | -84.55568 | 22.24956 | 0 | 0 | 71.99137 | 170.6 | 54207.89 | 60257.18
| 242.1037 | 21.52029 | 32.2 | 214204.5 | 22.38619 | 4.020001 | 1 | 14607.08 | 1.89242 | 45 | 394.3741 | 208685.8 | 709.8249 | -801.7248 | 63880905.8 | 166.7542 | 8100000 | 0.3368814 | 8100000 | 0.0004599512 | 139045 | -86080.19 | -84.28228 | 22.97034 | 0 | 0 | 71.99063 | 170.8 | 54207.89 | 60257.18
| 244.1934 | 21.79354 | 32.4 | 243720 | 24.98433 | 6.470002 | 1 | 26738.36 | 1.707419 | 45 | 405.1888 | 236601 | 709.8249 | -801.7256 | 67417867.8 | 177.1281 | 8100000 | 0.3232606 | 8100000 | 0.0003598041 | 139097.8 | -86078.16 | -84.00888 | 25.44064 | 0 | 0 | 71.98985 | 171 | 54207.89 | 60257.18
| 245.9722 | 22.07564 | 32.6 | 207791.3 | 21.69859 | 6.590002 | 1 | 23309.97 | 1.984113 | 45 | 403.0417 | 202594.1 | 709.8249 | -801.7263 | 63723055.0 | 166.2925 | 8100000 | 0.346431 | 8100000 | 0.0005013942 | 139348.3 | -86076.44 | -83.72666 | 22.3102 | 0 | 0 | 71.98919 | 171.2 | 54207.89 | 60257.18
| 248.1468 | 22.35771 | 32.8 | 201634.3 | 21.09193 | 0.5600002 | 1 | 1912.59 | 2.039452 | 45 | 399.6194 | 196736.9 | 709.8248 | -801.7271 | 63275700.2 | 164.985 | 8100000 | 0.3533379 | 8100000 | 0.000539286 | 141263.5 | -86074.32 | -83.44444 | 21.72553 | 0 | 0 | 71.98838 | 171.4 | 54207.89 | 60257.18
| 249.9021 | 22.6398 | 33 | 218303.8 | 22.50199 | 3.850001 | 1 | 14249.07 | 1.901711 | 45 | 403.6419 | 212574.7 | 709.8248 | -801.7277 | 65713270.6 | 172.1213 | 8100000 | 0.3445241 | 8100000 | 0.0004658764 | 142644.6 | -86072.62 | -83.16222 | 23.08124 | 0 | 0 | 71.98774 | 171.6 | 54207.89 | 60257.18
| 251.9592 | 22.92188 | 33.2 | 220359.5 | 22.61485 | 5.040002 | 1 | 18846.07 | 1.896864 | 45 | 406.9745 | 214523.4 | 709.8248 | -801.7285 | 66334302.6 | 173.9439 | 8100000 | 0.3455509 | 8100000 | 0.0004629215 | 142917.9 | -86070.62 | -82.88 | 23.18927 | 0 | 0 | 71.98698 | 171.8 | 54207.89 | 60257.18
| 254.0046 | 23.20396 | 33.4 | 194046.5 | 20.28613 | 9.340003 | 1 | 31034.39 | 2.106505 | 45 | 402.8485 | 189506.6 | 709.8248 | -801.7292 | 63048106.2 | 164.3201 | 8100000 | 0.3680357 | 8100000 | 0.0006043258 | 143584.8 | -86068.63 | -82.59778 | 20.94567 | 0 | 0 | 71.98621 | 172 | 54207.89 | 60257.18
| 256.3332 | 23.48601 | 33.6 | 206525.4 | 21.26988 | 4.220002 | 1 | 14798.21 | 2.000271 | 45 | 402.3228 | 201390.5 | 709.8248 | -801.7301 | 65345697.2 | 171.0434 | 8100000 | 0.3594117 | 8100000 | 0.0005399867 | 142728.1 | -86066.36 | -82.31556 | 21.89724 | 0 | 0 | 71.98534 | 172.2 | 54207.89 | 60257.18
| 258.1195 | 23.76811 | 33.8 | 216238 | 22.0571 | 4.950002 | 1 | 18169.32 | 1.922313 | 45 | 404.8374 | 210615.4 | 709.8248 | -801.7308 | 66926054.6 | 175.6822 | 8100000 | 0.3551398 | 8100000 | 0.000498484 | 143341.4 | -86064.63 | -82.03334 | 22.65473 | 0 | 0 | 71.98469 | 172.4 | 54207.89 | 60257.18
| 260.0506 | 24.06783 | 34 | 231293 | 23.30906 | 3.840001 | 1 | 15037.34 | 1.836679 | 45 | 412.471 | 224871.9 | 709.8248 | -801.7315 | 69074731.5 | 182.0073 | 8100000 | 0.3484318 | 8100000 | 0.0004411971 | 144880.6 | -86062.75 | -81.73348 | 23.85214 | 0 | 0 | 71.98397 | 172.6 | 54207.89 | 60257.18
| 261.9642 | 24.34992 | 34.2 | 221247.6 | 22.37807 | -4.040001 | 1 | -15156.77 | 1.921505 | 45 | 413.3115 | 215365 | 709.8248 | -801.7322 | 68197058.0 | 179.4212 | 8100000 | 0.3570523 | 8100000 | 0.0004878216 | 146156.4 | -86060.89 | -81.45126 | 22.96255 | 0 | 0 | 71.98325 | 172.8 | 54207.89 | 60257.18
| 264.1007 | 24.63199 | 34.4 | 207075.5 | 21.10568 | -2.530001 | 1 | -8888.748 | 2.045513 | 45 | 411.7782 | 201913.6 | 709.8248 | -801.733 | 66655370.1 | 174.8868 | 8100000 | 0.3695425 | 8100000 | 0.00056333 | 146174.8 | -86058.81 | -81.16904 | 21.7388 | 0 | 0 | 71.98247 | 173 | 54207.89 | 60257.18
| 266.2517 | 24.9317 | 34.6 | 218971.1 | 22.04744 | 2.430001 | 1 | 9011.337 | 1.94251 | 45 | 412.9716 | 213207.4 | 709.8248 | -801.7338 | 68684789.7 | 180.8579 | 8100000 | 0.3629872 | 8100000 | 0.0005099162 | 146153.9 | -86056.72 | -80.86918 | 22.64545 | 0 | 0 | 71.98166 | 173.2 | 54207.89 | 60257.18
| 268.0171 | 25.23144 | 34.8 | 241342 | 23.92446 | 4.400002 | 1 | 17968.75 | 1.801134 | 45 | 421.9118 | 234359.2 | 709.8248 | -801.7345 | 71647549.2 | 189.6073 | 8100000 | 0.3521605 | 8100000 | 0.0004248121 | 147005.6 | -86055 | -80.56932 | 24.43749 | 0 | 0 | 71.981 | 173.4 | 54207.89 | 60257.18
| 270.3015 | 25.51349 | 35 | 242916.9 | 23.97586 | 1.740001 | 1 | 7137.618 | 1.8181 | 45 | 427.5273 | 235844 | 709.8248 | -801.7353 | 72296671.9 | 191.5292 | 8100000 | 0.3529 | 8100000 | 0.0004240092 | 146596.8 | -86052.78 | -80.2871 | 24.48628 | 0 | 0 | 71.98016 | 173.6 | 54207.89 | 60257.18
| 272.3091 | 25.81321 | 35.2 | 212992.9 | 21.37332 | 2.940001 | 1 | 10614.88 | 2.046322 | 45 | 423.6016 | 207535.6 | 709.8248 | -801.736 | 68873620.9 | 181.4144 | 8100000 | 0.374791 | 8100000 | 0.0005579979 | 146520.3 | -86050.82 | -79.98724 | 21.99698 | 0 | 0 | 71.97941 | 173.8 | 54207.89 | 60257.18
| 274.281 | 26.07766 | 35.4 | 235106.3 | 23.1738 | 6.610002 | 1 | 26380.42 | 1.871015 | 45 | 428.8302 | 228474.7 | 709.8248 | -801.7368 | 72149083.6 | 191.0921 | 8100000 | 0.3614413 | 8100000 | 0.0004626588 | 147139.1 | -86048.91 | -79.72266 | 23.7232 | 0 | 0 | 71.97868 | 174 | 54207.89 | 60257.18
| 276.1907 | 26.39502 | 35.6 | 238072.5 | 23.37386 | 6.160002 | 1 | 24872.11 | 1.870612 | 45 | 433.6297 | 231275 | 709.8248 | -801.7375 | 72806028.5 | 193.0385 | 8100000 | 0.362539 | 8100000 | 0.0004566928 | 148529.4 | -86047.05 | -79.40516 | 23.91388 | 0 | 0 | 71.97797 | 174.2 | 54207.89 | 60257.18
| 278.4424 | 26.69472 | 35.8 | 215148.1 | 21.38226 | 10.1 | 1 | 37186.79 | 2.031377 | 45 | 430.7859 | 209581.3 | 709.8248 | -801.7383 | 70219466.6 | 185.3853 | 8100000 | 0.3801613 | 8100000 | 0.0005655502 | 147603.9 | -86044.85 | -79.1053 | 22.0056 | 0 | 0 | 71.97713 | 174.4 | 54207.89 | 60257.18
| 280.4406 | 26.99444 | 36 | 242930.2 | 23.64883 | -1.880001 | 1 | -7717.943 | 1.858898 | 45 | 437.1783 | 235856.6 | 709.8248 | -801.7391 | 74175113.0 | 197.1005 | 8100000 | 0.3639286 | 8100000 | 0.0004485718 | 147253.5 | -86042.91 | -78.80544 | 24.17558 | 0 | 0 | 71.97639 | 174.6 | 54207.89 | 60257.18
| 282.4518 | 27.27652 | 36.2 | 241822.1 | 23.48972 | -1.880001 | 1 | -7683.653 | 1.878287 | 45 | 439.775 | 234811.9 | 709.8248 | -801.7398 | 74429125.2 | 197.8549 | 8100000 | 0.3664765 | 8100000 | 0.0004574227 | 147979.3 | -86040.95 | -78.52322 | 24.0242 | 0 | 0 | 71.97564 | 174.8 | 54207.89 | 60257.18
| 284.3543 | 27.57625 | 36.4 | 234379.7 | 22.81135 | 2.260001 | 1 | 8955.499 | 1.951399 | 45 | 443.2865 | 227788.4 | 709.8248 | -801.7405 | 73842201.8 | 196.112 | 8100000 | 0.3734484 | 8100000 | 0.0004922844 | 148869.9 | -86039.11 | -78.22336 | 23.37717 | 0 | 0 | 71.97494 | 175 | 54207.89 | 60257.18
| 286.3673 | 27.87597 | 36.6 | 209154.3 | 20.69312 | 8.370003 | 1 | 29878.24 | 2.12711 | 45 | 436.641 | 203889.6 | 709.8248 | -801.7413 | 70565533.5 | 186.4077 | 8100000 | 0.3950367 | 8100000 | 0.0006249095 | 149223 | -86037.15 | -77.9235 | 21.34002 | 0 | 0 | 71.97419 | 175.2 | 54207.89 | 60257.18
| 288.6061 | 28.17567 | 36.8 | 238106.7 | 22.99099 | 7.160003 | 1 | 28953.63 | 1.899697 | 45 | 441.3321 | 231307.3 | 709.8248 | -801.7421 | 75102779.9 | 199.857 | 8100000 | 0.3751615 | 8100000 | 0.000487362 | 149673.3 | -86034.96 | -77.62364 | 23.54876 | 0 | 0 | 71.97336 | 175.4 | 54207.89 | 60257.18
| 290.5816 | 28.4754 | 37 | 237665.8 | 22.8978 | 4.210002 | 1 | 16934.58 | 1.930396 | 45 | 445.3654 | 230891.2 | 709.8248 | -801.7428 | 75393657.0 | 200.722 | 8100000 | 0.3776896 | 8100000 | 0.0004943755 | 148805.8 | -86033.04 | -77.32378 | 23.45977 | 0 | 0 | 71.97262 | 175.6 | 54207.89 | 60257.18
| 292.6601 | 28.77511 | 37.2 | 239822.5 | 23.01373 | 2.360001 | 1 | 9564.05 | 1.927972 | 45 | 447.9093 | 232926.1 | 709.8248 | -801.7436 | 76048745.2 | 202.6714 | 8100000 | 0.3783772 | 8100000 | 0.0004906341 | 149308.5 | -86031.02 | -77.02392 | 23.57048 | 0 | 0 | 71.97184 | 175.8 | 54207.89 | 60257.18
| 294.4162 | 29.07485 | 37.4 | 209216.3 | 20.50265 | 7.320003 | 1 | 26093.27 | 2.1465 | 45 | 439.6376 | 203948.5 | 709.8248 | -801.7443 | 71843903.1 | 190.1885 | 8100000 | 0.4046948 | 8100000 | 0.000651399 | 150095.2 | -86029.31 | -76.72405 | 21.15558 | 0 | 0 | 71.9712 | 176 | 54207.89 | 60257.18
| 296.6511 | 29.37455 | 37.6 | 219497.1 | 21.2565 | 6.550002 | 1 | 24443.09 | 2.049557 | 45 | 439.2263 | 213706 | 709.8248 | -801.7451 | 73899156.4 | 196.2811 | 8100000 | 0.3974951 | 8100000 | 0.0005979083 | 149961.8 | -86027.13 | -76.42419 | 21.88434 | 0 | 0 | 71.97036 | 176.2 | 54207.89 | 60257.18
| 298.5571 | 29.67428 | 37.8 | 239904.4 | 22.85406 | 2.440001 | 1 | 9892.016 | 1.906565 | 45 | 443.1091 | 233003.3 | 709.8248 | -801.7458 | 77094939.5 | 205.788 | 8100000 | 0.3849057 | 8100000 | 0.0005056204 | 149985.6 | -86025.28 | -76.12433 | 23.41799 | 0 | 0 | 71.96966 | 176.4 | 54207.89 | 60257.18
| 300.2826 | 29.97403 | 38 | 246804.3 | 23.37501 | 4.120001 | 1 | 17191.82 | 1.870615 | 45 | 447.6819 | 239506.6 | 709.8248 | -801.7464 | 78237437.9 | 209.1962 | 8100000 | 0.3831161 | 8100000 | 0.0004825699 | 151396.2 | -86023.61 | -75.82447 | 23.91497 | 0 | 0 | 71.96902 | 176.6 | 54207.89 | 60257.18
| 302.5584 | 30.27373 | 38.2 | 276545.9 | 25.76421 | 3.640001 | 1 | 16958.31 | 1.715101 | 45 | 458.1946 | 267416 | 709.8248 | -801.7473 | 82000388.7 | 220.4552 | 8100000 | 0.36919 | 8100000 | 0.0003881969 | 151879.4 | -86021.39 | -75.52461 | 26.17482 | 0 | 0 | 71.96817 | 176.8 | 54207.89 | 60257.18
| 304.3899 | 30.57346 | 38.4 | 220420.3 | 21.1432 | 4.620002 | 1 | 17272.87 | 2.112572 | 45 | 453.0962 | 214581 | 709.8248 | -801.748 | 75272237.6 | 200.3609 | 8100000 | 0.4061718 | 8100000 | 0.0006171095 | 151744.6 | -86019.61 | -75.22474 | 21.77502 | 0 | 0 | 71.96749 | 177 | 54207.89 | 60257.18
| 306.4043 | 30.87318 | 38.6 | 204451.2 | 19.85962 | 10.51 | 1 | 36844.65 | 2.203861 | 45 | 445.191 | 199417.8 | 709.8248 | -801.7487 | 72843818.6 | 193.1505 | 8100000 | 0.423827 | 8100000 | 0.0007243068 | 152715.9 | -86017.65 | -74.92488 | 20.53136 | 0 | 0 | 71.96673 | 177.2 | 54207.89 | 60257.18
| 308.7063 | 31.17288 | 38.8 | 241823 | 22.72196 | 3.530001 | 1 | 14433.2 | 1.921916 | 45 | 450.6042 | 234812.7 | 709.8248 | -801.7496 | 79184621.1 | 212.0254 | 8100000 | 0.3936734 | 8100000 | 0.0005227602 | 152819.8 | -86015.4 | -74.62502 | 23.29172 | 0 | 0 | 71.96588 | 177.4 | 54207.89 | 60257.18
| 310.3108 | 31.49027 | 39 | 246337.9 | 23.05173 | 7.820003 | 1 | 32720.55 | 1.891217 | 45 | 454.8418 | 239067.4 | 709.8248 | -801.7502 | 79990639.6 | 214.4355 | 8100000 | 0.3936744 | 8100000 | 0.0005089025 | 154254.6 | -86013.85 | -74.30752 | 23.60674 | 0 | 0 | 71.96529 | 177.6 | 54207.89 | 60257.18
| 312.4347 | 31.78998 | 39.2 | 216001 | 20.60867 | 7.110003 | 1 | 26140.31 | 2.125903 | 45 | 449.0182 | 210390.6 | 709.8248 | -801.751 | 75841106.1 | 202.0533 | 8100000 | 0.4191656 | 8100000 | 0.0006681891 | 154833.8 | -86011.78 | -74.00766 | 21.25827 | 0 | 0 | 71.9645 | 177.8 | 54207.89 | 60257.18
| 314.5604 | 32.10733 | 39.4 | 244241.7 | 22.76339 | 4.400002 | 1 | 18179.08 | 1.908587 | 45 | 452.3147 | 237092.6 | 709.8248 | -801.7517 | 80502559.9 | 215.9675 | 8100000 | 0.3988362 | 8100000 | 0.0005278191 | 154918.1 | -86009.7 | -73.69016 | 23.33133 | 0 | 0 | 71.96371 | 178 | 54207.89 | 60257.18
| 316.746 | 32.40704 | 39.6 | 256346.2 | 23.66446 | 7.660003 | 1 | 33309.16 | 1.833455 | 45 | 458.2 | 248482.3 | 709.8248 | -801.7526 | 82492602.3 | 221.9317 | 8100000 | 0.3928479 | 8100000 | 0.0004836223 | 154656.3 | -86007.57 | -73.3903 | 24.19044 | 0 | 0 | 71.96289 | 178.2 | 54207.89 | 60257.18
| 318.5324 | 32.72442 | 39.8 | 221607.9 | 20.89868 | 3.430001 | 1 | 12878.1 | 2.110958 | 45 | 454.4688 | 215706.4 | 709.8248 | -801.7532 | 77763347.5 | 207.7813 | 8100000 | 0.4208206 | 8100000 | 0.0006534648 | 155001.2 | -86005.84 | -73.07279 | 21.53883 | 0 | 0 | 71.96222 | 178.4 | 54207.89 | 60257.18
| 320.6613 | 33.02413 | 40 | 251042.2 | 23.13548 | 5.800002 | 1 | 24649.43 | 1.883947 | 45 | 459.5751 | 243495.6 | 709.8248 | -801.754 | 82515429.8 | 222.0002 | 8100000 | 0.4002177 | 8100000 | 0.0005138763 | 154171.2 | -86003.76 | -72.77293 | 23.68665 | 0 | 0 | 71.96144 | 178.6 | 54207.89 | 60257.18
| 322.8801 | 33.34148 | 40.2 | 274734.5 | 24.96428 | 0.9500003 | 1 | 4390.433 | 1.767211 | 45 | 468.234 | 265721.8 | 709.8248 | -801.7548 | 85795631.2 | 231.861 | 8100000 | 0.3886151 | 8100000 | 0.0004331906 | 154600.7 | -86001.59 | -72.45543 | 25.42173 | 0 | 0 | 71.96062 | 178.8 | 54207.89 | 60257.18
| 324.9479 | 33.64119 | 40.4 | 227380 | 21.18004 | 9.070003 | 1 | 35176.65 | 2.081068 | 45 | 464.4109 | 221171.4 | 709.8248 | -801.7556 | 79839795.8 | 213.9843 | 8100000 | 0.4213587 | 8100000 | 0.0006380981 | 153941.7 | -85999.58 | -72.15557 | 21.81057 | 0 | 0 | 71.95983 | 179 | 54207.89 | 60257.18
| 326.9981 | 33.95855 | 40.6 | 237516.4 | 21.90869 | 9.230003 | 1 | 37364.56 | 1.990991 | 45 | 463.8305 | 230750.1 | 709.8248 | -801.7564 | 81771184.6 | 219.768 | 8100000 | 0.4152875 | 8100000 | 0.0005903136 | 152925.9 | -85997.58 | -71.83807 | 22.51219 | 0 | 0 | 71.95908 | 179.2 | 54207.89 | 60257.18
| 328.7512 | 34.25829 | 40.8 | 242132.3 | 22.22586 | 8.350003 | 1 | 34387.38 | 1.967159 | 45 | 465.8486 | 235104.3 | 709.8248 | -801.757 | 82727583.8 | 222.6368 | 8100000 | 0.4141097 | 8100000 | 0.0005730349 | 153778.1 | -85995.88 | -71.5382 | 22.81665 | 0 | 0 | 71.95843 | 179.4 | 54207.89 | 60257.18
| 330.9149 | 34.57564 | 41 | 251798.6 | 22.91781 | 6.610002 | 1 | 28203.5 | 1.914244 | 45 | 469.0552 | 244207.1 | 709.8248 | -801.7578 | 84489068.1 | 227.9289 | 8100000 | 0.4092322 | 8100000 | 0.0005347913 | 153817.1 | -85993.77 | -71.2207 | 23.47888 | 0 | 0 | 71.95762 | 179.6 | 54207.89 | 60257.18
| 333.3056 | 34.87534 | 41.2 | 276270.8 | 24.7675 | 3.000001 | 1 | 13956.67 | 1.788217 | 45 | 476.9576 | 267158.7 | 709.8248 | -801.7587 | 88040032.2 | 238.6286 | 8100000 | 0.3961304 | 8100000 | 0.0004480939 | 153452.7 | -85991.43 | -70.92084 | 25.23593 | 0 | 0 | 71.95673 | 179.8 | 54207.89 | 60257.18
| 334.8692 | 35.19273 | 41.4 | 256909 | 23.21231 | 5.890002 | 1 | 25603.64 | 1.921919 | 45 | 479.57 | 249011 | 709.8248 | -801.7593 | 85885033.1 | 232.1302 | 8100000 | 0.4097656 | 8100000 | 0.0005228958 | 153984.5 | -85989.92 | -70.60333 | 23.75992 | 0 | 0 | 71.95615 | 180 | 54207.89 | 60257.18
| 337.2899 | 35.49242 | 41.6 | 238534.2 | 21.73013 | 2.820001 | 1 | 11371.61 | 2.051986 | 45 | 474.3963 | 231710.6 | 709.8248 | -801.7602 | 83745782.5 | 225.6945 | 8100000 | 0.4238115 | 8100000 | 0.0006117234 | 153404.1 | -85987.56 | -70.30347 | 22.34053 | 0 | 0 | 71.95525 | 180.2 | 54207.89 | 60257.18
| 338.9738 | 35.80981 | 41.8 | 239560.5 | 21.77612 | 2.160001 | 1 | 8743.195 | 2.040676 | 45 | 473.5227 | 232678.9 | 709.8248 | -801.7608 | 84134509.8 | 226.8628 | 8100000 | 0.4256257 | 8100000 | 0.0006119169 | 153226.6 | -85985.92 | -69.98597 | 22.38476 | 0 | 0 | 71.95462 | 180.4 | 54207.89 | 60257.18
| 341.1382 | 36.10952 | 42 | 249117.4 | 22.44448 | 0.4400002 | 1 | 1847.371 | 1.973624 | 45 | 475.4255 | 241684.3 | 709.8248 | -801.7616 | 85983158.5 | 232.4258 | 8100000 | 0.4199604 | 8100000 | 0.0005706034 | 154290.9 | -85983.81 | -69.68611 | 23.02617 | 0 | 0 | 71.95382 | 180.6 | 54207.89 | 60257.18
| 343.3499 | 36.40923 | 42.2 | 249748.7 | 22.43194 | 0.4400002 | 1 | 1851.934 | 1.969181 | 45 | 475.5253 | 242278.5 | 709.8248 | -801.7625 | 86509678.5 | 234.0123 | 8100000 | 0.4208688 | 8100000 | 0.0005724344 | 154049 | -85981.66 | -69.38624 | 23.01417 | 0 | 0 | 71.953 | 180.8 | 54207.89 | 60257.18
| 345.7793 | 36.72656 | 42.4 | 233911.9 | 21.1764 | 5.690002 | 1 | 22569.73 | 2.079051 | 45 | 473.3304 | 227346.5 | 709.8248 | -801.7634 | 84519914.3 | 228.0217 | 8100000 | 0.4345314 | 8100000 | 0.0006582583 | 152458.9 | -85979.28 | -69.06874 | 21.80706 | 0 | 0 | 71.95209 | 181 | 54207.89 | 60257.18
| 347.8135 | 37.02628 | 42.6 | 217929.4 | 19.96068 | 7.430003 | 1 | 27568.45 | 2.178419 | 45 | 464.4567 | 212219.7 | 709.8248 | -801.7641 | 81978070.8 | 220.3883 | 8100000 | 0.4516607 | 8100000 | 0.0007645379 | 151007.3 | -85977.3 | -68.76888 | 20.62963 | 0 | 0 | 71.95133 | 181.2 | 54207.89 | 60257.18
| 349.9308 | 37.34363 | 42.8 | 253104.4 | 22.51299 | 2.480001 | 1 | 10592.86 | 1.923537 | 45 | 471.0026 | 245435.2 | 709.8248 | -801.7649 | 88253819.7 | 239.274 | 8100000 | 0.423139 | 8100000 | 0.0005716599 | 150511.9 | -85975.23 | -68.45138 | 23.09178 | 0 | 0 | 71.95054 | 181.4 | 54207.89 | 60257.18
| 351.8092 | 37.64336 | 43 | 214221 | 19.61563 | 6.730002 | 1 | 24530.45 | 2.207907 | 45 | 462.208 | 208701.4 | 709.8248 | -801.7656 | 81854449.0 | 220.0176 | 8100000 | 0.4598817 | 8100000 | 0.0008044243 | 150889.6 | -85973.41 | -68.15151 | 20.29389 | 0 | 0 | 71.94984 | 181.6 | 54207.89 | 60257.18
| 354.2961 | 37.94305 | 43.2 | 224865.7 | 20.31656 | 8.400003 | 1 | 32187.45 | 2.082688 | 45 | 458.9284 | 218791.8 | 709.8248 | -801.7665 | 84427477.8 | 227.7437 | 8100000 | 0.4494159 | 8100000 | 0.0007358792 | 149985.3 | -85970.97 | -67.85165 | 20.97518 | 0 | 0 | 71.94891 | 181.8 | 54207.89 | 60257.18
| 355.9646 | 38.22516 | 43.4 | 264602.2 | 23.22501 | 8.410003 | 1 | 37761.69 | 1.817303 | 45 | 469.2398 | 256231.9 | 709.8248 | -801.7672 | 91012955.8 | 247.6175 | 8100000 | 0.4199969 | 8100000 | 0.0005354057 | 147876.4 | -85969.36 | -67.56942 | 23.77203 | 0 | 0 | 71.9483 | 182 | 54207.89 | 60257.18
| 357.9542 | 38.54252 | 43.6 | 272191.5 | 23.75081 | 7.050003 | 1 | 32465.99 | 1.800742 | 45 | 476.3692 | 263342.2 | 709.8248 | -801.7679 | 92377868.9 | 251.7536 | 8100000 | 0.4172268 | 8100000 | 0.0005101661 | 148532.9 | -85967.42 | -67.25192 | 24.27253 | 0 | 0 | 71.94756 | 182.2 | 54207.89 | 60257.18
| 359.9958 | 38.84224 | 43.8 | 250276.9 | 22.05315 | 6.640002 | 1 | 28166.01 | 1.957065 | 45 | 476.7563 | 242775.5 | 709.8248 | -801.7687 | 89684683.0 | 243.5979 | 8100000 | 0.4330979 | 8100000 | 0.0006081119 | 147537.6 | -85965.44 | -66.95206 | 22.65093 | 0 | 0 | 71.9468 | 182.4 | 54207.89 | 60257.18
| 361.7806 | 39.12434 | 44 | 261602.4 | 22.85398 | 4.930002 | 1 | 21787.57 | 1.894455 | 45 | 480.3469 | 253417.8 | 709.8248 | -801.7693 | 91671773.8 | 249.6132 | 8100000 | 0.4267873 | 8100000 | 0.0005606405 | 149157.3 | -85963.71 | -66.66983 | 23.41792 | 0 | 0 | 71.94614 | 182.6 | 54207.89 | 60257.18
| 364.0688 | 39.42405 | 44.2 | 277429.5 | 23.98015 | 6.800002 | 1 | 31887.81 | 1.813265 | 45 | 488.3754 | 268242 | 709.8248 | -801.7702 | 94267911.6 | 257.4902 | 8100000 | 0.4182128 | 8100000 | 0.0005023157 | 149595.7 | -85961.47 | -66.36997 | 24.49035 | 0 | 0 | 71.94528 | 182.8 | 54207.89 | 60257.18
| 365.7805 | 39.72379 | 44.4 | 281054.1 | 24.21374 | 3.740001 | 1 | 17700.98 | 1.816496 | 45 | 493.0069 | 271629.1 | 709.8248 | -801.7708 | 95020231.1 | 259.7765 | 8100000 | 0.4180562 | 8100000 | 0.0004931641 | 150030.4 | -85959.82 | -66.0701 | 24.71191 | 0 | 0 | 71.94465 | 183 | 54207.89 | 60257.18
| 367.8142 | 40.02351 | 44.6 | 284391.8 | 24.41066 | 1.490001 | 1 | 7123.112 | 1.825383 | 45 | 500.2213 | 274745.4 | 709.8248 | -801.7716 | 95838079.1 | 262.2639 | 8100000 | 0.417616 | 8100000 | 0.0004852906 | 153597.2 | -85957.84 | -65.77024 | 24.89845 | 0 | 0 | 71.9439 | 183.2 | 54207.89 | 60257.18
| 369.6156 | 40.32325 | 44.8 | 257169.6 | 22.33588 | 4.150001 | 1 | 18024.85 | 1.997864 | 45 | 497.6824 | 249255.9 | 709.8248 | -801.7722 | 92465170.3 | 252.0184 | 8100000 | 0.4360913 | 8100000 | 0.0005979117 | 155708.7 | -85956.09 | -65.47037 | 22.92213 | 0 | 0 | 71.94323 | 183.4 | 54207.89 | 60257.18
| 371.8686 | 40.6406 | 45 | 249606 | 21.72787 | 6.930002 | 1 | 29331.36 | 2.039065 | 45 | 495.7347 | 242144.2 | 709.8248 | -801.7731 | 91718327.2 | 249.7543 | 8100000 | 0.4431023 | 8100000 | 0.0006396917 | 157489.6 | -85953.89 | -65.15287 | 22.33836 | 0 | 0 | 71.94239 | 183.6 | 54207.89 | 60257.18
| 373.9405 | 40.95796 | 45.2 | 261334.4 | 22.53595 | 3.180001 | 1 | 14018.5 | 1.966357 | 45 | 497.0043 | 253166.4 | 709.8248 | -801.7738 | 93907612.0 | 256.3958 | 8100000 | 0.4361516 | 8100000 | 0.0005881198 | 156092 | -85951.87 | -64.83536 | 23.11376 | 0 | 0 | 71.94162 | 183.8 | 54207.89 | 60257.18
| 375.5457 | 41.25771 | 45.4 | 260559 | 22.44778 | 4.890002 | 1 | 21526.14 | 1.976456 | 45 | 499.1661 | 252438.7 | 709.8248 | -801.7744 | 94036878.0 | 256.7884 | 8100000 | 0.4387397 | 8100000 | 0.000595955 | 157952.3 | -85950.32 | -64.5355 | 23.02934 | 0 | 0 | 71.94102 | 184 | 54207.89 | 60257.18
| 377.7804 | 41.57506 | 45.6 | 252817 | 21.8308 | 2.980001 | 1 | 12718.49 | 2.033007 | 45 | 497.4647 | 245164.9 | 709.8248 | -801.7753 | 93265016.2 | 254.4449 | 8100000 | 0.4457733 | 8100000 | 0.000637883 | 157724.4 | -85948.13 | -64.21799 | 22.43733 | 0 | 0 | 71.94019 | 184.2 | 54207.89 | 60257.18
| 379.6566 | 41.89243 | 45.8 | 262641 | 22.50369 | 3.420001 | 1 | 15152.38 | 1.958683 | 45 | 497.5899 | 254392.4 | 709.8248 | -801.776 | 95102994.0 | 260.0282 | 8100000 | 0.4404954 | 8100000 | 0.0005955678 | 159974.8 | -85946.31 | -63.90049 | 23.08287 | 0 | 0 | 71.9395 | 184.4 | 54207.89 | 60257.18
| 381.7054 | 42.20979 | 46 | 304696.6 | 25.57168 | 2.880001 | 1 | 14730.07 | 1.739347 | 45 | 510.0094 | 293650.4 | 709.8248 | -801.7767 | 100934928.8 | 277.8074 | 8100000 | 0.4181882 | 8100000 | 0.0004458603 | 160599.2 | -85944.31 | -63.58298 | 25.99389 | 0 | 0 | 71.93873 | 184.6 | 54207.89 | 60257.18
| 383.546 | 42.52717 | 46.2 | 282728.3 | 23.88649 | 2.600001 | 1 | 12366.69 | 1.881936 | 45 | 513.1505 | 273192.6 | 709.8248 | -801.7774 | 98618172.5 | 270.7332 | 8100000 | 0.4312306 | 8100000 | 0.0005217332 | 161158.5 | -85942.52 | -63.26548 | 24.40143 | 0 | 0 | 71.93805 | 184.8 | 54207.89 | 60257.18
| 385.5571 | 42.84453 | 46.4 | 249944.2 | 21.46277 | 0.1400001 | 1 | 587.9791 | 2.093599 | 45 | 505.942 | 242462.5 | 709.8248 | -801.7782 | 94104828.9 | 256.9948 | 8100000 | 0.4552852 | 8100000 | 0.0006725583 | 161298.7 | -85940.56 | -62.94797 | 22.08318 | 0 | 0 | 71.9373 | 185 | 54207.89 | 60257.18
| 387.6767 | 43.17953 | 46.6 | 276745.7 | 23.34681 | 3.010001 | 1 | 14007.48 | 1.918493 | 45 | 512.4636 | 267602.7 | 709.8248 | -801.7789 | 98593233.4 | 270.6572 | 8100000 | 0.4379563 | 8100000 | 0.0005528876 | 162282.5 | -85938.49 | -62.61283 | 23.88811 | 0 | 0 | 71.93651 | 185.2 | 54207.89 | 60257.18
| 389.6803 | 43.49689 | 46.8 | 259120.6 | 22.02835 | 1.38 | 1 | 6026.94 | 2.025738 | 45 | 507.1619 | 251088.2 | 709.8248 | -801.7797 | 96337160.9 | 263.7827 | 8100000 | 0.4515069 | 8100000 | 0.0006352946 | 162051 | -85936.54 | -62.29532 | 22.62712 | 0 | 0 | 71.93576 | 185.4 | 54207.89 | 60257.18
| 391.7188 | 43.81425 | 47 | 304634.3 | 25.29975 | 2.350001 | 1 | 12013.11 | 1.774894 | 45 | 520.1101 | 293592.5 | 709.8248 | -801.7805 | 102909944.8 | 283.8495 | 8100000 | 0.4257534 | 8100000 | 0.0004629973 | 164395.3 | -85934.55 | -61.97782 | 25.73799 | 0 | 0 | 71.935 | 185.6 | 54207.89 | 60257.18
| 393.6224 | 44.14927 | 47.2 | 284398.7 | 23.7654 | 5.720002 | 1 | 27437.93 | 1.897691 | 45 | 522.4742 | 274751.9 | 709.8248 | -801.7812 | 100734379.1 | 277.1945 | 8100000 | 0.4382741 | 8100000 | 0.0005352897 | 165725 | -85932.7 | -61.64267 | 24.2864 | 0 | 0 | 71.9343 | 185.8 | 54207.89 | 60257.18
| 395.8254 | 44.47544 | 47.4 | 286452.3 | 23.85918 | -1.25 | 1 | -6021.934 | 1.903346 | 45 | 525.1941 | 276668.1 | 709.8248 | -801.782 | 101448698.4 | 279.3782 | 8100000 | 0.4384032 | 8100000 | 0.0005315404 | 165396.6 | -85930.55 | -61.31635 | 24.3755 | 0 | 0 | 71.93347 | 186 | 54207.89 | 60257.18
| 397.9789 | 44.80161 | 47.6 | 263588.2 | 22.16495 | 1.13 | 1 | 5017.033 | 2.052399 | 45 | 522.3942 | 255280.9 | 709.8248 | -801.7828 | 98542588.6 | 270.5027 | 8100000 | 0.4546421 | 8100000 | 0.0006323573 | 165359 | -85928.44 | -60.99003 | 22.75822 | 0 | 0 | 71.93267 | 186.2 | 54207.89 | 60257.18
| 399.9836 | 45.13661 | 47.8 | 282439.1 | 23.46964 | 5.930002 | 1 | 28262.45 | 1.920312 | 45 | 525.3682 | 272922.6 | 709.8248 | -801.7835 | 101693224.5 | 280.126 | 8100000 | 0.4438507 | 8100000 | 0.0005548811 | 164763.9 | -85926.49 | -60.65488 | 24.00508 | 0 | 0 | 71.93192 | 186.4 | 54207.89 | 60257.18
| 401.8862 | 45.47163 | 48 | 307345.8 | 25.23889 | 7.740003 | 1 | 40134.71 | 1.801959 | 45 | 537.0264 | 296110.2 | 709.8248 | -801.7842 | 105218272.3 | 290.9241 | 8100000 | 0.4321647 | 8100000 | 0.0004720701 | 166342.5 | -85924.64 | -60.31973 | 25.68066 | 0 | 0 | 71.93122 | 186.6 | 54207.89 | 60257.18
| 403.92 | 45.80663 | 48.2 | 300495.4 | 24.6874 | 3.020001 | 1 | 15241.57 | 1.868205 | 45 | 540.5584 | 289746.4 | 709.8248 | -801.785 | 104784026.3 | 289.5922 | 8100000 | 0.4371528 | 8100000 | 0.0004974773 | 166227.8 | -85922.65 | -59.98459 | 25.16024 | 0 | 0 | 71.93046 | 186.8 | 54207.89 | 60257.18
| 405.9467 | 46.13281 | 48.4 | 278609.4 | 23.06316 | 4.410002 | 1 | 20707.91 | 2.001908 | 45 | 539.1952 | 269345 | 709.8248 | -801.7858 | 102227294.2 | 281.7599 | 8100000 | 0.4512768 | 8100000 | 0.0005828261 | 165532.5 | -85920.68 | -59.65826 | 23.61766 | 0 | 0 | 71.9297 | 187 | 54207.89 | 60257.18
| 408.1024 | 46.45898 | 48.6 | 281599.9 | 23.22539 | 1.38 | 1 | 6534.055 | 1.991002 | 45 | 540.3895 | 272138.9 | 709.8248 | -801.7866 | 103078532.2 | 284.3657 | 8100000 | 0.4507145 | 8100000 | 0.0005745467 | 165847.3 | -85918.57 | -59.33194 | 23.77239 | 0 | 0 | 71.9289 | 187.2 | 54207.89 | 60257.18
| 410.149 | 46.79399 | 48.8 | 272073.2 | 22.50682 | 0.7700003 | 1 | 3524.503 | 2.046746 | 45 | 537.1753 | 263231.4 | 709.8248 | -801.7873 | 102029977.1 | 281.1562 | 8100000 | 0.4586298 | 8100000 | 0.0006199251 | 166111.5 | -85916.57 | -58.99679 | 23.08587 | 0 | 0 | 71.92814 | 187.4 | 54207.89 | 60257.18
| 412.0331 | 47.129 | 49 | 295495.9 | 24.13127 | 4.870002 | 1 | 24220.1 | 1.902541 | 45 | 542.8398 | 285095.3 | 709.8248 | -801.788 | 105704047.8 | 292.4147 | 8100000 | 0.445858 | 8100000 | 0.000529305 | 166193.6 | -85914.74 | -58.66165 | 24.63372 | 0 | 0 | 71.92744 | 187.6 | 54207.89 | 60257.18
| 414.4742 | 47.46397 | 49.2 | 248079.9 | 20.75743 | 5.930002 | 1 | 24916.32 | 2.203878 | 45 | 531.5678 | 240707.7 | 709.8248 | -801.7889 | 98699123.8 | 270.9802 | 8100000 | 0.4808956 | 8100000 | 0.0007563132 | 167194.3 | -85912.35 | -58.3265 | 21.40224 | 0 | 0 | 71.92652 | 187.8 | 54207.89 | 60257.18
| 416.1041 | 47.79901 | 49.4 | 273158.9 | 22.46059 | 7.410003 | 1 | 34247.55 | 2.005343 | 45 | 532.6448 | 264247.6 | 709.8248 | -801.7895 | 103241428.0 | 284.8646 | 8100000 | 0.4629828 | 8100000 | 0.0006282158 | 168144.7 | -85910.77 | -57.99135 | 23.04161 | 0 | 0 | 71.92592 | 188 | 54207.89 | 60257.18
| 418.4365 | 48.13399 | 49.6 | 285182.1 | 23.24877 | 3.910001 | 1 | 18771.54 | 1.951014 | 45 | 537.1571 | 275482.9 | 709.8248 | -801.7904 | 105519700.9 | 291.849 | 8100000 | 0.4561611 | 8100000 | 0.000580401 | 167368.5 | -85908.48 | -57.65621 | 23.79468 | 0 | 0 | 71.92505 | 188.2 | 54207.89 | 60257.18
| 420.2622 | 48.46901 | 49.8 | 255740.4 | 21.17571 | 4.140001 | 1 | 17884.06 | 2.132786 | 45 | 528.4143 | 247913.1 | 709.8248 | -801.7911 | 101036866.9 | 278.119 | 8100000 | 0.479716 | 8100000 | 0.0007267517 | 168899.3 | -85906.71 | -57.32106 | 21.80639 | 0 | 0 | 71.92437 | 188.4 | 54207.89 | 60257.18
| 422.4718 | 48.80399 | 50 | 293842.2 | 23.77058 | 3.880001 | 1 | 19174.56 | 1.893656 | 45 | 536.6686 | 283555.7 | 709.8248 | -801.7919 | 107491648.2 | 297.9049 | 8100000 | 0.4540259 | 8100000 | 0.0005543036 | 168277.2 | -85904.55 | -56.98592 | 24.29133 | 0 | 0 | 71.92354 | 188.6 | 54207.89 | 60257.18
| 424.328 | 49.13901 | 50.2 | 313510.9 | 25.12851 | 3.020001 | 1 | 15879.01 | 1.807213 | 45 | 544.7763 | 301828.6 | 709.8248 | -801.7926 | 110374209.7 | 306.7747 | 8100000 | 0.4452037 | 8100000 | 0.0004902773 | 168715.8 | -85902.74 | -56.65077 | 25.57663 | 0 | 0 | 71.92286 | 188.8 | 54207.89 | 60257.18
| 426.2607 | 49.47402 | 50.4 | 280020.9 | 22.72617 | 7.000003 | 1 | 33132.39 | 1.997064 | 45 | 542.9791 | 270663.9 | 709.8248 | -801.7933 | 106139355.3 | 293.7509 | 8100000 | 0.4661233 | 8100000 | 0.0006187527 | 169250.3 | -85900.86 | -56.31562 | 23.29574 | 0 | 0 | 71.92213 | 189 | 54207.89 | 60257.18
| 428.5332 | 49.80901 | 50.6 | 285003.3 | 23.02012 | 4.780002 | 1 | 22952.61 | 1.974848 | 45 | 544.0161 | 275316.1 | 709.8248 | -801.7942 | 107346350.6 | 297.4584 | 8100000 | 0.4640028 | 8100000 | 0.000601352 | 168282 | -85898.64 | -55.98048 | 23.57657 | 0 | 0 | 71.92129 | 189.2 | 54207.89 | 60257.18
| 430.4255 | 50.14402 | 50.8 | 292812.3 | 23.52529 | 0.2400001 | 1 | 1177.876 | 1.940109 | 45 | 546.7174 | 282596.6 | 709.8248 | -801.7949 | 108819473.1 | 301.9882 | 8100000 | 0.4608001 | 8100000 | 0.0005735366 | 168734.6 | -85896.79 | -55.64533 | 24.05805 | 0 | 0 | 71.92058 | 189.4 | 54207.89 | 60257.18
| 432.7826 | 50.48782 | 51 | 288345.1 | 23.15963 | 4.040001 | 1 | 19606.16 | 1.967981 | 45 | 547.7349 | 278433.4 | 709.8248 | -801.7958 | 108648212.3 | 301.4613 | 8100000 | 0.4646908 | 8100000 | 0.0005955004 | 168051 | -85894.48 | -55.30136 | 23.70968 | 0 | 0 | 71.9197 | 189.6 | 54207.89 | 60257.18
| 434.7676 | 50.82283 | 51.2 | 277766.9 | 22.39115 | 12.1 | 1 | 57399.33 | 1.996257 | 45 | 546.6541 | 268557.5 | 709.8248 | -801.7965 | 107373099.7 | 297.5406 | 8100000 | 0.4733293 | 8100000 | 0.0006459792 | 167975.3 | -85892.55 | -54.96622 | 22.97509 | 0 | 0 | 71.91896 | 189.8 | 54207.89 | 60257.18
| 436.7187 | 51.16666 | 51.4 | 276555.2 | 22.27149 | 8.880003 | 1 | 41654.16 | 2.024129 | 45 | 546.2261 | 267424.6 | 709.8248 | -801.7972 | 107508901.9 | 297.958 | 8100000 | 0.4759295 | 8100000 | 0.000656061 | 168257.5 | -85890.65 | -54.62225 | 22.86041 | 0 | 0 | 71.91823 | 190 | 54207.89 | 60257.18
| 438.5054 | 51.50168 | 51.6 | 259488.2 | 21.09117 | 1.770001 | 1 | 7742.548 | 2.144907 | 45 | 537.8381 | 251433.4 | 709.8248 | -801.7979 | 104802841.1 | 289.6499 | 8100000 | 0.4914149 | 8100000 | 0.0007500785 | 169720.2 | -85888.91 | -54.2871 | 21.72479 | 0 | 0 | 71.91757 | 190.2 | 54207.89 | 60257.18
| 440.4056 | 51.8367 | 51.8 | 294204.4 | 23.41105 | 1.490001 | 1 | 7361.051 | 1.915875 | 45 | 542.5507 | 283893 | 709.8248 | -801.7986 | 110856603.1 | 308.261 | 8100000 | 0.4676013 | 8100000 | 0.0005872995 | 171491.6 | -85887.06 | -53.95195 | 23.9493 | 0 | 0 | 71.91687 | 190.4 | 54207.89 | 60257.18
| 442.3245 | 52.17171 | 52 | 311836.3 | 24.59393 | 7.290003 | 1 | 38307.92 | 1.82822 | 45 | 551.967 | 300276.2 | 709.8248 | -801.7993 | 113639419.0 | 316.8459 | 8100000 | 0.4590987 | 8100000 | 0.0005261412 | 172029.1 | -85885.19 | -53.61681 | 25.07186 | 0 | 0 | 71.91615 | 190.6 | 54207.89 | 60257.18
| 444.6594 | 52.52433 | 52.2 | 291060.3 | 23.10428 | 9.180003 | 1 | 45273.56 | 1.944555 | 45 | 551.8596 | 280964.3 | 709.8248 | -801.8002 | 111198717.9 | 309.3154 | 8100000 | 0.4723466 | 8100000 | 0.0006080162 | 172495.6 | -85882.9 | -53.26402 | 23.65688 | 0 | 0 | 71.91528 | 190.8 | 54207.89 | 60257.18
| 446.7854 | 52.85933 | 52.4 | 311447.3 | 24.4616 | 3.940001 | 1 | 20598.82 | 1.861748 | 45 | 558.1935 | 299915.5 | 709.8248 | -801.801 | 114496690.4 | 319.4942 | 8100000 | 0.4616669 | 8100000 | 0.0005344082 | 173584.1 | -85880.83 | -52.92887 | 24.94667 | 0 | 0 | 71.91448 | 191 | 54207.89 | 60257.18
| 448.9116 | 53.21197 | 52.6 | 285319.6 | 22.62576 | 4.480002 | 1 | 21528.95 | 2.017668 | 45 | 556.1735 | 275611.3 | 709.8248 | -801.8018 | 111108388.1 | 309.037 | 8100000 | 0.4789194 | 8100000 | 0.000641013 | 172370 | -85878.75 | -52.57609 | 23.19971 | 0 | 0 | 71.91369 | 191.2 | 54207.89 | 60257.18
| 450.6792 | 53.54699 | 52.8 | 280768.4 | 22.28806 | 5.740002 | 1 | 27193.8 | 2.039481 | 45 | 554.5835 | 271362.3 | 709.8247 | -801.8024 | 110655810.6 | 307.6423 | 8100000 | 0.4839058 | 8100000 | 0.0006661303 | 172911.7 | -85877.03 | -52.24094 | 22.87629 | 0 | 0 | 71.91304 | 191.4 | 54207.89 | 60257.18
| 453.2399 | 53.89959 | 53 | 269677.1 | 21.49336 | 1.850001 | 1 | 8401.451 | 2.104515 | 45 | 547.8511 | 260987.9 | 709.8247 | -801.8034 | 109258588.5 | 303.3395 | 8100000 | 0.4933214 | 8100000 | 0.0007268055 | 172229.9 | -85874.51 | -51.88815 | 22.11264 | 0 | 0 | 71.91207 | 191.6 | 54207.89 | 60257.18
| 454.9702 | 54.25226 | 53.2 | 298079.7 | 23.37054 | 0.6300002 | 1 | 3150.025 | 1.928803 | 45 | 553.0171 | 287499.7 | 709.8247 | -801.804 | 114163854.5 | 318.4658 | 8100000 | 0.475214 | 8100000 | 0.0005987888 | 171739.1 | -85872.83 | -51.53536 | 23.91071 | 0 | 0 | 71.91143 | 191.8 | 54207.89 | 60257.18
| 456.9236 | 54.58727 | 53.4 | 302104.8 | 23.60431 | 3.350001 | 1 | 16998.5 | 1.919916 | 45 | 558.5761 | 291242.4 | 709.8247 | -801.8048 | 115115298.0 | 321.4062 | 8100000 | 0.4741965 | 8100000 | 0.0005865388 | 172218.6 | -85870.93 | -51.20021 | 24.13324 | 0 | 0 | 71.9107 | 192 | 54207.89 | 60257.18
| 458.9907 | 54.93992 | 53.6 | 281689.1 | 22.19039 | 6.810002 | 1 | 32410.45 | 2.033827 | 45 | 555.9443 | 272222.2 | 709.8247 | -801.8055 | 112300351.8 | 312.7127 | 8100000 | 0.489223 | 8100000 | 0.0006789983 | 171197.8 | -85868.91 | -50.84743 | 22.78263 | 0 | 0 | 71.90993 | 192.2 | 54207.89 | 60257.18
| 461.0891 | 55.27492 | 53.8 | 291323.2 | 22.79142 | 2.520001 | 1 | 12338.41 | 1.983335 | 45 | 556.6803 | 281209.3 | 709.8247 | -801.8063 | 114267514.1 | 318.786 | 8100000 | 0.4837326 | 8100000 | 0.0006387025 | 171168.4 | -85866.86 | -50.51228 | 23.35813 | 0 | 0 | 71.90915 | 192.4 | 54207.89 | 60257.18
| 462.8411 | 55.62758 | 54 | 275260.7 | 21.69746 | -0.1700001 | 1 | -790.0066 | 2.081896 | 45 | 552.563 | 266214 | 709.8247 | -801.807 | 111833698.3 | 311.2732 | 8100000 | 0.4974134 | 8100000 | 0.0007199834 | 171918.9 | -85865.15 | -50.15949 | 22.30911 | 0 | 0 | 71.9085 | 192.6 | 54207.89 | 60257.18
| 464.904 | 55.96259 | 54.2 | 291281.1 | 22.7182 | 4.190001 | 1 | 20537.25 | 1.972025 | 45 | 554.375 | 281170.1 | 709.8247 | -801.8077 | 114922352.9 | 320.8098 | 8100000 | 0.48696 | 8100000 | 0.0006468354 | 171599.6 | -85863.14 | -49.82434 | 23.28812 | 0 | 0 | 71.90773 | 192.8 | 54207.89 | 60257.18
| 467.194 | 56.31521 | 54.4 | 283951.1 | 22.18549 | 2.470001 | 1 | 11796.68 | 2.020902 | 45 | 553.2962 | 274334.2 | 709.8247 | -801.8086 | 114158322.3 | 318.4487 | 8100000 | 0.493308 | 8100000 | 0.0006849505 | 171358.5 | -85860.9 | -49.47155 | 22.77793 | 0 | 0 | 71.90687 | 193 | 54207.89 | 60257.18
| 469.2653 | 56.65021 | 54.6 | 282206.2 | 22.03091 | 2.520001 | 1 | 11964.14 | 2.026961 | 45 | 551.671 | 272705.1 | 709.8247 | -801.8094 | 114242881.1 | 318.7099 | 8100000 | 0.4958752 | 8100000 | 0.000697572 | 173594.1 | -85858.88 | -49.1364 | 22.62958 | 0 | 0 | 71.9061 | 193.2 | 54207.89 | 60257.18
| 471.2511 | 57.00286 | 54.8 | 285520.2 | 22.21356 | 4.650002 | 1 | 22364.75 | 2.000302 | 45 | 551.8929 | 275798.5 | 709.8247 | -801.8101 | 115151076.5 | 321.5168 | 8100000 | 0.4950267 | 8100000 | 0.0006857149 | 174565 | -85856.94 | -48.78362 | 22.80485 | 0 | 0 | 71.90536 | 193.4 | 54207.89 | 60257.18
| 473.2326 | 57.33787 | 55 | 266908.5 | 20.96799 | 5.160002 | 1 | 23258.91 | 2.113809 | 45 | 546.7162 | 258394 | 709.8247 | -801.8108 | 112106922.9 | 312.1159 | 8100000 | 0.511457 | 8100000 | 0.0007892914 | 174488.6 | -85855.01 | -48.44847 | 21.60581 | 0 | 0 | 71.90462 | 193.6 | 54207.89 | 60257.18
| 475.4156 | 57.69051 | 55.2 | 281469 | 21.8707 | 6.260002 | 1 | 29748.24 | 1.997475 | 45 | 544.9943 | 272016.6 | 709.8247 | -801.8117 | 115208348.2 | 321.6939 | 8100000 | 0.5007494 | 8100000 | 0.0007141081 | 174455.5 | -85852.87 | -48.09568 | 22.47569 | 0 | 0 | 71.90381 | 193.8 | 54207.89 | 60257.18
| 477.5014 | 58.04315 | 55.4 | 310810.5 | 23.76766 | 3.140001 | 1 | 16373.95 | 1.853269 | 45 | 554.0755 | 299324.9 | 709.8247 | -801.8124 | 120292079.8 | 337.4407 | 8100000 | 0.4825185 | 8100000 | 0.0005892238 | 173839.6 | -85850.83 | -47.74289 | 24.28855 | 0 | 0 | 71.90302 | 194 | 54207.89 | 60257.18
| 479.3112 | 58.39581 | 55.6 | 303960.8 | 23.27967 | 2.390001 | 1 | 12191.75 | 1.907397 | 45 | 557.76 | 292966.9 | 709.8247 | -801.8131 | 119577534.8 | 335.2239 | 8100000 | 0.488351 | 8100000 | 0.0006198225 | 175114.4 | -85849.07 | -47.3901 | 23.82413 | 0 | 0 | 71.90235 | 194.2 | 54207.89 | 60257.18
| 481.7572 | 58.73079 | 55.8 | 293267.5 | 22.52206 | 4.020001 | 1 | 19831.14 | 1.973643 | 45 | 558.3728 | 283020.5 | 709.8247 | -801.814 | 118395551.3 | 331.5595 | 8100000 | 0.4960557 | 8100000 | 0.0006696665 | 173464.3 | -85846.67 | -47.05495 | 23.10046 | 0 | 0 | 71.90144 | 194.4 | 54207.89 | 60257.18
| 483.6793 | 59.08344 | 56 | 281369.7 | 21.71642 | 2.870001 | 1 | 13589.62 | 2.043121 | 45 | 554.6308 | 271923.9 | 709.8247 | -801.8147 | 116661935.7 | 326.1905 | 8100000 | 0.50645 | 8100000 | 0.0007318665 | 172653.2 | -85844.8 | -46.70216 | 22.32735 | 0 | 0 | 71.90072 | 194.6 | 54207.89 | 60257.18
| 485.3461 | 59.43611 | 56.2 | 320651.4 | 24.26961 | 2.770001 | 1 | 14882.11 | 1.833477 | 45 | 564.7098 | 308441.3 | 709.8247 | -801.8154 | 123152592.7 | 346.3257 | 8100000 | 0.4826217 | 8100000 | 0.0005668977 | 173288.3 | -85843.18 | -46.34937 | 24.76486 | 0 | 0 | 71.9001 | 194.8 | 54207.89 | 60257.18
| 487.4686 | 59.77111 | 56.4 | 302492.9 | 23.02454 | 5.250002 | 1 | 26718.37 | 1.938098 | 45 | 565.9755 | 291603.1 | 709.8247 | -801.8161 | 120882230.9 | 339.2723 | 8100000 | 0.4944574 | 8100000 | 0.0006405921 | 174235.2 | -85841.11 | -46.01422 | 23.58079 | 0 | 0 | 71.89931 | 195 | 54207.89 | 60257.18
| 489.5362 | 60.12376 | 56.6 | 321411.7 | 24.23247 | 2.000001 | 1 | 10765.06 | 1.858926 | 45 | 573.536 | 309144.7 | 709.8247 | -801.8169 | 124089680.4 | 349.2401 | 8100000 | 0.4845186 | 8100000 | 0.0005707467 | 174738.9 | -85839.09 | -45.66143 | 24.72967 | 0 | 0 | 71.89854 | 195.2 | 54207.89 | 60257.18
| 491.6152 | 60.4764 | 56.8 | 300384.5 | 22.80863 | 2.530001 | 1 | 12760.11 | 1.980916 | 45 | 572.7288 | 289643.3 | 709.8247 | -801.8177 | 121315573.7 | 340.6177 | 8100000 | 0.4985048 | 8100000 | 0.0006572816 | 175197.9 | -85837.05 | -45.30864 | 23.37457 | 0 | 0 | 71.89777 | 195.4 | 54207.89 | 60257.18
| 493.6483 | 60.82905 | 57 | 289686 | 22.07995 | 1.900001 | 1 | 9248.948 | 2.043122 | 45 | 570.1029 | 279683.5 | 709.8247 | -801.8185 | 119879720.8 | 336.1613 | 8100000 | 0.5074173 | 8100000 | 0.0007108478 | 176532 | -85835.07 | -44.95585 | 22.67666 | 0 | 0 | 71.897 | 195.6 | 54207.89 | 60257.18
| 495.9408 | 61.18168 | 57.2 | 296518.2 | 22.47582 | 4.480002 | 1 | 22346.57 | 1.995054 | 45 | 570.8232 | 286046.8 | 709.8247 | -801.8193 | 121500023.1 | 341.1905 | 8100000 | 0.5035528 | 8100000 | 0.0006824006 | 176261.2 | -85832.82 | -44.60307 | 23.05619 | 0 | 0 | 71.89615 | 195.8 | 54207.89 | 60257.18
| 498.0606 | 61.53432 | 57.4 | 331256.3 | 24.70777 | 3.230001 | 1 | 17911.86 | 1.820553 | 45 | 578.8352 | 318241.5 | 709.8247 | -801.8201 | 127140298.2 | 358.7403 | 8100000 | 0.4839875 | 8100000 | 0.0005499331 | 175758.8 | -85830.75 | -44.25028 | 25.17949 | 0 | 0 | 71.89536 | 196 | 54207.89 | 60257.18
| 499.965 | 61.88697 | 57.6 | 337625.5 | 25.09299 | 0.7200003 | 1 | 4060.585 | 1.819745 | 45 | 588.3953 | 324115.7 | 709.8247 | -801.8208 | 128342570.5 | 362.4896 | 8100000 | 0.4822014 | 8100000 | 0.0005324139 | 175323.9 | -85828.89 | -43.89749 | 25.54314 | 0 | 0 | 71.89465 | 196.2 | 54207.89 | 60257.18
| 502.1135 | 62.23961 | 57.8 | 289942.6 | 21.94502 | 1.910001 | 1 | 9305.652 | 2.079074 | 45 | 580.6356 | 279922.7 | 709.8247 | -801.8216 | 121476400.9 | 341.1172 | 8100000 | 0.5123597 | 8100000 | 0.0007260448 | 172947.1 | -85826.79 | -43.5447 | 22.54709 | 0 | 0 | 71.89384 | 196.4 | 54207.89 | 60257.18
| 504.243 | 62.57461 | 58 | 338252.7 | 25.04197 | 0.4500002 | 1 | 2541.382 | 1.823785 | 45 | 590.7273 | 324693.6 | 709.8247 | -801.8224 | 129306532.2 | 365.4977 | 8100000 | 0.4839246 | 8100000 | 0.0005363351 | 171988 | -85824.71 | -43.20955 | 25.49503 | 0 | 0 | 71.89305 | 196.6 | 54207.89 | 60257.18
| 506.1494 | 62.92727 | 58.2 | 314814.6 | 23.47035 | 3.580001 | 1 | 18906.59 | 1.960721 | 45 | 593.757 | 303036.8 | 709.8247 | -801.8231 | 126336185.9 | 356.2343 | 8100000 | 0.4980938 | 8100000 | 0.0006226583 | 172385.5 | -85822.85 | -42.85675 | 24.00576 | 0 | 0 | 71.89234 | 196.8 | 54207.89 | 60257.18
| 508.4009 | 63.2799 | 58.4 | 286685.1 | 21.62839 | 1.35 | 1 | 6503.755 | 2.123912 | 45 | 586.5397 | 276885.2 | 709.8247 | -801.824 | 122035446.6 | 342.8537 | 8100000 | 0.518537 | 8100000 | 0.000755051 | 171053.4 | -85820.65 | -42.50397 | 22.24265 | 0 | 0 | 71.89151 | 197 | 54207.89 | 60257.18
| 510.2749 | 63.61492 | 58.6 | 283466 | 21.39599 | 7.670003 | 1 | 36773.7 | 2.104928 | 45 | 580.0017 | 273881.3 | 709.8247 | -801.8247 | 121748194.3 | 341.9613 | 8100000 | 0.5225122 | 8100000 | 0.000776386 | 170656.8 | -85818.83 | -42.16881 | 22.01882 | 0 | 0 | 71.8908 | 197.2 | 54207.89 | 60257.18
| 512.1549 | 63.94994 | 58.8 | 312811.6 | 23.22796 | 5.750002 | 1 | 30244.03 | 1.939717 | 45 | 585.5958 | 301180.4 | 709.8247 | -801.8254 | 127168415.9 | 358.828 | 8100000 | 0.5028759 | 8100000 | 0.0006409069 | 173291.4 | -85817 | -41.83366 | 23.77484 | 0 | 0 | 71.8901 | 197.4 | 54207.89 | 60257.18
| 514.3029 | 64.30258 | 59 | 289331.8 | 21.69663 | 5.830002 | 1 | 28439.08 | 2.075441 | 45 | 581.1228 | 279353.3 | 709.8247 | -801.8261 | 123568529.2 | 347.6191 | 8100000 | 0.5203799 | 8100000 | 0.0007532805 | 174842.7 | -85814.89 | -41.48087 | 22.30831 | 0 | 0 | 71.88931 | 197.6 | 54207.89 | 60257.18
| 516.5761 | 64.65521 | 59.2 | 277648.3 | 20.92879 | 9.270003 | 1 | 43682.12 | 2.118662 | 45 | 574.5525 | 268446.6 | 709.8247 | -801.827 | 121736718.2 | 341.9257 | 8100000 | 0.5311069 | 8100000 | 0.0008224965 | 172884.4 | -85812.67 | -41.12808 | 21.56794 | 0 | 0 | 71.88844 | 197.8 | 54207.89 | 60257.18
| 518.4043 | 64.99023 | 59.4 | 293929.3 | 21.91493 | 2.100001 | 1 | 10368.58 | 2.0302 | 45 | 574.5976 | 283636.8 | 709.8247 | -801.8277 | 125160619.2 | 352.573 | 8100000 | 0.5192546 | 8100000 | 0.0007377052 | 173056.5 | -85810.89 | -40.79293 | 22.51819 | 0 | 0 | 71.88778 | 198 | 54207.89 | 60257.18
| 520.3033 | 65.34289 | 59.6 | 291150.1 | 21.71112 | 5.680002 | 1 | 27870.98 | 2.038683 | 45 | 574.152 | 281048 | 709.8247 | -801.8284 | 124970303.6 | 351.9806 | 8100000 | 0.5228673 | 8100000 | 0.0007559363 | 174154.4 | -85809.04 | -40.44014 | 22.32225 | 0 | 0 | 71.88705 | 198.2 | 54207.89 | 60257.18
| 522.2925 | 65.69554 | 59.8 | 312743.3 | 23.03869 | 1.640001 | 1 | 8595.883 | 1.919925 | 45 | 576.8191 | 301117.1 | 709.8247 | -801.8291 | 129065656.0 | 364.7459 | 8100000 | 0.5090087 | 8100000 | 0.000658689 | 175327.7 | -85807.1 | -40.08735 | 23.5943 | 0 | 0 | 71.88633 | 198.4 | 54207.89 | 60257.18
| 524.3194 | 66.03055 | 60 | 357414.4 | 25.88562 | 6.540002 | 1 | 39148.95 | 1.73896 | 45 | 597.7589 | 342309.9 | 709.8247 | -801.8299 | 135784769.8 | 385.7606 | 8100000 | 0.4862883 | 8100000 | 0.000506899 | 177514.8 | -85805.12 | -39.7522 | 26.28881 | 0 | 0 | 71.88556 | 198.6 | 54207.89 | 60257.18
| 526.3717 | 66.38319 | 60.2 | 303010.8 | 22.35097 | 2.450001 | 1 | 12460.49 | 2.030201 | 45 | 591.903 | 292084.3 | 709.8247 | -801.8307 | 128205743.0 | 362.0627 | 8100000 | 0.5177864 | 8100000 | 0.0007090269 | 178220.4 | -85803.11 | -39.3994 | 22.93658 | 0 | 0 | 71.88481 | 198.8 | 54207.89 | 60257.18
| 528.6038 | 66.75347 | 60.4 | 279132.1 | 20.83424 | -0.4000001 | 1 | -1880.736 | 2.159462 | 45 | 580.9778 | 269833.5 | 709.8247 | -801.8315 | 124090925.9 | 349.244 | 8100000 | 0.53794 | 8100000 | 0.0008401848 | 177149.4 | -85800.93 | -39.02897 | 21.47654 | 0 | 0 | 71.88397 | 199 | 54207.89 | 60257.18
| 530.5467 | 67.10612 | 60.6 | 288237.2 | 21.36349 | 4.030001 | 1 | 19550.38 | 2.083522 | 45 | 579.6752 | 278332.8 | 709.8247 | -801.8322 | 126240122.2 | 355.935 | 8100000 | 0.5315752 | 8100000 | 0.0007921048 | 178014.9 | -85799.03 | -38.67618 | 21.9875 | 0 | 0 | 71.88324 | 199.2 | 54207.89 | 60257.18
| 532.6646 | 67.45877 | 60.8 | 325164.4 | 23.63769 | 2.390001 | 1 | 13011.81 | 1.875493 | 45 | 585.3123 | 312614.9 | 709.8247 | -801.833 | 133009192.0 | 377.0693 | 8100000 | 0.5071737 | 8100000 | 0.0006256812 | 177057 | -85796.96 | -38.32339 | 24.16499 | 0 | 0 | 71.88245 | 199.4 | 54207.89 | 60257.18
| 534.3259 | 67.81144 | 61 | 331085.6 | 23.98821 | 4.440002 | 1 | 24633.85 | 1.860144 | 45 | 591.9669 | 318084 | 709.8247 | -801.8336 | 134173810.0 | 380.7143 | 8100000 | 0.5054 | 8100000 | 0.0006066569 | 177100.3 | -85795.35 | -37.9706 | 24.49801 | 0 | 0 | 71.88184 | 199.6 | 54207.89 | 60257.18
| 536.7037 | 68.16406 | 61.2 | 316068.7 | 22.99111 | 4.670002 | 1 | 24781.32 | 1.946991 | 45 | 592.6784 | 304198.6 | 709.8247 | -801.8345 | 132333967.9 | 374.9571 | 8100000 | 0.5150912 | 8100000 | 0.000669134 | 175919.3 | -85793.02 | -37.61781 | 23.54888 | 0 | 0 | 71.88094 | 199.8 | 54207.89 | 60257.18
| 538.7743 | 68.51671 | 61.4 | 309943.6 | 22.57167 | 8.390003 | 1 | 43907.7 | 1.971632 | 45 | 593.3421 | 298520.8 | 709.8247 | -801.8353 | 131700993.9 | 372.9779 | 8100000 | 0.5202444 | 8100000 | 0.0006994424 | 174995.6 | -85790.99 | -37.26501 | 23.14795 | 0 | 0 | 71.88017 | 200 | 54207.89 | 60257.18
| 540.7379 | 68.86936 | 61.6 | 333494.6 | 24.01842 | 0.3500001 | 1 | 1949.259 | 1.87711 | 45 | 599.7572 | 320306.9 | 709.8247 | -801.836 | 135815438.5 | 385.8567 | 8100000 | 0.5070805 | 8100000 | 0.0006072523 | 174994.7 | -85789.08 | -36.91222 | 24.52667 | 0 | 0 | 71.87944 | 200.2 | 54207.89 | 60257.18
| 542.6201 | 69.22203 | 61.8 | 314341.9 | 22.78263 | 4.970002 | 1 | 26242.07 | 1.978903 | 45 | 599.4807 | 302598.7 | 709.8247 | -801.8367 | 133134288.2 | 377.4607 | 8100000 | 0.5199414 | 8100000 | 0.000687006 | 176167.3 | -85787.24 | -36.55943 | 23.34972 | 0 | 0 | 71.87874 | 200.4 | 54207.89 | 60257.18
| 544.666 | 69.57467 | 62 | 326713.8 | 23.52059 | 5.840002 | 1 | 32036.71 | 1.919524 | 45 | 604.4182 | 314046.8 | 709.8247 | -801.8375 | 135526513.2 | 384.9513 | 8100000 | 0.5133658 | 8100000 | 0.0006392 | 175823 | -85785.24 | -36.20664 | 24.05358 | 0 | 0 | 71.87797 | 200.6 | 54207.89 | 60257.18
| 546.6611 | 69.92733 | 62.2 | 337363.4 | 24.15569 | 5.170002 | 1 | 29228.82 | 1.877111 | 45 | 608.9197 | 323874.1 | 709.8247 | -801.8382 | 137520847.3 | 391.2042 | 8100000 | 0.5084853 | 8100000 | 0.0006025202 | 178922.8 | -85783.3 | -35.85384 | 24.65688 | 0 | 0 | 71.87724 | 200.8 | 54207.89 | 60257.18
| 548.6809 | 70.27998 | 62.4 | 321127.5 | 23.10098 | 4.580002 | 1 | 24676.78 | 1.979308 | 45 | 611.7383 | 308881.7 | 709.8247 | -801.839 | 135395425.7 | 384.5406 | 8100000 | 0.519072 | 8100000 | 0.0006683399 | 179700.1 | -85781.32 | -35.50105 | 23.65374 | 0 | 0 | 71.87647 | 201 | 54207.89 | 60257.18
| 550.6815 | 70.63263 | 62.6 | 332724.1 | 23.79066 | -1.490001 | 1 | -8294.752 | 1.924372 | 45 | 613.6862 | 319596 | 709.8247 | -801.8397 | 137604649.5 | 391.4671 | 8100000 | 0.5133012 | 8100000 | 0.0006256876 | 180490.2 | -85779.37 | -35.14826 | 24.3104 | 0 | 0 | 71.87574 | 201.2 | 54207.89 | 60257.18
| 552.8313 | 71.00291 | 62.8 | 319965 | 22.95735 | 4.480002 | 1 | 24051.42 | 2.001929 | 45 | 616.4843 | 307806.1 | 709.8247 | -801.8405 | 135988776.9 | 386.4 | 8100000 | 0.5221233 | 8100000 | 0.0006801299 | 181059.6 | -85777.27 | -34.77783 | 23.51664 | 0 | 0 | 71.87493 | 201.4 | 54207.89 | 60257.18
| 554.75 | 71.35557 | 63 | 350882.2 | 24.86044 | 7.220003 | 1 | 42501.46 | 1.847624 | 45 | 624.854 | 336313.5 | 709.8247 | -801.8412 | 141031781.4 | 402.2296 | 8100000 | 0.5059538 | 8100000 | 0.000568363 | 181847.2 | -85775.39 | -34.42503 | 25.32371 | 0 | 0 | 71.87421 | 201.6 | 54207.89 | 60257.18
| 556.9367 | 71.72585 | 63.2 | 300407.2 | 21.69195 | 6.950002 | 1 | 35209.49 | 2.123516 | 45 | 617.9446 | 289664.3 | 709.8247 | -801.8421 | 133263553.1 | 377.8651 | 8100000 | 0.5382255 | 8100000 | 0.0007794275 | 180818.6 | -85773.25 | -34.0546 | 22.30381 | 0 | 0 | 71.8734 | 201.8 | 54207.89 | 60257.18
| 558.8594 | 72.0785 | 63.4 | 294918 | 21.33195 | 4.230002 | 1 | 20984.57 | 2.143309 | 45 | 609.837 | 284557.3 | 709.8247 | -801.8428 | 132526086.4 | 375.558 | 8100000 | 0.5438816 | 8100000 | 0.0008126883 | 182338.5 | -85771.38 | -33.70181 | 21.9571 | 0 | 0 | 71.87268 | 202 | 54207.89 | 60257.18
| 560.9283 | 72.44879 | 63.6 | 332641.5 | 23.60533 | 2.330001 | 1 | 12965.68 | 1.936896 | 45 | 617.8343 | 319519.8 | 709.8247 | -801.8436 | 139551845.7 | 397.5795 | 8100000 | 0.5191532 | 8100000 | 0.0006420945 | 182742.3 | -85769.35 | -33.33138 | 24.13421 | 0 | 0 | 71.8719 | 202.2 | 54207.89 | 60257.18
| 562.9891 | 72.81026 | 63.8 | 313892.9 | 22.41694 | 2.060001 | 1 | 10837.94 | 2.038285 | 45 | 614.6973 | 302182.6 | 709.8247 | -801.8443 | 136824456.2 | 389.0199 | 8100000 | 0.5321436 | 8100000 | 0.0007246867 | 182326.7 | -85767.34 | -32.96976 | 22.9998 | 0 | 0 | 71.87114 | 202.4 | 54207.89 | 60257.18
| 564.8271 | 73.17174 | 64 | 336864 | 23.80138 | 4.620002 | 1 | 26067.58 | 1.911448 | 45 | 618.6662 | 323413.8 | 709.8247 | -801.845 | 140932083.8 | 401.9162 | 8100000 | 0.5191986 | 8100000 | 0.0006323461 | 182808 | -85765.55 | -32.60815 | 24.32059 | 0 | 0 | 71.87045 | 202.6 | 54207.89 | 60257.18
| 567.1108 | 73.54201 | 64.2 | 361404 | 25.29127 | 3.710001 | 1 | 22378.86 | 1.827429 | 45 | 632.0906 | 345967.7 | 709.8247 | -801.8459 | 144928922.4 | 414.4934 | 8100000 | 0.507435 | 8100000 | 0.0005521669 | 182790.3 | -85763.31 | -32.23772 | 25.73 | 0 | 0 | 71.8696 | 202.8 | 54207.89 | 60257.18
| 569.0953 | 73.91231 | 64.4 | 299408.2 | 21.44839 | 10.53 | 1 | 53518.77 | 2.123114 | 45 | 621.7869 | 288735.4 | 709.8247 | -801.8466 | 135206721.3 | 383.9493 | 8100000 | 0.5466615 | 8100000 | 0.000808556 | 182264.9 | -85761.37 | -31.86728 | 22.06932 | 0 | 0 | 71.86885 | 203 | 54207.89 | 60257.18
| 571.0421 | 74.27379 | 64.6 | 341096.2 | 23.95472 | 2.230001 | 1 | 12711.99 | 1.91872 | 45 | 626.958 | 327312.9 | 709.8247 | -801.8473 | 142780502.5 | 407.7294 | 8100000 | 0.5201956 | 8100000 | 0.0006260405 | 183968.6 | -85759.47 | -31.50567 | 24.46622 | 0 | 0 | 71.86813 | 203.2 | 54207.89 | 60257.18
| 573.2688 | 74.63524 | 64.8 | 338671.2 | 23.76428 | 4.990002 | 1 | 28311.06 | 1.937301 | 45 | 630.6132 | 325079.3 | 709.8247 | -801.8482 | 142862170.3 | 407.9863 | 8100000 | 0.5224283 | 8100000 | 0.0006381283 | 184597.2 | -85757.29 | -31.14405 | 24.28533 | 0 | 0 | 71.8673 | 203.4 | 54207.89 | 60257.18
| 575.2749 | 75.00553 | 65 | 300047.4 | 21.39395 | 8.900003 | 1 | 45179.75 | 2.127962 | 45 | 621.4589 | 289329.8 | 709.8247 | -801.8489 | 136432402.1 | 387.7906 | 8100000 | 0.5497633 | 8100000 | 0.0008170231 | 183629.4 | -85755.33 | -30.77362 | 22.01686 | 0 | 0 | 71.86655 | 203.6 | 54207.89 | 60257.18
| 577.346 | 75.37582 | 65.2 | 342945.1 | 23.95788 | 8.350003 | 1 | 48171.16 | 1.897716 | 45 | 629.5286 | 329015 | 709.8247 | -801.8497 | 144297194.1 | 412.5037 | 8100000 | 0.5223651 | 8100000 | 0.0006284975 | 183765.3 | -85753.3 | -30.40319 | 24.46922 | 0 | 0 | 71.86578 | 203.8 | 54207.89 | 60257.18
| 579.1925 | 75.74613 | 65.4 | 310877.1 | 21.98363 | 8.190003 | 1 | 42971.02 | 2.069795 | 45 | 624.3773 | 299386.6 | 709.8247 | -801.8504 | 139193082.5 | 396.4528 | 8100000 | 0.5441803 | 8100000 | 0.0007686059 | 184718 | -85751.5 | -30.03275 | 22.58418 | 0 | 0 | 71.86508 | 204 | 54207.89 | 60257.18
| 581.4005 | 76.1164 | 65.6 | 354860.1 | 24.62249 | 2.210001 | 1 | 13086.15 | 1.86015 | 45 | 631.3661 | 339966.2 | 709.8247 | -801.8512 | 146843441.7 | 420.5278 | 8100000 | 0.5183507 | 8100000 | 0.0005927679 | 184272.9 | -85749.34 | -29.66232 | 25.09888 | 0 | 0 | 71.86426 | 204.2 | 54207.89 | 60257.18
| 583.4521 | 76.48669 | 65.8 | 406397.8 | 27.81825 | -0.6000002 | 1 | -4046.727 | 1.677972 | 45 | 648.0351 | 386982 | 709.8247 | -801.852 | 153734286.3 | 442.2973 | 8100000 | 0.4975253 | 8100000 | 0.0004541547 | 185328.1 | -85747.33 | -29.29188 | 28.0925 | 0 | 0 | 71.8635 | 204.4 | 54207.89 | 60257.18
| 585.5403 | 76.84816 | 66 | 383973.2 | 26.3581 | 4.190001 | 1 | 26795.48 | 1.799559 | 45 | 660.0307 | 366595.1 | 709.8247 | -801.8527 | 151565032.2 | 435.4358 | 8100000 | 0.5070309 | 8100000 | 0.0005111546 | 184474.6 | -85745.29 | -28.93027 | 26.73165 | 0 | 0 | 71.86272 | 204.6 | 54207.89 | 60257.18
| 587.6637 | 77.21845 | 66.2 | 329011.1 | 22.93716 | 3.840001 | 1 | 21165.28 | 2.065353 | 45 | 652.8095 | 316168.7 | 709.8247 | -801.8535 | 144022843.7 | 411.6398 | 8100000 | 0.5361542 | 8100000 | 0.0006995531 | 183863.4 | -85743.21 | -28.55983 | 23.49737 | 0 | 0 | 71.86192 | 204.8 | 54207.89 | 60257.18
| 589.5623 | 77.58875 | 66.4 | 304565.1 | 21.45331 | 3.520001 | 1 | 18003.97 | 2.18492 | 45 | 640.7926 | 293528.2 | 709.8247 | -801.8542 | 139844214.1 | 398.4978 | 8100000 | 0.5548227 | 8100000 | 0.0008202745 | 184449.2 | -85741.36 | -28.1894 | 22.07406 | 0 | 0 | 71.86121 | 205 | 54207.89 | 60257.18
| 591.3406 | 77.95024 | 66.6 | 315183.3 | 22.05729 | -0.5800002 | 1 | -3065.57 | 2.106152 | 45 | 637.3047 | 303378.4 | 709.8247 | -801.8549 | 142183986.8 | 405.8527 | 8100000 | 0.548235 | 8100000 | 0.0007695055 | 185268.1 | -85739.63 | -27.82778 | 22.65491 | 0 | 0 | 71.86055 | 205.2 | 54207.89 | 60257.18
| 593.7953 | 78.3205 | 66.8 | 299864.8 | 21.11527 | 3.410001 | 1 | 17179.62 | 2.173206 | 45 | 627.7731 | 289160 | 709.8247 | -801.8558 | 139655741.4 | 397.9058 | 8100000 | 0.5608112 | 8100000 | 0.0008541719 | 185421.3 | -85737.22 | -27.45735 | 21.74806 | 0 | 0 | 71.85964 | 205.4 | 54207.89 | 60257.18
| 595.4604 | 78.69082 | 67 | 338970.9 | 23.41576 | 2.310001 | 1 | 13089.64 | 1.948615 | 45 | 632.9441 | 325355.4 | 709.8247 | -801.8564 | 147104396.2 | 421.3507 | 8100000 | 0.5349318 | 8100000 | 0.0006716142 | 185146.4 | -85735.6 | -27.08691 | 23.95378 | 0 | 0 | 71.85901 | 205.6 | 54207.89 | 60257.18
| 597.8486 | 79.06108 | 67.2 | 343558.1 | 23.64974 | 3.900001 | 1 | 22411.27 | 1.931246 | 45 | 636.4234 | 329579.1 | 709.8247 | -801.8573 | 148341994.7 | 425.2553 | 8100000 | 0.5329649 | 8100000 | 0.0006568756 | 184882 | -85733.25 | -26.71648 | 24.17645 | 0 | 0 | 71.85812 | 205.8 | 54207.89 | 60257.18
| 599.7072 | 79.43139 | 67.4 | 362094.6 | 24.74553 | 4.690002 | 1 | 28366.55 | 1.858132 | 45 | 644.6984 | 346600.5 | 709.8247 | -801.858 | 151484868.4 | 435.1824 | 8100000 | 0.524352 | 8100000 | 0.0005941125 | 186342.1 | -85731.44 | -26.34604 | 25.21517 | 0 | 0 | 71.85743 | 206 | 54207.89 | 60257.18
| 601.7437 | 79.8105 | 67.6 | 336089 | 23.14077 | 4.930002 | 1 | 27763.64 | 1.993857 | 45 | 644.201 | 322699.4 | 709.8247 | -801.8588 | 147830873.5 | 423.6424 | 8100000 | 0.5398771 | 8100000 | 0.0006929024 | 185888.4 | -85729.45 | -25.96679 | 23.6917 | 0 | 0 | 71.85666 | 206.2 | 54207.89 | 60257.18
| 604.0291 | 80.18077 | 67.8 | 308457.1 | 21.472 | 4.750002 | 1 | 24621.43 | 2.131602 | 45 | 633.8554 | 297141.6 | 709.8247 | -801.8596 | 143207481.9 | 409.073 | 8100000 | 0.5598923 | 8100000 | 0.0008264209 | 185217 | -85727.21 | -25.59635 | 22.09207 | 0 | 0 | 71.85581 | 206.4 | 54207.89 | 60257.18
| 605.9939 | 80.55107 | 68 | 348382.2 | 23.8075 | 1.21 | 1 | 7035.516 | 1.930843 | 45 | 643.5279 | 334016.1 | 709.8247 | -801.8604 | 150662385.4 | 432.5829 | 8100000 | 0.5346462 | 8100000 | 0.0006508487 | 184976.3 | -85725.29 | -25.22592 | 24.32641 | 0 | 0 | 71.85508 | 206.6 | 54207.89 | 60257.18
| 608.0283 | 80.92136 | 68.2 | 320073.2 | 22.0942 | 2.120001 | 1 | 11365.84 | 2.075454 | 45 | 637.8176 | 307906.2 | 709.8247 | -801.8611 | 146172465.4 | 418.4122 | 8100000 | 0.553602 | 8100000 | 0.0007746141 | 184563.1 | -85723.3 | -24.85548 | 22.69033 | 0 | 0 | 71.85432 | 206.8 | 54207.89 | 60257.18
| 609.8267 | 81.29167 | 68.4 | 318268.4 | 21.96476 | 8.020003 | 1 | 43032.14 | 2.056065 | 45 | 634.1948 | 306235.7 | 709.8247 | -801.8618 | 146125072.5 | 418.2628 | 8100000 | 0.5563157 | 8100000 | 0.0007870088 | 183936.7 | -85721.55 | -24.48505 | 22.56605 | 0 | 0 | 71.85365 | 207 | 54207.89 | 60257.18
| 612.155 | 81.66194 | 68.6 | 365774.1 | 24.75262 | 7.700003 | 1 | 47206.92 | 1.830262 | 45 | 644.8847 | 349970.4 | 709.8247 | -801.8627 | 154497018.4 | 444.7116 | 8100000 | 0.5285665 | 8100000 | 0.0005985694 | 183337.2 | -85719.26 | -24.11461 | 25.22187 | 0 | 0 | 71.85277 | 207.2 | 54207.89 | 60257.18
| 613.5596 | 82.02346 | 68.8 | 373164.4 | 25.18204 | 6.550002 | 1 | 40865.05 | 1.83107 | 45 | 656.0114 | 356730 | 709.8247 | -801.8632 | 155758178.9 | 448.7057 | 8100000 | 0.5266077 | 8100000 | 0.0005776413 | 185891.7 | -85717.9 | -23.75299 | 25.62709 | 0 | 0 | 71.85226 | 207.4 | 54207.89 | 60257.18
| 616.3721 | 82.3937 | 69 | 353483.6 | 23.94128 | 7.150003 | 1 | 42384.74 | 1.932864 | 45 | 658.2349 | 338702.7 | 709.8247 | -801.8643 | 153499467.4 | 441.5542 | 8100000 | 0.5367686 | 8100000 | 0.0006466601 | 184648.9 | -85715.14 | -23.38256 | 24.45346 | 0 | 0 | 71.8512 | 207.6 | 54207.89 | 60257.18
| 618.1037 | 82.76401 | 69.2 | 333545 | 22.7354 | 5.570002 | 1 | 31160.87 | 2.038697 | 45 | 654.5593 | 320353.4 | 709.8247 | -801.8649 | 150478798.2 | 432.0029 | 8100000 | 0.5500045 | 8100000 | 0.0007295471 | 185204.5 | -85713.45 | -23.01212 | 23.30458 | 0 | 0 | 71.85055 | 207.8 | 54207.89 | 60257.18
| 620.2485 | 83.1343 | 69.4 | 362031.3 | 24.39087 | -0.2100001 | 1 | -1269.722 | 1.909436 | 45 | 660.1741 | 346542.5 | 709.8247 | -801.8657 | 155542944.6 | 448.0239 | 8100000 | 0.5344781 | 8100000 | 0.0006220261 | 186232.6 | -85711.35 | -22.64169 | 24.87972 | 0 | 0 | 71.84976 | 208 | 54207.89 | 60257.18
| 622.42 | 83.50458 | 69.6 | 368099.5 | 24.717 | 1.470001 | 1 | 9012.455 | 1.893682 | 45 | 665.4634 | 352098.6 | 709.8247 | -801.8665 | 156886126.4 | 452.28 | 8100000 | 0.5322624 | 8100000 | 0.0006043668 | 185602.7 | -85709.22 | -22.27125 | 25.18821 | 0 | 0 | 71.84894 | 208.2 | 54207.89 | 60257.18
| 624.1216 | 83.8749 | 69.8 | 313692.3 | 21.495 | 0.5200002 | 1 | 2731.123 | 2.173211 | 45 | 654.587 | 301996.8 | 709.8247 | -801.8672 | 147813286.5 | 423.5869 | 8100000 | 0.5674382 | 8100000 | 0.0008358818 | 185207 | -85707.57 | -21.90081 | 22.11422 | 0 | 0 | 71.8483 | 208.4 | 54207.89 | 60257.18
| 626.2284 | 84.24519 | 70 | 370978.2 | 24.82796 | 0.5200002 | 1 | 3209.742 | 1.873082 | 45 | 662.9666 | 354731.5 | 709.8247 | -801.8679 | 158031442.4 | 455.9114 | 8100000 | 0.5330913 | 8100000 | 0.000600301 | 186852.9 | -85705.51 | -21.53038 | 25.29304 | 0 | 0 | 71.84753 | 208.6 | 54207.89 | 60257.18
| 628.4332 | 84.63311 | 70.2 | 376044 | 25.09357 | 5.460002 | 1 | 34270.14 | 1.867023 | 45 | 672.4886 | 359360.6 | 709.8247 | -801.8688 | 159205781.2 | 459.637 | 8100000 | 0.5315957 | 8100000 | 0.0005869264 | 186301.8 | -85703.34 | -21.1423 | 25.54369 | 0 | 0 | 71.8467 | 208.8 | 54207.89 | 60257.18
| 630.3212 | 85.00341 | 70.4 | 382217.4 | 25.43333 | 4.240002 | 1 | 26997.75 | 1.858944 | 45 | 678.8715 | 364994.3 | 709.8247 | -801.8695 | 160430516.8 | 463.5246 | 8100000 | 0.5298456 | 8100000 | 0.0005706057 | 188064 | -85701.5 | -20.77186 | 25.86374 | 0 | 0 | 71.84599 | 209 | 54207.89 | 60257.18
| 632.4335 | 85.3737 | 70.6 | 328991.4 | 22.25796 | 11.05 | 1 | 61580.7 | 2.091212 | 45 | 671.918 | 316150.5 | 709.8247 | -801.8703 | 152315112.5 | 437.8075 | 8100000 | 0.5605071 | 8100000 | 0.0007735274 | 187822.1 | -85699.44 | -20.40143 | 22.84743 | 0 | 0 | 71.8452 | 209.2 | 54207.89 | 60257.18
| 634.5453 | 85.74399 | 70.8 | 325822.1 | 22.04409 | 9.200003 | 1 | 50598.63 | 2.104946 | 45 | 666.1989 | 313222.7 | 709.8247 | -801.871 | 152114731.6 | 437.1738 | 8100000 | 0.5636797 | 8100000 | 0.0007920694 | 187722.7 | -85697.37 | -20.03099 | 22.64224 | 0 | 0 | 71.84442 | 209.4 | 54207.89 | 60257.18
| 636.6855 | 86.13191 | 71 | 348154.1 | 23.30764 | 6.390002 | 1 | 37291.09 | 1.999113 | 45 | 669.8757 | 333806.5 | 709.8247 | -801.8718 | 156525976.7 | 451.1386 | 8100000 | 0.5502723 | 8100000 | 0.0006968537 | 187066.4 | -85695.27 | -19.64291 | 23.85079 | 0 | 0 | 71.84361 | 209.6 | 54207.89 | 60257.18
| 638.7741 | 86.5022 | 71.2 | 338377 | 22.70684 | 5.860002 | 1 | 33251.68 | 2.037488 | 45 | 663.6269 | 324808.1 | 709.8247 | -801.8726 | 155233958.1 | 447.0452 | 8100000 | 0.5572376 | 8100000 | 0.0007408772 | 186207.9 | -85693.23 | -19.27247 | 23.27726 | 0 | 0 | 71.84283 | 209.8 | 54207.89 | 60257.18
| 640.8401 | 86.8725 | 71.4 | 349516.5 | 23.32273 | 4.790002 | 1 | 28007.07 | 1.986188 | 45 | 666.2237 | 335058.7 | 709.8247 | -801.8734 | 157563415.5 | 454.4272 | 8100000 | 0.5513494 | 8100000 | 0.0006973768 | 186599.1 | -85691.21 | -18.90204 | 23.86517 | 0 | 0 | 71.84207 | 210 | 54207.89 | 60257.18
| 642.5308 | 87.24281 | 71.6 | 317677.2 | 21.47018 | 7.960003 | 1 | 42629.44 | 2.135243 | 45 | 657.34 | 305688.2 | 709.8247 | -801.874 | 151920709.6 | 436.5603 | 8100000 | 0.5742654 | 8100000 | 0.0008477706 | 186728.9 | -85689.56 | -18.5316 | 22.09031 | 0 | 0 | 71.84143 | 210.2 | 54207.89 | 60257.18
| 644.9025 | 87.61308 | 71.8 | 343772.2 | 22.92804 | 5.090002 | 1 | 29299.79 | 1.992248 | 45 | 657.993 | 329776.2 | 709.8247 | -801.8749 | 157352647.6 | 453.759 | 8100000 | 0.5567945 | 8100000 | 0.000727023 | 187983.1 | -85687.24 | -18.16116 | 23.48865 | 0 | 0 | 71.84054 | 210.4 | 54207.89 | 60257.18
| 646.9426 | 88.00102 | 72 | 386513.8 | 25.40356 | 1.29 | 1 | 8286.757 | 1.826631 | 45 | 672.5687 | 368910.2 | 709.8247 | -801.8757 | 164413543.4 | 476.1834 | 8100000 | 0.5352419 | 8100000 | 0.000577668 | 186631.1 | -85685.24 | -17.77308 | 25.83572 | 0 | 0 | 71.83977 | 210.6 | 54207.89 | 60257.18
| 649.2393 | 88.37129 | 72.2 | 344800.8 | 22.92149 | 6.620002 | 1 | 38287.33 | 2.010426 | 45 | 667.7331 | 330722.6 | 709.8247 | -801.8765 | 158379929.4 | 457.0168 | 8100000 | 0.5579703 | 8100000 | 0.0007289462 | 185928.1 | -85682.99 | -17.40265 | 23.4824 | 0 | 0 | 71.83893 | 210.8 | 54207.89 | 60257.18
| 651.3407 | 88.74158 | 72.4 | 354758.1 | 23.46512 | 5.580002 | 1 | 33124.17 | 1.971647 | 45 | 671.7108 | 339872.6 | 709.8247 | -801.8773 | 160495417.3 | 463.7307 | 8100000 | 0.5529228 | 8100000 | 0.0006914858 | 184992.4 | -85680.93 | -17.03221 | 24.00078 | 0 | 0 | 71.83813 | 211 | 54207.89 | 60257.18
| 653.421 | 89.11187 | 72.6 | 364126.5 | 23.97712 | -0.6400002 | 1 | -3886.071 | 1.938928 | 45 | 674.1298 | 348461.8 | 709.8247 | -801.8781 | 162429622.0 | 469.8752 | 8100000 | 0.5486184 | 8100000 | 0.0006591004 | 183983.7 | -85678.9 | -16.66177 | 24.48748 | 0 | 0 | 71.83736 | 211.2 | 54207.89 | 60257.18
| 655.9317 | 89.48213 | 72.8 | 354407.1 | 23.37039 | -2.230001 | 1 | -13193.55 | 1.991441 | 45 | 675.1092 | 339550.5 | 709.8246 | -801.879 | 161389017.5 | 466.5687 | 8100000 | 0.55445 | 8100000 | 0.0006986378 | 182390.6 | -85676.43 | -16.29133 | 23.91057 | 0 | 0 | 71.83642 | 211.4 | 54207.89 | 60257.18
| 657.9627 | 89.85243 | 73 | 339868.4 | 22.50627 | 7.120003 | 1 | 40641.09 | 2.048398 | 45 | 671.6877 | 326182.1 | 709.8246 | -801.8798 | 159219996.3 | 459.6821 | 8100000 | 0.5643288 | 8100000 | 0.0007628319 | 180908.4 | -85674.44 | -15.92089 | 23.08535 | 0 | 0 | 71.83566 | 211.6 | 54207.89 | 60257.18
| 660.2202 | 90.20507 | 73.2 | 337435.3 | 22.33271 | 3.310001 | 1 | 18686.13 | 2.062132 | 45 | 667.4678 | 323940.4 | 709.8246 | -801.8806 | 159233853.6 | 459.726 | 8100000 | 0.5664943 | 8100000 | 0.0007769097 | 179290.5 | -85672.23 | -15.5681 | 22.91908 | 0 | 0 | 71.83481 | 211.8 | 54207.89 | 60257.18
| 662.0899 | 90.57538 | 73.4 | 372307.4 | 24.31154 | 4.850002 | 1 | 30131.97 | 1.901363 | 45 | 677.6857 | 355946.7 | 709.8246 | -801.8813 | 165496393.7 | 479.629 | 8100000 | 0.5472952 | 8100000 | 0.0006408072 | 176788.6 | -85670.41 | -15.19766 | 24.80458 | 0 | 0 | 71.83411 | 212 | 54207.89 | 60257.18
| 664.0076 | 90.92804 | 73.6 | 339875.1 | 22.41957 | 5.650002 | 1 | 32188.62 | 2.055265 | 45 | 672.0203 | 326188.3 | 709.8246 | -801.8821 | 160377843.7 | 463.3573 | 8100000 | 0.5669614 | 8100000 | 0.0007719332 | 176060.4 | -85668.54 | -14.84486 | 23.00232 | 0 | 0 | 71.8334 | 212.2 | 54207.89 | 60257.18
| 666.273 | 91.28068 | 73.8 | 344550.8 | 22.64984 | 1.580001 | 1 | 9091.412 | 2.031433 | 45 | 669.9993 | 330492.6 | 709.8246 | -801.8829 | 161706705.8 | 467.578 | 8100000 | 0.5644829 | 8100000 | 0.0007540377 | 175914.1 | -85666.32 | -14.49206 | 23.22275 | 0 | 0 | 71.83256 | 212.4 | 54207.89 | 60257.18
| 667.9589 | 91.63336 | 74 | 343674.7 | 22.57848 | 6.190002 | 1 | 35667.71 | 2.020527 | 45 | 668.4171 | 329686.5 | 709.8246 | -801.8835 | 161835694.1 | 467.9878 | 8100000 | 0.5662123 | 8100000 | 0.0007608151 | 176834.4 | -85664.68 | -14.13926 | 23.15447 | 0 | 0 | 71.83192 | 212.6 | 54207.89 | 60257.18
| 670.0438 | 91.98601 | 74.2 | 367907.3 | 23.93167 | 1.810001 | 1 | 11093.25 | 1.924793 | 45 | 676.1722 | 351922.8 | 709.8246 | -801.8843 | 166406148.2 | 482.5251 | 8100000 | 0.5527801 | 8100000 | 0.000666447 | 176508.5 | -85662.64 | -13.78646 | 24.44433 | 0 | 0 | 71.83115 | 212.8 | 54207.89 | 60257.18
| 672.1297 | 92.33866 | 74.4 | 346452.1 | 22.67396 | 3.960001 | 1 | 22941.5 | 2.023355 | 45 | 672.2249 | 332241.5 | 709.8246 | -801.8851 | 163171941.4 | 472.2348 | 8100000 | 0.5658979 | 8100000 | 0.0007544282 | 176790.1 | -85660.61 | -13.43366 | 23.24582 | 0 | 0 | 71.83037 | 213 | 54207.89 | 60257.18
| 673.8226 | 92.69134 | 74.6 | 398973.3 | 25.67639 | 3.560001 | 1 | 23604.03 | 1.806033 | 45 | 686.6101 | 380244 | 709.8246 | -801.8857 | 171755725.4 | 499.5791 | 8100000 | 0.5396696 | 8100000 | 0.0005710475 | 181178.1 | -85658.96 | -13.08086 | 26.09231 | 0 | 0 | 71.82974 | 213.2 | 54207.89 | 60257.18
| 676.012 | 93.04399 | 74.8 | 367531.8 | 23.81809 | 3.850001 | 1 | 23603.57 | 1.956301 | 45 | 687.7781 | 351579.2 | 709.8246 | -801.8865 | 167542032.8 | 486.1428 | 8100000 | 0.5553471 | 8100000 | 0.0006754902 | 183174.8 | -85656.82 | -12.72806 | 24.33646 | 0 | 0 | 71.82893 | 213.4 | 54207.89 | 60257.18
| 678.0617 | 93.41428 | 75 | 384468.7 | 24.76131 | 3.500001 | 1 | 22397.99 | 1.886823 | 45 | 692.3305 | 367046.8 | 709.8246 | -801.8873 | 170582161.1 | 495.8344 | 8100000 | 0.5476205 | 8100000 | 0.0006197434 | 184158.3 | -85654.81 | -12.35762 | 25.23008 | 0 | 0 | 71.82816 | 213.6 | 54207.89 | 60257.18
| 679.9502 | 93.78459 | 75.2 | 376883.3 | 24.29582 | 5.180002 | 1 | 32572.17 | 1.934892 | 45 | 698.1065 | 360127 | 709.8246 | -801.888 | 169793280.2 | 493.3183 | 8100000 | 0.5523457 | 8100000 | 0.000647498 | 184361.3 | -85652.97 | -11.98718 | 24.78969 | 0 | 0 | 71.82745 | 213.8 | 54207.89 | 60257.18
| 681.9796 | 94.15489 | 75.4 | 379882.8 | 24.43688 | 6.740002 | 1 | 42786.37 | 1.923582 | 45 | 701.3044 | 362864.7 | 709.8246 | -801.8888 | 170662369.4 | 496.0903 | 8100000 | 0.5517027 | 8100000 | 0.0006398297 | 185183.6 | -85650.99 | -11.61675 | 24.92327 | 0 | 0 | 71.8267 | 214 | 54207.89 | 60257.18
| 683.8651 | 94.5252 | 75.6 | 356158.9 | 23.05809 | 1.23 | 1 | 7305.227 | 2.053249 | 45 | 698.9971 | 341158.1 | 709.8246 | -801.8895 | 167124824.4 | 484.8138 | 8100000 | 0.5655964 | 8100000 | 0.0007307697 | 185913.6 | -85649.15 | -11.24631 | 23.61282 | 0 | 0 | 71.826 | 214.2 | 54207.89 | 60257.18
| 685.8793 | 94.89549 | 75.8 | 330457.1 | 21.59411 | 3.910001 | 1 | 21643.6 | 2.167565 | 45 | 688.0737 | 317503.9 | 709.8246 | -801.8902 | 162628111.9 | 470.506 | 8100000 | 0.5835122 | 8100000 | 0.0008521892 | 188987.6 | -85647.18 | -10.87587 | 22.20965 | 0 | 0 | 71.82523 | 214.4 | 54207.89 | 60257.18
| 687.9881 | 95.26578 | 76 | 353246.4 | 22.83496 | 6.550002 | 1 | 38770.15 | 2.020934 | 45 | 686.9187 | 338484.9 | 709.8246 | -801.891 | 167410344.3 | 485.7233 | 8100000 | 0.5690555 | 8100000 | 0.00074869 | 187607.5 | -85645.11 | -10.50543 | 23.39974 | 0 | 0 | 71.82446 | 214.6 | 54207.89 | 60257.18
| 690.0048 | 95.63608 | 76.2 | 358935.1 | 23.12646 | 3.620001 | 1 | 21691.27 | 2.015279 | 45 | 692.4259 | 343704.5 | 709.8246 | -801.8918 | 168806389.3 | 490.1718 | 8100000 | 0.566543 | 8100000 | 0.0007279652 | 186814.3 | -85643.14 | -10.13499 | 23.67805 | 0 | 0 | 71.8237 | 214.8 | 54207.89 | 60257.18
| 692.1095 | 96.02401 | 76.4 | 337922.2 | 21.9245 | 1.23 | 1 | 6945.181 | 2.110206 | 45 | 682.993 | 324389.1 | 709.8246 | -801.8925 | 165295424.9 | 478.9894 | 8100000 | 0.5809236 | 8100000 | 0.0008246451 | 188350.7 | -85641.08 | -9.746905 | 22.52738 | 0 | 0 | 71.82291 | 215 | 54207.89 | 60257.18
| 693.9989 | 96.39432 | 76.6 | 353040.2 | 22.74091 | 0.02000001 | 1 | 115.297 | 2.027802 | 45 | 684.3701 | 338295.5 | 709.8246 | -801.8932 | 168507269.6 | 489.2184 | 8100000 | 0.5720484 | 8100000 | 0.0007584446 | 188144.6 | -85639.24 | -9.376464 | 23.30984 | 0 | 0 | 71.82221 | 215.2 | 54207.89 | 60257.18
| 695.9776 | 96.76462 | 76.8 | 342571.9 | 22.13204 | 2.630001 | 1 | 15057.99 | 2.072236 | 45 | 680.1394 | 328671.4 | 709.8246 | -801.894 | 166909725.3 | 484.1287 | 8100000 | 0.5797423 | 8100000 | 0.0008086002 | 188382.8 | -85637.3 | -9.006024 | 22.72664 | 0 | 0 | 71.82147 | 215.4 | 54207.89 | 60257.18
| 698.0478 | 97.15256 | 77 | 363664.8 | 23.27991 | 8.550003 | 1 | 52202.24 | 1.951457 | 45 | 685.2333 | 348038.9 | 709.8246 | -801.8948 | 171162612.2 | 497.6863 | 8100000 | 0.5676038 | 8100000 | 0.000720398 | 187864.7 | -85635.28 | -8.617943 | 23.82436 | 0 | 0 | 71.8207 | 215.6 | 54207.89 | 60257.18
| 699.8988 | 97.52287 | 77.2 | 361055.5 | 23.10896 | 5.750002 | 1 | 34721.7 | 1.979329 | 45 | 686.0162 | 345648.3 | 709.8246 | -801.8955 | 171047836.0 | 497.3201 | 8100000 | 0.5701497 | 8100000 | 0.0007336336 | 189494.8 | -85633.47 | -8.247502 | 23.66135 | 0 | 0 | 71.82 | 215.8 | 54207.89 | 60257.18
| 701.9889 | 97.89316 | 77.4 | 343296.9 | 22.09354 | 2.340001 | 1 | 13422.63 | 2.068601 | 45 | 680.1788 | 329338.7 | 709.8246 | -801.8962 | 168163179.6 | 488.1219 | 8100000 | 0.582132 | 8100000 | 0.0008145793 | 190377 | -85631.42 | -7.877062 | 22.6897 | 0 | 0 | 71.81923 | 216 | 54207.89 | 60257.18
| 704.1128 | 98.28109 | 77.6 | 354368.8 | 22.6773 | 3.710001 | 1 | 21960.47 | 2.00599 | 45 | 680.8826 | 339515.3 | 709.8246 | -801.897 | 170667581.4 | 496.1069 | 8100000 | 0.5758627 | 8100000 | 0.0007675022 | 190350.3 | -85629.34 | -7.488981 | 23.24901 | 0 | 0 | 71.81843 | 216.2 | 54207.89 | 60257.18
| 706.0338 | 98.6514 | 77.8 | 325432.1 | 21.06668 | 5.670002 | 1 | 30980.24 | 2.142928 | 45 | 672.0106 | 312862.3 | 709.8246 | -801.8978 | 165197882.0 | 478.679 | 8100000 | 0.5971711 | 8100000 | 0.0009134888 | 189656.8 | -85627.47 | -7.11854 | 21.70114 | 0 | 0 | 71.81771 | 216.4 | 54207.89 | 60257.18
| 708.1863 | 99.03933 | 78 | 333633.7 | 21.48458 | 8.080003 | 1 | 45374.22 | 2.067794 | 45 | 667.563 | 320435.2 | 709.8246 | -801.8985 | 167355476.4 | 485.5485 | 8100000 | 0.5917902 | 8100000 | 0.0008725462 | 192124.9 | -85625.36 | -6.730458 | 22.10418 | 0 | 0 | 71.81691 | 216.6 | 54207.89 | 60257.18
| 709.9799 | 99.42728 | 78.2 | 371812.2 | 23.5702 | 8.480003 | 1 | 52880.01 | 1.887231 | 45 | 676.785 | 355494 | 709.8246 | -801.8992 | 174837073.8 | 509.4204 | 8100000 | 0.5686854 | 8100000 | 0.0007053083 | 192332.6 | -85623.61 | -6.342377 | 24.10079 | 0 | 0 | 71.81624 | 216.8 | 54207.89 | 60257.18
| 712.0059 | 99.79758 | 78.4 | 359949.9 | 22.88185 | 2.760001 | 1 | 16573.13 | 1.971252 | 45 | 678.5687 | 344635 | 709.8246 | -801.9 | 173160910.0 | 504.0654 | 8100000 | 0.5763286 | 8100000 | 0.0007553643 | 194012 | -85621.63 | -5.971936 | 23.44453 | 0 | 0 | 71.81548 | 217 | 54207.89 | 60257.18
| 714.1762 | 100.1855 | 78.6 | 335961.5 | 21.53768 | -0.4800002 | 1 | -2698.311 | 2.084761 | 45 | 670.8578 | 322581.9 | 709.8246 | -801.9008 | 168916317.9 | 490.5222 | 8100000 | 0.5931073 | 8100000 | 0.0008704554 | 193841.2 | -85619.5 | -5.583854 | 22.15533 | 0 | 0 | 71.81467 | 217.2 | 54207.89 | 60257.18
| 716.0211 | 100.5735 | 78.8 | 373861 | 23.6002 | 1.840001 | 1 | 11452.16 | 1.902178 | 45 | 678.5992 | 357366.5 | 709.8246 | -801.9015 | 176351283.4 | 514.2613 | 8100000 | 0.5703018 | 8100000 | 0.0007056408 | 194825.9 | -85617.7 | -5.195772 | 24.12933 | 0 | 0 | 71.81399 | 217.4 | 54207.89 | 60257.18
| 717.8595 | 100.9614 | 79 | 385672.9 | 24.236 | 3.160001 | 1 | 20277.86 | 1.865823 | 45 | 686.4393 | 368144.1 | 709.8246 | -801.9022 | 178621357.2 | 521.5246 | 8100000 | 0.5652259 | 8100000 | 0.0006656375 | 194571.8 | -85615.9 | -4.80769 | 24.733 | 0 | 0 | 71.81329 | 217.6 | 54207.89 | 60257.18
| 720.0189 | 101.3493 | 79.2 | 370831.5 | 23.37742 | 5.060002 | 1 | 31323.95 | 1.940149 | 45 | 689.1017 | 354597.4 | 709.8246 | -801.903 | 176595293.8 | 515.0417 | 8100000 | 0.5739074 | 8100000 | 0.0007227504 | 198987.3 | -85613.79 | -4.419608 | 23.91726 | 0 | 0 | 71.81249 | 217.8 | 54207.89 | 60257.18
| 721.9795 | 101.7549 | 79.4 | 381160.7 | 23.92566 | 6.810002 | 1 | 43374.18 | 1.898947 | 45 | 694.6529 | 364030.6 | 709.8246 | -801.9037 | 178694568.0 | 521.7589 | 8100000 | 0.5694349 | 8100000 | 0.0006868468 | 199423.7 | -85611.87 | -4.013886 | 24.43863 | 0 | 0 | 71.81176 | 218 | 54207.89 | 60257.18
| 724.2148 | 102.1429 | 79.6 | 325461.1 | 20.85498 | 1.24 | 1 | 6752.761 | 2.180901 | 45 | 680.7908 | 312889.1 | 709.8246 | -801.9045 | 168386807.8 | 488.8345 | 8100000 | 0.6065965 | 8100000 | 0.0009456501 | 198747.8 | -85609.67 | -3.625804 | 21.49658 | 0 | 0 | 71.81091 | 218.2 | 54207.89 | 60257.18
| 726.2676 | 102.5484 | 79.8 | 357361.2 | 22.55337 | 1 | 1 | 5957.682 | 1.996702 | 45 | 681.8962 | 342261.1 | 709.8246 | -801.9053 | 175346107.4 | 511.0474 | 8100000 | 0.5848344 | 8100000 | 0.0007874717 | 197920.6 | -85607.66 | -3.220082 | 23.13043 | 0 | 0 | 71.81015 | 218.4 | 54207.89 | 60257.18
| 728.2293 | 102.9364 | 80 | 408744.5 | 25.38015 | 1.2 | 1 | 8131.367 | 1.799173 | 45 | 698.7853 | 389109.2 | 709.8246 | -801.906 | 184184347.9 | 539.3527 | 8100000 | 0.5588769 | 8100000 | 0.0006042069 | 198688.3 | -85605.74 | -2.831999 | 25.81368 | 0 | 0 | 71.80942 | 218.6 | 54207.89 | 60257.18
| 730.352 | 103.3419 | 80.2 | 371545 | 23.27783 | 6.840002 | 1 | 42513.83 | 1.958328 | 45 | 699.1011 | 355249.8 | 709.8246 | -801.9068 | 178690593.2 | 521.7462 | 8100000 | 0.578329 | 8100000 | 0.0007341324 | 198262.7 | -85603.66 | -2.426277 | 23.82237 | 0 | 0 | 71.80861 | 218.8 | 54207.89 | 60257.18
| 732.403 | 103.7299 | 80.4 | 437080.6 | 26.92186 | 8.840003 | 1 | 64368.68 | 1.707478 | 45 | 715.2231 | 414703 | 709.8246 | -801.9076 | 188872980.3 | 554.4097 | 8100000 | 0.5492045 | 8100000 | 0.0005324777 | 198240.3 | -85601.65 | -2.038194 | 27.25844 | 0 | 0 | 71.80786 | 219 | 54207.89 | 60257.18
| 734.3931 | 104.1355 | 80.6 | 452921.1 | 27.79674 | 0.7800003 | 1 | 5826.29 | 1.720001 | 45 | 736.4603 | 428936.6 | 709.8246 | -801.9083 | 191218758.5 | 561.9534 | 8100000 | 0.5445881 | 8100000 | 0.0004978222 | 199233.8 | -85599.7 | -1.632471 | 28.07254 | 0 | 0 | 71.80711 | 219.2 | 54207.89 | 60257.18
| 736.6847 | 104.5234 | 80.8 | 382282.3 | 23.78192 | -2.330001 | 1 | -14823.4 | 2.004783 | 45 | 730.8496 | 365053.5 | 709.8246 | -801.9092 | 181773105.1 | 531.6202 | 8100000 | 0.5750212 | 8100000 | 0.0007013998 | 197978.9 | -85597.46 | -1.244388 | 24.3021 | 0 | 0 | 71.80625 | 219.4 | 54207.89 | 60257.18
| 738.3464 | 104.929 | 81 | 384308.6 | 23.87457 | -2.450001 | 1 | -15666.66 | 1.993877 | 45 | 730.6239 | 366900.8 | 709.8246 | -801.9098 | 182381824.7 | 533.5716 | 8100000 | 0.5753259 | 8100000 | 0.0006967162 | 198490.8 | -85595.83 | -0.8386649 | 24.39011 | 0 | 0 | 71.80563 | 219.6 | 54207.89 | 60257.18
| 740.7302 | 105.3169 | 81.2 | 368960.4 | 22.99853 | -1.15 | 1 | -7070.245 | 2.059316 | 45 | 725.199 | 352886.2 | 709.8246 | -801.9107 | 180221507.3 | 526.6485 | 8100000 | 0.5843748 | 8100000 | 0.000758681 | 198302.6 | -85593.49 | -0.4505818 | 23.55596 | 0 | 0 | 71.80474 | 219.8 | 54207.89 | 60257.18
| 742.6335 | 105.7225 | 81.4 | 418141.5 | 25.69261 | 3.590001 | 1 | 24893.36 | 1.853304 | 45 | 736.8624 | 397615.6 | 709.8246 | -801.9114 | 188435696.5 | 553.0043 | 8100000 | 0.5610534 | 8100000 | 0.0005929821 | 197161.4 | -85591.63 | -0.04485835 | 26.10755 | 0 | 0 | 71.80403 | 220 | 54207.89 | 60257.18
| 744.558 | 106.1104 | 81.6 | 347270 | 21.7823 | 6.920002 | 1 | 40314.76 | 2.165151 | 45 | 724.5229 | 332993.6 | 709.8246 | -801.9122 | 176704487.6 | 515.391 | 8100000 | 0.6004966 | 8100000 | 0.000862868 | 197670.3 | -85589.75 | 0.343225 | 22.39071 | 0 | 0 | 71.80331 | 220.2 | 54207.89 | 60257.18
| 746.6063 | 106.516 | 81.8 | 358262.8 | 22.34742 | 11.89 | 1 | 72066.09 | 2.048814 | 45 | 716.6566 | 343088 | 709.8246 | -801.9129 | 179276457.0 | 523.6219 | 8100000 | 0.594144 | 8100000 | 0.0008138273 | 198835.7 | -85587.74 | 0.7489487 | 22.93319 | 0 | 0 | 71.80254 | 220.4 | 54207.89 | 60257.18
| 748.8568 | 106.9039 | 82 | 392017.2 | 24.15235 | 2.640001 | 1 | 17201.74 | 1.939345 | 45 | 724.3746 | 373920.5 | 709.8246 | -801.9138 | 185735242.5 | 544.3301 | 8100000 | 0.5755717 | 8100000 | 0.0006821882 | 199048.7 | -85585.54 | 1.137032 | 24.65371 | 0 | 0 | 71.8017 | 220.6 | 54207.89 | 60257.18
| 750.4534 | 107.3096 | 82.2 | 359903.2 | 22.39009 | 2.170001 | 1 | 13024.31 | 2.084362 | 45 | 717.0975 | 344592.1 | 709.8246 | -801.9144 | 180278677.9 | 526.8316 | 8100000 | 0.5952427 | 8100000 | 0.0008124332 | 198975.9 | -85583.98 | 1.542756 | 22.97407 | 0 | 0 | 71.8011 | 220.8 | 54207.89 | 60257.18
| 752.5938 | 107.6975 | 82.4 | 366208.9 | 22.70149 | 9.390003 | 1 | 57805.17 | 2.021347 | 45 | 716.1917 | 350368.4 | 709.8246 | -801.9152 | 181900372.9 | 532.0281 | 8100000 | 0.5920686 | 8100000 | 0.0007875324 | 199892.6 | -85581.88 | 1.93084 | 23.27215 | 0 | 0 | 71.8003 | 221 | 54207.89 | 60257.18
| 754.6172 | 108.1031 | 82.6 | 366502.7 | 22.69245 | 5.600002 | 1 | 34299.15 | 2.034273 | 45 | 715.0737 | 350637.4 | 709.8246 | -801.9159 | 182327813.4 | 533.3984 | 8100000 | 0.592905 | 8100000 | 0.0007892313 | 200750.1 | -85579.9 | 2.336564 | 23.26351 | 0 | 0 | 71.79955 | 221.2 | 54207.89 | 60257.18
| 756.9054 | 108.5086 | 82.8 | 364493.8 | 22.55433 | 1.33 | 1 | 8076.935 | 2.043565 | 45 | 711.3444 | 348798.1 | 709.8246 | -801.9168 | 182400932.3 | 533.6328 | 8100000 | 0.5948908 | 8100000 | 0.0008009487 | 200217.3 | -85577.65 | 2.742288 | 23.13135 | 0 | 0 | 71.79869 | 221.4 | 54207.89 | 60257.18
| 758.9627 | 108.9054 | 83 | 403853.7 | 24.66452 | 0.7900003 | 1 | 5290.698 | 1.875927 | 45 | 720.1853 | 384674.4 | 709.8246 | -801.9175 | 189589624.1 | 556.7136 | 8100000 | 0.574427 | 8100000 | 0.0006548199 | 199890.4 | -85575.64 | 3.139193 | 25.13861 | 0 | 0 | 71.79792 | 221.6 | 54207.89 | 60257.18
| 761.1531 | 109.3021 | 83.2 | 397939.7 | 24.30913 | 7.000003 | 1 | 46471.83 | 1.906223 | 45 | 726.9299 | 379305 | 709.8246 | -801.9184 | 189103428.0 | 555.1505 | 8100000 | 0.5780019 | 8100000 | 0.000676885 | 199801.9 | -85573.49 | 3.536097 | 24.8023 | 0 | 0 | 71.79709 | 221.8 | 54207.89 | 60257.18
| 762.9615 | 109.7077 | 83.4 | 407410 | 24.80493 | 5.290002 | 1 | 35839.31 | 1.885622 | 45 | 733.0422 | 387899.6 | 709.8246 | -801.919 | 190922666.3 | 561.0008 | 8100000 | 0.5746187 | 8100000 | 0.0006481785 | 199203.5 | -85571.72 | 3.941822 | 25.27128 | 0 | 0 | 71.79643 | 222 | 54207.89 | 60257.18
| 765.0632 | 110.1045 | 83.6 | 384768.9 | 23.54288 | 7.510003 | 1 | 48315.63 | 1.981762 | 45 | 732.6367 | 367320.3 | 709.8246 | -801.9198 | 187639257.6 | 550.445 | 8100000 | 0.5867882 | 8100000 | 0.000729333 | 197188.8 | -85569.66 | 4.338726 | 24.07479 | 0 | 0 | 71.79563 | 222.2 | 54207.89 | 60257.18
| 767.2447 | 110.5012 | 83.8 | 371511.9 | 22.80106 | 5.560002 | 1 | 34435.7 | 2.051241 | 45 | 730.1896 | 355219.5 | 709.8246 | -801.9206 | 185684509.7 | 544.1672 | 8100000 | 0.5951021 | 8100000 | 0.0007851315 | 196928 | -85567.52 | 4.735631 | 23.36734 | 0 | 0 | 71.79482 | 222.4 | 54207.89 | 60257.18
| 769.3169 | 110.8892 | 84 | 383931.1 | 23.44079 | 4.980002 | 1 | 31868.24 | 1.98257 | 45 | 727.8823 | 366556.7 | 709.8246 | -801.9214 | 188340260.1 | 552.6975 | 8100000 | 0.5887705 | 8100000 | 0.0007377401 | 196083.2 | -85565.49 | 5.123716 | 23.97762 | 0 | 0 | 71.79405 | 222.6 | 54207.89 | 60257.18
| 771.3999 | 111.2948 | 84.2 | 395273.2 | 24.02605 | 5.550002 | 1 | 36541.12 | 1.940964 | 45 | 733.3955 | 376881.7 | 709.8246 | -801.9222 | 190682066.8 | 560.2268 | 8100000 | 0.5836667 | 8100000 | 0.000698555 | 194694.9 | -85563.45 | 5.529441 | 24.53392 | 0 | 0 | 71.79327 | 222.8 | 54207.89 | 60257.18
| 773.388 | 111.6827 | 84.4 | 371584.3 | 22.72825 | 11.21 | 1 | 70251.47 | 2.022562 | 45 | 730.9102 | 355285.7 | 709.8246 | -801.9229 | 186868586.9 | 547.9694 | 8100000 | 0.5976537 | 8100000 | 0.0007932167 | 194732.8 | -85561.5 | 5.917526 | 23.29773 | 0 | 0 | 71.79251 | 223 | 54207.89 | 60257.18
| 775.3626 | 112.0707 | 84.6 | 386863.7 | 23.52082 | 9.050003 | 1 | 58683.94 | 1.966817 | 45 | 733.7607 | 369229 | 709.8246 | -801.9237 | 190019183.0 | 558.0949 | 8100000 | 0.589786 | 8100000 | 0.000734339 | 195844.8 | -85559.57 | 6.305611 | 24.0538 | 0 | 0 | 71.79178 | 223.2 | 54207.89 | 60257.18
| 777.2528 | 112.4586 | 84.8 | 355652.2 | 21.84036 | 6.750002 | 1 | 40226.27 | 2.119106 | 45 | 725.2928 | 340693.2 | 709.8246 | -801.9244 | 184417231.5 | 540.0999 | 8100000 | 0.6098053 | 8100000 | 0.0008718914 | 196495.6 | -85557.73 | 6.693697 | 22.44653 | 0 | 0 | 71.79108 | 223.4 | 54207.89 | 60257.18
| 779.4122 | 112.8465 | 85 | 327337.8 | 20.34655 | 7.960003 | 1 | 43878.8 | 2.24231 | 45 | 710.5305 | 314623.2 | 709.8246 | -801.9252 | 178412799.4 | 520.857 | 8100000 | 0.6325025 | 8100000 | 0.001032801 | 198302.3 | -85555.61 | 7.081782 | 21.00427 | 0 | 0 | 71.79027 | 223.6 | 54207.89 | 60257.18
| 781.1987 | 113.2521 | 85.2 | 355564.4 | 21.79107 | 2.670001 | 1 | 15844.24 | 2.078308 | 45 | 706.9986 | 340612.6 | 709.8246 | -801.9259 | 185106989.1 | 542.3134 | 8100000 | 0.6118199 | 8100000 | 0.0008784773 | 198224.8 | -85553.86 | 7.487508 | 22.39914 | 0 | 0 | 71.78961 | 223.8 | 54207.89 | 60257.18
| 783.2408 | 113.6401 | 85.4 | 407151 | 24.51178 | 6.750002 | 1 | 45785.73 | 1.852905 | 45 | 721.8236 | 387664.8 | 709.8246 | -801.9266 | 194931869.8 | 573.908 | 8100000 | 0.5829733 | 8100000 | 0.0006722661 | 199113.7 | -85551.86 | 7.875593 | 24.99416 | 0 | 0 | 71.78884 | 224 | 54207.89 | 60257.18
| 785.3394 | 114.0457 | 85.6 | 437124.8 | 26.11512 | 9.690003 | 1 | 70679.34 | 1.752727 | 45 | 736.0262 | 414742.8 | 709.8246 | -801.9274 | 199818036.7 | 589.6647 | 8100000 | 0.5707476 | 8100000 | 0.0005853135 | 199532.1 | -85549.81 | 8.281319 | 26.50407 | 0 | 0 | 71.78806 | 224.2 | 54207.89 | 60257.18
| 787.4409 | 114.4336 | 85.8 | 413286.7 | 24.78574 | 4.650002 | 1 | 31915.65 | 1.879566 | 45 | 740.0177 | 393223.2 | 709.8246 | -801.9282 | 196752534.4 | 579.7759 | 8100000 | 0.5816118 | 8100000 | 0.0006570091 | 199801.1 | -85547.75 | 8.669405 | 25.25316 | 0 | 0 | 71.78726 | 224.4 | 54207.89 | 60257.18
| 789.3474 | 114.8392 | 86 | 361495.2 | 22.00688 | 3.520001 | 1 | 21234.81 | 2.115876 | 45 | 731.8855 | 346051.3 | 709.8246 | -801.9289 | 187839592.2 | 551.0887 | 8100000 | 0.6113684 | 8100000 | 0.0008617984 | 201161.7 | -85545.88 | 9.075131 | 22.6065 | 0 | 0 | 71.78656 | 224.6 | 54207.89 | 60257.18
| 791.5171 | 115.2448 | 86.2 | 371866.1 | 22.52428 | 4.900002 | 1 | 30409.55 | 2.049225 | 45 | 729.6114 | 355543.3 | 709.8246 | -801.9297 | 190327086.2 | 559.0851 | 8100000 | 0.605509 | 8100000 | 0.0008172759 | 200177.8 | -85543.75 | 9.480858 | 23.10259 | 0 | 0 | 71.78573 | 224.8 | 54207.89 | 60257.18
| 793.5306 | 115.6327 | 86.4 | 412740.6 | 24.67428 | 2.310001 | 1 | 15807.41 | 1.879971 | 45 | 737.4105 | 392728.8 | 709.8246 | -801.9305 | 197880060.9 | 583.4118 | 8100000 | 0.5843575 | 8100000 | 0.0006656517 | 200730.4 | -85541.78 | 9.868944 | 25.14783 | 0 | 0 | 71.78499 | 225 | 54207.89 | 60257.18
| 795.4526 | 116.0383 | 86.6 | 429280.9 | 25.54312 | 7.050003 | 1 | 50315.69 | 1.826246 | 45 | 748.7114 | 407675.1 | 709.8246 | -801.9312 | 200764834.8 | 592.7212 | 8100000 | 0.5779812 | 8100000 | 0.0006175026 | 200985.1 | -85539.9 | 10.27467 | 25.96702 | 0 | 0 | 71.78427 | 225.2 | 54207.89 | 60257.18
| 797.4644 | 116.4439 | 86.8 | 401633.3 | 24.02864 | 7.090003 | 1 | 47492.67 | 1.948239 | 45 | 749.682 | 382659.4 | 709.8246 | -801.9319 | 196828266.9 | 580.02 | 8100000 | 0.5916014 | 8100000 | 0.0007079097 | 201322.2 | -85537.93 | 10.6804 | 24.53637 | 0 | 0 | 71.78351 | 225.4 | 54207.89 | 60257.18
| 799.8121 | 116.8494 | 87 | 422658.3 | 25.12305 | 5.260002 | 1 | 36905.19 | 1.881588 | 45 | 757.5105 | 401697.7 | 709.8246 | -801.9328 | 200685379.2 | 592.4647 | 8100000 | 0.5822519 | 8100000 | 0.0006414585 | 199117.6 | -85535.62 | 11.08612 | 25.57148 | 0 | 0 | 71.78264 | 225.6 | 54207.89 | 60257.18
| 801.817 | 117.255 | 87.2 | 453760.8 | 26.78419 | 10.18 | 1 | 77012.02 | 1.770906 | 45 | 771.6681 | 429689.6 | 709.8246 | -801.9336 | 205496452.2 | 608.0116 | 8100000 | 0.5705939 | 8100000 | 0.0005584679 | 199044.7 | -85533.66 | 11.49185 | 27.12996 | 0 | 0 | 71.78189 | 225.8 | 54207.89 | 60257.18
| 803.9315 | 117.643 | 87.4 | 428133.3 | 25.36122 | 0.08000003 | 1 | 564.1466 | 1.911077 | 45 | 775.5882 | 406639.9 | 709.8246 | -801.9344 | 202351490.3 | 597.8457 | 8100000 | 0.5813793 | 8100000 | 0.0006294028 | 197703.6 | -85531.59 | 11.87994 | 25.79587 | 0 | 0 | 71.7811 | 226 | 54207.89 | 60257.18
| 805.7994 | 118.0486 | 87.6 | 434024.7 | 25.6547 | 1.940001 | 1 | 13924.07 | 1.890072 | 45 | 777.5469 | 411951 | 709.8246 | -801.9351 | 203578337.4 | 601.81 | 8100000 | 0.579868 | 8100000 | 0.0006145432 | 197723.5 | -85529.76 | 12.28566 | 26.07193 | 0 | 0 | 71.78039 | 226.2 | 54207.89 | 60257.18
| 807.6861 | 118.4365 | 87.8 | 415620 | 24.64127 | 1.420001 | 1 | 9777.469 | 1.978536 | 45 | 780.8376 | 395334.9 | 709.8246 | -801.9358 | 201149570.4 | 593.9635 | 8100000 | 0.5887982 | 8100000 | 0.0006723779 | 199196.2 | -85527.92 | 12.67375 | 25.11662 | 0 | 0 | 71.77969 | 226.4 | 54207.89 | 60257.18
| 809.8893 | 118.8421 | 88 | 373667.4 | 22.40191 | 3.180001 | 1 | 19797.87 | 2.145367 | 45 | 765.7616 | 357189.6 | 709.8246 | -801.9366 | 194140121.7 | 571.3575 | 8100000 | 0.6121459 | 8100000 | 0.0008346808 | 200358.6 | -85525.76 | 13.07948 | 22.9854 | 0 | 0 | 71.77887 | 226.6 | 54207.89 | 60257.18
| 811.8983 | 119.23 | 88.2 | 370752.7 | 22.22725 | 1.12 | 1 | 6912.847 | 2.146175 | 45 | 759.2977 | 354525.4 | 709.8246 | -801.9374 | 193938011.9 | 570.7065 | 8100000 | 0.6147842 | 8100000 | 0.0008506239 | 197949.3 | -85523.79 | 13.46757 | 22.81799 | 0 | 0 | 71.77811 | 226.8 | 54207.89 | 60257.18
| 814.135 | 119.6356 | 88.4 | 447881.2 | 26.28437 | 2.670001 | 1 | 19752.22 | 1.82019 | 45 | 771.8916 | 424413.6 | 709.8246 | -801.9382 | 207285313.5 | 613.7991 | 8100000 | 0.5771543 | 8100000 | 0.0005848648 | 198379.2 | -85521.59 | 13.87329 | 26.66263 | 0 | 0 | 71.77728 | 227 | 54207.89 | 60257.18
| 815.9853 | 120.0236 | 88.6 | 437232.9 | 25.68533 | 2.030001 | 1 | 14673.08 | 1.88159 | 45 | 779.5393 | 414840.1 | 709.8246 | -801.9389 | 206143614.5 | 610.1049 | 8100000 | 0.5822327 | 8100000 | 0.0006156892 | 198499.4 | -85519.79 | 14.26138 | 26.10071 | 0 | 0 | 71.77659 | 227.2 | 54207.89 | 60257.18
| 818.147 | 120.4291 | 88.8 | 400061.9 | 23.68082 | 5.200002 | 1 | 34619.4 | 2.033879 | 45 | 776.9475 | 381232.7 | 709.8246 | -801.9397 | 200658318.0 | 592.3773 | 8100000 | 0.6001701 | 8100000 | 0.0007379007 | 197624.3 | -85517.67 | 14.66711 | 24.206 | 0 | 0 | 71.77578 | 227.4 | 54207.89 | 60257.18
| 819.8568 | 120.8171 | 89 | 401037.1 | 23.71274 | 1.710001 | 1 | 11381.3 | 2.027012 | 45 | 773.2768 | 382118.1 | 709.8246 | -801.9403 | 201133148.8 | 593.9105 | 8100000 | 0.6006822 | 8100000 | 0.0007366819 | 200445 | -85516 | 15.0552 | 24.23634 | 0 | 0 | 71.77514 | 227.6 | 54207.89 | 60257.18
| 822.2532 | 121.2227 | 89.2 | 372711 | 22.20855 | 0.9700003 | 1 | 6016.802 | 2.15264 | 45 | 765.4026 | 356315.6 | 709.8246 | -801.9412 | 196300590.1 | 578.3189 | 8100000 | 0.6175359 | 8100000 | 0.0008557759 | 200849.1 | -85513.64 | 15.46093 | 22.80005 | 0 | 0 | 71.77424 | 227.8 | 54207.89 | 60257.18
| 823.837 | 121.6283 | 89.4 | 389106.3 | 23.04198 | 1.2 | 1 | 7757.716 | 2.046806 | 45 | 758.4452 | 371271.3 | 709.8246 | -801.9418 | 199735786.4 | 589.3993 | 8100000 | 0.6089458 | 8100000 | 0.0007878047 | 200755.8 | -85512.1 | 15.86665 | 23.59743 | 0 | 0 | 71.77365 | 228 | 54207.89 | 60257.18
| 826.0872 | 122.0162 | 89.6 | 440700.3 | 25.73244 | 3.000001 | 1 | 21859.82 | 1.84564 | 45 | 770.9804 | 417960.2 | 709.8246 | -801.9427 | 208717601.0 | 618.4355 | 8100000 | 0.5845995 | 8100000 | 0.0006161004 | 201406.5 | -85509.89 | 16.25474 | 26.14497 | 0 | 0 | 71.77281 | 228.2 | 54207.89 | 60257.18
| 827.9925 | 122.4218 | 89.8 | 412619.7 | 24.21958 | 6.770002 | 1 | 46510.83 | 1.965613 | 45 | 775.5691 | 392619.4 | 709.8246 | -801.9434 | 204711109.4 | 605.472 | 8100000 | 0.5980222 | 8100000 | 0.0007051469 | 202261.1 | -85508.03 | 16.66047 | 24.71745 | 0 | 0 | 71.7721 | 228.4 | 54207.89 | 60257.18
| 829.8855 | 122.8274 | 90 | 387684.5 | 22.89707 | 2.630001 | 1 | 16955.32 | 2.073467 | 45 | 766.2788 | 369976.6 | 709.8246 | -801.9441 | 200624520.6 | 592.2682 | 8100000 | 0.6122252 | 8100000 | 0.0008014177 | 202926 | -85506.18 | 17.0662 | 23.45907 | 0 | 0 | 71.77139 | 228.6 | 54207.89 | 60257.18
| 831.9431 | 123.233 | 90.2 | 397216.2 | 23.36682 | 2.820001 | 1 | 18609.44 | 2.029437 | 45 | 767.7439 | 378647.7 | 709.8246 | -801.9448 | 202789848.9 | 599.262 | 8100000 | 0.6076881 | 8100000 | 0.0007659383 | 206343.7 | -85504.16 | 17.47193 | 23.90717 | 0 | 0 | 71.77062 | 228.8 | 54207.89 | 60257.18
| 834.1133 | 123.6386 | 90.4 | 408734.3 | 23.93972 | 2.840001 | 1 | 19260.17 | 1.971673 | 45 | 766.538 | 389099.9 | 709.8246 | -801.9457 | 205259349.9 | 607.2448 | 8100000 | 0.6023528 | 8100000 | 0.0007257591 | 206294.2 | -85502.03 | 17.87766 | 24.45198 | 0 | 0 | 71.7698 | 229 | 54207.89 | 60257.18
| 835.901 | 124.0618 | 90.6 | 436399.7 | 25.37495 | 2.980001 | 1 | 21512.34 | 1.876745 | 45 | 776.6866 | 414090 | 709.8246 | -801.9463 | 210030461.4 | 622.6874 | 8100000 | 0.5906848 | 8100000 | 0.0006388367 | 207530.6 | -85500.28 | 18.30103 | 25.80879 | 0 | 0 | 71.76913 | 229.2 | 54207.89 | 60257.18
| 838.0159 | 124.4674 | 90.8 | 366294.5 | 21.71111 | 6.910002 | 1 | 42371.08 | 2.166781 | 45 | 763.1469 | 350446.8 | 709.8246 | -801.9471 | 197803492.7 | 583.1649 | 8100000 | 0.6292476 | 8100000 | 0.0009097359 | 208222.8 | -85498.21 | 18.70675 | 22.32224 | 0 | 0 | 71.76834 | 229.4 | 54207.89 | 60257.18
| 840.208 | 124.8906 | 91 | 411254.3 | 23.99761 | 6.730002 | 1 | 46087.55 | 1.951476 | 45 | 767.4981 | 391382.9 | 709.8246 | -801.9479 | 206867298.8 | 612.4463 | 8100000 | 0.6037232 | 8100000 | 0.0007241516 | 208247.1 | -85496.05 | 19.13012 | 24.50693 | 0 | 0 | 71.76752 | 229.6 | 54207.89 | 60257.18
| 842.129 | 125.2962 | 91.2 | 427624.8 | 24.83072 | 2.720001 | 1 | 19256.51 | 1.908254 | 45 | 774.4391 | 406181.2 | 709.8246 | -801.9486 | 209934126.5 | 622.3753 | 8100000 | 0.5968357 | 8100000 | 0.0006719434 | 206935.1 | -85494.17 | 19.53585 | 25.29565 | 0 | 0 | 71.76681 | 229.8 | 54207.89 | 60257.18
| 844.3877 | 125.7194 | 91.4 | 429127 | 24.87972 | 2.640001 | 1 | 18751.74 | 1.916737 | 45 | 780.4313 | 407536.3 | 709.8246 | -801.9495 | 210640463.1 | 624.6636 | 8100000 | 0.5968435 | 8100000 | 0.0006695009 | 205545 | -85491.95 | 19.95922 | 25.34191 | 0 | 0 | 71.76596 | 230 | 54207.89 | 60257.18
| 845.9912 | 126.125 | 91.6 | 420528.4 | 24.41243 | 0.06000002 | 1 | 415.2915 | 1.958748 | 45 | 781.4849 | 399773.3 | 709.8246 | -801.9501 | 209525254.9 | 621.051 | 8100000 | 0.6019561 | 8100000 | 0.000699409 | 205755 | -85490.39 | 20.36495 | 24.90013 | 0 | 0 | 71.76535 | 230.2 | 54207.89 | 60257.18
| 848.1049 | 126.5482 | 91.8 | 370194.2 | 21.80253 | 2.620001 | 1 | 16160.34 | 2.172841 | 45 | 768.2784 | 354014.7 | 709.8246 | -801.9509 | 200455599.8 | 591.7228 | 8100000 | 0.631303 | 8100000 | 0.0009055604 | 207331.3 | -85488.32 | 20.78832 | 22.41016 | 0 | 0 | 71.76458 | 230.4 | 54207.89 | 60257.18
| 850.1779 | 126.9538 | 92 | 382208.7 | 22.38839 | 3.630001 | 1 | 23101.48 | 2.090032 | 45 | 762.6873 | 364986.3 | 709.8246 | -801.9517 | 203345987.9 | 601.0591 | 8100000 | 0.6243242 | 8100000 | 0.0008522467 | 207699.5 | -85486.28 | 21.19405 | 22.97244 | 0 | 0 | 71.76379 | 230.6 | 54207.89 | 60257.18
| 852.1634 | 127.377 | 92.2 | 464013.5 | 26.62223 | 2.320001 | 1 | 17745.38 | 1.781819 | 45 | 781.2028 | 438872.4 | 709.8246 | -801.9524 | 217304465.1 | 646.2797 | 8100000 | 0.5861685 | 8100000 | 0.0005801637 | 207183.9 | -85484.34 | 21.61742 | 26.97868 | 0 | 0 | 71.76305 | 230.8 | 54207.89 | 60257.18
| 854.37 | 127.7826 | 92.4 | 403196.4 | 23.41305 | -0.02000001 | 1 | -136.2991 | 2.02944 | 45 | 777.8361 | 384078 | 709.8246 | -801.9532 | 208174437.5 | 616.677 | 8100000 | 0.6138247 | 8100000 | 0.0007708309 | 207463.5 | -85482.17 | 22.02315 | 23.95121 | 0 | 0 | 71.76221 | 231 | 54207.89 | 60257.18
| 856.3471 | 128.2058 | 92.6 | 402700.9 | 23.36546 | 1.29 | 1 | 8618.187 | 2.019342 | 45 | 773.2535 | 383628.4 | 709.8246 | -801.954 | 208451319.4 | 617.5734 | 8100000 | 0.6150398 | 8100000 | 0.0007752884 | 207858.8 | -85480.23 | 22.44652 | 23.90588 | 0 | 0 | 71.76148 | 231.2 | 54207.89 | 60257.18
| 858.4797 | 128.6114 | 92.8 | 395524.4 | 22.97309 | 8.040003 | 1 | 53152.07 | 2.0355 | 45 | 773.5791 | 377110.1 | 709.8246 | -801.9548 | 207534198.3 | 614.6046 | 8100000 | 0.619712 | 8100000 | 0.0008062201 | 207171.4 | -85478.14 | 22.85225 | 23.53168 | 0 | 0 | 71.76068 | 231.4 | 54207.89 | 60257.18
| 860.6969 | 129.0346 | 93 | 374489.3 | 21.88317 | 6.840002 | 1 | 42836.59 | 2.123966 | 45 | 763.9877 | 357940.6 | 709.8246 | -801.9556 | 203722421.9 | 602.2757 | 8100000 | 0.6333846 | 8100000 | 0.0009022941 | 206849.5 | -85475.96 | 23.27563 | 22.48767 | 0 | 0 | 71.75985 | 231.6 | 54207.89 | 60257.18
| 862.6082 | 129.4402 | 93.2 | 386525.1 | 22.4699 | 12.39 | 1 | 80866.26 | 2.021767 | 45 | 761.997 | 368920.6 | 709.8245 | -801.9563 | 206558381.4 | 611.4468 | 8100000 | 0.6266521 | 8100000 | 0.0008496391 | 206662 | -85474.09 | 23.68136 | 23.05052 | 0 | 0 | 71.75915 | 231.8 | 54207.89 | 60257.18
| 864.8604 | 129.8634 | 93.4 | 360110.3 | 21.12233 | 6.970002 | 1 | 42050.12 | 2.168805 | 45 | 751.5798 | 344782 | 709.8245 | -801.9572 | 201283013.9 | 594.3945 | 8100000 | 0.6451784 | 8100000 | 0.0009820563 | 206029.7 | -85471.88 | 24.10473 | 21.75487 | 0 | 0 | 71.75829 | 232 | 54207.89 | 60257.18
| 866.565 | 130.2691 | 93.6 | 403154.1 | 23.27094 | 5.110002 | 1 | 34267.97 | 1.957539 | 45 | 753.1964 | 384039.7 | 709.8245 | -801.9578 | 210504002.0 | 624.2215 | 8100000 | 0.6188436 | 8100000 | 0.0007859949 | 205550.9 | -85470.21 | 24.51046 | 23.81581 | 0 | 0 | 71.75765 | 232.2 | 54207.89 | 60257.18
| 868.8269 | 130.6746 | 93.8 | 427192.1 | 24.47535 | 2.660001 | 1 | 18812.92 | 1.880789 | 45 | 762.5202 | 405790.8 | 709.8245 | -801.9587 | 215187570.9 | 639.4079 | 8100000 | 0.6072592 | 8100000 | 0.0007022075 | 206645.5 | -85467.99 | 24.91619 | 24.95968 | 0 | 0 | 71.7568 | 232.4 | 54207.89 | 60257.18
| 870.7418 | 131.0979 | 94 | 433485.1 | 24.77809 | 1.930001 | 1 | 13835.84 | 1.873922 | 45 | 769.9871 | 411464.8 | 709.8245 | -801.9594 | 216578044.9 | 643.9211 | 8100000 | 0.6053147 | 8100000 | 0.0006841763 | 206125.7 | -85466.12 | 25.33956 | 25.24593 | 0 | 0 | 71.75609 | 232.6 | 54207.89 | 60257.18
| 872.8222 | 131.5035 | 94.2 | 446310.3 | 25.4164 | 4.560002 | 1 | 33670.32 | 1.843222 | 45 | 780.6811 | 423002.8 | 709.8245 | -801.9601 | 219015565.9 | 651.8378 | 8100000 | 0.6004297 | 8100000 | 0.000647417 | 205708.5 | -85464.08 | 25.74529 | 25.84781 | 0 | 0 | 71.75531 | 232.8 | 54207.89 | 60257.18
| 874.5621 | 131.9267 | 94.4 | 375253.3 | 21.77917 | 6.280002 | 1 | 39376.58 | 2.134874 | 45 | 768.5477 | 358638.4 | 709.8245 | -801.9608 | 206385286.2 | 610.8868 | 8100000 | 0.6392253 | 8100000 | 0.000918765 | 206689.9 | -85462.38 | 26.16866 | 22.3877 | 0 | 0 | 71.75466 | 233 | 54207.89 | 60257.18
| 876.9896 | 132.3323 | 94.6 | 479231.1 | 27.0836 | 3.550001 | 1 | 28017.81 | 1.741831 | 45 | 788.2273 | 452461.5 | 709.8245 | -801.9617 | 224566110.6 | 669.8887 | 8100000 | 0.5892797 | 8100000 | 0.0005650624 | 207091.7 | -85459.99 | 26.57439 | 27.40926 | 0 | 0 | 71.75375 | 233.2 | 54207.89 | 60257.18
| 878.996 | 132.7378 | 94.8 | 434604 | 24.73336 | 4.020001 | 1 | 28928.73 | 1.915934 | 45 | 790.6796 | 412472.8 | 709.8245 | -801.9625 | 218428058.9 | 649.9291 | 8100000 | 0.607696 | 8100000 | 0.0006891728 | 206489.6 | -85458.02 | 26.98013 | 25.20367 | 0 | 0 | 71.753 | 233.4 | 54207.89 | 60257.18
| 881.1013 | 133.1611 | 95 | 428805.5 | 24.41 | 1.520001 | 1 | 10782.58 | 1.947846 | 45 | 791.9698 | 407246.3 | 709.8245 | -801.9633 | 217894703.7 | 648.1966 | 8100000 | 0.6111258 | 8100000 | 0.0007101946 | 205205.9 | -85455.96 | 27.4035 | 24.89782 | 0 | 0 | 71.75221 | 233.6 | 54207.89 | 60257.18
| 883.1472 | 133.5667 | 95.2 | 437781.3 | 24.84562 | 1.590001 | 1 | 11504 | 1.924014 | 45 | 797.872 | 415333.7 | 709.8245 | -801.964 | 219780299.7 | 654.3229 | 8100000 | 0.6077281 | 8100000 | 0.0006834462 | 205966 | -85453.95 | 27.80923 | 25.30971 | 0 | 0 | 71.75145 | 233.8 | 54207.89 | 60257.18
| 884.7687 | 133.9899 | 95.4 | 446154.1 | 25.25979 | -1.3 | 1 | -9580.404 | 1.905028 | 45 | 804.2442 | 422862.5 | 709.8245 | -801.9646 | 221381218.2 | 659.5272 | 8100000 | 0.6052452 | 8100000 | 0.0006601203 | 206698.7 | -85452.37 | 28.2326 | 25.70034 | 0 | 0 | 71.75083 | 234 | 54207.89 | 60257.18
| 887.1736 | 134.3955 | 95.6 | 412025.1 | 23.48507 | 4.650002 | 1 | 31822.74 | 2.038332 | 45 | 800.1904 | 392081 | 709.8245 | -801.9655 | 216151536.6 | 642.5365 | 8100000 | 0.6217651 | 8100000 | 0.0007763508 | 208093.4 | -85450.01 | 28.63833 | 24.01977 | 0 | 0 | 71.74994 | 234.2 | 54207.89 | 60257.18
| 889.0099 | 134.8011 | 95.8 | 460378.1 | 25.93982 | -2.070001 | 1 | -15718.55 | 1.859786 | 45 | 809.1947 | 435618.9 | 709.8245 | -801.9662 | 224417799.6 | 669.406 | 8100000 | 0.6006702 | 8100000 | 0.000623713 | 206571.6 | -85448.21 | 29.04407 | 26.33967 | 0 | 0 | 71.74924 | 234.4 | 54207.89 | 60257.18
| 890.9243 | 135.2243 | 96 | 448638.8 | 25.31058 | -1.11 | 1 | -8223.413 | 1.919167 | 45 | 814.4401 | 425093.9 | 709.8245 | -801.9669 | 223022858.2 | 664.8667 | 8100000 | 0.6063249 | 8100000 | 0.0006588428 | 208721.6 | -85446.33 | 29.46744 | 25.74818 | 0 | 0 | 71.74854 | 234.6 | 54207.89 | 60257.18
| 892.8511 | 135.6476 | 96.2 | 414556.2 | 23.55182 | 0.9100003 | 1 | 6248.895 | 2.053279 | 45 | 808.2117 | 394372.3 | 709.8245 | -801.9676 | 217662512.0 | 647.4425 | 8100000 | 0.6232013 | 8100000 | 0.0007740443 | 209417.2 | -85444.45 | 29.89081 | 24.0833 | 0 | 0 | 71.74781 | 234.8 | 54207.89 | 60257.18
| 894.8334 | 136.0531 | 96.4 | 422449.7 | 23.92817 | 2.980001 | 1 | 20857.41 | 2.013288 | 45 | 807.8316 | 401509.2 | 709.8245 | -801.9684 | 219462509.2 | 653.2901 | 8100000 | 0.619938 | 8100000 | 0.0007476173 | 210428.7 | -85442.5 | 30.29654 | 24.44101 | 0 | 0 | 71.74706 | 235 | 54207.89 | 60257.18
| 897.1473 | 136.4764 | 96.6 | 433854.6 | 24.4783 | 8.800003 | 1 | 63622.99 | 1.9531 | 45 | 812.2776 | 411797.7 | 709.8245 | -801.9693 | 221902377.4 | 661.222 | 8100000 | 0.6150288 | 8100000 | 0.000711033 | 210401 | -85440.23 | 30.71992 | 24.96247 | 0 | 0 | 71.74621 | 235.2 | 54207.89 | 60257.18
| 899.2121 | 136.8996 | 96.8 | 430361.8 | 24.27672 | 4.350002 | 1 | 31021.67 | 1.98582 | 45 | 812.2524 | 408649.8 | 709.8245 | -801.97 | 221721752.9 | 660.6346 | 8100000 | 0.6174387 | 8100000 | 0.000724862 | 208270.7 | -85438.2 | 31.14329 | 24.7716 | 0 | 0 | 71.74542 | 235.4 | 54207.89 | 60257.18
| 901.4432 | 137.3228 | 97 | 490185.2 | 27.32462 | 0.5500002 | 1 | 4426.859 | 1.794752 | 45 | 828.1576 | 462213.6 | 709.8245 | -801.9709 | 231147901.1 | 691.3347 | 8100000 | 0.5940906 | 8100000 | 0.0005604578 | 207408.8 | -85436.01 | 31.56666 | 27.63374 | 0 | 0 | 71.74459 | 235.6 | 54207.89 | 60257.18
| 903.4131 | 137.7284 | 97.2 | 445252.4 | 24.98288 | 4.260002 | 1 | 31375.74 | 1.958756 | 45 | 827.413 | 422052.5 | 709.8245 | -801.9716 | 225035968.9 | 671.4182 | 8100000 | 0.6120284 | 8100000 | 0.0006812892 | 207689.6 | -85434.08 | 31.9724 | 25.43928 | 0 | 0 | 71.74385 | 235.8 | 54207.89 | 60257.18
| 905.3562 | 138.1516 | 97.4 | 484132.9 | 26.95837 | 1.36 | 1 | 10823.99 | 1.839187 | 45 | 838.9544 | 456828.5 | 709.8245 | -801.9723 | 231148619.9 | 691.337 | 8100000 | 0.5976745 | 8100000 | 0.0005780263 | 207311.9 | -85432.18 | 32.39577 | 27.2925 | 0 | 0 | 71.74312 | 236 | 54207.89 | 60257.18
| 907.2477 | 138.5572 | 97.6 | 398421.1 | 22.58703 | 5.850002 | 1 | 38822.99 | 2.163964 | 45 | 824.3063 | 379742.4 | 709.8245 | -801.973 | 217348693.9 | 646.4234 | 8100000 | 0.6374882 | 8100000 | 0.000855983 | 208793.1 | -85430.33 | 32.8015 | 23.16265 | 0 | 0 | 71.74243 | 236.2 | 54207.89 | 60257.18
| 909.6094 | 138.9804 | 97.8 | 387947.3 | 22.04398 | 2.890001 | 1 | 18646.55 | 2.193856 | 45 | 811.4731 | 370215.9 | 709.8245 | -801.9739 | 215655096.2 | 640.9252 | 8100000 | 0.644457 | 8100000 | 0.0009055845 | 207314.8 | -85428 | 33.22488 | 22.64213 | 0 | 0 | 71.74153 | 236.4 | 54207.89 | 60257.18
| 911.553 | 139.4037 | 98 | 406547.3 | 22.94307 | 3.630001 | 1 | 24505.48 | 2.084386 | 45 | 806.8495 | 387117.5 | 709.8245 | -801.9747 | 219798058.3 | 654.3806 | 8100000 | 0.6342352 | 8100000 | 0.0008271279 | 204545.2 | -85426.1 | 33.64825 | 23.50302 | 0 | 0 | 71.7408 | 236.6 | 54207.89 | 60257.18
| 913.2838 | 139.8093 | 98.2 | 415128.2 | 23.35274 | 6.920002 | 1 | 47826.96 | 2.029853 | 45 | 805.8107 | 394889.9 | 709.8245 | -801.9753 | 221740157.5 | 660.6944 | 8100000 | 0.6305095 | 8100000 | 0.0007955953 | 206248.6 | -85424.41 | 34.05398 | 23.89376 | 0 | 0 | 71.74016 | 236.8 | 54207.89 | 60257.18
| 915.1738 | 140.2149 | 98.4 | 411559.4 | 23.15518 | 5.750002 | 1 | 39354.75 | 2.046415 | 45 | 803.9011 | 391659.2 | 709.8245 | -801.976 | 221420515.5 | 659.655 | 8100000 | 0.6332516 | 8100000 | 0.0008118014 | 207645.9 | -85422.56 | 34.45972 | 23.70544 | 0 | 0 | 71.73945 | 237 | 54207.89 | 60257.18
| 917.6095 | 140.6381 | 98.6 | 428888.3 | 23.99035 | 7.440003 | 1 | 53083.71 | 1.966029 | 45 | 806.0142 | 407321 | 709.8245 | -801.9769 | 225114751.8 | 671.6747 | 8100000 | 0.6247395 | 8100000 | 0.0007497822 | 207455.4 | -85420.16 | 34.88309 | 24.50003 | 0 | 0 | 71.73854 | 237.2 | 54207.89 | 60257.18
| 919.5363 | 141.0437 | 98.8 | 434605.3 | 24.2554 | 3.670001 | 1 | 26402.68 | 1.971281 | 45 | 813.1889 | 412474 | 709.8245 | -801.9776 | 226485014.2 | 676.1366 | 8100000 | 0.6227506 | 8100000 | 0.0007322919 | 206300.2 | -85418.28 | 35.28883 | 24.7514 | 0 | 0 | 71.73781 | 237.4 | 54207.89 | 60257.18
| 921.4971 | 141.4669 | 99 | 442134.1 | 24.61178 | 4.040001 | 1 | 29551.77 | 1.943409 | 45 | 815.2404 | 419249.6 | 709.8245 | -801.9784 | 228138742.2 | 681.5242 | 8100000 | 0.6200916 | 8100000 | 0.0007096882 | 206825.7 | -85416.35 | 35.7122 | 25.08874 | 0 | 0 | 71.73708 | 237.6 | 54207.89 | 60257.18
| 923.6278 | 141.8725 | 99.2 | 428089.2 | 23.88279 | 7.380003 | 1 | 52557.44 | 1.99673 | 45 | 817.0379 | 406600.2 | 709.8245 | -801.9792 | 226157868.4 | 675.0712 | 8100000 | 0.6273162 | 8100000 | 0.0007591898 | 208979.5 | -85414.26 | 36.11794 | 24.39792 | 0 | 0 | 71.73628 | 237.8 | 54207.89 | 60257.18
| 925.8485 | 142.2957 | 99.4 | 410054.9 | 22.96308 | 2.440001 | 1 | 16594.55 | 2.077117 | 45 | 809.7598 | 390296.5 | 709.8245 | -801.98 | 223244025.7 | 665.5862 | 8100000 | 0.6373999 | 8100000 | 0.0008299054 | 210646.9 | -85412.08 | 36.54131 | 23.52212 | 0 | 0 | 71.73545 | 238 | 54207.89 | 60257.18
| 927.3819 | 142.7102 | 99.6 | 464259.3 | 25.66034 | 7.090003 | 1 | 54511.76 | 1.865043 | 45 | 823.7289 | 439092.3 | 709.8245 | -801.9806 | 232834392.7 | 696.8369 | 8100000 | 0.6129256 | 8100000 | 0.0006493133 | 210418.8 | -85410.59 | 36.95586 | 26.07723 | 0 | 0 | 71.73488 | 238.2 | 54207.89 | 60257.18
| 929.7195 | 143.1246 | 99.8 | 430433.1 | 23.93167 | 5.850002 | 1 | 41791.36 | 2.003195 | 45 | 821.405 | 408714 | 709.8245 | -801.9815 | 227773738.3 | 680.3348 | 8100000 | 0.6283629 | 8100000 | 0.0007575714 | 211755.6 | -85408.29 | 37.37042 | 24.44433 | 0 | 0 | 71.734 | 238.4 | 54207.89 | 60257.18
| 931.7262 | 143.5478 | 100 | 406006.2 | 22.70379 | 5.310002 | 1 | 35857.3 | 2.0957 | 45 | 812.0579 | 386626.8 | 709.8245 | -801.9822 | 223542001.7 | 666.5558 | 8100000 | 0.6421513 | 8100000 | 0.0008539882 | 211673.5 | -85406.32 | 37.7938 | 23.27435 | 0 | 0 | 71.73325 | 238.6 | 54207.89 | 60257.18
| 933.4952 | 143.971 | 100.2 | 508579.7 | 27.84815 | 5.070002 | 1 | 42381.79 | 1.739415 | 45 | 834.2376 | 478533.7 | 709.8245 | -801.9829 | 240285955.0 | 721.1818 | 8100000 | 0.5991654 | 8100000 | 0.0005458557 | 211301.2 | -85404.59 | 38.21717 | 28.12025 | 0 | 0 | 71.73259 | 238.8 | 54207.89 | 60257.18
| 935.7823 | 144.3943 | 100.4 | 434058.6 | 24.04511 | -1.08 | 1 | -7753.981 | 2.023393 | 45 | 832.1257 | 411981.6 | 709.8245 | -801.9837 | 229599903.1 | 686.2867 | 8100000 | 0.6288951 | 8100000 | 0.0007515776 | 210943 | -85402.34 | 38.64055 | 24.552 | 0 | 0 | 71.73173 | 239 | 54207.89 | 60257.18
| 937.5801 | 144.8175 | 100.6 | 438657.8 | 24.25523 | 7.090003 | 1 | 51654.79 | 1.98623 | 45 | 831.2784 | 416122.6 | 709.8245 | -801.9844 | 230731579.4 | 689.9768 | 8100000 | 0.6276449 | 8100000 | 0.0007380572 | 210162.3 | -85400.59 | 39.06392 | 24.75123 | 0 | 0 | 71.73106 | 239.2 | 54207.89 | 60257.18
| 939.8095 | 145.2407 | 100.8 | 448259.6 | 24.70738 | 5.590002 | 1 | 41491.59 | 1.963609 | 45 | 836.4526 | 424753.4 | 709.8245 | -801.9852 | 232823608.2 | 696.8018 | 8100000 | 0.623823 | 8100000 | 0.0007088427 | 211027.7 | -85398.39 | 39.4873 | 25.17912 | 0 | 0 | 71.73022 | 239.4 | 54207.89 | 60257.18
| 941.9503 | 145.6639 | 101 | 424983.1 | 23.52858 | 2.610001 | 1 | 18367.87 | 2.05369 | 45 | 828.4865 | 403797.1 | 709.8245 | -801.986 | 229170238.7 | 684.8861 | 8100000 | 0.6356146 | 8100000 | 0.0007909143 | 210419.4 | -85396.29 | 39.91067 | 24.06118 | 0 | 0 | 71.72942 | 239.6 | 54207.89 | 60257.18
| 943.723 | 146.0872 | 101.2 | 447485.8 | 24.62518 | 8.230003 | 1 | 61215.94 | 1.951491 | 45 | 834.5763 | 424058.6 | 709.8245 | -801.9867 | 233459269.3 | 698.8764 | 8100000 | 0.6257503 | 8100000 | 0.0007154418 | 210560.5 | -85394.56 | 40.33405 | 25.10141 | 0 | 0 | 71.72876 | 239.8 | 54207.89 | 60257.18
| 945.7955 | 146.5104 | 101.4 | 384957.3 | 21.54506 | 8.700003 | 1 | 56108.95 | 2.199113 | 45 | 815.7794 | 367492 | 709.8245 | -801.9875 | 221635469.4 | 660.354 | 8100000 | 0.6610423 | 8100000 | 0.0009695363 | 213364.3 | -85392.52 | 40.75743 | 22.16243 | 0 | 0 | 71.72798 | 240 | 54207.89 | 60257.18
| 948.0012 | 146.9336 | 101.6 | 458050.4 | 25.10166 | 1.770001 | 1 | 13369.85 | 1.907461 | 45 | 825.8138 | 433534.3 | 709.8245 | -801.9883 | 236074461.7 | 707.4158 | 8100000 | 0.6224038 | 8100000 | 0.0006867764 | 213131.7 | -85390.36 | 41.1808 | 25.55131 | 0 | 0 | 71.72715 | 240.2 | 54207.89 | 60257.18
| 950.0335 | 147.3569 | 101.8 | 506857.5 | 27.54036 | -5.710002 | 1 | -47618.2 | 1.76527 | 45 | 844.8251 | 477008.7 | 709.8245 | -801.9891 | 243588468.7 | 731.9887 | 8100000 | 0.6049419 | 8100000 | 0.0005624959 | 211875.5 | -85388.36 | 41.60418 | 27.8344 | 0 | 0 | 71.72639 | 240.4 | 54207.89 | 60257.18
| 952.0957 | 147.7801 | 102 | 463920.3 | 25.34702 | 2.980001 | 1 | 22798.12 | 1.928063 | 45 | 845.61 | 438789.1 | 709.8245 | -801.9898 | 237840388.7 | 713.186 | 8100000 | 0.6213415 | 8100000 | 0.000673364 | 211535.1 | -85386.34 | 42.02755 | 25.7825 | 0 | 0 | 71.72562 | 240.6 | 54207.89 | 60257.18
| 954.0114 | 148.2034 | 102.2 | 424105.7 | 23.35847 | -2.260001 | 1 | -15875.41 | 2.082373 | 45 | 838.1882 | 403004.9 | 709.8245 | -801.9906 | 231328768.7 | 691.9246 | 8100000 | 0.6406611 | 8100000 | 0.0008080355 | 211882.3 | -85384.46 | 42.45093 | 23.89922 | 0 | 0 | 71.7249 | 240.8 | 54207.89 | 60257.18
| 955.9908 | 148.6266 | 102.4 | 412282.7 | 22.76273 | 5.170002 | 1 | 35421.21 | 2.109842 | 45 | 829.4031 | 392314.3 | 709.8245 | -801.9913 | 229394825.3 | 685.6182 | 8100000 | 0.6479073 | 8100000 | 0.0008574858 | 211922.9 | -85382.52 | 42.87431 | 23.3307 | 0 | 0 | 71.72415 | 241 | 54207.89 | 60257.18
| 958.1114 | 149.0498 | 102.6 | 475647.6 | 25.86294 | 0.8100003 | 1 | 6337.921 | 1.877973 | 45 | 842.2874 | 449265.9 | 709.8245 | -801.9921 | 240869308.5 | 723.09 | 8100000 | 0.6187995 | 8100000 | 0.0006460727 | 213488.3 | -85380.44 | 43.29768 | 26.26752 | 0 | 0 | 71.72336 | 241.2 | 54207.89 | 60257.18
| 960.1925 | 149.473 | 102.8 | 472633.4 | 25.68727 | 7.310003 | 1 | 57181.51 | 1.887669 | 45 | 848.3685 | 446575.8 | 709.8245 | -801.9929 | 240842011.0 | 723.0007 | 8100000 | 0.620627 | 8100000 | 0.0006561977 | 212478.9 | -85378.4 | 43.72106 | 26.10254 | 0 | 0 | 71.72259 | 241.4 | 54207.89 | 60257.18
| 962.3106 | 149.9051 | 103 | 462125.7 | 25.13938 | 1.660001 | 1 | 12644.07 | 1.948666 | 45 | 850.7182 | 437183.3 | 709.8245 | -801.9937 | 239626243.7 | 719.0243 | 8100000 | 0.6255788 | 8100000 | 0.000688362 | 210499.8 | -85376.32 | 44.15326 | 25.58688 | 0 | 0 | 71.72178 | 241.6 | 54207.89 | 60257.18
| 964.4124 | 150.3283 | 103.2 | 444249.6 | 24.23294 | 8.110003 | 1 | 59896.9 | 2.002795 | 45 | 850.3782 | 421151.3 | 709.8245 | -801.9945 | 237055844.2 | 710.6221 | 8100000 | 0.6341473 | 8100000 | 0.0007469774 | 211251.8 | -85374.25 | 44.57664 | 24.73011 | 0 | 0 | 71.72101 | 241.8 | 54207.89 | 60257.18
| 966.3671 | 150.7516 | 103.4 | 441368.3 | 24.07083 | 6.000002 | 1 | 43905.72 | 2.021378 | 45 | 849.1 | 418560.9 | 709.8245 | -801.9952 | 236926911.0 | 710.2008 | 8100000 | 0.6362788 | 8100000 | 0.0007588926 | 209817.2 | -85372.34 | 45.00001 | 24.5764 | 0 | 0 | 71.72027 | 242 | 54207.89 | 60257.18
| 967.9639 | 151.166 | 103.6 | 392611.4 | 21.70213 | 3.170001 | 1 | 20692.02 | 2.22093 | 45 | 831.1425 | 374461.1 | 709.8245 | -801.9958 | 227423461.9 | 679.1936 | 8100000 | 0.6646896 | 8100000 | 0.0009617208 | 212655.5 | -85370.78 | 45.41457 | 22.3136 | 0 | 0 | 71.71968 | 242.2 | 54207.89 | 60257.18
| 970.2674 | 151.5892 | 103.8 | 404250.4 | 22.23375 | 1.1 | 1 | 7375.126 | 2.138928 | 45 | 821.9968 | 385034.3 | 709.8245 | -801.9966 | 230440045.3 | 689.0261 | 8100000 | 0.657825 | 8100000 | 0.000909679 | 215098.6 | -85368.52 | 45.83795 | 22.82421 | 0 | 0 | 71.71882 | 242.4 | 54207.89 | 60257.18
| 972.3836 | 152.0124 | 104 | 456719.5 | 24.75863 | 2.830001 | 1 | 21329.81 | 1.922814 | 45 | 830.7841 | 432341.9 | 709.8245 | -801.9975 | 240767518.8 | 722.757 | 8100000 | 0.6313661 | 8100000 | 0.000714662 | 212899.3 | -85366.44 | 46.26133 | 25.22755 | 0 | 0 | 71.71801 | 242.6 | 54207.89 | 60257.18
| 974.4759 | 152.4533 | 104.2 | 471245.2 | 25.45179 | 2.480001 | 1 | 19250.81 | 1.885247 | 45 | 838.8424 | 445336.2 | 709.8245 | -801.9982 | 243543706.9 | 731.8421 | 8100000 | 0.6259793 | 8100000 | 0.0006732304 | 212362.2 | -85364.38 | 46.70234 | 25.88111 | 0 | 0 | 71.71723 | 242.8 | 54207.89 | 60257.18
| 976.5393 | 152.8766 | 104.4 | 437446.2 | 23.77099 | 9.590003 | 1 | 69984.9 | 1.997546 | 45 | 839.1709 | 415032.1 | 709.8245 | -801.999 | 238221909.4 | 714.433 | 8100000 | 0.6417401 | 8100000 | 0.0007834518 | 212154.8 | -85362.36 | 47.12572 | 24.29172 | 0 | 0 | 71.71646 | 243 | 54207.89 | 60257.18
| 979.0448 | 153.2821 | 104.6 | 427721.2 | 23.27058 | 6.710002 | 1 | 47700.56 | 2.044809 | 45 | 834.819 | 406268.1 | 709.8245 | -801.9999 | 236947421.1 | 710.2678 | 8100000 | 0.6469035 | 8100000 | 0.0008216572 | 210842.1 | -85359.89 | 47.53146 | 23.81547 | 0 | 0 | 71.71552 | 243.2 | 54207.89 | 60257.18
| 981.2485 | 153.723 | 104.8 | 406385 | 22.22498 | -3.590001 | 1 | -24230.5 | 2.132467 | 45 | 825.1103 | 386970.3 | 709.8245 | -802.0008 | 233051822.4 | 697.5465 | 8100000 | 0.6596086 | 8100000 | 0.0009128177 | 210364.3 | -85357.73 | 47.97248 | 22.81581 | 0 | 0 | 71.71469 | 243.4 | 54207.89 | 60257.18
| 983.2754 | 154.1462 | 105 | 434462.7 | 23.55218 | 2.650001 | 1 | 19045.47 | 2.005626 | 45 | 826.2861 | 412345.6 | 709.8245 | -802.0015 | 239061417.5 | 717.1774 | 8100000 | 0.6447975 | 8100000 | 0.000800845 | 208877 | -85355.74 | 48.39586 | 24.08364 | 0 | 0 | 71.71393 | 243.6 | 54207.89 | 60257.18
| 985.2047 | 154.5695 | 105.2 | 487229.3 | 26.11494 | -0.8100003 | 1 | -6488.828 | 1.833138 | 45 | 841.0958 | 459584.5 | 709.8245 | -802.0023 | 248254003.9 | 747.2734 | 8100000 | 0.6226262 | 8100000 | 0.0006385244 | 208602.5 | -85353.85 | 48.81924 | 26.50389 | 0 | 0 | 71.71321 | 243.8 | 54207.89 | 60257.18
| 987.2274 | 154.975 | 105.4 | 454301.6 | 24.47333 | -0.6600002 | 1 | -4948.747 | 1.961999 | 45 | 842.4847 | 430174.6 | 709.8245 | -802.003 | 243402946.5 | 731.3813 | 8100000 | 0.6367016 | 8100000 | 0.0007363662 | 208798 | -85351.87 | 49.22498 | 24.95777 | 0 | 0 | 71.71245 | 244 | 54207.89 | 60257.18
| 989.2824 | 155.3983 | 105.6 | 441839.5 | 23.84625 | 6.990003 | 1 | 51269.78 | 1.995932 | 45 | 840.9143 | 418984.7 | 709.8245 | -802.0038 | 241606480.1 | 725.5018 | 8100000 | 0.6431876 | 8100000 | 0.0007806167 | 209852.4 | -85349.85 | 49.64836 | 24.36322 | 0 | 0 | 71.71168 | 244.2 | 54207.89 | 60257.18
| 991.2896 | 155.8215 | 105.8 | 472680.3 | 25.32693 | 5.790002 | 1 | 45203.18 | 1.899387 | 45 | 851.1188 | 446617.7 | 709.8245 | -802.0045 | 247270053.5 | 744.0482 | 8100000 | 0.6301674 | 8100000 | 0.0006839322 | 208136.5 | -85347.88 | 50.07173 | 25.76358 | 0 | 0 | 71.71093 | 244.4 | 54207.89 | 60257.18
| 993.3057 | 156.2448 | 106 | 455576.6 | 24.46964 | 7.180003 | 1 | 54231.58 | 1.963212 | 45 | 851.8734 | 431317.5 | 709.8245 | -802.0053 | 244839545.5 | 736.0853 | 8100000 | 0.6381516 | 8100000 | 0.0007382498 | 207267.4 | -85345.9 | 50.49511 | 24.95428 | 0 | 0 | 71.71017 | 244.6 | 54207.89 | 60257.18
| 995.2929 | 156.6504 | 106.2 | 433926.9 | 23.40287 | 6.990003 | 1 | 50396.6 | 2.045619 | 45 | 847.1706 | 411862.9 | 709.8245 | -802.006 | 241311954.3 | 724.5381 | 8100000 | 0.6491612 | 8100000 | 0.0008158662 | 207661.2 | -85343.96 | 50.90085 | 23.94151 | 0 | 0 | 71.70943 | 244.8 | 54207.89 | 60257.18
| 997.3079 | 157.0736 | 106.4 | 452796.7 | 24.2917 | 5.730002 | 1 | 42946.23 | 1.976947 | 45 | 850.4282 | 428825.1 | 709.8245 | -802.0068 | 245160214.4 | 737.1356 | 8100000 | 0.6406977 | 8100000 | 0.0007513067 | 208542.2 | -85341.98 | 51.32423 | 24.78579 | 0 | 0 | 71.70867 | 245 | 54207.89 | 60257.18
| 999.3247 | 157.4792 | 106.6 | 432966.8 | 23.31564 | 3.430001 | 1 | 24583.16 | 2.060162 | 45 | 846.5864 | 410997.9 | 709.8245 | -802.0075 | 241921899.1 | 726.5339 | 8100000 | 0.6509505 | 8100000 | 0.0008238244 | 207773.9 | -85340 | 51.72997 | 23.85841 | 0 | 0 | 71.70792 | 245.2 | 54207.89 | 60257.18
| 1001.606 | 157.9024 | 106.8 | 439131.1 | 23.58638 | 7.530003 | 1 | 54953.02 | 2.014111 | 45 | 844.6436 | 416548.5 | 709.8245 | -802.0084 | 243568004.7 | 731.9217 | 8100000 | 0.6482888 | 8100000 | 0.0008030101 | 206350.5 | -85337.76 | 52.15335 | 24.11618 | 0 | 0 | 71.70707 | 245.4 | 54207.89 | 60257.18
| 1003.425 | 158.308 | 107 | 438399.9 | 23.53348 | 10.66 | 1 | 78129.18 | 2.007648 | 45 | 847.9862 | 415890.5 | 709.8245 | -802.0091 | 243774131.6 | 732.5966 | 8100000 | 0.6494045 | 8100000 | 0.0008077605 | 206705.8 | -85335.98 | 52.55909 | 24.06584 | 0 | 0 | 71.70638 | 245.6 | 54207.89 | 60257.18
| 1005.263 | 158.7313 | 107.2 | 409526.9 | 22.14533 | 5.680002 | 1 | 38689.32 | 2.133278 | 45 | 833.9742 | 389818.1 | 709.8245 | -802.0098 | 238262492.5 | 714.5656 | 8100000 | 0.6662033 | 8100000 | 0.0009281504 | 208406.3 | -85334.18 | 52.98247 | 22.7394 | 0 | 0 | 71.7057 | 245.8 | 54207.89 | 60257.18
| 1007.275 | 159.1369 | 107.4 | 370044.8 | 20.2935 | 6.160002 | 1 | 38104.43 | 2.290013 | 45 | 813.2441 | 353878 | 709.8245 | -802.0105 | 229125225.0 | 684.7393 | 8100000 | 0.694541 | 8100000 | 0.00113968 | 209087.2 | -85332.21 | 53.38821 | 20.95281 | 0 | 0 | 71.70494 | 246 | 54207.89 | 60257.18
| 1009.311 | 159.5601 | 107.6 | 434318.1 | 23.27973 | -0.6400002 | 1 | -4598.233 | 1.990279 | 45 | 818.8785 | 412215.3 | 709.8245 | -802.0113 | 244134135.9 | 733.7753 | 8100000 | 0.6535755 | 8100000 | 0.0008295242 | 210108.9 | -85330.22 | 53.81159 | 23.82419 | 0 | 0 | 71.70418 | 246.2 | 54207.89 | 60257.18
| 1011.288 | 159.9833 | 107.8 | 444562.8 | 23.74909 | 2.170001 | 1 | 15935.93 | 1.9515 | 45 | 821.45 | 421432.8 | 709.8245 | -802.012 | 246458243.5 | 741.3879 | 8100000 | 0.6491296 | 8100000 | 0.000793833 | 210316.4 | -85328.28 | 54.23497 | 24.2709 | 0 | 0 | 71.70345 | 246.4 | 54207.89 | 60257.18
| 1013.097 | 160.4066 | 108 | 489825.7 | 25.91941 | 2.050001 | 1 | 16502.05 | 1.817388 | 45 | 838.5193 | 461893.9 | 709.8245 | -802.0127 | 254415203.9 | 767.4892 | 8100000 | 0.6304914 | 8100000 | 0.0006556315 | 213404.3 | -85326.51 | 54.65835 | 26.32052 | 0 | 0 | 71.70276 | 246.6 | 54207.89 | 60257.18
| 1015.191 | 160.8298 | 108.2 | 430580.7 | 23.04501 | 5.950002 | 1 | 42524.78 | 2.026232 | 45 | 831.2725 | 408847.2 | 709.8245 | -802.0135 | 244524197.8 | 735.0526 | 8100000 | 0.6577256 | 8100000 | 0.0008507032 | 214818.4 | -85324.45 | 55.08173 | 23.60033 | 0 | 0 | 71.70198 | 246.8 | 54207.89 | 60257.18
| 1017.097 | 161.2531 | 108.4 | 478083.4 | 25.30335 | 6.590002 | 1 | 52058.19 | 1.865459 | 45 | 846.2347 | 451438.3 | 709.8245 | -802.0142 | 253391991.5 | 764.1295 | 8100000 | 0.6363779 | 8100000 | 0.0006918649 | 216114.2 | -85322.58 | 55.50511 | 25.74137 | 0 | 0 | 71.70127 | 247 | 54207.89 | 60257.18
| 1019.352 | 161.6763 | 108.6 | 397846 | 21.47066 | 8.060003 | 1 | 53584.83 | 2.17206 | 45 | 830.1469 | 379220 | 709.8245 | -802.015 | 238263199.5 | 714.568 | 8100000 | 0.6785617 | 8100000 | 0.001001698 | 215082.5 | -85320.37 | 55.92849 | 22.09078 | 0 | 0 | 71.70041 | 247.2 | 54207.89 | 60257.18
| 1021.42 | 162.1172 | 108.8 | 416011.5 | 22.29852 | 2.120001 | 1 | 14615.37 | 2.088038 | 45 | 825.1039 | 395689.1 | 709.8245 | -802.0158 | 242721101.2 | 729.1494 | 8100000 | 0.6679154 | 8100000 | 0.0009186267 | 215334.5 | -85318.34 | 56.36951 | 22.88632 | 0 | 0 | 71.69965 | 247.4 | 54207.89 | 60257.18
| 1023.484 | 162.5404 | 109 | 404834.9 | 21.75792 | 7.060003 | 1 | 47649.44 | 2.10662 | 45 | 816.741 | 385564.5 | 709.8245 | -802.0166 | 240646235.7 | 722.3603 | 8100000 | 0.675433 | 8100000 | 0.0009725817 | 215103.9 | -85316.31 | 56.79289 | 22.36726 | 0 | 0 | 71.69887 | 247.6 | 54207.89 | 60257.18
| 1025.111 | 162.9813 | 109.2 | 437730.3 | 23.28789 | 6.490002 | 1 | 47148.9 | 1.96766 | 45 | 820.8273 | 415287.8 | 709.8245 | -802.0172 | 247823289.8 | 745.8615 | 8100000 | 0.6576513 | 8100000 | 0.0008341522 | 217447.1 | -85314.72 | 57.23391 | 23.83197 | 0 | 0 | 71.69826 | 247.8 | 54207.89 | 60257.18
| 1027.271 | 163.4045 | 109.4 | 481892.3 | 25.37621 | 2.020001 | 1 | 16011.28 | 1.844454 | 45 | 837.9602 | 454833 | 709.8245 | -802.018 | 256078798.1 | 772.9537 | 8100000 | 0.6381025 | 8100000 | 0.0006900566 | 216634.4 | -85312.6 | 57.65729 | 25.80998 | 0 | 0 | 71.69745 | 248 | 54207.89 | 60257.18
| 1029.144 | 163.8454 | 109.6 | 405139.4 | 21.72429 | 2.430001 | 1 | 16337.36 | 2.137321 | 45 | 823.6921 | 385840.7 | 709.8245 | -802.0187 | 241706936.0 | 725.8305 | 8100000 | 0.6778681 | 8100000 | 0.0009789174 | 219014 | -85310.76 | 58.09831 | 22.33492 | 0 | 0 | 71.69675 | 248.2 | 54207.89 | 60257.18
| 1031.21 | 164.2687 | 109.8 | 395995.8 | 21.28362 | 6.220002 | 1 | 41057.23 | 2.144997 | 45 | 812.8839 | 377538.5 | 709.8245 | -802.0195 | 239952625.0 | 720.0917 | 8100000 | 0.6845879 | 8100000 | 0.001027293 | 220044.1 | -85308.74 | 58.5217 | 21.91049 | 0 | 0 | 71.69598 | 248.4 | 54207.89 | 60257.18
| 1033.355 | 164.7095 | 110 | 411915.6 | 21.99989 | 7.070003 | 1 | 48513.53 | 2.062187 | 45 | 812.8664 | 391981.9 | 709.8245 | -802.0203 | 244037302.5 | 733.4582 | 8100000 | 0.6749359 | 8100000 | 0.0009519691 | 218941 | -85306.63 | 58.96272 | 22.5998 | 0 | 0 | 71.69517 | 248.6 | 54207.89 | 60257.18
| 1035.548 | 165.1504 | 110.2 | 492676 | 25.80587 | 4.150001 | 1 | 33637.28 | 1.777803 | 45 | 826.4017 | 464427.6 | 709.8245 | -802.0211 | 259481874.1 | 784.1396 | 8100000 | 0.6364622 | 8100000 | 0.0006672329 | 218888.2 | -85304.47 | 59.40374 | 26.21394 | 0 | 0 | 71.69435 | 248.8 | 54207.89 | 60257.18
| 1037.323 | 165.5913 | 110.4 | 472916.3 | 24.83832 | -0.1600001 | 1 | -1248.054 | 1.881216 | 45 | 839.075 | 446828.4 | 709.8245 | -802.0218 | 256613531.2 | 774.7107 | 8100000 | 0.6452945 | 8100000 | 0.0007260885 | 219884.2 | -85302.73 | 59.84476 | 25.30282 | 0 | 0 | 71.69369 | 249 | 54207.89 | 60257.18
| 1039.113 | 166.0322 | 110.6 | 451907.1 | 23.82212 | 0.4900002 | 1 | 3651.255 | 1.960795 | 45 | 837.7313 | 428027 | 709.8245 | -802.0224 | 253218548.6 | 763.5601 | 8100000 | 0.6556873 | 8100000 | 0.0007972869 | 223960.8 | -85300.98 | 60.28578 | 24.34029 | 0 | 0 | 71.69303 | 249.2 | 54207.89 | 60257.18
| 1041.481 | 166.473 | 110.8 | 491823.4 | 25.70095 | 6.700002 | 1 | 54371.97 | 1.830318 | 45 | 853.0209 | 463669.9 | 709.8245 | -802.0233 | 260539927.3 | 787.6196 | 8100000 | 0.6389541 | 8100000 | 0.0006749104 | 222838.5 | -85298.65 | 60.72681 | 26.11539 | 0 | 0 | 71.69212 | 249.4 | 54207.89 | 60257.18
| 1043.473 | 166.9139 | 111 | 431703.1 | 22.8292 | 7.360003 | 1 | 52834.34 | 2.047646 | 45 | 844.5622 | 409859 | 709.8245 | -802.0241 | 250150489.8 | 753.4923 | 8100000 | 0.667254 | 8100000 | 0.0008783001 | 222968.4 | -85296.69 | 61.16783 | 23.39424 | 0 | 0 | 71.69138 | 249.6 | 54207.89 | 60257.18
| 1045.873 | 167.3724 | 111.2 | 483223.9 | 25.23986 | -1.660001 | 1 | -13194.96 | 1.882833 | 45 | 857.4573 | 456019.1 | 709.8245 | -802.025 | 260077326.3 | 786.098 | 8100000 | 0.6435487 | 8100000 | 0.0007029229 | 221149.4 | -85294.33 | 61.6265 | 25.68157 | 0 | 0 | 71.69047 | 249.8 | 54207.89 | 60257.18
| 1047.784 | 167.8133 | 111.4 | 468558.8 | 24.52178 | 6.100002 | 1 | 47248.02 | 1.933731 | 45 | 859.8373 | 442936.3 | 709.8245 | -802.0257 | 257971287.8 | 779.173 | 8100000 | 0.6505116 | 8100000 | 0.0007495817 | 219326.8 | -85292.45 | 62.06752 | 25.00361 | 0 | 0 | 71.68976 | 250 | 54207.89 | 60257.18
| 1049.748 | 168.2542 | 111.6 | 442079.5 | 23.25474 | 2.250001 | 1 | 16436.41 | 2.040375 | 45 | 854.3487 | 419200.5 | 709.8245 | -802.0264 | 253444129.1 | 764.3007 | 8100000 | 0.6638709 | 8100000 | 0.0008442785 | 219397.8 | -85290.52 | 62.50854 | 23.80037 | 0 | 0 | 71.68903 | 250.2 | 54207.89 | 60257.18
| 1051.738 | 168.6951 | 111.8 | 449092.9 | 23.56456 | 0.6000002 | 1 | 4445.095 | 2.012099 | 45 | 854.5843 | 425501.6 | 709.8245 | -802.0272 | 255183297.4 | 770.0119 | 8100000 | 0.6610741 | 8100000 | 0.0008202584 | 218842.8 | -85288.57 | 62.94956 | 24.09542 | 0 | 0 | 71.68827 | 250.4 | 54207.89 | 60257.18
| 1053.812 | 169.1359 | 112 | 485453.1 | 25.26365 | 4.280002 | 1 | 34214.17 | 1.884045 | 45 | 863.7978 | 458003.8 | 709.8245 | -802.028 | 262024940.9 | 792.5055 | 8100000 | 0.6454956 | 8100000 | 0.0007038207 | 219692.6 | -85286.53 | 63.39059 | 25.70398 | 0 | 0 | 71.6875 | 250.6 | 54207.89 | 60257.18
| 1055.752 | 169.5768 | 112.2 | 502373.4 | 26.05294 | 11.66 | 1 | 97448.5 | 1.821433 | 45 | 878.2646 | 473035.1 | 709.8245 | -802.0287 | 265087749.6 | 802.5887 | 8100000 | 0.6397008 | 8100000 | 0.0006589218 | 219913.6 | -85284.63 | 63.83161 | 26.44577 | 0 | 0 | 71.68677 | 250.8 | 54207.89 | 60257.18
| 1057.838 | 170.0001 | 112.4 | 476918.6 | 24.81581 | 6.510002 | 1 | 51302.15 | 1.943831 | 45 | 879.6134 | 450399.6 | 709.8245 | -802.0295 | 261414399.2 | 790.4965 | 8100000 | 0.6503088 | 8100000 | 0.0007329618 | 220015.2 | -85282.58 | 64.25499 | 25.28156 | 0 | 0 | 71.68599 | 251 | 54207.89 | 60257.18
| 1059.688 | 170.441 | 112.6 | 445121.4 | 23.30355 | 4.680002 | 1 | 34472.91 | 2.064614 | 45 | 872.3851 | 421934.7 | 709.8245 | -802.0302 | 255942491.2 | 772.5058 | 8100000 | 0.6659346 | 8100000 | 0.0008436021 | 223102.3 | -85280.77 | 64.69602 | 23.84689 | 0 | 0 | 71.6853 | 251.2 | 54207.89 | 60257.18
| 1062.006 | 170.8818 | 112.8 | 485643.6 | 25.18618 | 9.130003 | 1 | 73502.16 | 1.898185 | 45 | 879.3156 | 458173.4 | 709.8245 | -802.031 | 263726319.2 | 798.1057 | 8100000 | 0.6479513 | 8100000 | 0.0007105279 | 221959.1 | -85278.49 | 65.13704 | 25.63099 | 0 | 0 | 71.68443 | 251.4 | 54207.89 | 60257.18
| 1063.807 | 171.3404 | 113 | 531491.4 | 27.36628 | 0.07000003 | 1 | 605.8656 | 1.804468 | 45 | 898.5576 | 498764.4 | 709.8245 | -802.0317 | 270984422.3 | 822.0245 | 8100000 | 0.6322886 | 8100000 | 0.0005948231 | 223682.7 | -85276.72 | 65.59571 | 27.67251 | 0 | 0 | 71.68374 | 251.6 | 54207.89 | 60257.18
| 1066.062 | 171.7812 | 113.2 | 450298.4 | 23.48342 | 0.2800001 | 1 | 2078.267 | 2.075118 | 45 | 883.5575 | 426583.6 | 709.8245 | -802.0326 | 258207518.3 | 779.9496 | 8100000 | 0.6652836 | 8100000 | 0.0008307981 | 223406.2 | -85274.5 | 66.03673 | 24.0182 | 0 | 0 | 71.6829 | 251.8 | 54207.89 | 60257.18
| 1068.167 | 172.2221 | 113.4 | 449861 | 23.44272 | 7.890003 | 1 | 58949.42 | 2.054516 | 45 | 882.3213 | 426191.1 | 709.8245 | -802.0333 | 258539660.5 | 781.0415 | 8100000 | 0.6661342 | 8100000 | 0.0008345508 | 221754.2 | -85272.43 | 66.47776 | 23.97945 | 0 | 0 | 71.68212 | 252 | 54207.89 | 60257.18
| 1070.139 | 172.6806 | 113.6 | 420765.3 | 22.083 | 9.620003 | 1 | 67657.98 | 2.145407 | 45 | 868.6299 | 399987.4 | 709.8245 | -802.0341 | 252847302.2 | 762.3414 | 8100000 | 0.6829443 | 8100000 | 0.0009564988 | 221489.7 | -85270.5 | 66.93642 | 22.67959 | 0 | 0 | 71.68137 | 252.2 | 54207.89 | 60257.18
| 1072 | 173.1215 | 113.8 | 519279.5 | 26.68536 | 2.430001 | 1 | 20672.47 | 1.816991 | 45 | 886.0218 | 487994.8 | 709.8245 | -802.0348 | 270964693.0 | 821.9594 | 8100000 | 0.638908 | 8100000 | 0.0006296068 | 221949.3 | -85268.67 | 67.37745 | 27.03767 | 0 | 0 | 71.68068 | 252.4 | 54207.89 | 60257.18
| 1073.921 | 173.5624 | 114 | 434599 | 22.68565 | -3.750001 | 1 | -26984.55 | 2.12319 | 45 | 875.9211 | 412468.3 | 709.8245 | -802.0355 | 256518656.3 | 774.3989 | 8100000 | 0.6766073 | 8100000 | 0.0009011537 | 222465.1 | -85266.79 | 67.81847 | 23.257 | 0 | 0 | 71.67995 | 252.6 | 54207.89 | 60257.18
| 1076.206 | 174.0033 | 114.2 | 453755.7 | 23.54862 | 3.140001 | 1 | 23525.27 | 2.025433 | 45 | 869.98 | 429685.1 | 709.8244 | -802.0364 | 260838139.6 | 788.6006 | 8100000 | 0.6670929 | 8100000 | 0.0008287696 | 221603.9 | -85264.54 | 68.2595 | 24.08025 | 0 | 0 | 71.67909 | 252.8 | 54207.89 | 60257.18
| 1078.326 | 174.4441 | 114.4 | 501195.6 | 25.75335 | 0.6200002 | 1 | 5096.44 | 1.877585 | 45 | 884.7488 | 471990.7 | 709.8244 | -802.0372 | 269547057.0 | 817.2841 | 8100000 | 0.6471751 | 8100000 | 0.0006810243 | 222756.7 | -85262.45 | 68.70052 | 26.16461 | 0 | 0 | 71.6783 | 253 | 54207.89 | 60257.18
| 1080.35 | 174.9027 | 114.6 | 502889.9 | 25.8127 | 6.690002 | 1 | 55442.28 | 1.874354 | 45 | 892.0643 | 473493 | 709.8244 | -802.0379 | 270220027.0 | 819.5033 | 8100000 | 0.6472602 | 8100000 | 0.0006782211 | 220661.9 | -85260.46 | 69.15919 | 26.22035 | 0 | 0 | 71.67755 | 253.2 | 54207.89 | 60257.18
| 1082.328 | 175.3436 | 114.8 | 469830.8 | 24.23811 | 5.350002 | 1 | 41508.67 | 1.998369 | 45 | 889.6944 | 444072.9 | 709.8244 | -802.0387 | 265037657.6 | 802.4237 | 8100000 | 0.6615798 | 8100000 | 0.0007789821 | 223568.4 | -85258.52 | 69.60021 | 24.73501 | 0 | 0 | 71.6768 | 253.4 | 54207.89 | 60257.18
| 1084.269 | 175.7844 | 115 | 510253.6 | 26.1209 | 0.1800001 | 1 | 1502.988 | 1.87799 | 45 | 899.9625 | 480015.4 | 709.8244 | -802.0394 | 272156404.8 | 825.8909 | 8100000 | 0.6458949 | 8100000 | 0.0006621081 | 225516.5 | -85256.62 | 70.04124 | 26.50948 | 0 | 0 | 71.67607 | 253.6 | 54207.89 | 60257.18
| 1086.252 | 176.2253 | 115.2 | 466093.8 | 24.02678 | 5.170002 | 1 | 39802.1 | 2.026646 | 45 | 895.2264 | 440733 | 709.8244 | -802.0401 | 265116817.5 | 802.6845 | 8100000 | 0.6647082 | 8100000 | 0.0007955038 | 225861.8 | -85254.67 | 70.48226 | 24.53461 | 0 | 0 | 71.67533 | 253.8 | 54207.89 | 60257.18
| 1088.628 | 176.6838 | 115.4 | 486498.6 | 24.95417 | 9.390003 | 1 | 75758.65 | 1.941008 | 45 | 901.3154 | 458934.3 | 709.8244 | -802.041 | 269232737.5 | 816.2477 | 8100000 | 0.6562494 | 8100000 | 0.0007320727 | 224929.3 | -85252.33 | 70.94093 | 25.41219 | 0 | 0 | 71.67443 | 254 | 54207.89 | 60257.18
| 1090.702 | 177.1247 | 115.6 | 454653 | 23.45351 | 11.76 | 1 | 89450.87 | 2.043613 | 45 | 896.9419 | 430489.6 | 709.8244 | -802.0418 | 263850758.6 | 798.5154 | 8100000 | 0.6713064 | 8100000 | 0.0008403104 | 224420.4 | -85250.29 | 71.38196 | 23.98972 | 0 | 0 | 71.67366 | 254.2 | 54207.89 | 60257.18
| 1092.819 | 177.5832 | 115.8 | 472862 | 24.27613 | 5.150002 | 1 | 40192.27 | 2.001602 | 45 | 896.2882 | 446779.9 | 709.8244 | -802.0421 | 267688260.8 | 811.1564 | 8100000 | 0.6633956 | 8100000 | 0.00077885 | 223191.8 | -85248.21 | 71.84062 | 24.77103 | 0 | 0 | 71.67336 | 254.4 | 54207.89 | 60257.18
| 1094.564 | 178.0241 | 116 | 532067.4 | 27.04581 | -1.570001 | 1 | -13664.83 | 1.830325 | 45 | 912.7038 | 499271.6 | 709.8244 | -802.0423 | 277526383.4 | 843.6219 | 8100000 | 0.6414674 | 8100000 | 0.000616689 | 225775.8 | -85246.5 | 72.28165 | 27.37404 | 0 | 0 | 71.67318 | 254.6 | 54207.89 | 60257.18
| 1096.855 | 178.4826 | 116.2 | 531731.3 | 27.00352 | -0.2000001 | 1 | -1741.471 | 1.850927 | 45 | 922.0884 | 498975.6 | 709.8244 | -802.0425 | 277976016.1 | 845.1076 | 8100000 | 0.6420792 | 8100000 | 0.0006190593 | 224121.5 | -85244.24 | 72.74032 | 27.33461 | 0 | 0 | 71.67294 | 254.8 | 54207.89 | 60257.18
| 1098.813 | 178.9235 | 116.4 | 478025.3 | 24.45848 | 4.310002 | 1 | 33956.19 | 2.026244 | 45 | 915.5833 | 451386.5 | 709.8244 | -802.0427 | 269791494.2 | 818.0901 | 8100000 | 0.6631918 | 8100000 | 0.0007678676 | 225289.8 | -85242.32 | 73.18134 | 24.94372 | 0 | 0 | 71.67274 | 255 | 54207.89 | 60257.18
| 1100.99 | 179.382 | 116.6 | 486908.9 | 24.84982 | 6.040002 | 1 | 48511.15 | 1.9911 | 45 | 918.0102 | 459299.4 | 709.8244 | -802.0429 | 271790067.2 | 824.6822 | 8100000 | 0.6600022 | 8100000 | 0.0007420006 | 225033.3 | -85240.18 | 73.64001 | 25.31368 | 0 | 0 | 71.67251 | 255.2 | 54207.89 | 60257.18
| 1102.684 | 179.8229 | 116.8 | 470629.4 | 24.07998 | 5.710002 | 1 | 44391.27 | 2.046442 | 45 | 913.1187 | 444786.2 | 709.8244 | -802.0431 | 269192873.3 | 816.1162 | 8100000 | 0.6680078 | 8100000 | 0.0007961735 | 225048.3 | -85238.52 | 74.08104 | 24.58508 | 0 | 0 | 71.67234 | 255.4 | 54207.89 | 60257.18
| 1104.937 | 180.2814 | 117 | 465312.3 | 23.81284 | 4.560002 | 1 | 35028.65 | 2.058561 | 45 | 907.0574 | 440034.1 | 709.8244 | -802.0434 | 268658730.6 | 814.3553 | 8100000 | 0.6710426 | 8100000 | 0.0008165497 | 225024.4 | -85236.3 | 74.5397 | 24.33148 | 0 | 0 | 71.67211 | 255.6 | 54207.89 | 60257.18
| 1106.943 | 180.7223 | 117.2 | 513873.2 | 26.05145 | 0.8600003 | 1 | 7239.006 | 1.903846 | 45 | 918.5482 | 483217.4 | 709.8244 | -802.0436 | 277392171.6 | 843.1784 | 8100000 | 0.6515048 | 8100000 | 0.0006711514 | 225869.5 | -85234.33 | 74.98073 | 26.44438 | 0 | 0 | 71.6719 | 255.8 | 54207.89 | 60257.18
| 1109.448 | 181.1808 | 117.4 | 512357.7 | 25.95216 | 2.930001 | 1 | 24620.24 | 1.916773 | 45 | 923.3188 | 481877 | 709.8244 | -802.0438 | 277710939.3 | 844.2317 | 8100000 | 0.6524079 | 8100000 | 0.0006768405 | 224559.1 | -85231.86 | 75.4394 | 26.35125 | 0 | 0 | 71.67164 | 256 | 54207.89 | 60257.18
| 1111.526 | 181.6305 | 117.6 | 467082.4 | 23.83048 | 2.310001 | 1 | 17779.5 | 2.072701 | 45 | 914.4202 | 441616.8 | 709.8244 | -802.044 | 270334035.2 | 819.8793 | 8100000 | 0.6718744 | 8100000 | 0.0008164366 | 222710.6 | -85229.82 | 75.88925 | 24.34824 | 0 | 0 | 71.67143 | 256.2 | 54207.89 | 60257.18
| 1113.242 | 182.0802 | 117.8 | 492360 | 24.98232 | 0.9600003 | 1 | 7761.631 | 1.980195 | 45 | 917.6416 | 464146.7 | 709.8244 | -802.0442 | 275183703.3 | 835.8837 | 8100000 | 0.661668 | 8100000 | 0.0007365768 | 222749.9 | -85228.14 | 76.33909 | 25.43875 | 0 | 0 | 71.67125 | 256.4 | 54207.89 | 60257.18
| 1115.171 | 182.5211 | 118 | 454619.4 | 23.22948 | 4.165001 | 1 | 31291.59 | 2.110673 | 45 | 909.2386 | 430459.5 | 709.8244 | -802.0444 | 268569319.9 | 814.0605 | 8100000 | 0.6796053 | 8100000 | 0.0008660401 | 223868.7 | -85226.25 | 76.78012 | 23.77629 | 0 | 0 | 71.67105 | 256.6 | 54207.89 | 60257.18
| 1117.199 | 182.9708 | 118.2 | 470695.7 | 23.94555 | 5.200002 | 1 | 40408.61 | 2.037153 | 45 | 908.3229 | 444845.5 | 709.8244 | -802.0446 | 272085159.7 | 825.6559 | 8100000 | 0.6724764 | 8100000 | 0.0008098826 | 223097.2 | -85224.26 | 77.22997 | 24.45751 | 0 | 0 | 71.67084 | 256.8 | 54207.89 | 60257.18
| 1119.324 | 183.4205 | 118.4 | 422068 | 21.72579 | 7.510003 | 1 | 52796.75 | 2.198938 | 45 | 887.9703 | 401164.5 | 709.8244 | -802.0448 | 262294310.2 | 793.392 | 8100000 | 0.6992929 | 8100000 | 0.001009727 | 222295.2 | -85222.17 | 77.67982 | 22.33636 | 0 | 0 | 71.67062 | 257 | 54207.89 | 60257.18
| 1121.185 | 183.8614 | 118.6 | 479888.5 | 24.33035 | 11.22 | 1 | 89708.56 | 1.945052 | 45 | 896.7807 | 453047.5 | 709.8244 | -802.045 | 274563056.8 | 833.8344 | 8100000 | 0.669651 | 8100000 | 0.0007829439 | 223549.7 | -85220.34 | 78.12085 | 24.8224 | 0 | 0 | 71.67043 | 257.2 | 54207.89 | 60257.18
| 1123.626 | 184.3023 | 118.8 | 505626 | 25.49335 | 7.090003 | 1 | 59092.07 | 1.893346 | 45 | 906.4899 | 475917.8 | 709.8244 | -802.0453 | 279531409.0 | 850.2484 | 8100000 | 0.6593259 | 8100000 | 0.0007069564 | 222892.7 | -85217.94 | 78.56188 | 25.92021 | 0 | 0 | 71.67018 | 257.4 | 54207.89 | 60257.18
| 1125.709 | 184.7608 | 119 | 470590.3 | 23.85997 | 2.470001 | 1 | 19147.84 | 2.024228 | 45 | 899.4902 | 444751.3 | 709.8244 | -802.0455 | 273779475.6 | 831.2475 | 8100000 | 0.6748527 | 8100000 | 0.0008181721 | 219969.5 | -85215.89 | 79.02054 | 24.37625 | 0 | 0 | 71.66996 | 257.6 | 54207.89 | 60257.18
| 1127.651 | 185.2017 | 119.2 | 495259.5 | 24.97402 | 5.700002 | 1 | 46502.55 | 1.936166 | 45 | 906.582 | 466722.6 | 709.8244 | -802.0457 | 278605941.7 | 847.1894 | 8100000 | 0.6647443 | 8100000 | 0.0007404573 | 220528.7 | -85213.98 | 79.46157 | 25.43092 | 0 | 0 | 71.66976 | 257.8 | 54207.89 | 60257.18
| 1129.612 | 185.6426 | 119.4 | 510017.6 | 25.63745 | 8.920003 | 1 | 75178.9 | 1.888095 | 45 | 915.4779 | 479806.5 | 709.8244 | -802.0459 | 281457725.3 | 856.6179 | 8100000 | 0.6595754 | 8100000 | 0.0006998872 | 219216.9 | -85212.06 | 79.9026 | 26.05571 | 0 | 0 | 71.66956 | 258 | 54207.89 | 60257.18
| 1131.612 | 186.0835 | 119.6 | 473150.8 | 23.92289 | 2.850001 | 1 | 22212.42 | 2.039983 | 45 | 911.4407 | 447037.7 | 709.8244 | -802.0461 | 275415205.6 | 836.6482 | 8100000 | 0.6756471 | 8100000 | 0.0008151345 | 219335.6 | -85210.09 | 80.34363 | 24.436 | 0 | 0 | 71.66935 | 258.2 | 54207.89 | 60257.18
| 1133.693 | 186.5244 | 119.8 | 480113.4 | 24.22088 | 3.500001 | 1 | 27670.26 | 1.998376 | 45 | 905.8465 | 453247.9 | 709.8244 | -802.0463 | 277131571.0 | 842.3174 | 8100000 | 0.6730535 | 8100000 | 0.0007935397 | 220042.7 | -85208.05 | 80.78466 | 24.71867 | 0 | 0 | 71.66914 | 258.4 | 54207.89 | 60257.18
| 1135.712 | 186.9564 | 120 | 436079.7 | 22.21398 | 6.130002 | 1 | 44353.17 | 2.154304 | 45 | 894.8436 | 413801.9 | 709.8244 | -802.0465 | 268602857.7 | 814.1711 | 8100000 | 0.6960329 | 8100000 | 0.000964116 | 219751.2 | -85206.07 | 81.21687 | 22.80526 | 0 | 0 | 71.66893 | 258.6 | 54207.89 | 60257.18
| 1138.141 | 187.3973 | 120.2 | 485204.9 | 24.40942 | 6.560002 | 1 | 52548.69 | 1.956769 | 45 | 900.099 | 457782.8 | 709.8244 | -802.0468 | 278994464.9 | 848.4735 | 8100000 | 0.6716882 | 8100000 | 0.0007806093 | 218868.6 | -85203.68 | 81.6579 | 24.89727 | 0 | 0 | 71.66868 | 258.8 | 54207.89 | 60257.18
| 1139.982 | 187.8382 | 120.4 | 495201.2 | 24.85023 | 4.850002 | 1 | 39527.03 | 1.935763 | 45 | 905.0523 | 466670.8 | 709.8244 | -802.047 | 281117850.3 | 855.4939 | 8100000 | 0.6681831 | 8100000 | 0.0007511752 | 220810.4 | -85201.87 | 82.09893 | 25.31406 | 0 | 0 | 71.66849 | 259 | 54207.89 | 60257.18
| 1142.065 | 188.2702 | 120.6 | 520656.3 | 26.00211 | 2.330001 | 1 | 19870.15 | 1.872342 | 45 | 915.2247 | 489210.6 | 709.8244 | -802.0472 | 285762713.1 | 870.8638 | 8100000 | 0.6588342 | 8100000 | 0.0006810831 | 220861.6 | -85199.83 | 82.53113 | 26.39811 | 0 | 0 | 71.66828 | 259.2 | 54207.89 | 60257.18
| 1144.058 | 188.7111 | 120.8 | 536801 | 26.73135 | 6.340002 | 1 | 55844.15 | 1.830735 | 45 | 925.8544 | 503437.3 | 709.8244 | -802.0474 | 288641125.3 | 880.3973 | 8100000 | 0.6537916 | 8100000 | 0.0006422316 | 221774.3 | -85197.87 | 82.97216 | 27.08062 | 0 | 0 | 71.66807 | 259.4 | 54207.89 | 60257.18
| 1146.115 | 189.1608 | 121 | 552936.8 | 27.46284 | 9.400003 | 1 | 85553.37 | 1.80367 | 45 | 944.8259 | 517603.2 | 709.8244 | -802.0476 | 291399031.1 | 889.538 | 8100000 | 0.6491471 | 8100000 | 0.0006067376 | 222133.4 | -85195.85 | 83.42201 | 27.76232 | 0 | 0 | 71.66786 | 259.6 | 54207.89 | 60257.18
| 1148.278 | 189.6105 | 121.2 | 476453.8 | 23.91718 | 6.710002 | 1 | 52843.84 | 2.069475 | 45 | 935.984 | 449985 | 709.8244 | -802.0478 | 279397797.6 | 849.8067 | 8100000 | 0.6786401 | 8100000 | 0.0008191088 | 221650.7 | -85193.72 | 83.87186 | 24.43058 | 0 | 0 | 71.66764 | 259.8 | 54207.89 | 60257.18
| 1150.122 | 190.0514 | 121.4 | 478522.5 | 23.99481 | -1.440001 | 1 | -11340.46 | 2.054124 | 45 | 926.7599 | 451829.8 | 709.8244 | -802.048 | 280136788.7 | 852.2498 | 8100000 | 0.6784237 | 8100000 | 0.00081393 | 221076.3 | -85191.91 | 84.31289 | 24.50427 | 0 | 0 | 71.66745 | 260 | 54207.89 | 60257.18
| 1152.219 | 190.4923 | 121.6 | 539666.8 | 26.77878 | 2.420001 | 1 | 21346.4 | 1.866284 | 45 | 943.6046 | 505957.1 | 709.8244 | -802.0482 | 290779254.1 | 887.4833 | 8100000 | 0.6551097 | 8100000 | 0.0006414263 | 221322.7 | -85189.85 | 84.75392 | 27.12491 | 0 | 0 | 71.66724 | 260.2 | 54207.89 | 60257.18
| 1154.448 | 190.9155 | 121.8 | 456838.9 | 22.97876 | 4.890002 | 1 | 36926.79 | 2.140976 | 45 | 927.5215 | 432448.9 | 709.8244 | -802.0485 | 276738464.6 | 841.0188 | 8100000 | 0.6898772 | 8100000 | 0.0008970894 | 220726.8 | -85187.66 | 85.17731 | 23.53709 | 0 | 0 | 71.667 | 260.4 | 54207.89 | 60257.18
| 1156.616 | 191.3741 | 122 | 487136.1 | 24.32303 | 5.530002 | 1 | 44407.64 | 2.017365 | 45 | 929.6914 | 459501.6 | 709.8244 | -802.0487 | 283077103.2 | 861.9749 | 8100000 | 0.6760493 | 8100000 | 0.0007908663 | 218830 | -85185.53 | 85.63599 | 24.81546 | 0 | 0 | 71.66678 | 260.6 | 54207.89 | 60257.18
| 1158.446 | 191.815 | 122.2 | 465255.2 | 23.32121 | 0.1400001 | 1 | 1070.613 | 2.090886 | 45 | 918.28 | 439983 | 709.8244 | -802.0489 | 279225499.1 | 849.2372 | 8100000 | 0.6869536 | 8100000 | 0.000869002 | 219363 | -85183.73 | 86.07702 | 23.86372 | 0 | 0 | 71.66659 | 260.8 | 54207.89 | 60257.18
| 1160.543 | 192.2558 | 122.4 | 486460.1 | 24.2566 | 0.3800001 | 1 | 3035.755 | 2.006863 | 45 | 919.3601 | 458900.1 | 709.8244 | -802.0491 | 283729209.2 | 864.1327 | 8100000 | 0.6776033 | 8100000 | 0.00079672 | 220059.6 | -85181.67 | 86.51805 | 24.75253 | 0 | 0 | 71.66637 | 261 | 54207.89 | 60257.18
| 1162.68 | 192.6967 | 122.6 | 548167.4 | 27.06148 | 9.490003 | 1 | 85688.61 | 1.80448 | 45 | 937.8468 | 513421.6 | 709.8244 | -802.0493 | 294261976.7 | 899.0332 | 8100000 | 0.6548475 | 8100000 | 0.0006288813 | 218981.7 | -85179.57 | 86.95908 | 27.38864 | 0 | 0 | 71.66615 | 261.2 | 54207.89 | 60257.18
| 1164.85 | 193.1376 | 122.8 | 435435 | 21.94131 | 5.240002 | 1 | 37820.91 | 2.211266 | 45 | 915.796 | 413221.3 | 709.8244 | -802.0495 | 274063915.0 | 832.1865 | 8100000 | 0.7047174 | 8100000 | 0.0009989433 | 217825.4 | -85177.44 | 87.40011 | 22.54352 | 0 | 0 | 71.66593 | 261.4 | 54207.89 | 60257.18
| 1166.603 | 193.5785 | 123 | 455204.2 | 22.80191 | 7.210003 | 1 | 54418.36 | 2.093311 | 45 | 907.6812 | 430983.8 | 709.8244 | -802.0497 | 278748616.4 | 847.6609 | 8100000 | 0.6944555 | 8100000 | 0.0009161473 | 217420.8 | -85175.72 | 87.84114 | 23.36815 | 0 | 0 | 71.66575 | 261.6 | 54207.89 | 60257.18
| 1168.745 | 193.9841 | 123.2 | 474065.2 | 23.62322 | 3.230001 | 1 | 25226.38 | 2.030294 | 45 | 909.0907 | 447853.9 | 709.8244 | -802.0499 | 283039387.5 | 861.8501 | 8100000 | 0.6853608 | 8100000 | 0.0008464681 | 218778.6 | -85173.62 | 88.24689 | 24.15122 | 0 | 0 | 71.66553 | 261.8 | 54207.89 | 60257.18
| 1170.928 | 194.4426 | 123.4 | 447097.2 | 22.40492 | 3.320001 | 1 | 24530.3 | 2.109874 | 45 | 893.7816 | 423709.6 | 709.8244 | -802.0502 | 277868717.0 | 844.753 | 8100000 | 0.6997644 | 8100000 | 0.0009539119 | 219019.2 | -85171.47 | 88.70556 | 22.98828 | 0 | 0 | 71.6653 | 262 | 54207.89 | 60257.18
| 1172.62 | 194.8835 | 123.6 | 553254.2 | 27.1925 | -0.6700002 | 1 | -6049.359 | 1.775397 | 45 | 918.0835 | 517881.3 | 709.8244 | -802.0503 | 297094198.1 | 908.4329 | 8100000 | 0.6559655 | 8100000 | 0.0006243763 | 218380.1 | -85169.82 | 89.14659 | 27.51072 | 0 | 0 | 71.66513 | 262.2 | 54207.89 | 60257.18
| 1174.552 | 195.3244 | 123.8 | 464187.5 | 23.13329 | 2.840001 | 1 | 21737 | 2.066651 | 45 | 906.7738 | 439028.1 | 709.8244 | -802.0505 | 282166164.1 | 858.9612 | 8100000 | 0.6922319 | 8100000 | 0.0008889768 | 219338.1 | -85167.92 | 89.58762 | 23.68456 | 0 | 0 | 71.66493 | 262.4 | 54207.89 | 60257.18
| 1176.879 | 195.7477 | 124 | 472764.1 | 23.49307 | 1.22 | 1 | 9493.277 | 2.030699 | 45 | 905.6744 | 446692.5 | 709.8244 | -802.0508 | 284396859.6 | 866.3423 | 8100000 | 0.6882905 | 8100000 | 0.0008588717 | 218382.7 | -85165.63 | 90.01101 | 24.02738 | 0 | 0 | 71.66469 | 262.6 | 54207.89 | 60257.18
| 1179.178 | 196.1885 | 124.2 | 464277.9 | 23.09446 | 4.080001 | 1 | 31261.94 | 2.054129 | 45 | 902.6262 | 439108.9 | 709.8244 | -802.051 | 283161144.2 | 862.253 | 8100000 | 0.6928512 | 8100000 | 0.0008925619 | 217525 | -85163.37 | 90.45205 | 23.64752 | 0 | 0 | 71.66445 | 262.8 | 54207.89 | 60257.18
| 1181.009 | 196.6294 | 124.4 | 505909.9 | 24.94287 | 4.910002 | 1 | 40834.42 | 1.903856 | 45 | 908.3644 | 476169.3 | 709.8244 | -802.0512 | 291390618.1 | 889.5101 | 8100000 | 0.6747967 | 8100000 | 0.0007533952 | 216804.6 | -85161.58 | 90.89308 | 25.40153 | 0 | 0 | 71.66426 | 263 | 54207.89 | 60257.18
| 1183.017 | 197.0703 | 124.6 | 556441.6 | 27.22865 | 2.400001 | 1 | 21786.55 | 1.779437 | 45 | 925.8903 | 520673.2 | 709.8244 | -802.0514 | 299792964.8 | 917.3955 | 8100000 | 0.6573547 | 8100000 | 0.0006241697 | 217214.4 | -85159.61 | 91.33411 | 27.5444 | 0 | 0 | 71.66406 | 263.2 | 54207.89 | 60257.18
| 1185.047 | 197.4936 | 124.8 | 531369.5 | 26.05871 | 4.640002 | 1 | 40403.79 | 1.869924 | 45 | 934.0123 | 498657 | 709.8244 | -802.0516 | 296450332.5 | 906.2954 | 8100000 | 0.6661945 | 8100000 | 0.0006859309 | 217531.5 | -85157.61 | 91.7575 | 26.45118 | 0 | 0 | 71.66385 | 263.4 | 54207.89 | 60257.18
| 1186.475 | 197.9345 | 125 | 467051.1 | 23.15814 | 5.760002 | 1 | 44460.1 | 2.084427 | 45 | 923.4501 | 441588.8 | 709.8244 | -802.0518 | 285087394.3 | 868.6281 | 8100000 | 0.6942941 | 8100000 | 0.000889843 | 220418.5 | -85156.22 | 92.19853 | 23.70827 | 0 | 0 | 71.6637 | 263.6 | 54207.89 | 60257.18
| 1188.908 | 198.3754 | 125.2 | 493305 | 24.30347 | 0.2700001 | 1 | 2184.923 | 1.99394 | 45 | 925.5663 | 464986.5 | 709.8244 | -802.052 | 290725878.6 | 887.3064 | 8100000 | 0.682345 | 8100000 | 0.0007994243 | 221112 | -85153.83 | 92.63956 | 24.79694 | 0 | 0 | 71.66345 | 263.8 | 54207.89 | 60257.18
| 1190.804 | 198.8163 | 125.4 | 464134.9 | 22.99116 | -0.8500003 | 1 | -6503.503 | 2.092102 | 45 | 916.8162 | 438981 | 709.8244 | -802.0522 | 285361293.5 | 869.5348 | 8100000 | 0.6967177 | 8100000 | 0.0009050741 | 220407.1 | -85151.97 | 93.08059 | 23.54893 | 0 | 0 | 71.66325 | 264 | 54207.89 | 60257.18
| 1192.832 | 199.2571 | 125.6 | 503723.6 | 24.73502 | 1.680001 | 1 | 13883.16 | 1.949909 | 45 | 923.5425 | 474232 | 709.8244 | -802.0524 | 293394461.7 | 896.1553 | 8100000 | 0.6791442 | 8100000 | 0.0007701051 | 221234.7 | -85149.98 | 93.52163 | 25.20523 | 0 | 0 | 71.66304 | 264.2 | 54207.89 | 60257.18
| 1194.67 | 199.698 | 125.8 | 483369.8 | 23.81019 | 3.050001 | 1 | 24259.68 | 2.020198 | 45 | 921.196 | 456149 | 709.8244 | -802.0526 | 289975021.3 | 884.8176 | 8100000 | 0.6886733 | 8100000 | 0.0008381766 | 224106.6 | -85148.17 | 93.96266 | 24.32896 | 0 | 0 | 71.66286 | 264.4 | 54207.89 | 60257.18
| 1196.824 | 200.1389 | 126 | 507313.5 | 24.85933 | 2.870001 | 1 | 23891.35 | 1.940619 | 45 | 926.0809 | 477412.6 | 709.8244 | -802.0528 | 294837709.1 | 900.9434 | 8100000 | 0.6788105 | 8100000 | 0.0007626044 | 226360 | -85146.06 | 94.40369 | 25.32266 | 0 | 0 | 71.66263 | 264.6 | 54207.89 | 60257.18
| 1198.646 | 200.5975 | 126.2 | 493134.5 | 24.20998 | 2.210001 | 1 | 17904.95 | 1.99475 | 45 | 926.3185 | 464835 | 709.8244 | -802.053 | 292612131.9 | 893.5605 | 8100000 | 0.6855405 | 8100000 | 0.0008089381 | 228468.3 | -85144.27 | 94.86236 | 24.70835 | 0 | 0 | 71.66245 | 264.8 | 54207.89 | 60257.18
| 1201.171 | 201.0383 | 126.4 | 514846.7 | 25.15595 | 2.690001 | 1 | 22703.67 | 1.927289 | 45 | 932.4399 | 484078 | 709.8244 | -802.0533 | 297057095.8 | 908.3097 | 8100000 | 0.6767666 | 8100000 | 0.0007437786 | 227249.8 | -85141.78 | 95.3034 | 25.6025 | 0 | 0 | 71.66218 | 265 | 54207.89 | 60257.18
| 1202.97 | 201.4969 | 126.6 | 495220.6 | 24.26317 | 3.860001 | 1 | 31431.67 | 1.993134 | 45 | 930.6847 | 466688.1 | 709.8244 | -802.0535 | 293892543.0 | 897.8076 | 8100000 | 0.6856141 | 8100000 | 0.0008057338 | 225449.6 | -85140.02 | 95.76207 | 24.75876 | 0 | 0 | 71.662 | 265.2 | 54207.89 | 60257.18
| 1205.021 | 201.9554 | 126.8 | 473189.8 | 23.27037 | 4.580002 | 1 | 35746.78 | 2.069079 | 45 | 926.3268 | 447072.5 | 709.8244 | -802.0537 | 290007063.1 | 884.9238 | 8100000 | 0.696381 | 8100000 | 0.0008845152 | 225534.4 | -85138 | 96.22075 | 23.81527 | 0 | 0 | 71.66179 | 265.4 | 54207.89 | 60257.18
| 1207.097 | 202.4139 | 127 | 480763.5 | 23.58647 | 1.780001 | 1 | 14076.09 | 2.038378 | 45 | 923.8826 | 453827.3 | 709.8244 | -802.0539 | 291938719.3 | 891.3274 | 8100000 | 0.6933439 | 8100000 | 0.000858812 | 225067.1 | -85135.96 | 96.67942 | 24.11627 | 0 | 0 | 71.66157 | 265.6 | 54207.89 | 60257.18
| 1209.273 | 202.8548 | 127.2 | 465208.1 | 22.88378 | 5.300002 | 1 | 40735.17 | 2.077159 | 45 | 916.0776 | 439940.9 | 709.8244 | -802.0541 | 289195494.7 | 882.2342 | 8100000 | 0.7014453 | 8100000 | 0.0009192032 | 224539.4 | -85133.82 | 97.12046 | 23.44638 | 0 | 0 | 71.66135 | 265.8 | 54207.89 | 60257.18
| 1211.052 | 203.3134 | 127.4 | 533785.4 | 25.91627 | 7.020003 | 1 | 61564.72 | 1.85175 | 45 | 932.8344 | 500784 | 709.8244 | -802.0543 | 302197215.7 | 925.3848 | 8100000 | 0.6727837 | 8100000 | 0.0006997666 | 224440 | -85132.07 | 97.57913 | 26.31758 | 0 | 0 | 71.66116 | 266 | 54207.89 | 60257.18
| 1213.357 | 203.7542 | 127.6 | 449743.4 | 22.17736 | 2.480001 | 1 | 18417.03 | 2.149468 | 45 | 914.9901 | 426085.5 | 709.8244 | -802.0545 | 286580966.1 | 873.5732 | 8100000 | 0.7109831 | 8100000 | 0.0009878654 | 223569.2 | -85129.8 | 98.02017 | 22.77013 | 0 | 0 | 71.66093 | 266.2 | 54207.89 | 60257.18
| 1215.195 | 204.1951 | 127.8 | 524753.8 | 25.47029 | 3.730001 | 1 | 32073.98 | 1.880835 | 45 | 927.3811 | 492826.3 | 709.8244 | -802.0547 | 301585331.7 | 923.3511 | 8100000 | 0.6770725 | 8100000 | 0.0007272017 | 223660.3 | -85128 | 98.4612 | 25.89852 | 0 | 0 | 71.66074 | 266.4 | 54207.89 | 60257.18
| 1217.119 | 204.6537 | 128 | 548481.8 | 26.52053 | 6.970002 | 1 | 62700.54 | 1.825897 | 45 | 943.4665 | 513697.4 | 709.8244 | -802.0549 | 305772334.6 | 937.2731 | 8100000 | 0.6693008 | 8100000 | 0.0006671382 | 225741.2 | -85126.11 | 98.91987 | 26.88361 | 0 | 0 | 71.66054 | 266.6 | 54207.89 | 60257.18
| 1219.203 | 205.0946 | 128.2 | 481923.1 | 23.53431 | 1.920001 | 1 | 15218.83 | 2.05575 | 45 | 933.955 | 454860.4 | 709.8244 | -802.0551 | 294559931.9 | 900.0218 | 8100000 | 0.6962745 | 8100000 | 0.0008660027 | 229889.5 | -85124.07 | 99.36091 | 24.06663 | 0 | 0 | 71.66032 | 266.8 | 54207.89 | 60257.18
| 1221.286 | 205.5531 | 128.4 | 491300.7 | 23.92886 | 5.260002 | 1 | 42567.76 | 2.009699 | 45 | 933.2212 | 463205.2 | 709.8244 | -802.0553 | 296812388.8 | 907.4973 | 8100000 | 0.6925354 | 8100000 | 0.000835122 | 229515.6 | -85122.02 | 99.81958 | 24.44166 | 0 | 0 | 71.66011 | 267 | 54207.89 | 60257.18
| 1223.491 | 206.0116 | 128.6 | 463204.4 | 22.68073 | 7.920003 | 1 | 60839.94 | 2.093319 | 45 | 924.3225 | 438148.5 | 709.8244 | -802.0556 | 291516256.9 | 889.9266 | 8100000 | 0.7066899 | 8100000 | 0.0009416013 | 227954.1 | -85119.85 | 100.2783 | 23.25229 | 0 | 0 | 71.65988 | 267.2 | 54207.89 | 60257.18
| 1225.543 | 206.4701 | 128.8 | 526265.3 | 25.44086 | 9.220003 | 1 | 80080.66 | 1.876797 | 45 | 938.0506 | 494159.2 | 709.8244 | -802.0558 | 303974789.9 | 931.2945 | 8100000 | 0.6792344 | 8100000 | 0.000731086 | 227933.7 | -85117.83 | 100.7369 | 25.87083 | 0 | 0 | 71.65967 | 267.4 | 54207.89 | 60257.18
| 1227.418 | 206.9287 | 129 | 554963.8 | 26.71156 | 0.8900003 | 1 | 8053.417 | 1.83317 | 45 | 950.7543 | 519379.1 | 709.8244 | -802.056 | 308925615.4 | 947.7668 | 8100000 | 0.6698333 | 8100000 | 0.0006588886 | 228415.8 | -85115.99 | 101.1956 | 27.06214 | 0 | 0 | 71.65948 | 267.6 | 54207.89 | 60257.18
| 1229.373 | 207.3872 | 129.2 | 527968.6 | 25.48254 | 3.500001 | 1 | 30264.35 | 1.926081 | 45 | 954.919 | 495660.8 | 709.8244 | -802.0562 | 305020361.4 | 934.7717 | 8100000 | 0.6799127 | 8100000 | 0.0007296027 | 227609.2 | -85114.07 | 101.6543 | 25.91004 | 0 | 0 | 71.65927 | 267.8 | 54207.89 | 60257.18
| 1231.498 | 207.8457 | 129.4 | 499370.6 | 24.1962 | 8.100003 | 1 | 66827.17 | 2.005661 | 45 | 951.2883 | 470371.9 | 709.8244 | -802.0564 | 300377054.2 | 919.336 | 8100000 | 0.6919495 | 8100000 | 0.0008173646 | 228358.6 | -85111.98 | 102.113 | 24.69528 | 0 | 0 | 71.65906 | 268 | 54207.89 | 60257.18
| 1233.408 | 208.3043 | 129.6 | 529945.4 | 25.53356 | 8.730003 | 1 | 76254.2 | 1.911135 | 45 | 960.195 | 497402.7 | 709.8244 | -802.0566 | 306173489.3 | 938.6077 | 8100000 | 0.6803472 | 8100000 | 0.0007273719 | 229406.5 | -85110.1 | 102.5716 | 25.95803 | 0 | 0 | 71.65886 | 268.2 | 54207.89 | 60257.18
| 1235.438 | 208.7628 | 129.8 | 495538.6 | 23.99461 | -1.950001 | 1 | -15874.18 | 2.045654 | 45 | 954.1717 | 466970.5 | 709.8244 | -802.0568 | 300418805.3 | 919.4747 | 8100000 | 0.6949059 | 8100000 | 0.0008337173 | 228657.3 | -85108.1 | 103.0303 | 24.50408 | 0 | 0 | 71.65865 | 268.4 | 54207.89 | 60257.18
| 1237.601 | 209.2213 | 130 | 433782.1 | 21.30965 | 3.300001 | 1 | 23691.59 | 2.253693 | 45 | 927.6494 | 411732.5 | 709.8244 | -802.057 | 287271939.5 | 875.8616 | 8100000 | 0.7283041 | 8100000 | 0.001090394 | 228676.8 | -85105.98 | 103.489 | 21.9356 | 0 | 0 | 71.65843 | 268.6 | 54207.89 | 60257.18
| 1239.758 | 209.6622 | 130.2 | 453651.5 | 22.14081 | 5.930002 | 1 | 44535.51 | 2.136949 | 45 | 921.2313 | 429591.7 | 709.8244 | -802.0573 | 292483343.6 | 893.1334 | 8100000 | 0.7168347 | 8100000 | 0.0009990704 | 228519.7 | -85103.86 | 103.93 | 22.73507 | 0 | 0 | 71.6582 | 268.8 | 54207.89 | 60257.18
| 1241.904 | 210.1207 | 130.4 | 485691.6 | 23.50811 | 7.250003 | 1 | 58187.91 | 2.007278 | 45 | 925.5572 | 458216.1 | 709.8244 | -802.0575 | 299805571.9 | 917.4374 | 8100000 | 0.7008567 | 8100000 | 0.000873511 | 225799.2 | -85101.74 | 104.3887 | 24.0417 | 0 | 0 | 71.65798 | 269 | 54207.89 | 60257.18
| 1243.725 | 210.5793 | 130.6 | 495934.6 | 23.94062 | 6.720002 | 1 | 54966.1 | 1.972538 | 45 | 926.5943 | 467322.1 | 709.8244 | -802.0577 | 302161563.4 | 925.2663 | 8100000 | 0.6969096 | 8100000 | 0.0008396293 | 226801.7 | -85099.96 | 104.8474 | 24.45283 | 0 | 0 | 71.6578 | 269.2 | 54207.89 | 60257.18
| 1245.981 | 211.0378 | 130.8 | 531583.4 | 25.48904 | 5.950002 | 1 | 51904.57 | 1.874376 | 45 | 938.5768 | 498845.4 | 709.8244 | -802.0579 | 309065522.9 | 948.2325 | 8100000 | 0.6828255 | 8100000 | 0.0007323828 | 225732.5 | -85097.73 | 105.3061 | 25.91615 | 0 | 0 | 71.65756 | 269.4 | 54207.89 | 60257.18
| 1247.78 | 211.4964 | 131 | 514454.2 | 24.71766 | 10.77 | 1 | 91859.08 | 1.921236 | 45 | 944.4567 | 483731 | 709.8244 | -802.0581 | 306426192.9 | 939.4484 | 8100000 | 0.6902033 | 8100000 | 0.0007836646 | 226087.4 | -85095.97 | 105.7647 | 25.18884 | 0 | 0 | 71.65738 | 269.6 | 54207.89 | 60257.18
| 1249.684 | 211.9373 | 131.2 | 564500.2 | 26.92264 | 6.600002 | 1 | 60964.27 | 1.810551 | 45 | 960.3809 | 527722.5 | 709.8244 | -802.0583 | 315029785.0 | 968.1019 | 8100000 | 0.6727531 | 8100000 | 0.0006522285 | 227117.9 | -85094.1 | 106.2058 | 27.25918 | 0 | 0 | 71.65718 | 269.8 | 54207.89 | 60257.18
| 1252.067 | 212.3958 | 131.4 | 501986.5 | 24.13307 | 1.650001 | 1 | 13590.7 | 2.023438 | 45 | 955.2363 | 472692 | 709.8244 | -802.0585 | 305008934.4 | 934.7337 | 8100000 | 0.6963592 | 8100000 | 0.0008265755 | 226656.8 | -85091.75 | 106.6644 | 24.63543 | 0 | 0 | 71.65693 | 270 | 54207.89 | 60257.18
| 1254.157 | 212.8543 | 131.6 | 476261.4 | 22.9995 | 4.490002 | 1 | 35256.6 | 2.102211 | 45 | 946.8224 | 449813.4 | 709.8244 | -802.0587 | 300264257.2 | 918.9612 | 8100000 | 0.7088899 | 8100000 | 0.0009202637 | 225406.7 | -85089.7 | 107.1231 | 23.55689 | 0 | 0 | 71.65672 | 270.2 | 54207.89 | 60257.18
| 1256.256 | 213.2952 | 131.8 | 502526 | 24.12024 | 5.400002 | 1 | 44649.44 | 1.991526 | 45 | 944.9274 | 473170.4 | 709.8244 | -802.059 | 305967094.4 | 937.921 | 8100000 | 0.6971181 | 8100000 | 0.0008282943 | 225596.5 | -85087.64 | 107.5642 | 24.62326 | 0 | 0 | 71.6565 | 270.4 | 54207.89 | 60257.18
| 1258.223 | 213.7537 | 132 | 573030.4 | 27.21934 | 0.7600003 | 1 | 7086.031 | 1.8053 | 45 | 964.7796 | 535170.1 | 709.8244 | -802.0592 | 318134652.3 | 978.4559 | 8100000 | 0.671897 | 8100000 | 0.0006383797 | 223209.7 | -85085.7 | 108.0228 | 27.53573 | 0 | 0 | 71.6563 | 270.6 | 54207.89 | 60257.18
| 1260.061 | 214.1946 | 132.2 | 478139.5 | 23.03351 | 0.5500002 | 1 | 4323.9 | 2.111907 | 45 | 951.8513 | 451488.3 | 709.8244 | -802.0594 | 301804627.6 | 924.0799 | 8100000 | 0.7097129 | 8100000 | 0.0009187979 | 223146 | -85083.9 | 108.4639 | 23.58936 | 0 | 0 | 71.65611 | 270.8 | 54207.89 | 60257.18
| 1262.291 | 214.6532 | 132.4 | 436620.1 | 21.24846 | 2.400001 | 1 | 17327.7 | 2.239155 | 45 | 926.6728 | 414288.4 | 709.8244 | -802.0596 | 292615623.5 | 893.5721 | 8100000 | 0.733567 | 8100000 | 0.001104207 | 224241.3 | -85081.71 | 108.9226 | 21.87658 | 0 | 0 | 71.65588 | 271 | 54207.89 | 60257.18
| 1263.933 | 215.0941 | 132.6 | 504778.7 | 24.15472 | 4.650002 | 1 | 38580.66 | 1.96325 | 45 | 934.3725 | 475167.1 | 709.8244 | -802.0597 | 307898083.6 | 944.3464 | 8100000 | 0.6985885 | 8100000 | 0.0008278412 | 224739.8 | -85080.1 | 109.3636 | 24.65596 | 0 | 0 | 71.65571 | 271.2 | 54207.89 | 60257.18
| 1266.137 | 215.535 | 132.8 | 504030.9 | 24.10261 | 7.220003 | 1 | 60008.01 | 1.970925 | 45 | 941.094 | 474504.4 | 709.8244 | -802.06 | 308220785.9 | 945.4205 | 8100000 | 0.6992875 | 8100000 | 0.0008320014 | 225568.2 | -85077.93 | 109.8046 | 24.60654 | 0 | 0 | 71.65548 | 271.4 | 54207.89 | 60257.18
| 1268.127 | 215.9935 | 133 | 488375.1 | 23.40915 | 4.030001 | 1 | 32391.9 | 2.028288 | 45 | 934.9221 | 460603.8 | 709.8244 | -802.0602 | 305517449.1 | 936.4252 | 8100000 | 0.706976 | 8100000 | 0.0008880846 | 225898.7 | -85075.98 | 110.2633 | 23.94748 | 0 | 0 | 71.65528 | 271.6 | 54207.89 | 60257.18
| 1270.113 | 216.452 | 133.2 | 562219.6 | 26.62286 | 2.570001 | 1 | 23558.86 | 1.813785 | 45 | 953.0629 | 525728.8 | 709.8244 | -802.0604 | 319007048.0 | 981.3664 | 8100000 | 0.678518 | 8100000 | 0.0006715377 | 227367.6 | -85074.03 | 110.722 | 26.97927 | 0 | 0 | 71.65507 | 271.8 | 54207.89 | 60257.18
| 1271.994 | 216.8929 | 133.4 | 533607.9 | 25.34347 | 8.930003 | 1 | 78536.26 | 1.902657 | 45 | 962.6656 | 500627.8 | 709.8244 | -802.0606 | 314742931.4 | 967.1456 | 8100000 | 0.6891114 | 8100000 | 0.0007470015 | 228108.8 | -85072.18 | 111.163 | 25.77916 | 0 | 0 | 71.65488 | 272 | 54207.89 | 60257.18
| 1274.169 | 217.3515 | 133.6 | 446462.2 | 21.57739 | 0.3100001 | 1 | 2282.576 | 2.223402 | 45 | 939.0391 | 423139.2 | 709.8244 | -802.0608 | 297278976.7 | 909.0463 | 8100000 | 0.7311363 | 8100000 | 0.001069335 | 227973 | -85070.04 | 111.6217 | 22.19356 | 0 | 0 | 71.65465 | 272.2 | 54207.89 | 60257.18
| 1276.071 | 217.81 | 133.8 | 478958.7 | 22.94223 | -0.1900001 | 1 | -1499.47 | 2.075957 | 45 | 937.1266 | 452218.7 | 709.8244 | -802.061 | 305089772.0 | 935.0026 | 8100000 | 0.713921 | 8100000 | 0.0009311128 | 227425.1 | -85068.17 | 112.0804 | 23.50221 | 0 | 0 | 71.65446 | 272.4 | 54207.89 | 60257.18
| 1278.07 | 218.2685 | 134 | 535800.9 | 25.38556 | 0.5200002 | 1 | 4551.403 | 1.890539 | 45 | 948.6273 | 502557.6 | 709.8244 | -802.0612 | 316361879.9 | 972.5432 | 8100000 | 0.6899331 | 8100000 | 0.0007455984 | 230722.5 | -85066.21 | 112.5391 | 25.81878 | 0 | 0 | 71.65425 | 272.6 | 54207.89 | 60257.18
| 1280.415 | 218.7271 | 134.2 | 512664.1 | 24.35634 | 1.610001 | 1 | 13526.78 | 1.979007 | 45 | 952.963 | 482148 | 709.8244 | -802.0614 | 312727452.0 | 960.4287 | 8100000 | 0.6994175 | 8100000 | 0.0008161264 | 229641.9 | -85063.9 | 112.9977 | 24.84702 | 0 | 0 | 71.65401 | 272.8 | 54207.89 | 60257.18
| 1282.26 | 219.1856 | 134.4 | 519674.7 | 24.64547 | -0.9000003 | 1 | -7661.429 | 1.955981 | 45 | 953.7401 | 488343.8 | 709.8244 | -802.0616 | 314377865.9 | 965.9288 | 8100000 | 0.6972043 | 8100000 | 0.0007959202 | 228660.1 | -85062.09 | 113.4564 | 25.1206 | 0 | 0 | 71.65382 | 273 | 54207.89 | 60257.18
| 1284.476 | 219.6441 | 134.6 | 523590.8 | 24.79577 | 3.080001 | 1 | 26417.12 | 1.947902 | 45 | 957.8002 | 491800.4 | 709.8244 | -802.0619 | 315555439.1 | 969.8543 | 8100000 | 0.6960556 | 8100000 | 0.0007856992 | 228586.7 | -85059.9 | 113.9151 | 25.26263 | 0 | 0 | 71.65359 | 273.2 | 54207.89 | 60257.18
| 1286.382 | 220.1027 | 134.8 | 548510.4 | 25.86702 | -0.2250001 | 1 | -2005.043 | 1.886096 | 45 | 967.4269 | 513722.5 | 709.8244 | -802.0621 | 320223889.4 | 985.427 | 8100000 | 0.6873399 | 8100000 | 0.0007174245 | 228411.5 | -85058.03 | 114.3738 | 26.27135 | 0 | 0 | 71.65339 | 273.4 | 54207.89 | 60257.18
| 1288.433 | 220.5612 | 135 | 523758.9 | 24.76953 | 1.33 | 1 | 11400.47 | 1.970928 | 45 | 968.2758 | 491948.7 | 709.8244 | -802.0623 | 316378614.4 | 972.599 | 8100000 | 0.6971432 | 8100000 | 0.0007884732 | 229162.3 | -85056.02 | 114.8325 | 25.23785 | 0 | 0 | 71.65318 | 273.6 | 54207.89 | 60257.18
| 1290.722 | 221.0109 | 135.2 | 538906.5 | 25.40708 | 5.050002 | 1 | 44578.01 | 1.927705 | 45 | 976.2913 | 505288.8 | 709.8244 | -802.0625 | 319538471.5 | 983.1396 | 8100000 | 0.6916566 | 8100000 | 0.0007462897 | 228408.9 | -85053.76 | 115.2823 | 25.83903 | 0 | 0 | 71.65294 | 273.8 | 54207.89 | 60257.18
| 1292.607 | 221.4694 | 135.4 | 495713.3 | 23.52624 | 2.110001 | 1 | 17178.3 | 2.065456 | 45 | 963.8243 | 467125.6 | 709.8243 | -802.0627 | 311857504.1 | 957.5304 | 8100000 | 0.7101623 | 8100000 | 0.0008838394 | 227627.5 | -85051.91 | 115.741 | 24.05896 | 0 | 0 | 71.65275 | 274 | 54207.89 | 60257.18
| 1294.91 | 221.928 | 135.6 | 510997.2 | 24.16203 | 0.5200002 | 1 | 4352.783 | 2.010114 | 45 | 964.6357 | 480673.4 | 709.8243 | -802.0629 | 315353718.8 | 969.1818 | 8100000 | 0.703743 | 8100000 | 0.000833481 | 226579.4 | -85049.64 | 116.1997 | 24.66289 | 0 | 0 | 71.65251 | 274.2 | 54207.89 | 60257.18
| 1297.171 | 222.3777 | 135.8 | 525846.2 | 24.78244 | 2.560001 | 1 | 22039.06 | 1.968102 | 45 | 971.2193 | 493789.7 | 709.8243 | -802.0632 | 318597359.2 | 979.9995 | 8100000 | 0.6979897 | 8100000 | 0.0007886682 | 225229.5 | -85047.42 | 116.6495 | 25.25004 | 0 | 0 | 71.65228 | 274.4 | 54207.89 | 60257.18
| 1299.745 | 222.8362 | 136 | 520680.5 | 24.5354 | 2.380001 | 1 | 20297.97 | 1.981433 | 45 | 968.6266 | 489231.9 | 709.8243 | -802.0634 | 318227778.0 | 978.7666 | 8100000 | 0.7002411 | 8100000 | 0.0008060534 | 218050.4 | -85044.88 | 117.1082 | 25.01651 | 0 | 0 | 71.65201 | 274.6 | 54207.89 | 60257.18
| 1301.94 | 223.2771 | 136.2 | 579569.4 | 27.08212 | 7.380003 | 1 | 69948.28 | 1.814597 | 45 | 988.1905 | 540869.3 | 709.8243 | -802.0637 | 328479780.7 | 1013.005 | 8100000 | 0.6797285 | 8100000 | 0.0006518593 | 214014.2 | -85042.72 | 117.5493 | 27.40789 | 0 | 0 | 71.65179 | 274.8 | 54207.89 | 60257.18
| 1303.745 | 223.718 | 136.4 | 576237.6 | 26.919 | 4.400002 | 1 | 41330.03 | 1.851762 | 45 | 997.6407 | 537966.4 | 709.8243 | -802.0639 | 328348349.7 | 1012.566 | 8100000 | 0.6813434 | 8100000 | 0.0006607215 | 213863.2 | -85040.95 | 117.9903 | 27.25578 | 0 | 0 | 71.6516 | 275 | 54207.89 | 60257.18
| 1305.646 | 224.1412 | 136.6 | 531692.5 | 24.96008 | 4.970002 | 1 | 43316.23 | 1.989917 | 45 | 994.9971 | 498941.5 | 709.8243 | -802.0641 | 321436396.8 | 989.4742 | 8100000 | 0.6973113 | 8100000 | 0.0007775375 | 213392.5 | -85039.09 | 118.4137 | 25.41777 | 0 | 0 | 71.65141 | 275.2 | 54207.89 | 60257.18
| 1307.951 | 224.5645 | 136.8 | 566981.2 | 26.47213 | 9.440003 | 1 | 87966.99 | 1.875192 | 45 | 1005.762 | 529890.1 | 709.8243 | -802.0643 | 327849522.5 | 1010.898 | 8100000 | 0.684962 | 8100000 | 0.0006850534 | 213309.8 | -85036.82 | 118.8371 | 26.83835 | 0 | 0 | 71.65117 | 275.4 | 54207.89 | 60257.18
| 1309.845 | 224.9966 | 137 | 511412.6 | 24.05178 | 0.1850001 | 1 | 1481.538 | 2.078587 | 45 | 998.165 | 481041 | 709.8243 | -802.0645 | 318562070.4 | 979.8818 | 8100000 | 0.706288 | 8100000 | 0.0008436331 | 211140.7 | -85034.97 | 119.2693 | 24.55833 | 0 | 0 | 71.65097 | 275.6 | 54207.89 | 60257.18
| 1311.839 | 225.4198 | 137.2 | 521610.7 | 24.47171 | 6.370002 | 1 | 54616.41 | 2.021831 | 45 | 995.3279 | 490053.1 | 709.8243 | -802.0647 | 320910224.3 | 987.7178 | 8100000 | 0.7024389 | 8100000 | 0.0008124931 | 209934 | -85033.01 | 119.6927 | 24.95624 | 0 | 0 | 71.65077 | 275.8 | 54207.89 | 60257.18
| 1313.813 | 225.8431 | 137.4 | 525745.8 | 24.63234 | 5.580002 | 1 | 48152.97 | 2.01254 | 45 | 996.7022 | 493701.2 | 709.8243 | -802.0649 | 322084557.8 | 991.6382 | 8100000 | 0.7011919 | 8100000 | 0.0008012644 | 210078.4 | -85031.07 | 120.1161 | 25.10818 | 0 | 0 | 71.65056 | 276 | 54207.89 | 60257.18
| 1315.794 | 226.2575 | 137.6 | 504611.4 | 23.71236 | 3.230001 | 1 | 26759.4 | 2.072327 | 45 | 984.2958 | 475018.8 | 709.8243 | -802.0651 | 318450304.7 | 979.5089 | 8100000 | 0.7104955 | 8100000 | 0.000871384 | 210768.6 | -85029.13 | 120.5307 | 24.23598 | 0 | 0 | 71.65036 | 276.2 | 54207.89 | 60257.18
| 1317.509 | 226.6808 | 137.8 | 544410.9 | 25.40486 | 1.810001 | 1 | 16092.58 | 1.949119 | 45 | 993.226 | 510124.8 | 709.8243 | -802.0653 | 326152175.2 | 1005.225 | 8100000 | 0.6950154 | 8100000 | 0.0007500353 | 212224.6 | -85027.46 | 120.9541 | 25.83694 | 0 | 0 | 71.65019 | 276.4 | 54207.89 | 60257.18
| 1319.444 | 227.104 | 138 | 494791.3 | 23.26763 | -0.2300001 | 1 | -1871.176 | 2.102625 | 45 | 978.7896 | 466306.8 | 709.8243 | -802.0655 | 317159157.6 | 975.2021 | 8100000 | 0.716057 | 8100000 | 0.0009097068 | 213423.5 | -85025.56 | 121.3775 | 23.81266 | 0 | 0 | 71.64999 | 276.6 | 54207.89 | 60257.18
| 1321.612 | 227.5273 | 138.2 | 479543.9 | 22.60783 | 1.37 | 1 | 10805.85 | 2.145041 | 45 | 969.7032 | 452740.3 | 709.8243 | -802.0657 | 314328038.6 | 965.7627 | 8100000 | 0.723853 | 8100000 | 0.000970281 | 216562.4 | -85023.43 | 121.8009 | 23.18255 | 0 | 0 | 71.64976 | 276.8 | 54207.89 | 60257.18
| 1323.675 | 227.9594 | 138.4 | 522053.8 | 24.39052 | 3.300001 | 1 | 28230.07 | 1.983456 | 45 | 972.7967 | 490444.1 | 709.8243 | -802.0659 | 323444898.7 | 996.1808 | 8100000 | 0.7047858 | 8100000 | 0.0008202526 | 217335 | -85021.41 | 122.2331 | 24.87938 | 0 | 0 | 71.64955 | 277 | 54207.89 | 60257.18
| 1325.776 | 228.3914 | 138.6 | 526911.4 | 24.57999 | 7.400003 | 1 | 64147.39 | 1.962047 | 45 | 977.2468 | 494728.9 | 709.8243 | -802.0661 | 324793660.3 | 1000.686 | 8100000 | 0.7031894 | 8100000 | 0.0008067245 | 217648.5 | -85019.34 | 122.6653 | 25.05868 | 0 | 0 | 71.64933 | 277.2 | 54207.89 | 60257.18
| 1327.48 | 228.8324 | 138.8 | 588669.1 | 27.23714 | 0.3400001 | 1 | 3249.33 | 1.813388 | 45 | 993.7252 | 548786 | 709.8243 | -802.0663 | 335332420.2 | 1035.933 | 8100000 | 0.6824045 | 8100000 | 0.0006475833 | 217785.6 | -85017.68 | 123.1064 | 27.5523 | 0 | 0 | 71.64916 | 277.4 | 54207.89 | 60257.18
| 1329.63 | 229.2733 | 139 | 593122.9 | 27.41101 | 3.910001 | 1 | 37715.79 | 1.821872 | 45 | 1007.75 | 552654.7 | 709.8243 | -802.0665 | 336461894.2 | 1039.716 | 8100000 | 0.6814241 | 8100000 | 0.0006391234 | 219159.7 | -85015.56 | 123.5474 | 27.71412 | 0 | 0 | 71.64893 | 277.6 | 54207.89 | 60257.18
| 1331.606 | 229.6965 | 139.2 | 606312.8 | 27.97016 | 7.910003 | 1 | 78260.19 | 1.804098 | 45 | 1025.986 | 564088.8 | 709.8243 | -802.0667 | 338778095.4 | 1047.475 | 8100000 | 0.6780147 | 8100000 | 0.0006127476 | 219039.7 | -85013.62 | 123.9708 | 28.23342 | 0 | 0 | 71.64873 | 277.8 | 54207.89 | 60257.18
| 1333.555 | 230.1374 | 139.4 | 554947.9 | 25.71704 | 1.980001 | 1 | 17924.88 | 1.973359 | 45 | 1023.922 | 519365.1 | 709.8243 | -802.0669 | 331327522.9 | 1022.53 | 8100000 | 0.6945919 | 8100000 | 0.0007328303 | 219605.3 | -85011.71 | 124.4119 | 26.13051 | 0 | 0 | 71.64853 | 278 | 54207.89 | 60257.18
| 1335.266 | 230.5783 | 139.6 | 581246.6 | 26.84099 | 8.060003 | 1 | 76682.6 | 1.889738 | 45 | 1033.555 | 542329.7 | 709.8243 | -802.0671 | 335873199.0 | 1037.744 | 8100000 | 0.6865041 | 8100000 | 0.0006692961 | 220276.2 | -85010.04 | 124.8529 | 27.18299 | 0 | 0 | 71.64836 | 278.2 | 54207.89 | 60257.18
| 1337.535 | 231.0192 | 139.8 | 513622.3 | 23.91888 | 4.210002 | 1 | 35492.17 | 2.11111 | 45 | 1020.718 | 482995.5 | 709.8243 | -802.0673 | 324647151.0 | 1000.197 | 8100000 | 0.7116009 | 8100000 | 0.0008587784 | 221524.6 | -85007.81 | 125.2939 | 24.43219 | 0 | 0 | 71.64812 | 278.4 | 54207.89 | 60257.18
| 1339.394 | 231.4601 | 140 | 552341.6 | 25.55439 | 2.820001 | 1 | 25428.42 | 1.982247 | 45 | 1024.634 | 517081.6 | 709.8243 | -802.0675 | 332097292.6 | 1025.105 | 8100000 | 0.6969648 | 8100000 | 0.0007440145 | 221430.8 | -85005.98 | 125.735 | 25.97763 | 0 | 0 | 71.64793 | 278.6 | 54207.89 | 60257.18
| 1341.392 | 231.901 | 140.2 | 534844.8 | 24.78888 | 2.400001 | 1 | 20992.02 | 2.035166 | 45 | 1020.339 | 501716.4 | 709.8243 | -802.0677 | 329436006.6 | 1016.203 | 8100000 | 0.7039335 | 8100000 | 0.0007950011 | 222758.4 | -85004.02 | 126.176 | 25.25612 | 0 | 0 | 71.64772 | 278.8 | 54207.89 | 60257.18
| 1343.145 | 232.3419 | 140.4 | 535291.8 | 24.79416 | 3.570001 | 1 | 31273.58 | 2.029915 | 45 | 1019.59 | 502109.7 | 709.8243 | -802.0679 | 329856532.9 | 1017.609 | 8100000 | 0.7043727 | 8100000 | 0.000795183 | 223228.8 | -85002.3 | 126.6171 | 25.26111 | 0 | 0 | 71.64754 | 279 | 54207.89 | 60257.18
| 1345.085 | 232.8005 | 140.6 | 506563.1 | 23.56311 | 7.060003 | 1 | 58942.29 | 2.104648 | 45 | 1009.352 | 476748 | 709.8243 | -802.0681 | 324710722.4 | 1000.409 | 8100000 | 0.7169473 | 8100000 | 0.0008896873 | 228725.1 | -85000.4 | 127.0758 | 24.09404 | 0 | 0 | 71.64734 | 279.2 | 54207.89 | 60257.18
| 1346.878 | 233.2414 | 140.8 | 568164 | 26.17102 | -3.050001 | 1 | -28248.88 | 1.925289 | 45 | 1022.084 | 530923.1 | 709.8243 | -802.0683 | 336245226.6 | 1038.99 | 8100000 | 0.6936646 | 8100000 | 0.0007085638 | 233056.7 | -84998.64 | 127.5168 | 26.55645 | 0 | 0 | 71.64716 | 279.4 | 54207.89 | 60257.18
| 1349.034 | 233.6999 | 141 | 517016.5 | 23.97244 | 3.670001 | 1 | 31118.46 | 2.080007 | 45 | 1011.28 | 485995.8 | 709.8243 | -802.0685 | 327587325.5 | 1010.022 | 8100000 | 0.7133974 | 8100000 | 0.0008573742 | 234048.8 | -84996.52 | 127.9755 | 24.48304 | 0 | 0 | 71.64694 | 279.6 | 54207.89 | 60257.18
| 1350.727 | 234.1761 | 141.2 | 533920.9 | 24.67545 | 6.270002 | 1 | 54944.15 | 2.011334 | 45 | 1011.923 | 500903.3 | 709.8243 | -802.0687 | 331103133.2 | 1021.779 | 8100000 | 0.7072604 | 8100000 | 0.0008055813 | 235239.1 | -84994.86 | 128.4518 | 25.14894 | 0 | 0 | 71.64676 | 279.8 | 54207.89 | 60257.18
| 1352.863 | 234.6347 | 141.4 | 557813.3 | 25.67522 | 4.890002 | 1 | 44577.5 | 1.9467 | 45 | 1018.076 | 521874 | 709.8243 | -802.0689 | 335766943.7 | 1037.388 | 8100000 | 0.6988022 | 8100000 | 0.0007394949 | 235924.5 | -84992.76 | 128.9105 | 26.09121 | 0 | 0 | 71.64654 | 280 | 54207.89 | 60257.18
| 1355.227 | 235.1108 | 141.6 | 547505.6 | 25.21418 | 6.640002 | 1 | 59604.7 | 1.977805 | 45 | 1019.552 | 512841 | 709.8243 | -802.0692 | 334504178.8 | 1033.16 | 8100000 | 0.7028637 | 8100000 | 0.0007691591 | 236241.8 | -84990.43 | 129.3868 | 25.65737 | 0 | 0 | 71.6463 | 280.2 | 54207.89 | 60257.18
| 1356.691 | 235.587 | 141.8 | 543473.8 | 25.03288 | 3.270001 | 1 | 29050.28 | 2.000427 | 45 | 1018.876 | 509301.9 | 709.8243 | -802.0693 | 334031358.8 | 1031.578 | 8100000 | 0.7052842 | 8100000 | 0.0007821947 | 237976.5 | -84988.99 | 129.8631 | 25.48645 | 0 | 0 | 71.64615 | 280.4 | 54207.89 | 60257.18
| 1359.044 | 236.0632 | 142 | 546921.5 | 25.15886 | 5.900002 | 1 | 52858.6 | 1.985077 | 45 | 1020.827 | 512328.5 | 709.8243 | -802.0696 | 335151599.4 | 1035.328 | 8100000 | 0.7043476 | 8100000 | 0.0007739252 | 240978.4 | -84986.67 | 130.3395 | 25.60523 | 0 | 0 | 71.6459 | 280.6 | 54207.89 | 60257.18
| 1360.972 | 236.5394 | 142.2 | 583536 | 26.70934 | 2.770001 | 1 | 26294.8 | 1.89257 | 45 | 1029.853 | 544322.2 | 709.8243 | -802.0698 | 341606776.9 | 1056.956 | 8100000 | 0.6924318 | 8100000 | 0.0006812224 | 240058.5 | -84984.78 | 130.8158 | 27.06006 | 0 | 0 | 71.6457 | 280.8 | 54207.89 | 60257.18
| 1363.442 | 237.0156 | 142.4 | 516859.7 | 23.85364 | 6.450002 | 1 | 54833.8 | 2.09334 | 45 | 1021.853 | 485857.2 | 709.8243 | -802.07 | 330426465.6 | 1019.515 | 8100000 | 0.717302 | 8100000 | 0.0008700659 | 239188 | -84982.34 | 131.2921 | 24.37023 | 0 | 0 | 71.64545 | 281 | 54207.89 | 60257.18
| 1365.409 | 237.4917 | 142.6 | 502301.3 | 23.23098 | 5.750002 | 1 | 47542.42 | 2.128485 | 45 | 1010.087 | 472971.2 | 709.8243 | -802.0702 | 327821261.4 | 1010.804 | 8100000 | 0.724455 | 8100000 | 0.0009230826 | 238464.7 | -84980.4 | 131.7684 | 23.77772 | 0 | 0 | 71.64525 | 281.2 | 54207.89 | 60257.18
| 1367.388 | 237.9679 | 142.8 | 496536.8 | 22.97715 | 3.040001 | 1 | 24801.77 | 2.139392 | 45 | 1000.622 | 467856.8 | 709.8243 | -802.0704 | 326966409.1 | 1007.946 | 8100000 | 0.7278054 | 8100000 | 0.0009465338 | 234999.8 | -84978.46 | 132.2448 | 23.53555 | 0 | 0 | 71.64504 | 281.4 | 54207.89 | 60257.18
| 1369.325 | 238.4441 | 143 | 490324.7 | 22.70631 | -0.1800001 | 1 | -1452.472 | 2.134141 | 45 | 984.9868 | 462337.6 | 709.8243 | -802.0706 | 325965439.1 | 1004.601 | 8100000 | 0.7315012 | 8100000 | 0.0009726124 | 234658.3 | -84976.55 | 132.7211 | 23.27675 | 0 | 0 | 71.64484 | 281.6 | 54207.89 | 60257.18
| 1371.476 | 238.9203 | 143.2 | 503912.4 | 23.25326 | 2.000001 | 1 | 16535.87 | 2.073951 | 45 | 982.8162 | 474399.4 | 709.8243 | -802.0708 | 329338773.1 | 1015.878 | 8100000 | 0.7254545 | 8100000 | 0.0009227065 | 236061.8 | -84974.43 | 133.1974 | 23.79896 | 0 | 0 | 71.64462 | 281.8 | 54207.89 | 60257.18
| 1373.528 | 239.3965 | 143.4 | 533528.4 | 24.47529 | 5.200002 | 1 | 45478.83 | 1.95761 | 45 | 982.3697 | 500557.8 | 709.8243 | -802.0711 | 335650782.3 | 1036.999 | 8100000 | 0.7132308 | 8100000 | 0.0008247518 | 234691.3 | -84972.41 | 133.6737 | 24.95963 | 0 | 0 | 71.64441 | 282 | 54207.89 | 60257.18
| 1375.291 | 239.855 | 143.6 | 535951.6 | 24.564 | 2.400001 | 1 | 21032.83 | 1.968113 | 45 | 988.6396 | 502690.2 | 709.8243 | -802.0712 | 336440185.8 | 1039.643 | 8100000 | 0.7129203 | 8100000 | 0.0008188764 | 235124.9 | -84970.69 | 134.1324 | 25.04356 | 0 | 0 | 71.64422 | 282.2 | 54207.89 | 60257.18
| 1377.251 | 240.3312 | 143.8 | 489432.9 | 22.61348 | 3.680001 | 1 | 29630.88 | 2.109097 | 45 | 973.7584 | 461544.7 | 709.8243 | -802.0714 | 327272955.6 | 1008.971 | 8100000 | 0.7343449 | 8100000 | 0.0009838853 | 236802.2 | -84968.76 | 134.6088 | 23.18796 | 0 | 0 | 71.64402 | 282.4 | 54207.89 | 60257.18
| 1379.651 | 240.8074 | 144 | 551223.9 | 25.17143 | 6.310002 | 1 | 56978.16 | 1.907115 | 45 | 988.7259 | 516101.9 | 709.8243 | -802.0717 | 340130298.1 | 1052.006 | 8100000 | 0.7079857 | 8100000 | 0.0007772029 | 235708.3 | -84966.39 | 135.0851 | 25.61709 | 0 | 0 | 71.64378 | 282.6 | 54207.89 | 60257.18
| 1381.429 | 241.2836 | 144.2 | 529799.8 | 24.25785 | 8.300003 | 1 | 72424.96 | 1.96569 | 45 | 986.2406 | 497274.3 | 709.8243 | -802.0719 | 336505139.9 | 1039.861 | 8100000 | 0.7170279 | 8100000 | 0.0008429948 | 236270 | -84964.64 | 135.5614 | 24.75371 | 0 | 0 | 71.64359 | 282.8 | 54207.89 | 60257.18
| 1383.816 | 241.7421 | 144.4 | 591101 | 26.83052 | 2.620001 | 1 | 25169.66 | 1.823899 | 45 | 1004.371 | 550899 | 709.8243 | -802.0721 | 347608370.9 | 1077.089 | 8100000 | 0.6954438 | 8100000 | 0.0006784994 | 236515.9 | -84962.29 | 136.0201 | 27.17321 | 0 | 0 | 71.64334 | 283 | 54207.89 | 60257.18
| 1385.598 | 242.2183 | 144.6 | 579403.9 | 26.31687 | 2.290001 | 1 | 21588.65 | 1.871163 | 45 | 1011.091 | 540725.1 | 709.8243 | -802.0723 | 346110751.0 | 1072.063 | 8100000 | 0.6998288 | 8100000 | 0.0007075624 | 235573.5 | -84960.54 | 136.4964 | 26.69306 | 0 | 0 | 71.64316 | 283.2 | 54207.89 | 60257.18
| 1387.545 | 242.6945 | 144.8 | 576797.9 | 26.18976 | -1.600001 | 1 | -15020.51 | 1.897825 | 45 | 1020.768 | 538454.7 | 709.8243 | -802.0725 | 346084282.6 | 1071.974 | 8100000 | 0.7012583 | 8100000 | 0.0007153742 | 237475.9 | -84958.63 | 136.9728 | 26.57401 | 0 | 0 | 71.64296 | 283.4 | 54207.89 | 60257.18
| 1389.689 | 243.1707 | 145 | 541204.9 | 24.67 | 3.580001 | 1 | 31686.69 | 2.005684 | 45 | 1017.879 | 507308.8 | 709.8243 | -802.0727 | 340338332.4 | 1052.703 | 8100000 | 0.7144968 | 8100000 | 0.0008141575 | 233524.7 | -84956.51 | 137.4491 | 25.14379 | 0 | 0 | 71.64274 | 283.6 | 54207.89 | 60257.18
| 1391.619 | 243.6468 | 145.2 | 535194.2 | 24.40391 | 8.670003 | 1 | 76426.62 | 2.002452 | 45 | 1015.274 | 502023.8 | 709.8243 | -802.0729 | 339586056.2 | 1050.182 | 8100000 | 0.7174819 | 8100000 | 0.000834178 | 232041.3 | -84954.62 | 137.9254 | 24.89206 | 0 | 0 | 71.64254 | 283.8 | 54207.89 | 60257.18
| 1393.699 | 244.1054 | 145.4 | 545843.7 | 24.83259 | 9.720003 | 1 | 87456.06 | 1.967711 | 45 | 1019.308 | 511382.6 | 709.8243 | -802.0731 | 342005680.3 | 1058.293 | 8100000 | 0.7137466 | 8100000 | 0.0008034547 | 233242.9 | -84952.57 | 138.3841 | 25.29741 | 0 | 0 | 71.64233 | 284 | 54207.89 | 60257.18
| 1396.071 | 244.5639 | 145.6 | 479082.1 | 22.05608 | 2.690001 | 1 | 21211.96 | 2.206859 | 45 | 997.5547 | 452328.7 | 709.8243 | -802.0734 | 328540386.0 | 1013.208 | 8100000 | 0.7443953 | 8100000 | 0.001044944 | 230198.3 | -84950.23 | 138.8428 | 22.65374 | 0 | 0 | 71.64208 | 284.2 | 54207.89 | 60257.18
| 1397.868 | 245.0401 | 145.8 | 496036.2 | 22.73661 | 2.300001 | 1 | 18738.49 | 2.121219 | 45 | 990.5804 | 467412.3 | 709.8243 | -802.0736 | 332774493.4 | 1027.371 | 8100000 | 0.7363548 | 8100000 | 0.0009766323 | 231209.3 | -84948.47 | 139.3191 | 23.30573 | 0 | 0 | 71.64189 | 284.4 | 54207.89 | 60257.18
| 1399.88 | 245.4986 | 146 | 519033.7 | 23.66835 | 1.930001 | 1 | 16407.4 | 2.029923 | 45 | 989.0842 | 487777.8 | 709.8243 | -802.0738 | 338080022.7 | 1045.136 | 8100000 | 0.7261554 | 8100000 | 0.0008936731 | 229073.8 | -84946.49 | 139.7778 | 24.19414 | 0 | 0 | 71.64169 | 284.6 | 54207.89 | 60257.18
| 1401.766 | 245.9572 | 146.2 | 548557.5 | 24.88174 | 4.160001 | 1 | 37307.02 | 1.938627 | 45 | 997.0684 | 513763.8 | 709.8243 | -802.074 | 344150945.5 | 1065.488 | 8100000 | 0.7146783 | 8100000 | 0.0008015597 | 229223.3 | -84944.64 | 140.2365 | 25.34382 | 0 | 0 | 71.64149 | 284.8 | 54207.89 | 60257.18
| 1403.792 | 246.4157 | 146.4 | 563611.4 | 25.49618 | 3.760001 | 1 | 34574.99 | 1.907522 | 45 | 1005.795 | 526945.6 | 709.8243 | -802.0742 | 347249690.4 | 1075.885 | 8100000 | 0.7096212 | 8100000 | 0.0007607283 | 230403.2 | -84942.65 | 140.6952 | 25.92288 | 0 | 0 | 71.64128 | 285 | 54207.89 | 60257.18
| 1406.114 | 246.8743 | 146.6 | 517202.3 | 23.5453 | 0.8400003 | 1 | 7113.718 | 2.057393 | 45 | 998.6794 | 486160 | 709.8243 | -802.0744 | 338970365.4 | 1048.119 | 8100000 | 0.7283064 | 8100000 | 0.0009050563 | 229614.8 | -84940.36 | 141.1539 | 24.07709 | 0 | 0 | 71.64104 | 285.2 | 54207.89 | 60257.18
| 1408.043 | 247.3328 | 146.8 | 553237.6 | 25.02615 | -1.740001 | 1 | -15709.94 | 1.940244 | 45 | 1003.694 | 517866.8 | 709.8243 | -802.0746 | 346313826.3 | 1072.744 | 8100000 | 0.714187 | 8100000 | 0.0007924631 | 229470.6 | -84938.47 | 141.6126 | 25.4801 | 0 | 0 | 71.64084 | 285.4 | 54207.89 | 60257.18
| 1410.012 | 247.7914 | 147 | 516537.4 | 23.48939 | -2.780001 | 1 | -23542.12 | 2.062242 | 45 | 1000.892 | 485572.4 | 709.8243 | -802.0748 | 339598784.0 | 1050.225 | 8100000 | 0.7296592 | 8100000 | 0.0009107586 | 229291.6 | -84936.53 | 142.0712 | 24.02388 | 0 | 0 | 71.64064 | 285.6 | 54207.89 | 60257.18
| 1411.895 | 248.2499 | 147.2 | 549192.1 | 24.82725 | -0.03000001 | 1 | -271.3881 | 1.949536 | 45 | 1001.122 | 514320.4 | 709.8243 | -802.075 | 346352437.0 | 1072.874 | 8100000 | 0.7167552 | 8100000 | 0.0008071631 | 229857.2 | -84934.68 | 142.5299 | 25.29237 | 0 | 0 | 71.64045 | 285.8 | 54207.89 | 60257.18
| 1413.444 | 248.7085 | 147.4 | 546655.5 | 24.71109 | 6.190002 | 1 | 55451.39 | 1.955999 | 45 | 1005.954 | 512095 | 709.8243 | -802.0752 | 346157834.4 | 1072.221 | 8100000 | 0.7184829 | 8100000 | 0.0008161761 | 232361 | -84933.17 | 142.9886 | 25.18263 | 0 | 0 | 71.64029 | 286 | 54207.89 | 60257.18
| 1415.883 | 249.167 | 147.6 | 559539.4 | 25.22698 | 1.05 | 1 | 9575.385 | 1.936205 | 45 | 1011.997 | 523384.5 | 709.8243 | -802.0754 | 349041905.6 | 1081.902 | 8100000 | 0.7138599 | 8100000 | 0.0007804587 | 233778.4 | -84930.76 | 143.4473 | 25.66943 | 0 | 0 | 71.64003 | 286.2 | 54207.89 | 60257.18
| 1417.873 | 249.6432 | 147.8 | 556822 | 25.09797 | 5.800002 | 1 | 52837.9 | 1.941457 | 45 | 1015.151 | 521006.2 | 709.8243 | -802.0756 | 348958250.8 | 1081.621 | 8100000 | 0.7153956 | 8100000 | 0.0007896009 | 233691.2 | -84928.8 | 143.9236 | 25.54783 | 0 | 0 | 71.63983 | 286.4 | 54207.89 | 60257.18
| 1419.875 | 250.1018 | 148 | 539011.8 | 24.34282 | -1.850001 | 1 | -16300.33 | 2.014171 | 45 | 1016.839 | 505381.3 | 709.8243 | -802.0758 | 346054607.5 | 1071.874 | 8100000 | 0.7227234 | 8100000 | 0.0008441914 | 233322.7 | -84926.84 | 144.3823 | 24.83421 | 0 | 0 | 71.63962 | 286.6 | 54207.89 | 60257.18
| 1421.734 | 250.5779 | 148.2 | 467616.1 | 21.42332 | 2.630001 | 1 | 20267.97 | 2.23716 | 45 | 988.2814 | 442093.9 | 709.8243 | -802.076 | 330522659.2 | 1019.837 | 8100000 | 0.7581264 | 8100000 | 0.001123789 | 235444.2 | -84925.01 | 144.8586 | 22.04516 | 0 | 0 | 71.63943 | 286.8 | 54207.89 | 60257.18
| 1423.752 | 251.0365 | 148.4 | 551889 | 24.84689 | 1.34 | 1 | 12064.86 | 1.935398 | 45 | 998.712 | 516685 | 709.8243 | -802.0762 | 349250194.6 | 1082.601 | 8100000 | 0.718787 | 8100000 | 0.0008082655 | 238082 | -84923.03 | 145.3173 | 25.31091 | 0 | 0 | 71.63922 | 287 | 54207.89 | 60257.18
| 1425.887 | 251.5127 | 148.6 | 521389.2 | 23.5727 | 2.700001 | 1 | 23060.76 | 2.037602 | 45 | 997.6078 | 489857.5 | 709.8243 | -802.0765 | 343735772.2 | 1064.095 | 8100000 | 0.7317035 | 8100000 | 0.0009073118 | 237329 | -84920.92 | 145.7937 | 24.10316 | 0 | 0 | 71.639 | 287.2 | 54207.89 | 60257.18
| 1427.566 | 251.9889 | 148.8 | 487172.7 | 22.17137 | 0.1 | 1 | 798.1288 | 2.130918 | 45 | 977.522 | 459534.1 | 709.8243 | -802.0766 | 336436492.8 | 1039.631 | 8100000 | 0.7489939 | 8100000 | 0.001041205 | 239662.7 | -84919.28 | 146.27 | 22.76438 | 0 | 0 | 71.63883 | 287.4 | 54207.89 | 60257.18
| 1429.739 | 252.4651 | 149 | 531309.7 | 23.9521 | -1.12 | 1 | -9734.633 | 1.978624 | 45 | 985.1515 | 498604.3 | 709.8243 | -802.0769 | 346496500.5 | 1073.357 | 8100000 | 0.7286222 | 8100000 | 0.0008770543 | 239513.6 | -84917.14 | 146.7463 | 24.46373 | 0 | 0 | 71.6386 | 287.6 | 54207.89 | 60257.18
| 1431.708 | 252.9412 | 149.2 | 558254 | 25.04946 | 5.340002 | 1 | 48738.86 | 1.895811 | 45 | 992.8943 | 522259.8 | 709.8243 | -802.0771 | 352014913.3 | 1091.888 | 8100000 | 0.7185526 | 8100000 | 0.0007959331 | 239487.4 | -84915.2 | 147.2227 | 25.50209 | 0 | 0 | 71.6384 | 287.8 | 54207.89 | 60257.18
| 1433.669 | 253.4351 | 149.4 | 556655.1 | 24.96839 | 6.970002 | 1 | 63576.19 | 1.912374 | 45 | 1001.95 | 520860.1 | 709.8243 | -802.0773 | 352110029.0 | 1092.207 | 8100000 | 0.719761 | 8100000 | 0.0008020752 | 242726 | -84913.27 | 147.7166 | 25.42561 | 0 | 0 | 71.6382 | 288 | 54207.89 | 60257.18
| 1435.87 | 253.9113 | 149.6 | 591269.1 | 26.39235 | 7.930003 | 1 | 76643.67 | 1.830369 | 45 | 1016.871 | 551045 | 709.8243 | -802.0775 | 358531006.8 | 1113.794 | 8100000 | 0.7081989 | 8100000 | 0.0007122496 | 242119.5 | -84911.1 | 148.193 | 26.76371 | 0 | 0 | 71.63797 | 288.2 | 54207.89 | 60257.18
| 1437.959 | 254.3874 | 149.8 | 580624 | 25.92981 | 4.670002 | 1 | 44189.43 | 1.885713 | 45 | 1023.541 | 541787.6 | 709.8243 | -802.0777 | 357213551.3 | 1109.363 | 8100000 | 0.7121439 | 8100000 | 0.0007399909 | 241972 | -84909.04 | 148.6693 | 26.33028 | 0 | 0 | 71.63775 | 288.4 | 54207.89 | 60257.18
| 1439.628 | 254.8813 | 150 | 531271.5 | 23.87908 | 3.900001 | 1 | 33931.95 | 2.038008 | 45 | 1016.811 | 498570.8 | 709.8243 | -802.0779 | 348418983.7 | 1079.811 | 8100000 | 0.7315367 | 8100000 | 0.0008855753 | 243063.7 | -84907.4 | 149.1633 | 24.3944 | 0 | 0 | 71.63758 | 288.6 | 54207.89 | 60257.18
| 1441.907 | 255.3575 | 150.2 | 509605.8 | 22.97978 | 7.820003 | 1 | 65733.23 | 2.086484 | 45 | 1008.049 | 479442.1 | 709.8243 | -802.0781 | 344330866.9 | 1066.091 | 8100000 | 0.7416049 | 8100000 | 0.000964274 | 243162.2 | -84905.16 | 149.6396 | 23.53807 | 0 | 0 | 71.63735 | 288.8 | 54207.89 | 60257.18
| 1444.008 | 255.8513 | 150.4 | 523509.4 | 23.52955 | 6.830002 | 1 | 58797.65 | 2.036797 | 45 | 1007.064 | 491728.6 | 709.8243 | -802.0783 | 347720528.7 | 1077.466 | 8100000 | 0.7357957 | 8100000 | 0.0009155021 | 242283.3 | -84903.08 | 150.1336 | 24.06211 | 0 | 0 | 71.63713 | 289 | 54207.89 | 60257.18
| 1445.974 | 256.3451 | 150.6 | 567210 | 25.30944 | 2.840001 | 1 | 26254.39 | 1.922071 | 45 | 1018.58 | 530090 | 709.8243 | -802.0785 | 356516567.4 | 1107.019 | 8100000 | 0.7190272 | 8100000 | 0.0007813722 | 243356.1 | -84901.15 | 150.6275 | 25.74711 | 0 | 0 | 71.63693 | 289.2 | 54207.89 | 60257.18
| 1448.112 | 256.8213 | 150.8 | 547806.5 | 24.49279 | 4.300002 | 1 | 38517.74 | 1.977818 | 45 | 1016.102 | 513105 | 709.8243 | -802.0788 | 353387229.9 | 1096.499 | 8100000 | 0.7267419 | 8100000 | 0.0008392616 | 242053.5 | -84899.04 | 151.1039 | 24.97619 | 0 | 0 | 71.6367 | 289.4 | 54207.89 | 60257.18
| 1450.284 | 257.3151 | 151 | 542032.4 | 24.23963 | 2.180001 | 1 | 19306.13 | 2.00448 | 45 | 1017.477 | 508035.9 | 709.8243 | -802.079 | 352715518.4 | 1094.242 | 8100000 | 0.7295259 | 8100000 | 0.0008588858 | 241311.9 | -84896.9 | 151.5978 | 24.73645 | 0 | 0 | 71.63648 | 289.6 | 54207.89 | 60257.18
| 1452.498 | 257.7913 | 151.2 | 544245.8 | 24.31306 | 5.360002 | 1 | 47770.33 | 1.99115 | 45 | 1018.302 | 509979.8 | 709.8243 | -802.0792 | 353610161.0 | 1097.248 | 8100000 | 0.7290268 | 8100000 | 0.0008534908 | 240147.7 | -84894.72 | 152.0742 | 24.80602 | 0 | 0 | 71.63625 | 289.8 | 54207.89 | 60257.18
| 1454.647 | 258.2675 | 151.4 | 560006.4 | 24.94307 | 5.410002 | 1 | 49526.79 | 1.947926 | 45 | 1023.306 | 523793.1 | 709.8243 | -802.0794 | 357033421.9 | 1108.757 | 8100000 | 0.7233706 | 8100000 | 0.0008076151 | 238264.4 | -84892.6 | 152.5505 | 25.40171 | 0 | 0 | 71.63603 | 290 | 54207.89 | 60257.18
| 1456.515 | 258.7525 | 151.6 | 504384.3 | 22.66782 | 5.290002 | 1 | 43887.13 | 2.117188 | 45 | 1007.872 | 474817.5 | 709.8243 | -802.0796 | 346020464.2 | 1071.76 | 8100000 | 0.7477954 | 8100000 | 0.0009974294 | 236739.1 | -84890.76 | 153.0357 | 23.23994 | 0 | 0 | 71.63584 | 290.2 | 54207.89 | 60257.18
| 1458.656 | 259.2287 | 151.8 | 667904.2 | 29.43016 | 0.9000003 | 1 | 9677.907 | 1.688984 | 45 | 1040.92 | 617025.9 | 709.8243 | -802.0798 | 374489243.8 | 1167.564 | 8100000 | 0.6922193 | 8100000 | 0.0005698694 | 235711 | -84888.66 | 153.512 | 29.58141 | 0 | 0 | 71.63561 | 290.4 | 54207.89 | 60257.18
| 1460.432 | 259.6961 | 152 | 611149.9 | 27.01886 | 3.740001 | 1 | 37092.05 | 1.85259 | 45 | 1053.535 | 568273.3 | 709.8243 | -802.08 | 366829490.1 | 1141.734 | 8100000 | 0.7079476 | 8100000 | 0.0006818526 | 236876.2 | -84886.91 | 153.9795 | 27.34891 | 0 | 0 | 71.63543 | 290.6 | 54207.89 | 60257.18
| 1462.672 | 260.1722 | 152.2 | 546178.1 | 24.31629 | 6.070002 | 1 | 54323.64 | 2.034376 | 45 | 1045.169 | 511676.1 | 709.8243 | -802.0803 | 356037793.6 | 1105.409 | 8100000 | 0.7307433 | 8100000 | 0.0008552894 | 237486.5 | -84884.71 | 154.4558 | 24.80908 | 0 | 0 | 71.6352 | 290.8 | 54207.89 | 60257.18
| 1464.665 | 260.6484 | 152.4 | 517278.9 | 23.13034 | -1.22 | 1 | -10340.25 | 2.120825 | 45 | 1029.736 | 486227.6 | 709.8243 | -802.0805 | 350486173.3 | 1086.752 | 8100000 | 0.7436768 | 8100000 | 0.0009552704 | 236166.3 | -84882.74 | 154.9322 | 23.68174 | 0 | 0 | 71.63499 | 291 | 54207.89 | 60257.18
| 1466.771 | 261.1246 | 152.6 | 574806.7 | 25.45837 | 5.110002 | 1 | 47921.09 | 1.931365 | 45 | 1039.181 | 536719.1 | 709.8243 | -802.0807 | 362175353.5 | 1126.059 | 8100000 | 0.7209895 | 8100000 | 0.0007750413 | 240450 | -84880.67 | 155.4085 | 25.8873 | 0 | 0 | 71.63478 | 291.2 | 54207.89 | 60257.18
| 1468.689 | 261.6008 | 152.8 | 568260.9 | 25.17473 | 0.05500003 | 1 | 603.5505 | 1.967924 | 45 | 1043.352 | 531007.7 | 709.8243 | -802.0809 | 361392724.4 | 1123.424 | 8100000 | 0.7238685 | 8100000 | 0.0007944458 | 239219.2 | -84878.78 | 155.8848 | 25.6202 | 0 | 0 | 71.63458 | 291.4 | 54207.89 | 60257.18
| 1470.554 | 262.077 | 153 | 553690.5 | 24.56491 | 2.890001 | 1 | 26120.42 | 2.007311 | 45 | 1040.029 | 518263.6 | 709.8243 | -802.0811 | 359055221.4 | 1115.558 | 8100000 | 0.7299072 | 8100000 | 0.0008383308 | 241672.2 | -84876.95 | 156.3612 | 25.04441 | 0 | 0 | 71.63439 | 291.6 | 54207.89 | 60257.18
| 1472.568 | 262.5532 | 153.2 | 556636.4 | 24.67007 | 2.820001 | 1 | 25613.73 | 2.000444 | 45 | 1041.575 | 520843.7 | 709.8243 | -802.0813 | 360021370.2 | 1118.809 | 8100000 | 0.7292712 | 8100000 | 0.0008309882 | 241236 | -84874.97 | 156.8375 | 25.14385 | 0 | 0 | 71.63418 | 291.8 | 54207.89 | 60257.18
| 1474.81 | 263.0382 | 153.4 | 548124.6 | 24.30614 | 3.070001 | 1 | 27488.77 | 2.022258 | 45 | 1038.063 | 513384 | 709.8243 | -802.0815 | 358858017.9 | 1114.895 | 8100000 | 0.7329868 | 8100000 | 0.0008585804 | 242142.8 | -84872.76 | 157.3227 | 24.79947 | 0 | 0 | 71.63394 | 292 | 54207.89 | 60257.18
| 1476.422 | 263.5232 | 153.6 | 586050.1 | 25.84733 | 1.680001 | 1 | 16003.04 | 1.913995 | 45 | 1044.93 | 546509.2 | 709.8243 | -802.0817 | 366070599.7 | 1139.177 | 8100000 | 0.71987 | 8100000 | 0.0007524369 | 242139 | -84871.18 | 157.8078 | 26.25287 | 0 | 0 | 71.63378 | 292.2 | 54207.89 | 60257.18
| 1478.713 | 264.0082 | 153.8 | 600182.2 | 26.41154 | 1.590001 | 1 | 15485.73 | 1.898241 | 45 | 1059.582 | 558778.6 | 709.8243 | -802.0819 | 368926706.3 | 1148.803 | 8100000 | 0.7156116 | 8100000 | 0.0007187401 | 245533.9 | -84868.92 | 158.293 | 26.78166 | 0 | 0 | 71.63354 | 292.4 | 54207.89 | 60257.18
| 1480.764 | 264.4932 | 154 | 562294.5 | 24.83945 | 2.740001 | 1 | 25122.84 | 2.010544 | 45 | 1056.728 | 525794.3 | 709.8243 | -802.0821 | 362745307.9 | 1127.978 | 8100000 | 0.7291431 | 8100000 | 0.0008203659 | 244646.4 | -84866.9 | 158.7781 | 25.30389 | 0 | 0 | 71.63333 | 292.6 | 54207.89 | 60257.18
| 1482.952 | 264.9871 | 154.2 | 535157 | 23.72293 | 6.850002 | 1 | 60204.29 | 2.078815 | 45 | 1049.37 | 501991.1 | 709.8243 | -802.0824 | 357873697.3 | 1111.583 | 8100000 | 0.7404485 | 8100000 | 0.0009073669 | 244391 | -84864.74 | 159.2721 | 24.24603 | 0 | 0 | 71.6331 | 292.8 | 54207.89 | 60257.18
| 1485.009 | 265.4721 | 154.4 | 576888.6 | 25.40297 | 1.610001 | 1 | 15111.62 | 1.955201 | 45 | 1051.789 | 538533.8 | 709.8243 | -802.0826 | 366277435.0 | 1139.874 | 8100000 | 0.7247841 | 8100000 | 0.0007822681 | 244082.9 | -84862.71 | 159.7573 | 25.83517 | 0 | 0 | 71.63289 | 293 | 54207.89 | 60257.18
| 1487.146 | 265.9571 | 154.6 | 595650.3 | 26.15607 | 2.220001 | 1 | 21475.49 | 1.913593 | 45 | 1061.015 | 554848.4 | 709.8243 | -802.0828 | 369955687.3 | 1152.272 | 8100000 | 0.718889 | 8100000 | 0.0007351051 | 242485.4 | -84860.61 | 160.2424 | 26.54245 | 0 | 0 | 71.63267 | 293.2 | 54207.89 | 60257.18
| 1489.274 | 266.4509 | 154.8 | 565484.2 | 24.90473 | -3.480001 | 1 | -32098.02 | 2.004082 | 45 | 1059.669 | 528582.3 | 709.8243 | -802.083 | 365091940.1 | 1135.881 | 8100000 | 0.7298186 | 8100000 | 0.0008171409 | 238938.9 | -84858.51 | 160.7364 | 25.36552 | 0 | 0 | 71.63245 | 293.4 | 54207.89 | 60257.18
| 1491.087 | 266.9271 | 155 | 534455.2 | 23.63756 | 2.950001 | 1 | 25793.32 | 2.092551 | 45 | 1048.861 | 501373.5 | 709.8243 | -802.0832 | 359337734.5 | 1116.509 | 8100000 | 0.7428307 | 8100000 | 0.0009164119 | 240101.5 | -84856.73 | 161.2127 | 24.16486 | 0 | 0 | 71.63226 | 293.6 | 54207.89 | 60257.18
| 1492.966 | 267.4121 | 155.2 | 552436.5 | 24.34948 | 6.380002 | 1 | 57734.35 | 2.021453 | 45 | 1050.308 | 517164.8 | 709.8243 | -802.0834 | 363322535.0 | 1129.921 | 8100000 | 0.7360185 | 8100000 | 0.0008592845 | 241020.4 | -84854.88 | 161.6979 | 24.84052 | 0 | 0 | 71.63207 | 293.8 | 54207.89 | 60257.18
| 1495.387 | 267.8971 | 155.4 | 496618.2 | 22.10097 | 0.7600003 | 1 | 6194.059 | 2.203643 | 45 | 1029.471 | 467929 | 709.8243 | -802.0836 | 351692708.7 | 1090.805 | 8100000 | 0.7617363 | 8100000 | 0.00106523 | 238899.7 | -84852.49 | 162.183 | 22.69684 | 0 | 0 | 71.63182 | 294 | 54207.89 | 60257.18
| 1497.204 | 268.3733 | 155.6 | 538590.7 | 23.76063 | 3.400001 | 1 | 29953.03 | 2.039632 | 45 | 1030.214 | 505011.1 | 709.8243 | -802.0838 | 361411696.6 | 1123.488 | 8100000 | 0.7425695 | 8100000 | 0.0009072821 | 240003.6 | -84850.71 | 162.6594 | 24.28187 | 0 | 0 | 71.63163 | 294.2 | 54207.89 | 60257.18
| 1499.299 | 268.8495 | 155.8 | 530508.7 | 23.42189 | -0.5000002 | 1 | -4340.609 | 2.06387 | 45 | 1025.982 | 497898.9 | 709.8243 | -802.084 | 360142361.2 | 1119.216 | 8100000 | 0.746509 | 8100000 | 0.0009367956 | 239605.3 | -84848.64 | 163.1357 | 23.95961 | 0 | 0 | 71.63141 | 294.4 | 54207.89 | 60257.18
| 1501.354 | 269.3257 | 156 | 546799.2 | 24.06067 | 5.640002 | 1 | 50503.06 | 1.998428 | 45 | 1027.006 | 512221.2 | 709.8243 | -802.0843 | 363922431.0 | 1131.942 | 8100000 | 0.7400635 | 8100000 | 0.0008833701 | 240863.7 | -84846.62 | 163.612 | 24.56676 | 0 | 0 | 71.6312 | 294.6 | 54207.89 | 60257.18
| 1503.707 | 269.8195 | 156.2 | 525281.7 | 23.18195 | 5.260002 | 1 | 45337.63 | 2.064275 | 45 | 1020.934 | 493291.9 | 709.8243 | -802.0845 | 359916870.5 | 1118.457 | 8100000 | 0.7496717 | 8100000 | 0.0009589799 | 239686 | -84844.3 | 164.106 | 23.73097 | 0 | 0 | 71.63096 | 294.8 | 54207.89 | 60257.18
| 1505.284 | 270.2957 | 156.4 | 536047.3 | 23.60234 | 4.950002 | 1 | 43473 | 2.023071 | 45 | 1019.327 | 502774.3 | 709.8243 | -802.0847 | 362486138.5 | 1127.105 | 8100000 | 0.7456719 | 8100000 | 0.000922473 | 240648.5 | -84842.75 | 164.5824 | 24.13136 | 0 | 0 | 71.6308 | 295 | 54207.89 | 60257.18
| 1507.595 | 270.7719 | 156.6 | 624357.8 | 27.17305 | 0.8800003 | 1 | 8889.049 | 1.80412 | 45 | 1044.481 | 579675.7 | 709.8243 | -802.0849 | 378864427.0 | 1182.334 | 8100000 | 0.7146934 | 8100000 | 0.0006811726 | 241170.7 | -84840.47 | 165.0587 | 27.49261 | 0 | 0 | 71.63056 | 295.2 | 54207.89 | 60257.18
| 1509.622 | 271.2481 | 156.8 | 624793.5 | 27.17425 | 3.890001 | 1 | 39385.17 | 1.820279 | 45 | 1056.83 | 580051.3 | 709.8243 | -802.0851 | 379362599.5 | 1184.017 | 8100000 | 0.7150101 | 8100000 | 0.0006814191 | 240500.4 | -84838.48 | 165.535 | 27.49373 | 0 | 0 | 71.63035 | 295.4 | 54207.89 | 60257.18
| 1511.646 | 271.7419 | 157 | 597602.2 | 26.04246 | 7.600003 | 1 | 74148.98 | 1.900265 | 45 | 1065.412 | 556541.6 | 709.8242 | -802.0853 | 375390657.3 | 1170.606 | 8100000 | 0.723891 | 8100000 | 0.000746196 | 238181 | -84836.48 | 166.029 | 26.43595 | 0 | 0 | 71.63014 | 295.6 | 54207.89 | 60257.18
| 1513.614 | 272.2181 | 157.2 | 532870 | 23.41734 | 3.740001 | 1 | 32627.73 | 2.103461 | 45 | 1052.239 | 499978.3 | 709.8242 | -802.0855 | 363486870.1 | 1130.475 | 8100000 | 0.7489077 | 8100000 | 0.0009401456 | 239168.3 | -84834.55 | 166.5053 | 23.95529 | 0 | 0 | 71.62994 | 295.8 | 54207.89 | 60257.18
| 1515.488 | 272.6943 | 157.4 | 527715.2 | 23.20008 | 5.190002 | 1 | 44925.79 | 2.094978 | 45 | 1040.516 | 495437.4 | 709.8242 | -802.0857 | 362730925.1 | 1127.929 | 8100000 | 0.7517813 | 8100000 | 0.0009602793 | 239984.2 | -84832.71 | 166.9817 | 23.74826 | 0 | 0 | 71.62974 | 296 | 54207.89 | 60257.18
| 1517.882 | 273.1705 | 157.6 | 544602.5 | 23.85488 | 2.830001 | 1 | 25183.17 | 2.038019 | 45 | 1039.62 | 510293 | 709.8242 | -802.086 | 366814685.2 | 1141.685 | 8100000 | 0.7447098 | 8100000 | 0.0009032234 | 239557.7 | -84830.35 | 167.458 | 24.37141 | 0 | 0 | 71.6295 | 296.2 | 54207.89 | 60257.18
| 1519.634 | 273.6467 | 157.8 | 581686.8 | 25.33436 | 2.700001 | 1 | 25553.35 | 1.930968 | 45 | 1047.575 | 542712.8 | 709.8242 | -802.0861 | 374264816.6 | 1166.806 | 8100000 | 0.731158 | 8100000 | 0.0007931084 | 239731.2 | -84828.63 | 167.9344 | 25.77057 | 0 | 0 | 71.62931 | 296.4 | 54207.89 | 60257.18
| 1521.748 | 274.1229 | 158 | 581767 | 25.32136 | 6.750002 | 1 | 64145.12 | 1.933796 | 45 | 1055.395 | 542782.6 | 709.8242 | -802.0864 | 374723956.8 | 1168.356 | 8100000 | 0.7315329 | 8100000 | 0.0007942695 | 239220.9 | -84826.54 | 168.4107 | 25.75833 | 0 | 0 | 71.6291 | 296.6 | 54207.89 | 60257.18
| 1523.596 | 274.6167 | 158.2 | 565932 | 24.67005 | 6.640002 | 1 | 61482.72 | 1.98308 | 45 | 1054.48 | 528973.6 | 709.8242 | -802.0866 | 372146694.6 | 1159.66 | 8100000 | 0.737926 | 8100000 | 0.0008408513 | 240591 | -84824.73 | 168.9047 | 25.14384 | 0 | 0 | 71.62891 | 296.8 | 54207.89 | 60257.18
| 1526.026 | 275.0929 | 158.4 | 601405.8 | 26.08459 | 4.530002 | 1 | 44289.19 | 1.900671 | 45 | 1065.875 | 559839 | 709.8242 | -802.0868 | 379050775.1 | 1182.964 | 8100000 | 0.7257416 | 8100000 | 0.000745873 | 240154.4 | -84822.33 | 169.381 | 26.47545 | 0 | 0 | 71.62865 | 297 | 54207.89 | 60257.18
| 1528.1 | 275.5691 | 158.6 | 549844.3 | 23.99226 | 2.770001 | 1 | 24870.89 | 2.050544 | 45 | 1055.398 | 514892.4 | 709.8242 | -802.087 | 369939527.7 | 1152.217 | 8100000 | 0.7449031 | 8100000 | 0.0008938645 | 238719.9 | -84820.29 | 169.8573 | 24.50184 | 0 | 0 | 71.62844 | 297.2 | 54207.89 | 60257.18
| 1529.792 | 276.0453 | 158.8 | 562797.4 | 24.49898 | 0.1600001 | 1 | 1464.776 | 2.011763 | 45 | 1057.049 | 526234.1 | 709.8242 | -802.0872 | 372818225.4 | 1161.926 | 8100000 | 0.7404287 | 8100000 | 0.0008546669 | 239775.7 | -84818.63 | 170.3337 | 24.98204 | 0 | 0 | 71.62827 | 297.4 | 54207.89 | 60257.18
| 1532.015 | 276.5215 | 159 | 522411.8 | 22.87876 | -0.6300002 | 1 | -5390.097 | 2.123663 | 45 | 1040.568 | 490760.1 | 709.8242 | -802.0874 | 364838511.9 | 1135.027 | 8100000 | 0.7579285 | 8100000 | 0.0009936275 | 240118.4 | -84816.43 | 170.81 | 23.44159 | 0 | 0 | 71.62803 | 297.6 | 54207.89 | 60257.18
| 1534.133 | 277.0153 | 159.2 | 559719.2 | 24.34402 | 7.430003 | 1 | 68167.87 | 1.983082 | 45 | 1045.413 | 523541.8 | 709.8242 | -802.0876 | 373120166.4 | 1162.944 | 8100000 | 0.7424292 | 8100000 | 0.0008671298 | 239442 | -84814.35 | 171.304 | 24.83535 | 0 | 0 | 71.62781 | 297.8 | 54207.89 | 60257.18
| 1536.321 | 277.4915 | 159.4 | 554482.7 | 24.11911 | 7.270003 | 1 | 66099.01 | 1.999645 | 45 | 1044.524 | 518957.6 | 709.8242 | -802.0879 | 372538594.8 | 1160.982 | 8100000 | 0.7448665 | 8100000 | 0.0008851042 | 238133.4 | -84812.19 | 171.7803 | 24.62219 | 0 | 0 | 71.62759 | 298 | 54207.89 | 60257.18
| 1538.343 | 277.9677 | 159.6 | 583770.4 | 25.27702 | -0.6700002 | 1 | -6360.95 | 1.934202 | 45 | 1051.744 | 544526.2 | 709.8242 | -802.0881 | 378535630.4 | 1181.224 | 8100000 | 0.7343237 | 8100000 | 0.0007998912 | 235907.9 | -84810.2 | 172.2567 | 25.71657 | 0 | 0 | 71.62738 | 298.2 | 54207.89 | 60257.18
| 1540.211 | 278.4439 | 159.8 | 522811.1 | 22.84036 | 0.7200003 | 1 | 6159.236 | 2.114372 | 45 | 1036.781 | 491112.5 | 709.8242 | -802.0883 | 366542937.8 | 1140.769 | 8100000 | 0.7596488 | 8100000 | 0.0009990074 | 237428.5 | -84808.36 | 172.733 | 23.4049 | 0 | 0 | 71.62719 | 298.4 | 54207.89 | 60257.18
| 1542.145 | 278.9201 | 160 | 599348.5 | 25.8772 | 2.760001 | 1 | 26861.79 | 1.882899 | 45 | 1050.471 | 558055.9 | 709.8242 | -802.0885 | 382055964.1 | 1193.116 | 8100000 | 0.7300504 | 8100000 | 0.0007614506 | 237583.5 | -84806.46 | 173.2093 | 26.2809 | 0 | 0 | 71.62699 | 298.6 | 54207.89 | 60257.18
| 1543.966 | 279.3963 | 160.2 | 698633 | 29.939 | 3.340001 | 1 | 37485.57 | 1.679299 | 45 | 1080.546 | 643159.9 | 709.8242 | -802.0887 | 397100264.8 | 1244.027 | 8100000 | 0.7035914 | 8100000 | 0.0005613621 | 238792.9 | -84804.67 | 173.6857 | 30.04854 | 0 | 0 | 71.6268 | 298.8 | 54207.89 | 60257.18
| 1546.096 | 279.8725 | 160.4 | 574584.4 | 24.85259 | 0.4900002 | 1 | 4579.166 | 2.010149 | 45 | 1076.923 | 536525.3 | 709.8242 | -802.0889 | 378404382.4 | 1180.78 | 8100000 | 0.7396122 | 8100000 | 0.0008313296 | 239102.1 | -84802.58 | 174.162 | 25.31629 | 0 | 0 | 71.62658 | 299 | 54207.89 | 60257.18
| 1548.188 | 280.3487 | 160.6 | 590266.3 | 25.46562 | 8.230003 | 1 | 79456.81 | 1.945515 | 45 | 1079.932 | 550173.8 | 709.8242 | -802.0891 | 381717604.0 | 1191.973 | 8100000 | 0.73444 | 8100000 | 0.0007890841 | 240346.7 | -84800.52 | 174.6384 | 25.89413 | 0 | 0 | 71.62636 | 299.2 | 54207.89 | 60257.18
| 1550.315 | 280.8249 | 160.8 | 607817 | 26.15634 | 4.780002 | 1 | 47208.85 | 1.919661 | 45 | 1087.601 | 565390.6 | 709.8242 | -802.0893 | 385216038.3 | 1203.798 | 8100000 | 0.7290062 | 8100000 | 0.0007454363 | 239598 | -84798.42 | 175.1147 | 26.5427 | 0 | 0 | 71.62614 | 299.4 | 54207.89 | 60257.18
| 1552.494 | 281.3011 | 161 | 615613.4 | 26.45422 | 3.550001 | 1 | 35441.9 | 1.917641 | 45 | 1097.709 | 572130.5 | 709.8242 | -802.0895 | 386986495.8 | 1209.786 | 8100000 | 0.7269015 | 8100000 | 0.0007279071 | 238867 | -84796.27 | 175.591 | 26.82159 | 0 | 0 | 71.62592 | 299.6 | 54207.89 | 60257.18
| 1554.299 | 281.7773 | 161.2 | 577916 | 24.92577 | 1.690001 | 1 | 15889.47 | 2.028733 | 45 | 1093.206 | 539429 | 709.8242 | -802.0897 | 380724591.0 | 1188.618 | 8100000 | 0.7401079 | 8100000 | 0.0008273652 | 239282.1 | -84794.5 | 176.0674 | 25.38538 | 0 | 0 | 71.62573 | 299.8 | 54207.89 | 60257.18
| 1556.192 | 282.2535 | 161.4 | 498513.1 | 21.79294 | 7.280003 | 1 | 59886.96 | 2.249301 | 45 | 1063.062 | 469610.9 | 709.8242 | -802.0899 | 363805692.4 | 1131.548 | 8100000 | 0.7758358 | 8100000 | 0.001113799 | 240054.6 | -84792.64 | 176.5437 | 22.40094 | 0 | 0 | 71.62553 | 300 | 54207.89 | 60257.18
| 1558.427 | 282.7473 | 161.6 | 545133.5 | 23.59691 | 8.080003 | 1 | 72393.53 | 2.065899 | 45 | 1064.083 | 510759.2 | 709.8242 | -802.0902 | 375039367.3 | 1169.42 | 8100000 | 0.7539137 | 8100000 | 0.0009330683 | 241004.2 | -84790.44 | 177.0377 | 24.1262 | 0 | 0 | 71.62531 | 300.2 | 54207.89 | 60257.18
| 1560.536 | 283.2235 | 161.8 | 618045 | 26.4902 | 2.650001 | 1 | 26538.17 | 1.879265 | 45 | 1078.777 | 574230.2 | 709.8242 | -802.0904 | 389072643.0 | 1216.844 | 8100000 | 0.727945 | 8100000 | 0.0007271261 | 237194.8 | -84788.36 | 177.514 | 26.85525 | 0 | 0 | 71.62509 | 300.4 | 54207.89 | 60257.18
| 1562.42 | 283.6997 | 162 | 552113.2 | 23.84489 | 4.350002 | 1 | 39254.63 | 2.067515 | 45 | 1070.085 | 516881.5 | 709.8242 | -802.0906 | 377295861.6 | 1177.037 | 8100000 | 0.751929 | 8100000 | 0.00091269 | 239303.7 | -84786.51 | 177.9904 | 24.36192 | 0 | 0 | 71.62489 | 300.6 | 54207.89 | 60257.18
| 1564.576 | 284.1759 | 162.2 | 664425.1 | 28.34399 | -1.11 | 1 | -11884.65 | 1.783525 | 45 | 1093.958 | 614055.5 | 709.8242 | -802.0908 | 397033201.7 | 1243.8 | 8100000 | 0.7157484 | 8100000 | 0.0006312709 | 238517 | -84784.38 | 178.4667 | 28.57966 | 0 | 0 | 71.62467 | 300.8 | 54207.89 | 60257.18
| 1566.354 | 284.6521 | 162.4 | 645391.2 | 27.55317 | 1.11 | 1 | 11563.95 | 1.85422 | 45 | 1107.104 | 597762.7 | 709.8242 | -802.091 | 394602244.6 | 1235.564 | 8100000 | 0.7213646 | 8100000 | 0.0006701762 | 239031 | -84782.64 | 178.9431 | 27.84631 | 0 | 0 | 71.62449 | 301 | 54207.89 | 60257.18
| 1568.549 | 285.1283 | 162.6 | 599847.5 | 25.69749 | -2.450001 | 1 | -23864.04 | 1.981067 | 45 | 1105.825 | 558488.5 | 709.8242 | -802.0912 | 387655145.3 | 1212.048 | 8100000 | 0.7355204 | 8100000 | 0.0007771042 | 238727.5 | -84780.47 | 179.4194 | 26.11214 | 0 | 0 | 71.62426 | 301.2 | 54207.89 | 60257.18
| 1570.861 | 285.6045 | 162.8 | 626848.9 | 26.76437 | 3.430001 | 1 | 34821.76 | 1.9132 | 45 | 1113.603 | 581822.4 | 709.8242 | -802.0914 | 392707179.8 | 1229.146 | 8100000 | 0.7272708 | 8100000 | 0.0007127873 | 235736.3 | -84778.19 | 179.8957 | 27.11146 | 0 | 0 | 71.62402 | 301.4 | 54207.89 | 60257.18
| 1572.613 | 286.0807 | 163 | 538442.4 | 23.23953 | 0.8900003 | 1 | 7828.191 | 2.173357 | 45 | 1095.675 | 504880.8 | 709.8242 | -802.0916 | 376434478.9 | 1174.129 | 8100000 | 0.7599747 | 8100000 | 0.0009676775 | 234869.5 | -84776.47 | 180.3721 | 23.78587 | 0 | 0 | 71.62384 | 301.6 | 54207.89 | 60257.18
| 1574.765 | 286.5569 | 163.2 | 582591.8 | 24.96349 | 5.290002 | 1 | 50246.58 | 2.001266 | 45 | 1090.73 | 543500.6 | 709.8242 | -802.0918 | 385827258.0 | 1205.865 | 8100000 | 0.7427077 | 8100000 | 0.0008279473 | 234661 | -84774.35 | 180.8484 | 25.42098 | 0 | 0 | 71.62362 | 301.8 | 54207.89 | 60257.18
| 1576.8 | 287.0331 | 163.4 | 618194.7 | 26.37019 | 4.610002 | 1 | 46245.57 | 1.918453 | 45 | 1103.914 | 574359.4 | 709.8242 | -802.0921 | 392536526.5 | 1228.568 | 8100000 | 0.7312264 | 8100000 | 0.0007365497 | 233696.8 | -84772.35 | 181.3248 | 26.74297 | 0 | 0 | 71.6234 | 302 | 54207.89 | 60257.18
| 1578.653 | 287.474 | 163.6 | 586771.8 | 25.10145 | 3.330001 | 1 | 31785.96 | 2.005306 | 45 | 1097.421 | 547136.7 | 709.8242 | -802.0922 | 387407172.8 | 1211.209 | 8100000 | 0.7420461 | 8100000 | 0.0008188055 | 235790 | -84770.54 | 181.7658 | 25.55111 | 0 | 0 | 71.62322 | 302.2 | 54207.89 | 60257.18
| 1580.446 | 287.9678 | 163.8 | 532025.2 | 22.93886 | 0.3600001 | 1 | 3129.273 | 2.174166 | 45 | 1083.696 | 499234.4 | 709.8242 | -802.0924 | 376543101.9 | 1174.496 | 8100000 | 0.7647673 | 8100000 | 0.0009977007 | 236460.2 | -84768.77 | 182.2598 | 23.49899 | 0 | 0 | 71.62303 | 302.4 | 54207.89 | 60257.18
| 1582.494 | 288.444 | 164 | 574869.1 | 24.6036 | 3.890001 | 1 | 36442.37 | 2.005307 | 45 | 1077.269 | 536773.4 | 709.8242 | -802.0926 | 385919544.3 | 1206.177 | 8100000 | 0.7474201 | 8100000 | 0.0008559421 | 237863 | -84766.76 | 182.7361 | 25.08101 | 0 | 0 | 71.62282 | 302.6 | 54207.89 | 60257.18
| 1584.442 | 288.9202 | 164.2 | 599157.3 | 25.55267 | 2.490001 | 1 | 24223.06 | 1.950367 | 45 | 1087.553 | 557890.1 | 709.8242 | -802.0928 | 390827947.9 | 1222.784 | 8100000 | 0.7392517 | 8100000 | 0.0007892544 | 240494.8 | -84764.84 | 183.2125 | 25.97601 | 0 | 0 | 71.62262 | 302.8 | 54207.89 | 60257.18
| 1586.485 | 289.3964 | 164.4 | 528864.5 | 22.77751 | 7.910003 | 1 | 68862.53 | 2.138618 | 45 | 1070.184 | 496450.3 | 709.8242 | -802.0931 | 377012927.1 | 1176.082 | 8100000 | 0.7676035 | 8100000 | 0.001014671 | 240019 | -84762.83 | 183.6888 | 23.34483 | 0 | 0 | 71.62241 | 303 | 54207.89 | 60257.18
| 1588.631 | 289.8726 | 164.6 | 532226.4 | 22.89362 | 8.710003 | 1 | 76384.53 | 2.105088 | 45 | 1061.863 | 499411.6 | 709.8242 | -802.0933 | 378217729.4 | 1180.15 | 8100000 | 0.7664173 | 8100000 | 0.001003541 | 241161.4 | -84760.71 | 184.1652 | 23.45578 | 0 | 0 | 71.62218 | 303.2 | 54207.89 | 60257.18
| 1590.646 | 290.3488 | 164.8 | 544944.3 | 23.37456 | 7.910003 | 1 | 70827.53 | 2.058228 | 45 | 1059.345 | 510593.1 | 709.8242 | -802.0935 | 381442257.4 | 1191.042 | 8100000 | 0.7611868 | 8100000 | 0.0009588186 | 240552.3 | -84758.73 | 184.6415 | 23.91455 | 0 | 0 | 71.62198 | 303.4 | 54207.89 | 60257.18
| 1592.502 | 290.8427 | 165 | 581919.8 | 24.81179 | -1.3 | 1 | -12304.79 | 1.956024 | 45 | 1060.66 | 542915.7 | 709.8242 | -802.0937 | 389311813.9 | 1217.653 | 8100000 | 0.7470687 | 8100000 | 0.0008422723 | 241211.2 | -84756.91 | 185.1355 | 25.27777 | 0 | 0 | 71.62178 | 303.6 | 54207.89 | 60257.18
| 1594.256 | 291.3189 | 165.2 | 620931.1 | 26.34874 | 3.670001 | 1 | 36937.68 | 1.874826 | 45 | 1081.966 | 576720.8 | 709.8242 | -802.0939 | 396614782.4 | 1242.382 | 8100000 | 0.7345134 | 8100000 | 0.0007409732 | 242932.3 | -84755.18 | 185.6118 | 26.72289 | 0 | 0 | 71.6216 | 303.8 | 54207.89 | 60257.18
| 1596.533 | 291.7951 | 165.4 | 598953.8 | 25.45642 | 2.890001 | 1 | 28111.97 | 1.941482 | 45 | 1082.61 | 557713.7 | 709.8242 | -802.0941 | 393299526.6 | 1231.152 | 8100000 | 0.7419157 | 8100000 | 0.0007976494 | 245379.9 | -84752.94 | 186.0882 | 25.88547 | 0 | 0 | 71.62137 | 304 | 54207.89 | 60257.18
| 1598.804 | 292.2889 | 165.6 | 688408 | 29.03455 | -2.880001 | 1 | -31881.69 | 1.748384 | 45 | 1109.321 | 634484 | 709.8242 | -802.0943 | 407812842.9 | 1280.364 | 8100000 | 0.7167231 | 8100000 | 0.000604841 | 242612.8 | -84750.7 | 186.5822 | 29.21728 | 0 | 0 | 71.62113 | 304.2 | 54207.89 | 60257.18
| 1600.798 | 292.7827 | 165.8 | 625949.6 | 26.49842 | 6.000002 | 1 | 60983.74 | 1.909165 | 45 | 1113.886 | 581047.5 | 709.8242 | -802.0945 | 398860183.3 | 1249.992 | 8100000 | 0.7340486 | 8100000 | 0.0007328034 | 242605.9 | -84748.73 | 187.0761 | 26.86293 | 0 | 0 | 71.62093 | 304.4 | 54207.89 | 60257.18
| 1602.696 | 293.2589 | 166 | 552751.5 | 23.59973 | 6.990003 | 1 | 63341.22 | 2.11519 | 45 | 1100.972 | 517440.8 | 709.8242 | -802.0947 | 385508699.6 | 1204.788 | 8100000 | 0.7607064 | 8100000 | 0.0009412655 | 242492.4 | -84746.87 | 187.5525 | 24.12888 | 0 | 0 | 71.62073 | 304.6 | 54207.89 | 60257.18
| 1604.854 | 293.7528 | 166.2 | 588364.5 | 24.97833 | 6.990003 | 1 | 67151.91 | 1.996423 | 45 | 1101.667 | 548521.2 | 709.8242 | -802.095 | 393077845.7 | 1230.401 | 8100000 | 0.7473145 | 8100000 | 0.0008321656 | 240000.5 | -84744.74 | 188.0465 | 25.43499 | 0 | 0 | 71.62051 | 304.8 | 54207.89 | 60257.18
| 1606.795 | 294.229 | 166.4 | 526662.7 | 22.56487 | 2.740001 | 1 | 23625.6 | 2.191137 | 45 | 1083.019 | 494509.6 | 709.8242 | -802.0952 | 380481184.1 | 1187.795 | 8100000 | 0.7733076 | 8100000 | 0.001040258 | 242604.1 | -84742.83 | 188.5228 | 23.14144 | 0 | 0 | 71.62031 | 305 | 54207.89 | 60257.18
| 1608.766 | 294.7052 | 166.6 | 595735.9 | 25.24126 | 0.4800002 | 1 | 4639.788 | 1.966529 | 45 | 1089.733 | 554922.7 | 709.8242 | -802.0954 | 395246941.4 | 1237.748 | 8100000 | 0.7456229 | 8100000 | 0.0008143308 | 242333 | -84740.89 | 188.9992 | 25.68289 | 0 | 0 | 71.6201 | 305.2 | 54207.89 | 60257.18
| 1610.807 | 295.199 | 166.8 | 668942.1 | 28.14616 | 5.150002 | 1 | 55615.91 | 1.796862 | 45 | 1113.355 | 617911.6 | 709.8242 | -802.0956 | 407657672.4 | 1279.837 | 8100000 | 0.7241346 | 8100000 | 0.0006469318 | 241907.4 | -84738.88 | 189.4931 | 28.39652 | 0 | 0 | 71.61989 | 305.4 | 54207.89 | 60257.18
| 1612.732 | 295.6752 | 167 | 592639.2 | 25.09153 | 3.500001 | 1 | 33724.56 | 2.014603 | 45 | 1112.994 | 552234.8 | 709.8242 | -802.0958 | 395482944.8 | 1238.547 | 8100000 | 0.7476308 | 8100000 | 0.0008255717 | 242686.6 | -84736.99 | 189.9695 | 25.54177 | 0 | 0 | 71.61969 | 305.6 | 54207.89 | 60257.18
| 1615.08 | 296.1691 | 167.2 | 543858.2 | 23.17434 | 5.090002 | 1 | 45320.5 | 2.140238 | 45 | 1093.345 | 509639.5 | 709.8242 | -802.096 | 386059976.9 | 1206.652 | 8100000 | 0.7671581 | 8100000 | 0.000981949 | 241822 | -84734.67 | 190.4635 | 23.72372 | 0 | 0 | 71.61945 | 305.8 | 54207.89 | 60257.18
| 1616.917 | 296.6453 | 167.4 | 621576.4 | 26.20366 | 1.750001 | 1 | 17610.4 | 1.920074 | 45 | 1107.392 | 577277.4 | 709.8242 | -802.0962 | 401511634.1 | 1258.982 | 8100000 | 0.7388211 | 8100000 | 0.0007529551 | 242589.8 | -84732.87 | 190.9398 | 26.58703 | 0 | 0 | 71.61926 | 306 | 54207.89 | 60257.18
| 1618.966 | 297.1391 | 167.6 | 588369.5 | 24.87994 | 0.2000001 | 1 | 1909.413 | 2.015411 | 45 | 1103.895 | 548525.5 | 709.8242 | -802.0964 | 395970892.5 | 1240.201 | 8100000 | 0.7504064 | 8100000 | 0.0008417444 | 242356.8 | -84730.85 | 191.4338 | 25.34212 | 0 | 0 | 71.61905 | 306.2 | 54207.89 | 60257.18
| 1620.631 | 297.6153 | 167.8 | 514395.1 | 22.01263 | 3.180001 | 1 | 26825.41 | 2.237596 | 45 | 1082.149 | 483678.8 | 709.8242 | -802.0966 | 380157360.8 | 1186.701 | 8100000 | 0.782874 | 8100000 | 0.001103017 | 243851 | -84729.21 | 191.9101 | 22.61203 | 0 | 0 | 71.61888 | 306.4 | 54207.89 | 60257.18
| 1622.786 | 298.1092 | 168 | 569512.1 | 24.11875 | 6.550002 | 1 | 61000.96 | 2.015008 | 45 | 1077.604 | 532100.1 | 709.8242 | -802.0968 | 393018790.2 | 1230.201 | 8100000 | 0.7585112 | 8100000 | 0.0009013429 | 244178.4 | -84727.09 | 192.4041 | 24.62185 | 0 | 0 | 71.61865 | 306.6 | 54207.89 | 60257.18
| 1625.107 | 298.603 | 168.2 | 748244.9 | 31.25341 | 1.740001 | 1 | 20781.19 | 1.644163 | 45 | 1125.403 | 684970.2 | 709.8242 | -802.097 | 421180422.3 | 1325.804 | 8100000 | 0.7089669 | 8100000 | 0.0005230308 | 244771.7 | -84724.8 | 192.8981 | 31.24885 | 0 | 0 | 71.61842 | 306.8 | 54207.89 | 60257.18
| 1627.346 | 299.0792 | 168.4 | 583608.9 | 24.63522 | 0.06000002 | 1 | 566.7291 | 2.04773 | 45 | 1113.113 | 544385.7 | 709.8242 | -802.0973 | 396796388.0 | 1242.998 | 8100000 | 0.7537346 | 8100000 | 0.0008611186 | 242661.4 | -84722.59 | 193.3745 | 25.11091 | 0 | 0 | 71.61818 | 307 | 54207.89 | 60257.18
| 1629.303 | 299.573 | 168.6 | 582826.4 | 24.59168 | 8.210003 | 1 | 78327.68 | 2.011777 | 45 | 1103.509 | 543704.7 | 709.8242 | -802.0975 | 397034123.8 | 1243.803 | 8100000 | 0.7545271 | 8100000 | 0.0008648583 | 242006 | -84720.66 | 193.8685 | 25.06973 | 0 | 0 | 71.61798 | 307.2 | 54207.89 | 60257.18
| 1631.566 | 300.058 | 168.8 | 605341.9 | 25.45573 | 10.31 | 1 | 102312.7 | 1.946334 | 45 | 1112.674 | 563248.3 | 709.8242 | -802.0977 | 401753751.5 | 1259.803 | 8100000 | 0.7468705 | 8100000 | 0.0008030165 | 241332.9 | -84718.43 | 194.3536 | 25.88482 | 0 | 0 | 71.61775 | 307.4 | 54207.89 | 60257.18
| 1633.637 | 300.543 | 169 | 602666.9 | 25.33605 | 3.820001 | 1 | 37397.64 | 1.986731 | 45 | 1115.305 | 560931.7 | 709.8242 | -802.0979 | 401699852.1 | 1259.62 | 8100000 | 0.7481781 | 8100000 | 0.0008114705 | 239498.3 | -84716.39 | 194.8388 | 25.77216 | 0 | 0 | 71.61753 | 307.6 | 54207.89 | 60257.18
| 1635.818 | 301.0192 | 169.2 | 579634 | 24.42191 | 7.355003 | 1 | 69748.84 | 2.031775 | 45 | 1105.966 | 540925.5 | 709.8242 | -802.0982 | 397777854.7 | 1246.324 | 8100000 | 0.7567521 | 8100000 | 0.0008786323 | 238135 | -84714.24 | 195.3151 | 24.9091 | 0 | 0 | 71.61731 | 307.8 | 54207.89 | 60257.18
| 1638.022 | 301.4954 | 169.4 | 647724.8 | 27.0802 | -1.08 | 1 | -11294.01 | 1.87564 | 45 | 1123.637 | 599764 | 709.8242 | -802.0984 | 410332291.3 | 1288.92 | 8100000 | 0.7347592 | 8100000 | 0.0007047261 | 237384.4 | -84712.07 | 195.7915 | 27.40609 | 0 | 0 | 71.61708 | 308 | 54207.89 | 60257.18
| 1639.929 | 301.9716 | 169.6 | 654219.3 | 27.32391 | 0.9600003 | 1 | 10127.37 | 1.878064 | 45 | 1135.498 | 605328.3 | 709.8242 | -802.0986 | 411753092.6 | 1293.747 | 8100000 | 0.7333804 | 8100000 | 0.0006918949 | 233993.4 | -84710.2 | 196.2678 | 27.63308 | 0 | 0 | 71.61688 | 308.2 | 54207.89 | 60257.18
| 1641.902 | 302.4478 | 169.8 | 633796.7 | 26.49979 | -0.2900001 | 1 | -2973.615 | 1.939468 | 45 | 1138.484 | 587803.1 | 709.8242 | -802.0988 | 408884220.0 | 1284.002 | 8100000 | 0.7396907 | 8100000 | 0.0007383652 | 235222.5 | -84708.26 | 196.7442 | 26.86422 | 0 | 0 | 71.61668 | 308.4 | 54207.89 | 60257.18
| 1644.289 | 302.9152 | 170 | 639995.1 | 26.72563 | -2.480001 | 1 | -25656.99 | 1.931793 | 45 | 1145.329 | 593130.8 | 709.8242 | -802.099 | 410446226.9 | 1289.307 | 8100000 | 0.7380144 | 8100000 | 0.0007252511 | 232727.9 | -84705.9 | 197.2117 | 27.07528 | 0 | 0 | 71.61643 | 308.6 | 54207.89 | 60257.18
| 1645.927 | 303.3826 | 170.2 | 582079.9 | 24.44811 | 4.170001 | 1 | 39532.61 | 2.086514 | 45 | 1134.422 | 543055 | 709.8242 | -802.0992 | 400344273.4 | 1255.024 | 8100000 | 0.7578043 | 8100000 | 0.0008781043 | 233097.9 | -84704.3 | 197.6792 | 24.9339 | 0 | 0 | 71.61626 | 308.8 | 54207.89 | 60257.18
| 1647.846 | 303.85 | 170.4 | 549680.1 | 23.18844 | 3.180001 | 1 | 28551.59 | 2.171753 | 45 | 1117.885 | 514748.4 | 709.8242 | -802.0994 | 393923014.9 | 1233.264 | 8100000 | 0.7713436 | 8100000 | 0.0009861884 | 234639.8 | -84702.41 | 198.1467 | 23.73716 | 0 | 0 | 71.61606 | 309 | 54207.89 | 60257.18
| 1650.006 | 304.3174 | 170.6 | 595311.1 | 24.93335 | 1.15 | 1 | 11113.5 | 2.020667 | 45 | 1119.174 | 554554 | 709.8242 | -802.0996 | 403761248.0 | 1266.613 | 8100000 | 0.7537062 | 8100000 | 0.000842092 | 234818.4 | -84700.28 | 198.6143 | 25.39253 | 0 | 0 | 71.61584 | 309.2 | 54207.89 | 60257.18
| 1652.101 | 304.7936 | 170.8 | 586816.7 | 24.58923 | 2.940001 | 1 | 28058.02 | 2.040058 | 45 | 1116.103 | 547175.7 | 709.8242 | -802.0998 | 402563452.8 | 1262.55 | 8100000 | 0.7571317 | 8100000 | 0.0008680037 | 235234 | -84698.22 | 199.0906 | 25.06742 | 0 | 0 | 71.61562 | 309.4 | 54207.89 | 60257.18
| 1653.904 | 305.2521 | 171 | 593669.8 | 24.84298 | 3.850001 | 1 | 37167.19 | 2.012589 | 45 | 1114.122 | 553129.5 | 709.8242 | -802.1 | 404249624.3 | 1268.27 | 8100000 | 0.755108 | 8100000 | 0.0008493555 | 236297.4 | -84696.45 | 199.5493 | 25.30723 | 0 | 0 | 71.61544 | 309.6 | 54207.89 | 60257.18
| 1656.03 | 305.7283 | 171.2 | 530868.5 | 22.42126 | -0.6800002 | 1 | -5906.212 | 2.196396 | 45 | 1092.594 | 498215.8 | 709.8242 | -802.1002 | 391217606.5 | 1224.103 | 8100000 | 0.781479 | 8100000 | 0.001063855 | 237119.6 | -84694.36 | 200.0257 | 23.00394 | 0 | 0 | 71.61522 | 309.8 | 54207.89 | 60257.18
| 1658.035 | 306.2045 | 171.4 | 552298.1 | 23.22348 | 2.360001 | 1 | 21273.39 | 2.105907 | 45 | 1088.079 | 517043.5 | 709.8242 | -802.1004 | 396567079.8 | 1242.221 | 8100000 | 0.7721381 | 8100000 | 0.000984431 | 237256.5 | -84692.39 | 200.502 | 23.77057 | 0 | 0 | 71.61501 | 310 | 54207.89 | 60257.18
| 1660.191 | 306.6807 | 171.6 | 605237.1 | 25.24805 | 8.870003 | 1 | 87758.37 | 1.928563 | 45 | 1097.665 | 563157.6 | 709.8242 | -802.1007 | 407751762.3 | 1280.157 | 8100000 | 0.7521261 | 8100000 | 0.0008210245 | 236794.9 | -84690.26 | 200.9784 | 25.68928 | 0 | 0 | 71.61479 | 310.2 | 54207.89 | 60257.18
| 1662.21 | 307.1569 | 171.8 | 565179.3 | 23.68886 | 7.310003 | 1 | 67667.15 | 2.051371 | 45 | 1090.994 | 528315.9 | 709.8242 | -802.1009 | 400221874.1 | 1254.609 | 8100000 | 0.7674667 | 8100000 | 0.0009429931 | 235721.7 | -84688.28 | 201.4547 | 24.21365 | 0 | 0 | 71.61458 | 310.4 | 54207.89 | 60257.18
| 1664.305 | 307.6243 | 172 | 661492.7 | 27.42323 | 0.06000002 | 1 | 637.0635 | 1.820703 | 45 | 1111.991 | 611550 | 709.8242 | -802.1011 | 418158087.3 | 1315.521 | 8100000 | 0.7356651 | 8100000 | 0.0006894317 | 236249.2 | -84686.21 | 201.9222 | 27.72549 | 0 | 0 | 71.61437 | 310.6 | 54207.89 | 60257.18
| 1665.894 | 308.0917 | 172.2 | 575911 | 24.07723 | 7.990003 | 1 | 75355.45 | 2.036829 | 45 | 1104.251 | 537681.7 | 709.8242 | -802.1013 | 403188774.3 | 1264.671 | 8100000 | 0.7641377 | 8100000 | 0.0009109405 | 237515.1 | -84684.66 | 202.3898 | 24.58247 | 0 | 0 | 71.6142 | 310.8 | 54207.89 | 60257.18
| 1668.089 | 308.5679 | 172.4 | 627135.6 | 26.04559 | 2.430001 | 1 | 24664.7 | 1.913213 | 45 | 1113.089 | 582069.4 | 709.8242 | -802.1015 | 413319142.6 | 1299.068 | 8100000 | 0.7465609 | 8100000 | 0.0007693936 | 238539.9 | -84682.49 | 202.8661 | 26.43888 | 0 | 0 | 71.61397 | 311 | 54207.89 | 60257.18
| 1670.29 | 309.0441 | 172.6 | 738316.2 | 30.44423 | 0.3900001 | 1 | 4597.845 | 1.698704 | 45 | 1148.076 | 676640.3 | 709.8242 | -802.1017 | 430150886.6 | 1356.355 | 8100000 | 0.7184551 | 8100000 | 0.0005559764 | 237818.9 | -84680.33 | 203.3425 | 30.511 | 0 | 0 | 71.61375 | 311.2 | 54207.89 | 60257.18
| 1672.172 | 309.5203 | 172.8 | 621223.5 | 25.78574 | 2.590001 | 1 | 26060.49 | 1.983101 | 45 | 1143.774 | 576973 | 709.8242 | -802.1019 | 413148740.9 | 1298.489 | 8100000 | 0.7491741 | 8100000 | 0.0007865278 | 237891.1 | -84678.48 | 203.8188 | 26.19504 | 0 | 0 | 71.61355 | 311.4 | 54207.89 | 60257.18
| 1674.095 | 309.9965 | 173 | 585523.3 | 24.39196 | 4.080001 | 1 | 38890.11 | 2.069955 | 45 | 1131.509 | 546051 | 709.8242 | -802.1021 | 406827546.8 | 1277.019 | 8100000 | 0.7619851 | 8100000 | 0.0008867255 | 238881.4 | -84676.58 | 204.2951 | 24.88075 | 0 | 0 | 71.61335 | 311.6 | 54207.89 | 60257.18
| 1676.181 | 310.4727 | 173.2 | 536146.6 | 22.49905 | 4.060001 | 1 | 35633.28 | 2.208114 | 45 | 1111.394 | 502861.7 | 709.8242 | -802.1023 | 396463458.2 | 1241.869 | 8100000 | 0.7831056 | 8100000 | 0.001059198 | 241977 | -84674.53 | 204.7715 | 23.07843 | 0 | 0 | 71.61314 | 311.8 | 54207.89 | 60257.18
| 1677.805 | 310.9578 | 173.4 | 526200.8 | 22.11669 | 6.960002 | 1 | 60217.6 | 2.201247 | 45 | 1093.937 | 494102.4 | 709.8242 | -802.1025 | 394315702.2 | 1234.594 | 8100000 | 0.7886011 | 8100000 | 0.001101334 | 245490.4 | -84672.94 | 205.2567 | 22.71192 | 0 | 0 | 71.61297 | 312 | 54207.89 | 60257.18
| 1680.031 | 311.4428 | 173.6 | 548581.3 | 22.94595 | 3.890001 | 1 | 34879.18 | 2.108738 | 45 | 1084.244 | 513784.6 | 709.8242 | -802.1027 | 400112560.5 | 1254.238 | 8100000 | 0.778388 | 8100000 | 0.001014885 | 245516.3 | -84670.74 | 205.7418 | 23.50576 | 0 | 0 | 71.61274 | 312.2 | 54207.89 | 60257.18
| 1682.271 | 311.9366 | 173.8 | 645259 | 26.65086 | 0.8900003 | 1 | 9269.319 | 1.848984 | 45 | 1103.694 | 597649.3 | 709.8242 | -802.1029 | 419386661.8 | 1319.7 | 8100000 | 0.7437925 | 8100000 | 0.0007347151 | 245011.3 | -84668.53 | 206.2358 | 27.00543 | 0 | 0 | 71.61251 | 312.4 | 54207.89 | 60257.18
| 1684.267 | 312.4305 | 174 | 611372.3 | 25.31961 | 4.810002 | 1 | 47765.3 | 1.945129 | 45 | 1108.081 | 568465.6 | 709.8242 | -802.1032 | 413885537.0 | 1300.993 | 8100000 | 0.7548717 | 8100000 | 0.0008197143 | 245191.4 | -84666.57 | 206.7298 | 25.75669 | 0 | 0 | 71.6123 | 312.6 | 54207.89 | 60257.18
| 1686.475 | 312.9067 | 174.2 | 527978.2 | 22.13119 | -2.570001 | 1 | -22214.66 | 2.193573 | 45 | 1086.62 | 495669.2 | 709.8242 | -802.1034 | 396498111.9 | 1241.987 | 8100000 | 0.7891757 | 8100000 | 0.001100788 | 243865.3 | -84664.39 | 207.2062 | 22.72583 | 0 | 0 | 71.61207 | 312.8 | 54207.89 | 60257.18
| 1688.171 | 313.4005 | 174.4 | 538897.9 | 22.53191 | 1.410001 | 1 | 12414.8 | 2.13015 | 45 | 1074.941 | 505281.2 | 709.8242 | -802.1036 | 399453218.6 | 1252.002 | 8100000 | 0.7845738 | 8100000 | 0.001058297 | 242747.2 | -84662.72 | 207.7001 | 23.10989 | 0 | 0 | 71.6119 | 313 | 54207.89 | 60257.18
| 1690.272 | 313.8944 | 174.6 | 592738.2 | 24.5624 | 2.790001 | 1 | 26874.76 | 1.964521 | 45 | 1084.756 | 552320.7 | 709.8242 | -802.1038 | 411561747.8 | 1293.097 | 8100000 | 0.7626909 | 8100000 | 0.00087615 | 243249.1 | -84660.65 | 208.1941 | 25.04204 | 0 | 0 | 71.61168 | 313.2 | 54207.89 | 60257.18
| 1692.333 | 314.3706 | 174.8 | 580740.9 | 24.09013 | 4.280002 | 1 | 40492.11 | 2.000475 | 45 | 1085.459 | 541889.4 | 709.8242 | -802.104 | 409572083.9 | 1286.338 | 8100000 | 0.7675586 | 8100000 | 0.0009141086 | 244103.9 | -84658.62 | 208.6705 | 24.59471 | 0 | 0 | 71.61147 | 313.4 | 54207.89 | 60257.18
| 1694.505 | 314.8644 | 175 | 592328.4 | 24.51832 | 3.630001 | 1 | 34963.45 | 1.968561 | 45 | 1087.179 | 551964.9 | 709.8242 | -802.1042 | 412365249.6 | 1295.827 | 8100000 | 0.7635571 | 8100000 | 0.0008800739 | 243160.9 | -84656.48 | 209.1645 | 25.00034 | 0 | 0 | 71.61124 | 313.6 | 54207.89 | 60257.18
| 1696.448 | 315.3583 | 175.2 | 577442.4 | 23.93817 | 5.390002 | 1 | 50778.94 | 2.01421 | 45 | 1088.891 | 539016.3 | 709.8242 | -802.1044 | 409722988.6 | 1286.851 | 8100000 | 0.7696866 | 8100000 | 0.0009274865 | 242472.4 | -84654.57 | 209.6585 | 24.45051 | 0 | 0 | 71.61104 | 313.8 | 54207.89 | 60257.18
| 1698.482 | 315.8345 | 175.4 | 637854.2 | 26.2457 | 1.24 | 1 | 12778.91 | 1.866357 | 45 | 1102.322 | 591291.5 | 709.8242 | -802.1046 | 421566635.6 | 1327.118 | 8100000 | 0.7491923 | 8100000 | 0.0007612677 | 242489.3 | -84652.57 | 210.1348 | 26.62641 | 0 | 0 | 71.61083 | 314 | 54207.89 | 60257.18
| 1700.443 | 316.3283 | 175.6 | 557511 | 23.15853 | 2.250001 | 1 | 20460.07 | 2.094198 | 45 | 1091.515 | 521609.4 | 709.8242 | -802.1048 | 406202575.6 | 1274.898 | 8100000 | 0.7787453 | 8100000 | 0.0009980489 | 244704.8 | -84650.64 | 210.6288 | 23.70863 | 0 | 0 | 71.61063 | 314.2 | 54207.89 | 60257.18
| 1702.673 | 316.8045 | 175.8 | 568002.6 | 23.54033 | 3.260001 | 1 | 30184.74 | 2.044913 | 45 | 1085.52 | 530782.2 | 709.8242 | -802.1051 | 408989255.7 | 1284.359 | 8100000 | 0.7746035 | 8100000 | 0.0009629669 | 245273.5 | -84648.44 | 211.1052 | 24.07237 | 0 | 0 | 71.6104 | 314.4 | 54207.89 | 60257.18
| 1704.329 | 317.2984 | 176 | 553360.3 | 22.97911 | 1.38 | 1 | 12456.27 | 2.091371 | 45 | 1081.913 | 517974.3 | 709.8242 | -802.1052 | 406019509.0 | 1274.276 | 8100000 | 0.7814856 | 8100000 | 0.001016184 | 247290.6 | -84646.81 | 211.5992 | 23.53743 | 0 | 0 | 71.61023 | 314.6 | 54207.89 | 60257.18
| 1706.568 | 317.7922 | 176.2 | 533548 | 22.22357 | 2.140001 | 1 | 18672.72 | 2.130556 | 45 | 1065.538 | 500575.1 | 709.8242 | -802.1055 | 401768345.0 | 1259.853 | 8100000 | 0.7909838 | 8100000 | 0.001094755 | 247238.8 | -84644.6 | 212.0931 | 22.81445 | 0 | 0 | 71.61 | 314.8 | 54207.89 | 60257.18
| 1708.409 | 318.2861 | 176.4 | 627403.1 | 25.77266 | 4.150001 | 1 | 42189.86 | 1.867166 | 45 | 1088.607 | 582299.8 | 709.8242 | -802.1057 | 421804866.0 | 1327.929 | 8100000 | 0.7545814 | 8100000 | 0.0007929484 | 247174.3 | -84642.79 | 212.5871 | 26.18275 | 0 | 0 | 71.60981 | 315 | 54207.89 | 60257.18
| 1710.555 | 318.7799 | 176.6 | 617581.5 | 25.37986 | -0.7700003 | 1 | -7703.917 | 1.909583 | 45 | 1094.343 | 573830.1 | 709.8242 | -802.1059 | 420481062.8 | 1323.424 | 8100000 | 0.7581315 | 8100000 | 0.0008196398 | 247626.3 | -84640.68 | 213.0811 | 25.81342 | 0 | 0 | 71.60958 | 315.2 | 54207.89 | 60257.18
| 1712.364 | 319.2738 | 176.8 | 552138.8 | 22.88554 | 7.210003 | 1 | 65287.82 | 2.086928 | 45 | 1085.652 | 516903.9 | 709.8242 | -802.1061 | 407315862.5 | 1278.677 | 8100000 | 0.7838482 | 8100000 | 0.00102704 | 249181.1 | -84638.9 | 213.5751 | 23.44806 | 0 | 0 | 71.6094 | 315.4 | 54207.89 | 60257.18
| 1714.222 | 319.7677 | 177 | 522970.4 | 21.78866 | 3.390001 | 1 | 29049.74 | 2.172167 | 45 | 1067.209 | 491253 | 709.8242 | -802.1063 | 400525644.1 | 1255.639 | 8100000 | 0.79837 | 8100000 | 0.001146571 | 250306.1 | -84637.07 | 214.0691 | 22.39682 | 0 | 0 | 71.60921 | 315.6 | 54207.89 | 60257.18
| 1716.786 | 320.2791 | 177.2 | 568481.4 | 23.47211 | 1.820001 | 1 | 16851.25 | 2.014213 | 45 | 1068.874 | 531200.2 | 709.8242 | -802.1065 | 411898278.7 | 1294.24 | 8100000 | 0.7775685 | 8100000 | 0.0009718892 | 250907.1 | -84634.53 | 214.5807 | 24.00743 | 0 | 0 | 71.60894 | 315.8 | 54207.89 | 60257.18
| 1718.642 | 320.773 | 177.4 | 613720.6 | 25.17797 | 2.580001 | 1 | 25667.84 | 1.899889 | 45 | 1083.452 | 570495.3 | 709.8242 | -802.1067 | 421426316.9 | 1326.64 | 8100000 | 0.7611603 | 8100000 | 0.0008351742 | 248156.5 | -84632.71 | 215.0747 | 25.62325 | 0 | 0 | 71.60875 | 316 | 54207.89 | 60257.18
| 1720.784 | 321.2668 | 177.6 | 587803.9 | 24.17726 | 2.600001 | 1 | 24847.14 | 1.976644 | 45 | 1082.797 | 548034 | 709.8242 | -802.1069 | 416790107.8 | 1310.868 | 8100000 | 0.770812 | 8100000 | 0.0009118462 | 248380.5 | -84630.6 | 215.5687 | 24.67733 | 0 | 0 | 71.60853 | 316.2 | 54207.89 | 60257.18
| 1722.878 | 321.7783 | 177.8 | 604020.8 | 24.77966 | 0.2100001 | 1 | 2054.779 | 1.939075 | 45 | 1088.415 | 562104.4 | 709.8242 | -802.1072 | 420454335.4 | 1323.333 | 8100000 | 0.7653109 | 8100000 | 0.0008649153 | 246461.5 | -84628.53 | 216.0804 | 25.24741 | 0 | 0 | 71.60831 | 316.4 | 54207.89 | 60257.18
| 1725.177 | 322.2721 | 178 | 539615.6 | 22.34201 | 3.820001 | 1 | 33723.96 | 2.123288 | 45 | 1074.882 | 505912.1 | 709.8242 | -802.1074 | 406897862.5 | 1277.258 | 8100000 | 0.7920222 | 8100000 | 0.001085362 | 244851.2 | -84626.26 | 216.5744 | 22.928 | 0 | 0 | 71.60807 | 316.6 | 54207.89 | 60257.18
| 1726.974 | 322.766 | 178.2 | 576031.4 | 23.69396 | 3.780001 | 1 | 35475.7 | 2.001692 | 45 | 1077.221 | 537786.7 | 709.8242 | -802.1076 | 415572626.5 | 1306.728 | 8100000 | 0.7766777 | 8100000 | 0.0009539293 | 243710.1 | -84624.49 | 217.0684 | 24.21849 | 0 | 0 | 71.60788 | 316.8 | 54207.89 | 60257.18
| 1729.055 | 323.2422 | 178.4 | 589430.6 | 24.1861 | 5.480002 | 1 | 52632.77 | 1.964122 | 45 | 1082.555 | 549447.7 | 709.8242 | -802.1078 | 418815492.3 | 1317.757 | 8100000 | 0.771801 | 8100000 | 0.0009123961 | 245132.8 | -84622.44 | 217.5447 | 24.68571 | 0 | 0 | 71.60767 | 317 | 54207.89 | 60257.18
| 1730.958 | 323.7361 | 178.6 | 551077.7 | 22.7356 | 2.640001 | 1 | 23751.71 | 2.080063 | 45 | 1072.728 | 515973.8 | 709.8242 | -802.108 | 410757012.7 | 1290.363 | 8100000 | 0.7881449 | 8100000 | 0.001045409 | 244948.1 | -84620.57 | 218.0387 | 23.30477 | 0 | 0 | 71.60747 | 317.2 | 54207.89 | 60257.18
| 1733.082 | 324.2299 | 178.8 | 593631.5 | 24.31954 | 5.290002 | 1 | 51135.05 | 1.942712 | 45 | 1077.538 | 553096.3 | 709.8242 | -802.1082 | 420487909.4 | 1323.447 | 8100000 | 0.7710802 | 8100000 | 0.0009022769 | 242775.9 | -84618.48 | 218.5327 | 24.81216 | 0 | 0 | 71.60725 | 317.4 | 54207.89 | 60257.18
| 1734.842 | 324.7238 | 179 | 605611.8 | 24.76279 | 4.690002 | 1 | 46159.33 | 1.925342 | 45 | 1086.991 | 563482 | 709.8242 | -802.1084 | 423206158.9 | 1332.699 | 8100000 | 0.7672945 | 8100000 | 0.0008682526 | 242830.1 | -84616.75 | 219.0267 | 25.23148 | 0 | 0 | 71.60707 | 317.6 | 54207.89 | 60257.18
| 1737.149 | 325.2 | 179.2 | 653172.1 | 26.56447 | 7.190003 | 1 | 76146.6 | 1.812229 | 45 | 1102.585 | 604431.6 | 709.8242 | -802.1086 | 432317232.9 | 1363.74 | 8100000 | 0.7522253 | 8100000 | 0.0007475081 | 244381.8 | -84614.47 | 219.503 | 26.92469 | 0 | 0 | 71.60683 | 317.8 | 54207.89 | 60257.18
| 1738.986 | 325.6938 | 179.4 | 664845.7 | 27.00217 | 6.790002 | 1 | 73057.75 | 1.815461 | 45 | 1121.858 | 614414.7 | 709.8241 | -802.1088 | 434615161.1 | 1371.577 | 8100000 | 0.7493844 | 8100000 | 0.0007225842 | 244627.2 | -84612.66 | 219.997 | 27.33335 | 0 | 0 | 71.60664 | 318 | 54207.89 | 60257.18
| 1741.168 | 326.17 | 179.6 | 615582 | 25.09906 | 10.03 | 1 | 101041.8 | 1.939078 | 45 | 1124.991 | 572103.4 | 709.8241 | -802.109 | 426459097.5 | 1343.776 | 8100000 | 0.7648331 | 8100000 | 0.0008440981 | 243975.3 | -84610.51 | 220.4734 | 25.54886 | 0 | 0 | 71.60642 | 318.2 | 54207.89 | 60257.18
| 1742.77 | 326.6639 | 179.8 | 629709.9 | 25.62752 | 8.450003 | 1 | 86679.3 | 1.915647 | 45 | 1130.017 | 584286.4 | 709.8241 | -802.1092 | 429373345.3 | 1353.705 | 8100000 | 0.7607922 | 8100000 | 0.0008078686 | 244948.7 | -84608.94 | 220.9674 | 26.04638 | 0 | 0 | 71.60625 | 318.4 | 54207.89 | 60257.18
| 1745.215 | 327.1577 | 180 | 657044.7 | 26.65666 | 6.340002 | 1 | 67433.69 | 1.871614 | 45 | 1142.956 | 607746.4 | 709.8241 | -802.1095 | 434672630.8 | 1371.773 | 8100000 | 0.7526531 | 8100000 | 0.0007431696 | 245022.6 | -84606.53 | 221.4614 | 27.01085 | 0 | 0 | 71.606 | 318.6 | 54207.89 | 60257.18
| 1747.273 | 327.6516 | 180.2 | 612398.9 | 24.93841 | 3.100001 | 1 | 30789.11 | 2.004522 | 45 | 1141.343 | 569353.1 | 709.8241 | -802.1097 | 427112354.3 | 1346.001 | 8100000 | 0.767132 | 8100000 | 0.0008567696 | 246046.8 | -84604.5 | 221.9554 | 25.39731 | 0 | 0 | 71.60579 | 318.8 | 54207.89 | 60257.18
| 1749.217 | 328.1278 | 180.4 | 617228.6 | 25.10883 | 2.830001 | 1 | 28308.93 | 1.992807 | 45 | 1142.721 | 573525.3 | 709.8241 | -802.1099 | 428434687.9 | 1350.506 | 8100000 | 0.7658758 | 8100000 | 0.00084464 | 244468.4 | -84602.59 | 222.4317 | 25.55807 | 0 | 0 | 71.60559 | 319 | 54207.89 | 60257.18
| 1751.503 | 328.6216 | 180.6 | 618388.3 | 25.13715 | 5.430002 | 1 | 54533.51 | 1.98392 | 45 | 1143.354 | 574526.5 | 709.8241 | -802.1101 | 429149092.8 | 1352.941 | 8100000 | 0.7657516 | 8100000 | 0.0008427413 | 244862.6 | -84600.33 | 222.9257 | 25.58477 | 0 | 0 | 71.60535 | 319.2 | 54207.89 | 60257.18
| 1753.407 | 329.1155 | 180.8 | 610992 | 24.84518 | 2.740001 | 1 | 27149.28 | 2.011795 | 45 | 1142.667 | 568136.8 | 709.8241 | -802.1103 | 428114142.8 | 1349.414 | 8100000 | 0.7687564 | 8100000 | 0.0008645657 | 245512.6 | -84598.46 | 223.4197 | 25.3093 | 0 | 0 | 71.60515 | 319.4 | 54207.89 | 60257.18
| 1755.193 | 329.6093 | 181 | 573001.9 | 23.40885 | 5.750002 | 1 | 53803.01 | 2.105921 | 45 | 1130.975 | 535145.2 | 709.8241 | -802.1105 | 420582576.0 | 1323.769 | 8100000 | 0.7836971 | 8100000 | 0.0009844827 | 242845.5 | -84596.7 | 223.9137 | 23.9472 | 0 | 0 | 71.60497 | 319.6 | 54207.89 | 60257.18
| 1757.035 | 330.1032 | 181.2 | 654383.6 | 26.47267 | -1.990001 | 1 | -21012.28 | 1.896258 | 45 | 1147.296 | 605468.9 | 709.8241 | -802.1107 | 436702645.3 | 1378.698 | 8100000 | 0.7558992 | 8100000 | 0.0007559717 | 244044 | -84594.89 | 224.4077 | 26.83885 | 0 | 0 | 71.60478 | 319.8 | 54207.89 | 60257.18
| 1759.254 | 330.5794 | 181.4 | 562218.2 | 22.98378 | 2.700001 | 1 | 24752.35 | 2.146723 | 45 | 1128.122 | 525727.7 | 709.8241 | -802.1109 | 418963682.5 | 1318.261 | 8100000 | 0.7890407 | 8100000 | 0.00102562 | 244283.9 | -84592.7 | 224.8841 | 23.54188 | 0 | 0 | 71.60455 | 320 | 54207.89 | 60257.18
| 1761.375 | 331.0732 | 181.6 | 641283.2 | 25.94185 | 0.7700003 | 1 | 7973.163 | 1.918074 | 45 | 1138.355 | 594237 | 709.8241 | -802.1111 | 435376746.9 | 1374.175 | 8100000 | 0.7604293 | 8100000 | 0.000789487 | 243805.2 | -84590.61 | 225.378 | 26.34157 | 0 | 0 | 71.60433 | 320.2 | 54207.89 | 60257.18
| 1763.254 | 331.5671 | 181.8 | 619043.2 | 25.08635 | 2.730001 | 1 | 27381.67 | 1.983114 | 45 | 1140.176 | 575091.7 | 709.8241 | -802.1113 | 431673207.8 | 1361.544 | 8100000 | 0.7680975 | 8100000 | 0.0008484969 | 243749.5 | -84588.76 | 225.872 | 25.53688 | 0 | 0 | 71.60414 | 320.4 | 54207.89 | 60257.18
| 1765.338 | 332.0433 | 182 | 568800.2 | 23.19198 | 4.730002 | 1 | 43906.79 | 2.11481 | 45 | 1126.115 | 531478.6 | 709.8241 | -802.1115 | 421684054.4 | 1327.518 | 8100000 | 0.787422 | 8100000 | 0.001006459 | 243785.1 | -84586.71 | 226.3484 | 23.74054 | 0 | 0 | 71.60392 | 320.6 | 54207.89 | 60257.18
| 1767.319 | 332.5372 | 182.2 | 644591.2 | 26.02772 | 3.130001 | 1 | 32603.68 | 1.904743 | 45 | 1137.446 | 597076.4 | 709.8241 | -802.1117 | 437201941.1 | 1380.402 | 8100000 | 0.7606031 | 8100000 | 0.0007848598 | 245256.2 | -84584.76 | 226.8424 | 26.42213 | 0 | 0 | 71.60371 | 320.8 | 54207.89 | 60257.18
| 1769.38 | 333.031 | 182.4 | 603839.8 | 24.47462 | 5.090002 | 1 | 49979.68 | 2.0223 | 45 | 1139.298 | 561947.7 | 709.8241 | -802.112 | 429970031.1 | 1355.739 | 8100000 | 0.7745447 | 8100000 | 0.0008956986 | 244676.5 | -84582.73 | 227.3364 | 24.95899 | 0 | 0 | 71.6035 | 321 | 54207.89 | 60257.18
| 1771.382 | 333.5072 | 182.6 | 587211.7 | 23.84036 | 5.960002 | 1 | 57073.9 | 2.056235 | 45 | 1130.288 | 547519.2 | 709.8241 | -802.1122 | 426941470.1 | 1345.419 | 8100000 | 0.7811545 | 8100000 | 0.0009484982 | 246005.8 | -84580.76 | 227.8127 | 24.35763 | 0 | 0 | 71.60329 | 321.2 | 54207.89 | 60257.18
| 1773.792 | 334.0011 | 182.8 | 632033.2 | 25.50697 | 7.890003 | 1 | 81135.94 | 1.929791 | 45 | 1140.659 | 586286 | 709.8241 | -802.1124 | 436337094.4 | 1377.451 | 8100000 | 0.7654657 | 8100000 | 0.0008199526 | 244674 | -84578.38 | 228.3067 | 25.93303 | 0 | 0 | 71.60304 | 321.4 | 54207.89 | 60257.18
| 1775.389 | 334.4949 | 183 | 649634.7 | 26.16474 | 6.370002 | 1 | 67047.06 | 1.905148 | 45 | 1151.339 | 601401.2 | 709.8241 | -802.1126 | 439784303.1 | 1389.216 | 8100000 | 0.7605886 | 8100000 | 0.0007772698 | 245437.1 | -84576.81 | 228.8007 | 26.55056 | 0 | 0 | 71.60288 | 321.6 | 54207.89 | 60257.18
| 1777.527 | 334.9888 | 183.2 | 579164.5 | 23.50402 | 8.140003 | 1 | 77194.69 | 2.091381 | 45 | 1140.237 | 540516.6 | 709.8241 | -802.1128 | 426444766.7 | 1343.727 | 8100000 | 0.7855385 | 8100000 | 0.0009793707 | 244960 | -84574.7 | 229.2947 | 24.03781 | 0 | 0 | 71.60266 | 321.8 | 54207.89 | 60257.18
| 1779.551 | 335.4826 | 183.4 | 598647.1 | 24.21676 | 6.500002 | 1 | 63419.26 | 2.030785 | 45 | 1137.741 | 557447.8 | 709.8241 | -802.113 | 431000158.9 | 1359.25 | 8100000 | 0.7783817 | 8100000 | 0.0009180132 | 245554.7 | -84572.71 | 229.7887 | 24.71477 | 0 | 0 | 71.60245 | 322 | 54207.89 | 60257.18
| 1781.727 | 335.9765 | 183.6 | 617709.9 | 24.91635 | 3.300001 | 1 | 33044.47 | 1.98958 | 45 | 1142.2 | 573940.9 | 709.8241 | -802.1132 | 435266189.9 | 1373.798 | 8100000 | 0.7718874 | 8100000 | 0.0008634961 | 243238.7 | -84570.56 | 230.2827 | 25.37649 | 0 | 0 | 71.60222 | 322.2 | 54207.89 | 60257.18
| 1783.819 | 336.4527 | 183.8 | 549966.8 | 22.39074 | 6.710002 | 1 | 60492.82 | 2.171369 | 45 | 1124.214 | 514999.8 | 709.8241 | -802.1135 | 420942165.6 | 1324.993 | 8100000 | 0.7992848 | 8100000 | 0.001090867 | 244439.6 | -84568.5 | 230.7591 | 22.97469 | 0 | 0 | 71.60201 | 322.4 | 54207.89 | 60257.18
| 1785.674 | 336.9466 | 184 | 597511.6 | 24.13649 | 2.390001 | 1 | 23189.43 | 2.017051 | 45 | 1121.772 | 556463.1 | 709.8241 | -802.1136 | 432022824.9 | 1362.736 | 8100000 | 0.7799277 | 8100000 | 0.0009255267 | 243825.2 | -84566.68 | 231.2531 | 24.63868 | 0 | 0 | 71.60182 | 322.6 | 54207.89 | 60257.18
| 1788.116 | 337.4404 | 184.2 | 645511.7 | 25.9212 | -0.2100001 | 1 | -2190.874 | 1.900302 | 45 | 1134.61 | 597866.1 | 709.8241 | -802.1139 | 441786859.5 | 1396.054 | 8100000 | 0.7638081 | 8100000 | 0.0007941627 | 243365.1 | -84564.27 | 231.7471 | 26.3222 | 0 | 0 | 71.60156 | 322.8 | 54207.89 | 60257.18
| 1789.89 | 337.9166 | 184.4 | 658283.3 | 26.39343 | -0.3700001 | 1 | -3928.882 | 1.886163 | 45 | 1146.818 | 608805.9 | 709.8241 | -802.1141 | 444374495.3 | 1404.893 | 8100000 | 0.7604321 | 8100000 | 0.0007647237 | 240851.4 | -84562.52 | 232.2234 | 26.76472 | 0 | 0 | 71.60138 | 323 | 54207.89 | 60257.18
| 1791.926 | 338.4105 | 184.6 | 617974.7 | 24.86095 | 0.9100003 | 1 | 9104.76 | 1.999681 | 45 | 1146.696 | 574169.5 | 709.8241 | -802.1143 | 437440532.7 | 1381.216 | 8100000 | 0.7736148 | 8100000 | 0.0008690066 | 241140.4 | -84560.52 | 232.7174 | 25.32419 | 0 | 0 | 71.60117 | 323.2 | 54207.89 | 60257.18
| 1794.155 | 338.8867 | 184.8 | 601802.2 | 24.24285 | 0.4800002 | 1 | 4683.854 | 2.040079 | 45 | 1141.22 | 560182.6 | 709.8241 | -802.1145 | 434684940.8 | 1371.815 | 8100000 | 0.7796145 | 8100000 | 0.00091763 | 241505.2 | -84558.32 | 233.1938 | 24.7395 | 0 | 0 | 71.60094 | 323.4 | 54207.89 | 60257.18
| 1796.001 | 339.3629 | 185 | 541192.6 | 22.00277 | 7.590003 | 1 | 67488.5 | 2.196822 | 45 | 1122.516 | 507298 | 709.8241 | -802.1147 | 421150537.9 | 1325.702 | 8100000 | 0.8057995 | 8100000 | 0.00113627 | 241090.9 | -84556.51 | 233.6701 | 22.60256 | 0 | 0 | 71.60075 | 323.6 | 54207.89 | 60257.18
| 1798.172 | 339.8567 | 185.2 | 576914.5 | 23.29746 | 6.020002 | 1 | 56707.53 | 2.059066 | 45 | 1113.412 | 538556.4 | 709.8241 | -802.1149 | 430149822.4 | 1356.351 | 8100000 | 0.7900892 | 8100000 | 0.001001368 | 241152.2 | -84554.37 | 234.1642 | 23.84108 | 0 | 0 | 71.60053 | 323.8 | 54207.89 | 60257.18
| 1800.046 | 340.333 | 185.4 | 638420.7 | 25.57508 | 3.690001 | 1 | 38110.63 | 1.900304 | 45 | 1125.367 | 591778.3 | 709.8241 | -802.1151 | 443010120.8 | 1400.232 | 8100000 | 0.7682284 | 8100000 | 0.000818862 | 241167.3 | -84552.52 | 234.6405 | 25.99708 | 0 | 0 | 71.60033 | 324 | 54207.89 | 60257.18
| 1802.198 | 340.8268 | 185.6 | 744646.1 | 29.61582 | -0.6200002 | 1 | -7373.561 | 1.702356 | 45 | 1159.629 | 681953.1 | 709.8241 | -802.1153 | 460167547.2 | 1458.92 | 8100000 | 0.7406581 | 8100000 | 0.0006027741 | 242001.7 | -84550.4 | 235.1345 | 29.75201 | 0 | 0 | 71.60011 | 324.2 | 54207.89 | 60257.18
| 1804.313 | 341.303 | 185.8 | 733277.8 | 29.15929 | 1.21 | 1 | 14182.86 | 1.752045 | 45 | 1176.943 | 672406.1 | 709.8241 | -802.1156 | 459089061.5 | 1455.227 | 8100000 | 0.7434353 | 8100000 | 0.0006224777 | 240012.1 | -84548.32 | 235.6109 | 29.33219 | 0 | 0 | 71.59989 | 324.4 | 54207.89 | 60257.18
| 1806.219 | 341.7792 | 186 | 669933.7 | 26.72241 | 2.650001 | 1 | 28599.08 | 1.912828 | 45 | 1183.308 | 618757.6 | 709.8241 | -802.1158 | 449845264.3 | 1423.592 | 8100000 | 0.7597707 | 8100000 | 0.0007467973 | 240196.4 | -84546.45 | 236.0872 | 27.07227 | 0 | 0 | 71.59969 | 324.6 | 54207.89 | 60257.18
| 1808.264 | 342.2643 | 186.2 | 596667.1 | 23.96613 | 9.700003 | 1 | 94853.15 | 2.080478 | 45 | 1171.262 | 555730.6 | 709.8241 | -802.116 | 436510820.7 | 1378.044 | 8100000 | 0.7840911 | 8100000 | 0.0009427965 | 239997.9 | -84544.43 | 236.5724 | 24.47705 | 0 | 0 | 71.59948 | 324.8 | 54207.89 | 60257.18
| 1810.383 | 342.7493 | 186.4 | 626068.6 | 25.04497 | 5.210002 | 1 | 52915.42 | 2.010187 | 45 | 1171.448 | 581150.1 | 709.8241 | -802.1162 | 442879375.5 | 1399.785 | 8100000 | 0.7739112 | 8100000 | 0.0008575382 | 240085 | -84542.34 | 237.0576 | 25.49785 | 0 | 0 | 71.59926 | 325 | 54207.89 | 60257.18
| 1811.969 | 343.2255 | 186.6 | 645480.5 | 25.76224 | 0.8100003 | 1 | 8438.466 | 1.968174 | 45 | 1175.19 | 597839.3 | 709.8241 | -802.1164 | 446795701.0 | 1413.167 | 8100000 | 0.7681935 | 8100000 | 0.0008078562 | 241186.4 | -84540.79 | 237.5339 | 26.17297 | 0 | 0 | 71.5991 | 325.2 | 54207.89 | 60257.18
| 1814.375 | 343.7017 | 186.8 | 608413.3 | 24.36335 | 3.560001 | 1 | 35154.78 | 2.063916 | 45 | 1168.583 | 565906.5 | 709.8241 | -802.1166 | 440215756.3 | 1390.689 | 8100000 | 0.7807574 | 8100000 | 0.0009105524 | 242486.1 | -84538.42 | 238.0103 | 24.85366 | 0 | 0 | 71.59885 | 325.4 | 54207.89 | 60257.18
| 1816.112 | 344.1868 | 187 | 677925.1 | 26.95707 | 9.170003 | 1 | 100851.9 | 1.870816 | 45 | 1183.954 | 625568.5 | 709.8241 | -802.1168 | 453277351.9 | 1435.332 | 8100000 | 0.7593293 | 8100000 | 0.0007344317 | 242501.2 | -84536.71 | 238.4955 | 27.29129 | 0 | 0 | 71.59867 | 325.6 | 54207.89 | 60257.18
| 1818.005 | 344.6718 | 187.2 | 669577.9 | 26.62881 | 9.040003 | 1 | 98266.01 | 1.905962 | 45 | 1192.027 | 618454 | 709.8241 | -802.117 | 452284413.9 | 1431.935 | 8100000 | 0.7620688 | 8100000 | 0.0007539183 | 244178.8 | -84534.85 | 238.9806 | 26.98483 | 0 | 0 | 71.59848 | 325.8 | 54207.89 | 60257.18
| 1820.354 | 345.1657 | 187.4 | 661824.1 | 26.31995 | 4.990002 | 1 | 53348.33 | 1.9504 | 45 | 1196.289 | 611833.2 | 709.8241 | -802.1172 | 451485176.5 | 1429.201 | 8100000 | 0.7645116 | 8100000 | 0.0007727929 | 242988.4 | -84532.53 | 239.4746 | 26.69594 | 0 | 0 | 71.59823 | 326 | 54207.89 | 60257.18
| 1822.431 | 345.6419 | 187.6 | 581168.7 | 23.31163 | 0.6700002 | 1 | 6329.449 | 2.172587 | 45 | 1176.449 | 542261.9 | 709.8241 | -802.1174 | 436022928.2 | 1376.379 | 8100000 | 0.7927149 | 8100000 | 0.001003558 | 244456.4 | -84530.48 | 239.951 | 23.85459 | 0 | 0 | 71.59802 | 326.2 | 54207.89 | 60257.18
| 1824.568 | 346.1357 | 187.8 | 588666.4 | 23.57377 | 3.260001 | 1 | 31210.08 | 2.123302 | 45 | 1165.416 | 548783.6 | 709.8241 | -802.1177 | 438129500.5 | 1383.568 | 8100000 | 0.7900306 | 8100000 | 0.0009795546 | 243649.8 | -84528.38 | 240.445 | 24.10418 | 0 | 0 | 71.5978 | 326.4 | 54207.89 | 60257.18
| 1826.42 | 346.6208 | 188 | 577959.4 | 23.17142 | 8.460003 | 1 | 80128.64 | 2.119869 | 45 | 1154.477 | 539466.8 | 709.8241 | -802.1179 | 436093777.7 | 1376.621 | 8100000 | 0.7948308 | 8100000 | 0.001017608 | 243051.4 | -84526.56 | 240.9302 | 23.72093 | 0 | 0 | 71.59761 | 326.6 | 54207.89 | 60257.18
| 1828.344 | 347.1058 | 188.2 | 625487 | 24.91031 | 6.740002 | 1 | 68524.27 | 1.985951 | 45 | 1159.561 | 580649 | 709.8241 | -802.1181 | 446495859.0 | 1412.142 | 8100000 | 0.7773998 | 8100000 | 0.0008700534 | 244616.9 | -84524.66 | 241.4154 | 25.37079 | 0 | 0 | 71.59741 | 326.8 | 54207.89 | 60257.18
| 1830.306 | 347.5997 | 188.4 | 627584.6 | 24.97608 | 1.410001 | 1 | 14314.39 | 1.992011 | 45 | 1159.012 | 582456.1 | 709.8241 | -802.1183 | 447304006.8 | 1414.904 | 8100000 | 0.7770994 | 8100000 | 0.0008654769 | 245277.9 | -84522.73 | 241.9094 | 25.43286 | 0 | 0 | 71.5972 | 327 | 54207.89 | 60257.18
| 1832.19 | 348.0935 | 188.6 | 588924.1 | 23.53988 | 5.120002 | 1 | 49116.41 | 2.088158 | 45 | 1149.325 | 549007.5 | 709.8241 | -802.1185 | 439688682.4 | 1388.89 | 8100000 | 0.7916818 | 8100000 | 0.0009842332 | 245569.6 | -84520.88 | 242.4034 | 24.07194 | 0 | 0 | 71.59701 | 327.2 | 54207.89 | 60257.18
| 1834.102 | 348.5786 | 188.8 | 625371.4 | 24.87095 | 4.880002 | 1 | 49495.5 | 1.98272 | 45 | 1153.658 | 580549.3 | 709.8241 | -802.1186 | 447641079.4 | 1416.056 | 8100000 | 0.778701 | 8100000 | 0.0008740683 | 249252.6 | -84519 | 242.8885 | 25.33363 | 0 | 0 | 71.59681 | 327.4 | 54207.89 | 60257.18
| 1836.198 | 349.0724 | 189 | 653170 | 25.89151 | 3.410001 | 1 | 35965.31 | 1.919296 | 45 | 1160.595 | 604429.8 | 709.8241 | -802.1189 | 453290556.6 | 1435.377 | 8100000 | 0.7700854 | 8100000 | 0.0008023868 | 250970.4 | -84516.93 | 243.3825 | 26.29434 | 0 | 0 | 71.59659 | 327.6 | 54207.89 | 60257.18
| 1838.161 | 349.5751 | 189.2 | 650622 | 25.78394 | 1.04 | 1 | 10915.77 | 1.944746 | 45 | 1169.851 | 602247.2 | 709.8241 | -802.1191 | 453235991.5 | 1435.191 | 8100000 | 0.7712872 | 8100000 | 0.0008098484 | 250312.5 | -84515 | 243.8854 | 26.19334 | 0 | 0 | 71.59639 | 327.8 | 54207.89 | 60257.18
| 1840.486 | 350.0689 | 189.4 | 560878.8 | 22.47228 | 1.29 | 1 | 11791.68 | 2.188345 | 45 | 1146.445 | 524556.3 | 709.8241 | -802.1193 | 434850253.0 | 1372.379 | 8100000 | 0.8050333 | 8100000 | 0.00109128 | 250938.5 | -84512.7 | 244.3794 | 23.05279 | 0 | 0 | 71.59615 | 328 | 54207.89 | 60257.18
| 1842.364 | 350.5805 | 189.6 | 584488.4 | 23.3193 | 4.760002 | 1 | 45325.05 | 2.085331 | 45 | 1139.076 | 545150.9 | 709.8241 | -802.1195 | 440748434.6 | 1392.508 | 8100000 | 0.7954208 | 8100000 | 0.001006367 | 249427.8 | -84510.85 | 244.891 | 23.8619 | 0 | 0 | 71.59596 | 328.2 | 54207.89 | 60257.18
| 1844.802 | 351.0743 | 189.8 | 650108.4 | 25.72076 | 5.030002 | 1 | 52895.73 | 1.905966 | 45 | 1149.923 | 601807.2 | 709.8241 | -802.1198 | 454578160.0 | 1439.783 | 8100000 | 0.7723079 | 8100000 | 0.000814607 | 247651.6 | -84508.44 | 245.385 | 26.134 | 0 | 0 | 71.5957 | 328.4 | 54207.89 | 60257.18
| 1846.448 | 351.5682 | 190 | 604646.9 | 24.03222 | 7.950003 | 1 | 78459.66 | 2.024735 | 45 | 1148.626 | 562646.6 | 709.8241 | -802.1199 | 445976147.0 | 1410.366 | 8100000 | 0.7883116 | 8100000 | 0.0009430322 | 247837.6 | -84506.83 | 245.879 | 24.53977 | 0 | 0 | 71.59554 | 328.6 | 54207.89 | 60257.18
| 1848.659 | 352.0708 | 190.2 | 604886 | 24.02753 | 0.9350003 | 1 | 9086.949 | 2.032411 | 45 | 1142.614 | 562853.6 | 709.8241 | -802.1202 | 446490883.0 | 1412.125 | 8100000 | 0.7885286 | 8100000 | 0.0009436342 | 249384.8 | -84504.64 | 246.3818 | 24.53531 | 0 | 0 | 71.5953 | 328.8 | 54207.89 | 60257.18
| 1850.684 | 352.5647 | 190.4 | 677885.2 | 26.72006 | -0.4500002 | 1 | -4909.248 | 1.858701 | 45 | 1161.227 | 625534.5 | 709.8241 | -802.1204 | 460661604.3 | 1460.613 | 8100000 | 0.7653442 | 8100000 | 0.0007523972 | 248647.8 | -84502.65 | 246.8758 | 27.07008 | 0 | 0 | 71.5951 | 329 | 54207.89 | 60257.18
| 1852.749 | 353.0674 | 190.6 | 607499.4 | 24.09904 | 1.470001 | 1 | 14478.89 | 2.042107 | 45 | 1152.768 | 565115.8 | 709.8241 | -802.1206 | 447877151.8 | 1416.863 | 8100000 | 0.788313 | 8100000 | 0.0009381808 | 248259.4 | -84500.61 | 247.3787 | 24.60316 | 0 | 0 | 71.59488 | 329.2 | 54207.89 | 60257.18
| 1854.824 | 353.5612 | 190.8 | 667139.9 | 26.29073 | 3.010001 | 1 | 32365.95 | 1.886576 | 45 | 1162.927 | 616373.5 | 709.8241 | -802.1208 | 459708885.3 | 1457.349 | 8100000 | 0.7690981 | 8100000 | 0.0007790253 | 246589.2 | -84498.57 | 247.8727 | 26.66858 | 0 | 0 | 71.59467 | 329.4 | 54207.89 | 60257.18
| 1856.907 | 354.0551 | 191 | 657475.4 | 25.91715 | 5.730002 | 1 | 60936.53 | 1.921722 | 45 | 1172.947 | 608114.8 | 709.8241 | -802.121 | 458446592.1 | 1453.026 | 8100000 | 0.772293 | 8100000 | 0.0008032163 | 246916.8 | -84496.52 | 248.3667 | 26.3184 | 0 | 0 | 71.59445 | 329.6 | 54207.89 | 60257.18
| 1858.72 | 354.549 | 191.2 | 608416.2 | 24.09755 | -1.09 | 1 | -10754.45 | 2.058671 | 45 | 1163.58 | 565909.1 | 709.8241 | -802.1212 | 449281507.8 | 1421.665 | 8100000 | 0.7891466 | 8100000 | 0.0009392804 | 247606 | -84494.73 | 248.8607 | 24.60175 | 0 | 0 | 71.59426 | 329.8 | 54207.89 | 60257.18
| 1860.943 | 355.0428 | 191.4 | 572496.1 | 22.77941 | 3.540001 | 1 | 33026.47 | 2.141083 | 45 | 1145.313 | 534704 | 709.8241 | -802.1214 | 441717729.4 | 1395.818 | 8100000 | 0.8037776 | 8100000 | 0.001062323 | 248118.6 | -84492.54 | 249.3547 | 23.34665 | 0 | 0 | 71.59403 | 330 | 54207.89 | 60257.18
| 1862.917 | 355.5367 | 191.6 | 641073.5 | 25.27163 | 4.350002 | 1 | 45125.22 | 1.942326 | 45 | 1155.623 | 594056.9 | 709.8241 | -802.1216 | 456677707.8 | 1446.97 | 8100000 | 0.7785286 | 8100000 | 0.0008483781 | 246854 | -84490.59 | 249.8487 | 25.71149 | 0 | 0 | 71.59383 | 330.2 | 54207.89 | 60257.18
| 1865.061 | 356.0305 | 191.8 | 621753.9 | 24.54744 | 3.590001 | 1 | 36174.83 | 2.005751 | 45 | 1158.847 | 577430.5 | 709.8241 | -802.1219 | 453353902.3 | 1435.594 | 8100000 | 0.7853258 | 8100000 | 0.0009031729 | 246741.2 | -84488.48 | 250.3427 | 25.02789 | 0 | 0 | 71.59361 | 330.4 | 54207.89 | 60257.18
| 1866.958 | 356.5244 | 192 | 680127.6 | 26.69518 | 3.460001 | 1 | 37885.42 | 1.861531 | 45 | 1168.643 | 627443.5 | 709.8241 | -802.122 | 464511752.5 | 1473.806 | 8100000 | 0.767525 | 8100000 | 0.0007558386 | 246358 | -84486.61 | 250.8367 | 27.04684 | 0 | 0 | 71.59341 | 330.6 | 54207.89 | 60257.18
| 1869.019 | 357.0006 | 192.2 | 681873.9 | 26.74636 | 4.580002 | 1 | 50314.74 | 1.880518 | 45 | 1184.989 | 628929.4 | 709.8241 | -802.1223 | 465254035.8 | 1476.351 | 8100000 | 0.767324 | 8100000 | 0.0007529765 | 246077 | -84484.58 | 251.313 | 27.09464 | 0 | 0 | 71.5932 | 330.8 | 54207.89 | 60257.18
| 1870.916 | 357.5121 | 192.4 | 614496.8 | 24.24754 | 2.970001 | 1 | 29589.54 | 2.04615 | 45 | 1168.619 | 571166 | 709.8241 | -802.1225 | 453054188.0 | 1434.569 | 8100000 | 0.7891156 | 8100000 | 0.0009284792 | 246870.9 | -84482.72 | 251.8247 | 24.74395 | 0 | 0 | 71.593 | 331 | 54207.89 | 60257.18
| 1872.8 | 358.006 | 192.6 | 607511.5 | 23.98216 | 6.450002 | 1 | 63795.29 | 2.054633 | 45 | 1166.865 | 565126.3 | 709.8241 | -802.1226 | 451960041.8 | 1430.825 | 8100000 | 0.7921186 | 8100000 | 0.0009512658 | 247846.8 | -84480.86 | 252.3187 | 24.49226 | 0 | 0 | 71.59281 | 331.2 | 54207.89 | 60257.18
| 1875.036 | 358.4998 | 192.8 | 561118.1 | 22.29436 | 10.39 | 1 | 96068.25 | 2.159264 | 45 | 1150.236 | 524765.5 | 709.8241 | -802.1229 | 441729893.1 | 1395.859 | 8100000 | 0.8115815 | 8100000 | 0.001116609 | 247827.2 | -84478.65 | 252.8127 | 22.88233 | 0 | 0 | 71.59258 | 331.4 | 54207.89 | 60257.18
| 1877.165 | 358.9937 | 193 | 536887.8 | 21.42033 | 7.540003 | 1 | 66537.8 | 2.227133 | 45 | 1129.37 | 503513.7 | 709.8241 | -802.1231 | 435815674.7 | 1375.672 | 8100000 | 0.8237282 | 8100000 | 0.001221351 | 249667.5 | -84476.56 | 253.3067 | 22.04228 | 0 | 0 | 71.59236 | 331.6 | 54207.89 | 60257.18
| 1879.096 | 359.5052 | 193.2 | 619607.5 | 24.38559 | 0.7500003 | 1 | 7521.727 | 1.966971 | 45 | 1130.666 | 575578.7 | 709.8241 | -802.1233 | 455791243.3 | 1443.935 | 8100000 | 0.7887497 | 8100000 | 0.0009183169 | 248831.5 | -84474.65 | 253.8183 | 24.87471 | 0 | 0 | 71.59216 | 331.8 | 54207.89 | 60257.18
| 1881.285 | 359.999 | 193.4 | 645843.7 | 25.33292 | 2.450001 | 1 | 25556.04 | 1.913646 | 45 | 1144.16 | 598150.8 | 709.8241 | -802.1235 | 461425072.1 | 1463.228 | 8100000 | 0.7801896 | 8100000 | 0.0008463835 | 248859.1 | -84472.49 | 254.3124 | 25.76922 | 0 | 0 | 71.59193 | 332 | 54207.89 | 60257.18
| 1883.187 | 360.4929 | 193.6 | 661424.6 | 25.89542 | 2.750001 | 1 | 29331.02 | 1.890216 | 45 | 1155.666 | 611491.8 | 709.8241 | -802.1237 | 464690483.7 | 1474.419 | 8100000 | 0.7757699 | 8100000 | 0.0008080844 | 249759.8 | -84470.62 | 254.8064 | 26.29801 | 0 | 0 | 71.59173 | 332.2 | 54207.89 | 60257.18
| 1885.362 | 360.9868 | 193.8 | 632376.3 | 24.81402 | -2.300001 | 1 | -23529.83 | 1.96778 | 45 | 1153.614 | 586581.2 | 709.8241 | -802.124 | 459674285.4 | 1457.231 | 8100000 | 0.7853099 | 8100000 | 0.0008852394 | 249559.3 | -84468.48 | 255.3004 | 25.27987 | 0 | 0 | 71.59151 | 332.4 | 54207.89 | 60257.18
| 1887.309 | 361.4983 | 194 | 670208.9 | 26.19367 | 7.400003 | 1 | 80286.38 | 1.882945 | 45 | 1173.794 | 618992.3 | 709.8241 | -802.1242 | 467127206.1 | 1482.773 | 8100000 | 0.7738754 | 8100000 | 0.0007892353 | 246028.2 | -84466.56 | 255.812 | 26.57768 | 0 | 0 | 71.59131 | 332.6 | 54207.89 | 60257.18
| 1889.49 | 361.9921 | 194.2 | 566878.2 | 22.42283 | 4.570002 | 1 | 42280.9 | 2.168558 | 45 | 1150.822 | 529800.2 | 709.8241 | -802.1244 | 446033408.8 | 1410.561 | 8100000 | 0.8115807 | 8100000 | 0.00110469 | 246800.8 | -84464.41 | 256.306 | 23.00544 | 0 | 0 | 71.59108 | 332.8 | 54207.89 | 60257.18
| 1891.767 | 362.486 | 194.4 | 582988.4 | 22.98669 | 1.800001 | 1 | 17063.32 | 2.103518 | 45 | 1142.866 | 543845.8 | 709.8241 | -802.1246 | 450384790.9 | 1425.437 | 8100000 | 0.8048362 | 8100000 | 0.001045904 | 243432.7 | -84462.16 | 256.8 | 23.54466 | 0 | 0 | 71.59085 | 333 | 54207.89 | 60257.18
| 1893.407 | 362.9798 | 194.6 | 623293.5 | 24.43498 | 1.940001 | 1 | 19574.21 | 1.982728 | 45 | 1146.587 | 578758.1 | 709.8241 | -802.1248 | 459501256.8 | 1456.638 | 8100000 | 0.7899431 | 8100000 | 0.0009162585 | 243661.7 | -84460.55 | 257.294 | 24.92147 | 0 | 0 | 71.59067 | 333.2 | 54207.89 | 60257.18
| 1895.323 | 363.4561 | 194.8 | 581372.8 | 22.91032 | 9.200003 | 1 | 87723.61 | 2.077259 | 45 | 1139.783 | 542439.5 | 709.8241 | -802.125 | 450679713.8 | 1426.446 | 8100000 | 0.806462 | 8100000 | 0.00105454 | 246554.7 | -84458.67 | 257.7704 | 23.47173 | 0 | 0 | 71.59048 | 333.4 | 54207.89 | 60257.18
| 1897.436 | 363.9499 | 195 | 622314 | 24.37549 | 2.950001 | 1 | 29737.63 | 1.979497 | 45 | 1143.906 | 577913.6 | 709.8241 | -802.1252 | 460135655.3 | 1458.811 | 8100000 | 0.7909622 | 8100000 | 0.0009216014 | 246731 | -84456.58 | 258.2644 | 24.86515 | 0 | 0 | 71.59026 | 333.6 | 54207.89 | 60257.18
| 1899.622 | 364.4438 | 195.2 | 645783 | 25.21744 | 3.200001 | 1 | 33391.56 | 1.922536 | 45 | 1150.118 | 598098.8 | 709.8241 | -802.1254 | 465257956.9 | 1476.364 | 8100000 | 0.7833155 | 8100000 | 0.0008569944 | 245187 | -84454.43 | 258.7584 | 25.66044 | 0 | 0 | 71.59003 | 333.8 | 54207.89 | 60257.18
| 1901.491 | 364.9377 | 195.4 | 707471 | 27.48268 | -2.210001 | 1 | -25080.45 | 1.809018 | 45 | 1176.448 | 650642.5 | 709.8241 | -802.1256 | 476406006.7 | 1514.615 | 8100000 | 0.7660224 | 8100000 | 0.0007150264 | 245176.6 | -84452.59 | 259.2524 | 27.78078 | 0 | 0 | 71.58984 | 334 | 54207.89 | 60257.18
| 1903.175 | 365.4315 | 195.6 | 572003.9 | 22.53371 | 4.520002 | 1 | 42170.06 | 2.158056 | 45 | 1154.856 | 534274.6 | 709.8241 | -802.1258 | 449972942.1 | 1424.029 | 8100000 | 0.8121189 | 8100000 | 0.001095289 | 247563.2 | -84450.93 | 259.7464 | 23.11161 | 0 | 0 | 71.58967 | 334.2 | 54207.89 | 60257.18
| 1905.652 | 365.9254 | 195.8 | 544699 | 21.552 | 1 | 1 | 8892.165 | 2.221885 | 45 | 1132.391 | 510377.7 | 709.8241 | -802.126 | 443471100.6 | 1401.807 | 8100000 | 0.8251392 | 8100000 | 0.001209484 | 246652.6 | -84448.49 | 260.2404 | 22.16911 | 0 | 0 | 71.58941 | 334.4 | 54207.89 | 60257.18
| 1907.617 | 366.4192 | 196 | 694260.1 | 26.95106 | 1.870001 | 1 | 20848.93 | 1.814271 | 45 | 1159.301 | 639452 | 709.8241 | -802.1263 | 475580071.6 | 1511.779 | 8100000 | 0.770468 | 8100000 | 0.0007455118 | 246019.2 | -84446.55 | 260.7344 | 27.28568 | 0 | 0 | 71.58921 | 334.6 | 54207.89 | 60257.18
| 1909.283 | 366.9131 | 196.2 | 719512.9 | 27.87897 | -0.2200001 | 1 | -2536.785 | 1.78478 | 45 | 1177.984 | 660813.6 | 709.8241 | -802.1264 | 479959760.0 | 1526.823 | 8100000 | 0.7644664 | 8100000 | 0.0006950352 | 248824.2 | -84444.91 | 261.2284 | 28.14884 | 0 | 0 | 71.58904 | 334.8 | 54207.89 | 60257.18
| 1911.457 | 367.407 | 196.4 | 718054.4 | 27.80939 | 3.530001 | 1 | 40636.51 | 1.811847 | 45 | 1195.88 | 659583.2 | 709.8241 | -802.1266 | 480216299.6 | 1527.705 | 8100000 | 0.7650864 | 8100000 | 0.0006988007 | 250784 | -84442.77 | 261.7224 | 28.08428 | 0 | 0 | 71.58881 | 335 | 54207.89 | 60257.18
| 1913.696 | 367.9008 | 196.6 | 654985.5 | 25.46771 | 4.930002 | 1 | 52199.11 | 1.968996 | 45 | 1196.026 | 605984.2 | 709.8241 | -802.1269 | 469941439.5 | 1492.426 | 8100000 | 0.7828653 | 8100000 | 0.0008409846 | 247835.7 | -84440.56 | 262.2164 | 25.89609 | 0 | 0 | 71.58858 | 335.2 | 54207.89 | 60257.18
| 1915.714 | 368.3947 | 196.8 | 619523.1 | 24.16778 | 2.320001 | 1 | 23280.91 | 2.061507 | 45 | 1185.728 | 575505.9 | 709.8241 | -802.1271 | 463323129.2 | 1469.732 | 8100000 | 0.795114 | 8100000 | 0.0009412805 | 247477.7 | -84438.57 | 262.7105 | 24.66834 | 0 | 0 | 71.58837 | 335.4 | 54207.89 | 60257.18
| 1917.457 | 368.8886 | 197 | 636744.3 | 24.78153 | 4.170001 | 1 | 42979.94 | 2.010202 | 45 | 1188.231 | 590337.7 | 709.8241 | -802.1273 | 467180255.6 | 1482.955 | 8100000 | 0.7896065 | 8100000 | 0.0008922482 | 246938.2 | -84436.86 | 263.2045 | 25.24918 | 0 | 0 | 71.58819 | 335.6 | 54207.89 | 60257.18
| 1919.66 | 369.3824 | 197.2 | 613508.7 | 23.92862 | 1.450001 | 1 | 14413.32 | 2.068375 | 45 | 1178.338 | 570312.3 | 709.8241 | -802.1275 | 462846441.1 | 1468.099 | 8100000 | 0.7980669 | 8100000 | 0.0009623995 | 248162.9 | -84434.69 | 263.6985 | 24.44143 | 0 | 0 | 71.58796 | 335.8 | 54207.89 | 60257.18
| 1921.874 | 369.8763 | 197.4 | 630223.8 | 24.51837 | 0.8400003 | 1 | 8558.914 | 2.024342 | 45 | 1182.194 | 584728.7 | 709.8241 | -802.1277 | 466814823.4 | 1481.702 | 8100000 | 0.7923405 | 8100000 | 0.0009132456 | 248610.5 | -84432.5 | 264.1925 | 25.00039 | 0 | 0 | 71.58773 | 336 | 54207.89 | 60257.18
| 1923.916 | 370.3878 | 197.6 | 622108.9 | 24.21366 | 1.37 | 1 | 13795.21 | 2.036462 | 45 | 1175.241 | 577736.7 | 709.8241 | -802.1279 | 465555740.0 | 1477.385 | 8100000 | 0.795582 | 8100000 | 0.000938522 | 249430.4 | -84430.49 | 264.7041 | 24.71183 | 0 | 0 | 71.58752 | 336.2 | 54207.89 | 60257.18
| 1925.878 | 370.8816 | 197.8 | 658756.6 | 25.53055 | 4.450002 | 1 | 47346.09 | 1.941123 | 45 | 1184.567 | 609210.7 | 709.8241 | -802.1281 | 473205380.9 | 1503.626 | 8100000 | 0.7837646 | 8100000 | 0.0008381198 | 248183.1 | -84428.56 | 265.1981 | 25.95521 | 0 | 0 | 71.58732 | 336.4 | 54207.89 | 60257.18
| 1927.963 | 371.3755 | 198 | 643396.6 | 24.95947 | -3.310001 | 1 | -34428.6 | 1.992428 | 45 | 1187.973 | 596051.2 | 709.8241 | -802.1284 | 470707789.8 | 1495.055 | 8100000 | 0.7889725 | 8100000 | 0.0008797848 | 248042.2 | -84426.5 | 265.6921 | 25.41719 | 0 | 0 | 71.5871 | 336.6 | 54207.89 | 60257.18
| 1929.922 | 371.8694 | 198.2 | 589848.5 | 23.02462 | 1.740001 | 1 | 16675.31 | 2.131802 | 45 | 1170.918 | 549810.8 | 709.8241 | -802.1286 | 459631904.9 | 1457.086 | 8100000 | 0.8090591 | 8100000 | 0.001048166 | 249138.4 | -84424.57 | 266.1861 | 23.58087 | 0 | 0 | 71.5869 | 336.8 | 54207.89 | 60257.18
| 1932.03 | 372.3632 | 198.4 | 622518 | 24.18169 | 5.100002 | 1 | 51519.01 | 2.017476 | 45 | 1169.292 | 578089.4 | 709.8241 | -802.1288 | 467313682.1 | 1483.413 | 8100000 | 0.7968165 | 8100000 | 0.0009422881 | 246702.9 | -84422.49 | 266.6802 | 24.68153 | 0 | 0 | 71.58668 | 337 | 54207.89 | 60257.18
| 1934.273 | 372.8747 | 198.6 | 601433.8 | 23.41324 | 5.850002 | 1 | 57277.8 | 2.072013 | 45 | 1164.447 | 559863.3 | 709.8241 | -802.129 | 463194333.8 | 1469.291 | 8100000 | 0.8050071 | 8100000 | 0.0010109 | 243932.8 | -84420.28 | 267.1918 | 23.95138 | 0 | 0 | 71.58645 | 337.2 | 54207.89 | 60257.18
| 1936.19 | 373.3686 | 198.8 | 601772.3 | 23.41502 | 0.9900004 | 1 | 9663.405 | 2.06757 | 45 | 1156.677 | 560156.7 | 709.8241 | -802.1292 | 463650348.4 | 1470.854 | 8100000 | 0.8052805 | 8100000 | 0.0010111 | 242926.8 | -84418.39 | 267.6858 | 23.95308 | 0 | 0 | 71.58625 | 337.4 | 54207.89 | 60257.18
| 1938.812 | 373.8448 | 199 | 707618.8 | 27.23713 | 1.24 | 1 | 14066.29 | 1.819526 | 45 | 1182.906 | 650767.5 | 709.8241 | -802.1295 | 484542683.6 | 1542.577 | 8100000 | 0.7715415 | 8100000 | 0.0007321724 | 239658.8 | -84415.8 | 268.1622 | 27.55229 | 0 | 0 | 71.58598 | 337.6 | 54207.89 | 60257.18
| 1940.868 | 374.3387 | 199.2 | 673835.4 | 25.98568 | 1.06 | 1 | 11492.83 | 1.912038 | 45 | 1188.119 | 622084.5 | 709.8241 | -802.1297 | 479201394.2 | 1524.218 | 8100000 | 0.7811719 | 8100000 | 0.0008084957 | 237370.9 | -84413.78 | 268.6562 | 26.3827 | 0 | 0 | 71.58577 | 337.8 | 54207.89 | 60257.18
| 1942.973 | 374.8149 | 199.4 | 672173.9 | 25.91172 | -1.980001 | 1 | -21432.07 | 1.923754 | 45 | 1193.182 | 620668.1 | 709.8241 | -802.1299 | 479359470.0 | 1524.761 | 8100000 | 0.7819077 | 8100000 | 0.0008135311 | 231282 | -84411.7 | 269.1326 | 26.31331 | 0 | 0 | 71.58555 | 338 | 54207.89 | 60257.18
| 1944.915 | 375.2735 | 199.6 | 569132.4 | 22.20985 | 4.320002 | 1 | 40107.45 | 2.196845 | 45 | 1169.774 | 531768.6 | 709.8241 | -802.1301 | 457674282.4 | 1450.382 | 8100000 | 0.8199575 | 8100000 | 0.001136166 | 229689.5 | -84409.8 | 269.5913 | 22.80129 | 0 | 0 | 71.58535 | 338.2 | 54207.89 | 60257.18
| 1946.545 | 375.7497 | 199.8 | 635706.9 | 24.57084 | 3.180001 | 1 | 32701.67 | 1.987179 | 45 | 1171.545 | 589445.8 | 709.8241 | -802.1303 | 473092790.7 | 1503.24 | 8100000 | 0.794241 | 8100000 | 0.0009118123 | 231655.2 | -84408.2 | 270.0677 | 25.05003 | 0 | 0 | 71.58518 | 338.4 | 54207.89 | 60257.18
| 1948.783 | 376.2083 | 200 | 767174.5 | 29.37742 | 2.040001 | 1 | 24931.24 | 1.720957 | 45 | 1205.429 | 700799.7 | 709.8241 | -802.1305 | 495706202.3 | 1580.997 | 8100000 | 0.758934 | 8100000 | 0.0006268457 | 231945.5 | -84405.99 | 270.5264 | 29.53292 | 0 | 0 | 71.58495 | 338.6 | 54207.89 | 60257.18
| 1950.672 | 376.6669 | 200.2 | 675844.1 | 25.99736 | 5.670002 | 1 | 61851.13 | 1.926179 | 45 | 1205.898 | 623796.1 | 709.8241 | -802.1307 | 481662836.9 | 1532.676 | 8100000 | 0.7820135 | 8100000 | 0.0008086954 | 233199.5 | -84404.14 | 270.9851 | 26.39365 | 0 | 0 | 71.58476 | 338.8 | 54207.89 | 60257.18
| 1952.833 | 377.1254 | 200.4 | 668986.6 | 25.73426 | 5.390002 | 1 | 58226.43 | 1.959709 | 45 | 1214.801 | 617949.6 | 709.8241 | -802.1309 | 480895410.5 | 1530.039 | 8100000 | 0.7842151 | 8100000 | 0.0008263644 | 232829.7 | -84402.01 | 271.4438 | 26.14668 | 0 | 0 | 71.58453 | 339 | 54207.89 | 60257.18
| 1954.55 | 377.6017 | 200.6 | 620386.1 | 23.97495 | 7.650003 | 1 | 77289.88 | 2.071208 | 45 | 1202.577 | 576250.6 | 709.8241 | -802.1311 | 471582805.6 | 1498.058 | 8100000 | 0.8007113 | 8100000 | 0.0009621226 | 237429.3 | -84400.33 | 271.9202 | 24.48542 | 0 | 0 | 71.58436 | 339.2 | 54207.89 | 60257.18
| 1956.362 | 378.0603 | 200.8 | 649071.5 | 24.99371 | 4.890002 | 1 | 51340.1 | 2.000512 | 45 | 1204.926 | 600918.5 | 709.8241 | -802.1313 | 477832329.2 | 1519.514 | 8100000 | 0.7911986 | 8100000 | 0.0008800283 | 241656.8 | -84398.55 | 272.3789 | 25.4495 | 0 | 0 | 71.58417 | 339.4 | 54207.89 | 60257.18
| 1958.593 | 378.5365 | 201 | 600305.7 | 23.23774 | 2.930001 | 1 | 28561.75 | 2.129382 | 45 | 1189.929 | 558885.6 | 709.8241 | -802.1315 | 467969914.0 | 1485.663 | 8100000 | 0.8088906 | 8100000 | 0.00103011 | 242359.3 | -84396.35 | 272.8553 | 23.78416 | 0 | 0 | 71.58394 | 339.6 | 54207.89 | 60257.18
| 1960.684 | 379.0303 | 201.2 | 673238.6 | 25.8403 | -0.7200003 | 1 | -7803.793 | 1.933856 | 45 | 1200.582 | 621575.8 | 709.8241 | -802.1317 | 483338859.2 | 1538.437 | 8100000 | 0.7841918 | 8100000 | 0.0008200807 | 241736.8 | -84394.29 | 273.3493 | 26.24627 | 0 | 0 | 71.58372 | 339.8 | 54207.89 | 60257.18
| 1962.941 | 379.5066 | 201.4 | 564264.8 | 21.94581 | 3.170001 | 1 | 29168.77 | 2.227954 | 45 | 1175.294 | 527516.7 | 709.8241 | -802.132 | 460049242.3 | 1458.515 | 8100000 | 0.824926 | 8100000 | 0.001168891 | 240265.5 | -84392.07 | 273.8257 | 22.54785 | 0 | 0 | 71.58349 | 340 | 54207.89 | 60257.18
| 1964.855 | 380.0004 | 201.6 | 588086.3 | 22.772 | 10.49 | 1 | 101367.6 | 2.097469 | 45 | 1167.835 | 548279.5 | 709.8241 | -802.1322 | 466386098.2 | 1480.232 | 8100000 | 0.8147765 | 8100000 | 0.001077513 | 240016.1 | -84390.18 | 274.3197 | 23.33956 | 0 | 0 | 71.58329 | 340.2 | 54207.89 | 60257.18
| 1966.658 | 380.4767 | 201.8 | 667647.5 | 25.60152 | 6.680002 | 1 | 72143.43 | 1.907194 | 45 | 1182.871 | 616806.8 | 709.8241 | -802.1324 | 483575270.2 | 1539.25 | 8100000 | 0.7867993 | 8100000 | 0.0008370555 | 242626.1 | -84388.41 | 274.796 | 26.02194 | 0 | 0 | 71.5831 | 340.4 | 54207.89 | 60257.18
| 1968.756 | 380.9529 | 202 | 723934.7 | 27.63779 | -0.8400003 | 1 | -9734.135 | 1.814279 | 45 | 1204.337 | 664541.5 | 709.824 | -802.1326 | 493699863.0 | 1574.087 | 8100000 | 0.7716285 | 8100000 | 0.0007128419 | 242357.8 | -84386.34 | 275.2724 | 27.92494 | 0 | 0 | 71.58289 | 340.6 | 54207.89 | 60257.18
| 1971.012 | 381.4467 | 202.2 | 703299.8 | 26.86772 | 4.760002 | 1 | 53815.35 | 1.875684 | 45 | 1216.47 | 647112.9 | 709.824 | -802.1328 | 490838562.4 | 1564.236 | 8100000 | 0.7771328 | 8100000 | 0.0007562642 | 242354.5 | -84384.12 | 275.7664 | 27.20794 | 0 | 0 | 71.58265 | 340.8 | 54207.89 | 60257.18
| 1972.635 | 381.923 | 202.4 | 632993.8 | 24.32207 | 3.570001 | 1 | 36576.81 | 2.055052 | 45 | 1207.241 | 587112.5 | 709.824 | -802.133 | 478007296.1 | 1520.115 | 8100000 | 0.7989899 | 8100000 | 0.0009347546 | 243262.9 | -84382.53 | 276.2428 | 24.81456 | 0 | 0 | 71.58249 | 341 | 54207.89 | 60257.18
| 1974.596 | 382.4169 | 202.6 | 576379.4 | 22.31092 | 4.290002 | 1 | 40302.06 | 2.195233 | 45 | 1182.786 | 538090 | 709.824 | -802.1332 | 465439059.0 | 1476.985 | 8100000 | 0.8216261 | 8100000 | 0.001128862 | 244913.5 | -84380.6 | 276.7368 | 22.8982 | 0 | 0 | 71.58228 | 341.2 | 54207.89 | 60257.18
| 1976.311 | 382.8931 | 202.8 | 542200.7 | 21.11529 | 0.1400001 | 1 | 1237.259 | 2.279262 | 45 | 1156.459 | 508183.7 | 709.824 | -802.1334 | 456591028.2 | 1446.673 | 8100000 | 0.838591 | 8100000 | 0.001277256 | 246406.8 | -84378.91 | 277.2132 | 21.74807 | 0 | 0 | 71.58211 | 341.4 | 54207.89 | 60257.18
| 1978.583 | 383.387 | 203 | 657321.9 | 25.15854 | 0.2000001 | 1 | 2116.961 | 1.923759 | 45 | 1168.078 | 607983.5 | 709.824 | -802.1336 | 484125139.8 | 1541.141 | 8100000 | 0.7919171 | 8100000 | 0.0008701655 | 250348 | -84376.67 | 277.7072 | 25.60493 | 0 | 0 | 71.58187 | 341.6 | 54207.89 | 60257.18
| 1980.907 | 383.8808 | 203.2 | 603666.3 | 23.23559 | 5.770002 | 1 | 56684.56 | 2.06798 | 45 | 1166.035 | 561797.4 | 709.824 | -802.1337 | 473305699.4 | 1503.971 | 8100000 | 0.8110632 | 8100000 | 0.001033054 | 248461.9 | -84374.38 | 278.2012 | 23.78212 | 0 | 0 | 71.5818 | 341.8 | 54207.89 | 60257.18
| 1982.705 | 384.3923 | 203.4 | 680910.3 | 25.9831 | 1.630001 | 1 | 17848.49 | 1.879321 | 45 | 1179.389 | 628109.6 | 709.824 | -802.1334 | 489406980.3 | 1559.309 | 8100000 | 0.7854247 | 8100000 | 0.0008130468 | 248155.3 | -84372.61 | 278.7129 | 26.38027 | 0 | 0 | 71.58208 | 342 | 54207.89 | 60257.18
| 1985.028 | 384.8862 | 203.6 | 677308.6 | 25.83835 | 6.975003 | 1 | 76396.89 | 1.895077 | 45 | 1191.803 | 625043.5 | 709.824 | -802.133 | 489268808.0 | 1558.834 | 8100000 | 0.7866559 | 8100000 | 0.0008227726 | 247414.3 | -84370.31 | 279.2069 | 26.24444 | 0 | 0 | 71.58245 | 342.2 | 54207.89 | 60257.18
| 1986.605 | 385.3801 | 203.8 | 688622.6 | 26.23816 | -0.7400003 | 1 | -8189.599 | 1.895077 | 45 | 1201.322 | 634666.4 | 709.824 | -802.1328 | 491605225.8 | 1566.875 | 8100000 | 0.7839218 | 8100000 | 0.0007969798 | 248628.3 | -84368.77 | 279.7009 | 26.61935 | 0 | 0 | 71.5827 | 342.4 | 54207.89 | 60257.18
| 1988.546 | 385.8739 | 204 | 656445.3 | 25.06923 | 2.100001 | 1 | 22234.32 | 1.978702 | 45 | 1200.753 | 607233.5 | 709.824 | -802.1325 | 486026321.4 | 1547.679 | 8100000 | 0.7939363 | 8100000 | 0.0008781506 | 248250.2 | -84366.86 | 280.1949 | 25.52073 | 0 | 0 | 71.58301 | 342.6 | 54207.89 | 60257.18
| 1990.643 | 386.3678 | 204.2 | 653419.2 | 24.94864 | 1.27 | 1 | 13384.23 | 1.989205 | 45 | 1201.459 | 604643.2 | 709.824 | -802.1321 | 485877494.9 | 1547.167 | 8100000 | 0.7951959 | 8100000 | 0.0008874376 | 248026.9 | -84364.79 | 280.6889 | 25.40697 | 0 | 0 | 71.58335 | 342.8 | 54207.89 | 60257.18
| 1992.898 | 386.8617 | 204.4 | 642661.5 | 24.55152 | 7.970003 | 1 | 83248.16 | 2.004153 | 45 | 1203.329 | 595420.3 | 709.824 | -802.1318 | 484206970.9 | 1541.422 | 8100000 | 0.7989593 | 8100000 | 0.000918569 | 247487.9 | -84362.56 | 281.1829 | 25.03175 | 0 | 0 | 71.5837 | 343 | 54207.89 | 60257.18
| 1994.832 | 387.3644 | 204.6 | 607740.3 | 23.30546 | 6.400002 | 1 | 63318.78 | 2.096665 | 45 | 1191.036 | 565324.2 | 709.824 | -802.1315 | 477040224.6 | 1516.794 | 8100000 | 0.8120161 | 8100000 | 0.0010285 | 246675.7 | -84360.66 | 281.6857 | 23.84871 | 0 | 0 | 71.58401 | 343.2 | 54207.89 | 60257.18
| 1996.955 | 387.8582 | 204.8 | 617082.3 | 23.62283 | 6.180002 | 1 | 61999.2 | 2.061519 | 45 | 1187.319 | 573399.1 | 709.824 | -802.1311 | 479590082.1 | 1525.553 | 8100000 | 0.8087286 | 8100000 | 0.0009988665 | 246390.5 | -84358.57 | 282.1798 | 24.15085 | 0 | 0 | 71.58435 | 343.4 | 54207.89 | 60257.18
| 1998.883 | 388.3521 | 205 | 647565.6 | 24.69225 | 5.120002 | 1 | 53651.94 | 1.979107 | 45 | 1189.887 | 599627.6 | 709.824 | -802.1308 | 486439362.0 | 1549.099 | 8100000 | 0.7983567 | 8100000 | 0.0009081943 | 247479.6 | -84356.67 | 282.6738 | 25.16482 | 0 | 0 | 71.58465 | 343.6 | 54207.89 | 60257.18
| 2000.869 | 388.846 | 205.2 | 636402.4 | 24.28463 | 5.550002 | 1 | 57254.03 | 2.011022 | 45 | 1190.559 | 590043.8 | 709.824 | -802.1305 | 484553664.3 | 1542.614 | 8100000 | 0.8024828 | 8100000 | 0.000941531 | 248463.6 | -84354.71 | 283.1678 | 24.77909 | 0 | 0 | 71.58497 | 343.8 | 54207.89 | 60257.18
| 2002.907 | 389.3398 | 205.4 | 662370 | 25.19686 | 8.990003 | 1 | 96739.79 | 1.937497 | 45 | 1199.51 | 612299.7 | 709.824 | -802.1302 | 490205773.5 | 1562.058 | 8100000 | 0.7942376 | 8100000 | 0.0008702585 | 248181.8 | -84352.7 | 283.6618 | 25.64105 | 0 | 0 | 71.58529 | 344 | 54207.89 | 60257.18
| 2004.839 | 389.8425 | 205.6 | 620381.7 | 23.69694 | 8.100003 | 1 | 81895.39 | 2.049401 | 45 | 1191.2 | 576246.8 | 709.824 | -802.1299 | 481915658.8 | 1533.545 | 8100000 | 0.8089435 | 8100000 | 0.0009933263 | 248599.6 | -84350.8 | 284.1646 | 24.22132 | 0 | 0 | 71.5856 | 344.2 | 54207.89 | 60257.18
| 2006.985 | 390.3364 | 205.8 | 658412.9 | 25.03203 | 0.9500003 | 1 | 10081.34 | 1.964161 | 45 | 1194.599 | 608916.8 | 709.824 | -802.1295 | 490291141.3 | 1562.352 | 8100000 | 0.7961319 | 8100000 | 0.0008830048 | 248517.8 | -84348.68 | 284.6586 | 25.48565 | 0 | 0 | 71.58594 | 344.4 | 54207.89 | 60257.18
| 2009.125 | 390.8303 | 206 | 719103.4 | 27.20001 | 2.940001 | 1 | 33876.46 | 1.838927 | 45 | 1214.676 | 660468.2 | 709.824 | -802.1292 | 501656683.2 | 1601.503 | 8100000 | 0.7790792 | 8100000 | 0.0007411843 | 248636.3 | -84346.57 | 285.1527 | 27.51772 | 0 | 0 | 71.58628 | 344.6 | 54207.89 | 60257.18
| 2010.847 | 391.3242 | 206.2 | 757243.3 | 28.57872 | 2.770001 | 1 | 33464.29 | 1.788429 | 45 | 1238.506 | 692503.4 | 709.824 | -802.1289 | 507966155.2 | 1623.266 | 8100000 | 0.7703745 | 8100000 | 0.000669247 | 248339.4 | -84344.88 | 285.6467 | 28.79668 | 0 | 0 | 71.58655 | 344.8 | 54207.89 | 60257.18
| 2012.439 | 391.8269 | 206.4 | 742721.8 | 28.03866 | 2.320001 | 1 | 27528.09 | 1.838523 | 45 | 1250.369 | 680338.8 | 709.824 | -802.1287 | 506084206.6 | 1616.773 | 8100000 | 0.7742325 | 8100000 | 0.0006965665 | 254733.4 | -84343.32 | 286.1495 | 28.29692 | 0 | 0 | 71.5868 | 345 | 54207.89 | 60257.18
| 2014.674 | 392.3295 | 206.6 | 651873.4 | 24.7565 | 2.460001 | 1 | 25882.53 | 2.059098 | 45 | 1241.786 | 603319.4 | 709.824 | -802.1283 | 490562763.6 | 1563.287 | 8100000 | 0.799754 | 8100000 | 0.0009054097 | 254019.4 | -84341.11 | 286.6523 | 25.22553 | 0 | 0 | 71.58716 | 345.2 | 54207.89 | 60257.18
| 2016.865 | 392.841 | 206.8 | 697493.2 | 26.37274 | 6.040002 | 1 | 67863.22 | 1.936287 | 45 | 1248.851 | 642193.7 | 709.824 | -802.128 | 499611128.9 | 1594.452 | 8100000 | 0.7862936 | 8100000 | 0.0007918768 | 254471.6 | -84338.95 | 287.164 | 26.74535 | 0 | 0 | 71.58751 | 345.4 | 54207.89 | 60257.18
| 2019.135 | 393.3437 | 207 | 674831.9 | 25.547 | 10.12 | 1 | 111040.1 | 1.981938 | 45 | 1252.513 | 622933.7 | 709.824 | -802.1276 | 495990898.2 | 1581.978 | 8100000 | 0.7930463 | 8100000 | 0.0008470356 | 252984.7 | -84336.71 | 287.6668 | 25.97067 | 0 | 0 | 71.58787 | 345.6 | 54207.89 | 60257.18
| 2021.146 | 393.8552 | 207.2 | 649883.1 | 24.64882 | 12.46 | 1 | 132754.3 | 2.023952 | 45 | 1245.347 | 601614.1 | 709.824 | -802.1273 | 491530010.9 | 1566.616 | 8100000 | 0.8012842 | 8100000 | 0.0009145064 | 251857.9 | -84334.72 | 288.1785 | 25.12376 | 0 | 0 | 71.58819 | 345.8 | 54207.89 | 60257.18
| 2022.778 | 394.358 | 207.4 | 652558.2 | 24.73525 | 4.160001 | 1 | 43863.37 | 2.053443 | 45 | 1241.711 | 603905.9 | 709.824 | -802.127 | 492377379.4 | 1569.533 | 8100000 | 0.8009262 | 8100000 | 0.0009081817 | 253442.2 | -84333.12 | 288.6813 | 25.20546 | 0 | 0 | 71.58845 | 346 | 54207.89 | 60257.18
| 2024.852 | 394.8695 | 207.6 | 637202 | 24.18137 | 2.240001 | 1 | 23072.74 | 2.089398 | 45 | 1233.539 | 590731 | 709.824 | -802.1267 | 489631681.1 | 1560.083 | 8100000 | 0.8064622 | 8100000 | 0.0009537178 | 257309.4 | -84331.08 | 289.193 | 24.68123 | 0 | 0 | 71.58877 | 346.2 | 54207.89 | 60257.18
| 2026.921 | 395.3722 | 207.8 | 674010 | 25.47315 | 2.030001 | 1 | 22024.13 | 1.983555 | 45 | 1233.417 | 622233.3 | 709.824 | -802.1264 | 497440951.2 | 1586.973 | 8100000 | 0.7948122 | 8100000 | 0.0008534813 | 255885.4 | -84329.04 | 289.6958 | 25.90121 | 0 | 0 | 71.58911 | 346.4 | 54207.89 | 60257.18
| 2029.07 | 395.8925 | 208 | 673778.1 | 25.4523 | 0.13 | 1 | 1407.026 | 1.990827 | 45 | 1236.771 | 622035.7 | 709.824 | -802.126 | 497852597.7 | 1588.391 | 8100000 | 0.7952002 | 8100000 | 0.0008551929 | 255371.5 | -84326.91 | 290.2163 | 25.88159 | 0 | 0 | 71.58945 | 346.6 | 54207.89 | 60257.18
| 2031.052 | 396.404 | 208.2 | 665302.5 | 25.13996 | 5.540002 | 1 | 59551.88 | 2.000927 | 45 | 1234.34 | 614804.8 | 709.824 | -802.1257 | 496631095.9 | 1584.183 | 8100000 | 0.798186 | 8100000 | 0.0008782545 | 255436.6 | -84324.96 | 290.7279 | 25.58743 | 0 | 0 | 71.58976 | 346.8 | 54207.89 | 60257.18
| 2033.209 | 396.9155 | 208.4 | 633694.4 | 24.01235 | 5.240002 | 1 | 53823.92 | 2.084147 | 45 | 1228.347 | 587715.1 | 709.824 | -802.1254 | 490608607.8 | 1563.445 | 8100000 | 0.8090268 | 8100000 | 0.0009693018 | 255444.2 | -84322.83 | 291.2396 | 24.52091 | 0 | 0 | 71.59011 | 347 | 54207.89 | 60257.18
| 2035.189 | 397.427 | 208.6 | 630145.2 | 23.87738 | 5.900002 | 1 | 60333.44 | 2.066372 | 45 | 1212.895 | 584661 | 709.824 | -802.125 | 490238439.4 | 1562.171 | 8100000 | 0.8106811 | 8100000 | 0.0009815148 | 255531 | -84320.88 | 291.7513 | 24.39278 | 0 | 0 | 71.59042 | 347.2 | 54207.89 | 60257.18
| 2037.106 | 397.9385 | 208.8 | 695171.1 | 26.16815 | 3.850001 | 1 | 43028.39 | 1.916899 | 45 | 1228.481 | 640224.7 | 709.824 | -802.1247 | 503477639.7 | 1607.782 | 8100000 | 0.7903798 | 8100000 | 0.00080752 | 257569.5 | -84318.99 | 292.2629 | 26.55376 | 0 | 0 | 71.59072 | 347.4 | 54207.89 | 60257.18
| 2039.191 | 398.45 | 209 | 644179.5 | 24.34863 | 3.980001 | 1 | 41459.32 | 2.046174 | 45 | 1222.306 | 596723.1 | 709.824 | -802.1244 | 494048438.9 | 1575.287 | 8100000 | 0.8065 | 8100000 | 0.0009416309 | 258891.6 | -84316.93 | 292.7746 | 24.83971 | 0 | 0 | 71.59106 | 347.6 | 54207.89 | 60257.18
| 2040.916 | 398.9616 | 209.2 | 614438.2 | 23.29953 | 6.050002 | 1 | 60443.06 | 2.102328 | 45 | 1205.701 | 571115.3 | 709.824 | -802.1241 | 487844381.2 | 1553.933 | 8100000 | 0.817805 | 8100000 | 0.001036323 | 259507 | -84315.23 | 293.2862 | 23.84306 | 0 | 0 | 71.59133 | 347.8 | 54207.89 | 60257.18
| 2043.269 | 399.4731 | 209.4 | 588294.9 | 22.38111 | 9.400003 | 1 | 90661.79 | 2.146362 | 45 | 1191.473 | 548460.8 | 709.824 | -802.1238 | 482045847.9 | 1533.993 | 8100000 | 0.8287035 | 8100000 | 0.001131926 | 258941.3 | -84312.91 | 293.7979 | 22.96547 | 0 | 0 | 71.5917 | 348 | 54207.89 | 60257.18
| 2045.375 | 400.0022 | 209.6 | 614953.3 | 23.29372 | 6.270002 | 1 | 62707.31 | 2.068394 | 45 | 1187.657 | 571560.4 | 709.824 | -802.1234 | 488889958.2 | 1557.53 | 8100000 | 0.8181846 | 8100000 | 0.001037287 | 258174.3 | -84310.83 | 294.3272 | 23.83752 | 0 | 0 | 71.59204 | 348.2 | 54207.89 | 60257.18
| 2047.051 | 400.5138 | 209.8 | 667227.4 | 25.1183 | 2.320001 | 1 | 24939.64 | 1.940735 | 45 | 1195.786 | 616448.3 | 709.824 | -802.1232 | 500307531.2 | 1596.852 | 8100000 | 0.8005351 | 8100000 | 0.0008822473 | 259799.3 | -84309.18 | 294.8388 | 25.567 | 0 | 0 | 71.59231 | 348.4 | 54207.89 | 60257.18
| 2049.55 | 401.0429 | 210 | 669217.2 | 25.17363 | 3.190001 | 1 | 34404.3 | 1.943563 | 45 | 1201.71 | 618146.3 | 709.824 | -802.1228 | 501248530.9 | 1600.096 | 8100000 | 0.8000879 | 8100000 | 0.0008781675 | 257765.7 | -84306.71 | 295.3682 | 25.61916 | 0 | 0 | 71.5927 | 348.6 | 54207.89 | 60257.18
| 2051.58 | 401.5544 | 210.2 | 631489.6 | 23.83742 | 9.100003 | 1 | 93701.88 | 2.018705 | 45 | 1196.028 | 585818.2 | 709.824 | -802.1224 | 493868196.7 | 1574.667 | 8100000 | 0.8130801 | 8100000 | 0.00098749 | 256321.8 | -84304.7 | 295.8798 | 24.35483 | 0 | 0 | 71.59303 | 348.8 | 54207.89 | 60257.18
| 2053.548 | 402.0659 | 210.4 | 631844.8 | 23.83956 | 9.920004 | 1 | 102363 | 2.021937 | 45 | 1201.446 | 586123.9 | 709.824 | -802.1221 | 494341311.0 | 1576.296 | 8100000 | 0.8133367 | 8100000 | 0.0009876365 | 256314.7 | -84302.76 | 296.3915 | 24.35686 | 0 | 0 | 71.59334 | 349 | 54207.89 | 60257.18
| 2055.741 | 402.5774 | 210.6 | 606623.4 | 22.95169 | 6.240002 | 1 | 61617.32 | 2.092634 | 45 | 1186.344 | 564357.7 | 709.824 | -802.1218 | 489030445.5 | 1558.014 | 8100000 | 0.8232155 | 8100000 | 0.001072832 | 255119.8 | -84300.6 | 296.9031 | 23.51124 | 0 | 0 | 71.59369 | 349.2 | 54207.89 | 60257.18
| 2057.677 | 403.0889 | 210.8 | 621911.5 | 23.47198 | 5.100002 | 1 | 51472.33 | 2.051832 | 45 | 1188.127 | 577566.4 | 709.824 | -802.1215 | 492968427.6 | 1571.568 | 8100000 | 0.817677 | 8100000 | 0.001022032 | 254488.4 | -84298.69 | 297.4148 | 24.00731 | 0 | 0 | 71.59399 | 349.4 | 54207.89 | 60257.18
| 2059.655 | 403.6005 | 211 | 704774.4 | 26.37651 | 6.320002 | 1 | 71717.46 | 1.849033 | 45 | 1204.679 | 648361 | 709.824 | -802.1211 | 509961978.2 | 1630.155 | 8100000 | 0.7914325 | 8100000 | 0.0007968417 | 253464.8 | -84296.74 | 297.9265 | 26.74888 | 0 | 0 | 71.59431 | 349.6 | 54207.89 | 60257.18
| 2061.978 | 404.112 | 211.2 | 647520.1 | 24.34159 | 5.330002 | 1 | 55861.46 | 1.998103 | 45 | 1201.633 | 599588.6 | 709.824 | -802.1208 | 499453878.8 | 1593.91 | 8100000 | 0.8091077 | 8100000 | 0.0009451829 | 253865 | -84294.44 | 298.4381 | 24.83304 | 0 | 0 | 71.59468 | 349.8 | 54207.89 | 60257.18
| 2063.889 | 404.6235 | 211.4 | 728578.5 | 27.20049 | 5.870002 | 1 | 68639.15 | 1.826814 | 45 | 1226.102 | 668452.5 | 709.824 | -802.1205 | 514946781.1 | 1647.369 | 8100000 | 0.7857579 | 8100000 | 0.0007475136 | 251751.5 | -84292.56 | 298.9498 | 27.51817 | 0 | 0 | 71.59498 | 350 | 54207.89 | 60257.18
| 2065.827 | 405.1174 | 211.6 | 690551.4 | 25.835 | 2.210001 | 1 | 24522.1 | 1.930234 | 45 | 1227.581 | 636304.4 | 709.824 | -802.1202 | 508710062.9 | 1625.834 | 8100000 | 0.796362 | 8100000 | 0.0008331237 | 252691 | -84290.65 | 299.4438 | 26.24129 | 0 | 0 | 71.59529 | 350.2 | 54207.89 | 60257.18
| 2067.97 | 405.6289 | 211.8 | 648799.1 | 24.35409 | -2.500001 | 1 | -26193.96 | 2.038502 | 45 | 1224.028 | 600685 | 709.824 | -802.1198 | 500951213.6 | 1599.071 | 8100000 | 0.8097173 | 8100000 | 0.0009449941 | 252349.7 | -84288.54 | 299.9555 | 24.84488 | 0 | 0 | 71.59563 | 350.4 | 54207.89 | 60257.18
| 2069.902 | 406.1404 | 212 | 653914.6 | 24.52273 | 4.500002 | 1 | 47554.2 | 2.008608 | 45 | 1217.485 | 605067.4 | 709.824 | -802.1195 | 502405183.7 | 1604.084 | 8100000 | 0.8083921 | 8100000 | 0.0009314398 | 253327.1 | -84286.63 | 300.4671 | 25.00451 | 0 | 0 | 71.59594 | 350.6 | 54207.89 | 60257.18
| 2071.918 | 406.6343 | 212.2 | 637484.1 | 23.93866 | 2.460001 | 1 | 25352.14 | 2.062338 | 45 | 1218.255 | 590973.5 | 709.824 | -802.1192 | 499338649.7 | 1593.512 | 8100000 | 0.8143457 | 8100000 | 0.0009812642 | 254333.1 | -84284.65 | 300.9611 | 24.45097 | 0 | 0 | 71.59626 | 350.8 | 54207.89 | 60257.18
| 2074.037 | 407.1458 | 212.4 | 623779.5 | 23.4519 | -0.5900002 | 1 | -5958.505 | 2.086981 | 45 | 1207.122 | 579177.2 | 709.824 | -802.1189 | 496725025.0 | 1584.507 | 8100000 | 0.8196603 | 8100000 | 0.001026144 | 253437.1 | -84282.56 | 301.4728 | 23.98819 | 0 | 0 | 71.5966 | 351 | 54207.89 | 60257.18
| 2075.956 | 407.6573 | 212.6 | 617345.4 | 23.21994 | 4.980002 | 1 | 49911.63 | 2.087789 | 45 | 1200.468 | 573626.2 | 709.824 | -802.1186 | 495620492.1 | 1580.702 | 8100000 | 0.8225191 | 8100000 | 0.001048961 | 254757.2 | -84280.67 | 301.9845 | 23.7672 | 0 | 0 | 71.5969 | 351.2 | 54207.89 | 60257.18
| 2078.15 | 408.1688 | 212.8 | 671648.9 | 25.09839 | 4.000001 | 1 | 43311.44 | 1.946799 | 45 | 1208.828 | 620220.4 | 709.824 | -802.1182 | 507705242.8 | 1622.366 | 8100000 | 0.8039484 | 8100000 | 0.0008873111 | 253548.8 | -84278.5 | 302.4961 | 25.54823 | 0 | 0 | 71.59725 | 351.4 | 54207.89 | 60257.18
| 2080.07 | 408.6803 | 213 | 693984 | 25.87397 | -1.32 | 1 | -14713.15 | 1.908825 | 45 | 1218.947 | 639217.7 | 709.824 | -802.1179 | 512350778.1 | 1638.403 | 8100000 | 0.7976573 | 8100000 | 0.0008321574 | 254352.5 | -84276.61 | 303.0078 | 26.27787 | 0 | 0 | 71.59755 | 351.6 | 54207.89 | 60257.18
| 2082.113 | 409.1742 | 213.2 | 655404.1 | 24.50835 | -0.2600001 | 1 | -2750.384 | 2.009821 | 45 | 1217.04 | 606342.4 | 709.824 | -802.1176 | 505246245.0 | 1613.882 | 8100000 | 0.8098511 | 8100000 | 0.0009341371 | 255099.7 | -84274.59 | 303.5018 | 24.99091 | 0 | 0 | 71.59788 | 351.8 | 54207.89 | 60257.18
| 2084.088 | 409.6857 | 213.4 | 654475.2 | 24.46544 | 3.000001 | 1 | 31690.84 | 2.007398 | 45 | 1215.63 | 605547.3 | 709.824 | -802.1173 | 505456274.1 | 1614.606 | 8100000 | 0.8105266 | 8100000 | 0.0009379617 | 255251.2 | -84272.65 | 304.0135 | 24.9503 | 0 | 0 | 71.5982 | 352 | 54207.89 | 60257.18
| 2086.266 | 410.1972 | 213.6 | 653706.9 | 24.42665 | 3.540001 | 1 | 37368.39 | 2.009014 | 45 | 1215.94 | 604889.6 | 709.824 | -802.1169 | 505757539.4 | 1615.646 | 8100000 | 0.8110551 | 8100000 | 0.0009413416 | 254189.7 | -84270.5 | 304.5251 | 24.91359 | 0 | 0 | 71.59854 | 352.2 | 54207.89 | 60257.18
| 2088.029 | 410.7088 | 213.8 | 643847 | 24.07505 | -0.8800003 | 1 | -9151.537 | 2.034061 | 45 | 1211.702 | 596437.8 | 709.824 | -802.1166 | 504006547.5 | 1609.606 | 8100000 | 0.8148878 | 8100000 | 0.0009716041 | 255098.6 | -84268.76 | 305.0368 | 24.5804 | 0 | 0 | 71.59882 | 352.4 | 54207.89 | 60257.18
| 2090.156 | 411.2203 | 214 | 643192.9 | 24.04096 | -5.680002 | 1 | -59189.04 | 2.022346 | 45 | 1209.384 | 595876.4 | 709.824 | -802.1163 | 504309156.4 | 1610.65 | 8100000 | 0.8154131 | 8100000 | 0.0009747936 | 254967.7 | -84266.66 | 305.5484 | 24.54806 | 0 | 0 | 71.59916 | 352.6 | 54207.89 | 60257.18
| 2092.365 | 411.7318 | 214.2 | 663543.3 | 24.73657 | 0.8800003 | 1 | 9405.556 | 1.984372 | 45 | 1215.571 | 613302.2 | 709.824 | -802.1159 | 509043944.0 | 1626.986 | 8100000 | 0.8088335 | 8100000 | 0.0009170575 | 256965.7 | -84264.48 | 306.0601 | 25.2067 | 0 | 0 | 71.59951 | 352.8 | 54207.89 | 60257.18
| 2094.345 | 412.2433 | 214.4 | 664739 | 24.76762 | -1.13 | 1 | -12104.09 | 1.97912 | 45 | 1214.469 | 614323.6 | 709.824 | -802.1156 | 509692944.9 | 1629.226 | 8100000 | 0.8088072 | 8100000 | 0.0009148965 | 256723.7 | -84262.53 | 306.5718 | 25.23604 | 0 | 0 | 71.59982 | 353 | 54207.89 | 60257.18
| 2096.607 | 412.7372 | 214.6 | 672328.9 | 25.01952 | 0.6900002 | 1 | 7464.347 | 1.975081 | 45 | 1224.635 | 620800.3 | 709.824 | -802.1153 | 511709458.5 | 1636.188 | 8100000 | 0.806585 | 8100000 | 0.000895428 | 256035.8 | -84260.3 | 307.0658 | 25.47384 | 0 | 0 | 71.60018 | 353.2 | 54207.89 | 60257.18
| 2098.598 | 413.2663 | 214.8 | 576660.2 | 21.71858 | 5.480002 | 1 | 51566.62 | 2.219088 | 45 | 1198.309 | 538334.7 | 709.824 | -802.115 | 489929322.8 | 1561.107 | 8100000 | 0.8435224 | 8100000 | 0.001218739 | 253649.4 | -84258.33 | 307.5951 | 22.32943 | 0 | 0 | 71.6005 | 353.4 | 54207.89 | 60257.18
| 2100.836 | 413.7778 | 215 | 591258.3 | 22.20277 | 4.920002 | 1 | 47362.62 | 2.140715 | 45 | 1182.249 | 551035.5 | 709.824 | -802.1146 | 494245742.1 | 1575.967 | 8100000 | 0.8371905 | 8100000 | 0.001160736 | 252854.5 | -84256.12 | 308.1068 | 22.7945 | 0 | 0 | 71.60086 | 353.6 | 54207.89 | 60257.18
| 2102.564 | 414.2894 | 215.2 | 653938.3 | 24.34765 | 3.660001 | 1 | 38651.27 | 1.966194 | 45 | 1190.571 | 605087.7 | 709.824 | -802.1143 | 509168820.4 | 1627.417 | 8100000 | 0.8136582 | 8100000 | 0.0009500597 | 250724.8 | -84254.42 | 308.6184 | 24.83878 | 0 | 0 | 71.60113 | 353.8 | 54207.89 | 60257.18
| 2105 | 414.7832 | 215.4 | 659363.8 | 24.52193 | 0.2700001 | 1 | 2867.016 | 1.963366 | 45 | 1195.562 | 609730 | 709.824 | -802.1139 | 510844358.2 | 1633.201 | 8100000 | 0.8119562 | 8100000 | 0.0009356031 | 249256.7 | -84252.01 | 309.1124 | 25.00375 | 0 | 0 | 71.60152 | 354 | 54207.89 | 60257.18
| 2107.194 | 415.2947 | 215.6 | 694984.8 | 25.75248 | 4.640002 | 1 | 51880.7 | 1.882166 | 45 | 1207.158 | 640066.7 | 709.824 | -802.1136 | 518319740.2 | 1659.024 | 8100000 | 0.8012327 | 8100000 | 0.0008431922 | 246970 | -84249.85 | 309.6241 | 26.1638 | 0 | 0 | 71.60187 | 354.2 | 54207.89 | 60257.18
| 2109.054 | 415.7886 | 215.8 | 660421.3 | 24.53684 | 6.290002 | 1 | 67215.85 | 1.972659 | 45 | 1210.276 | 610634.2 | 709.824 | -802.1133 | 511906548.8 | 1636.869 | 8100000 | 0.8122354 | 8100000 | 0.0009348698 | 245971.8 | -84248.02 | 310.1181 | 25.01786 | 0 | 0 | 71.60216 | 354.4 | 54207.89 | 60257.18
| 2111.213 | 416.2825 | 216 | 600830.6 | 22.47779 | 7.610003 | 1 | 74621.66 | 2.114458 | 45 | 1191.5 | 559340.6 | 709.824 | -802.113 | 498777581.2 | 1591.579 | 8100000 | 0.8346055 | 8100000 | 0.001130849 | 245423 | -84245.89 | 310.6122 | 23.05807 | 0 | 0 | 71.60251 | 354.6 | 54207.89 | 60257.18
| 2113.019 | 416.7764 | 216.2 | 677481 | 25.10837 | 5.330002 | 1 | 58249.99 | 1.916101 | 45 | 1201.586 | 625190.3 | 709.824 | -802.1127 | 516180229.5 | 1651.63 | 8100000 | 0.8074242 | 8100000 | 0.0008904911 | 246510.5 | -84244.11 | 311.1062 | 25.55764 | 0 | 0 | 71.60279 | 354.8 | 54207.89 | 60257.18
| 2115.087 | 417.2703 | 216.4 | 668919.5 | 24.79912 | 6.870002 | 1 | 74345.79 | 1.945188 | 45 | 1209.037 | 617892.3 | 709.824 | -802.1123 | 514909023.6 | 1647.238 | 8100000 | 0.8103767 | 8100000 | 0.0009145142 | 246992.3 | -84242.08 | 311.6002 | 25.2658 | 0 | 0 | 71.60312 | 355 | 54207.89 | 60257.18
| 2116.77 | 417.7642 | 216.6 | 681688.8 | 25.23474 | 2.350001 | 1 | 25768.27 | 1.933877 | 45 | 1215.439 | 628771.9 | 709.824 | -802.1121 | 517775291.4 | 1657.142 | 8100000 | 0.8068445 | 8100000 | 0.0008816161 | 248282.8 | -84240.42 | 312.0942 | 25.67674 | 0 | 0 | 71.60339 | 355.2 | 54207.89 | 60257.18
| 2118.816 | 418.258 | 216.8 | 673695.3 | 24.94525 | 7.120003 | 1 | 77587.63 | 1.946401 | 45 | 1218.428 | 621965.1 | 709.824 | -802.1117 | 516629984.1 | 1653.184 | 8100000 | 0.8095892 | 8100000 | 0.0009037283 | 250916 | -84238.41 | 312.5882 | 25.40377 | 0 | 0 | 71.60371 | 355.4 | 54207.89 | 60257.18
| 2121.135 | 418.7519 | 217 | 596724.9 | 22.29082 | 6.780002 | 1 | 65978.21 | 2.152838 | 45 | 1203.193 | 555780.7 | 709.824 | -802.1114 | 499718599.2 | 1594.822 | 8100000 | 0.8379754 | 8100000 | 0.001153265 | 249723 | -84236.12 | 313.0823 | 22.87893 | 0 | 0 | 71.60408 | 355.6 | 54207.89 | 60257.18
| 2122.923 | 419.2634 | 217.2 | 580967.6 | 21.7507 | 6.760002 | 1 | 64158.55 | 2.171017 | 45 | 1183.365 | 542086.8 | 709.824 | -802.1111 | 495903097.4 | 1581.675 | 8100000 | 0.8454544 | 8100000 | 0.001218158 | 249166.9 | -84234.36 | 313.5939 | 22.36032 | 0 | 0 | 71.60436 | 355.8 | 54207.89 | 60257.18
| 2125.082 | 419.7573 | 217.4 | 639587.3 | 23.73356 | 6.210002 | 1 | 64411.47 | 1.999324 | 45 | 1190.543 | 592780.6 | 709.824 | -802.1108 | 510746149.7 | 1632.862 | 8100000 | 0.8218511 | 8100000 | 0.001006281 | 252785.9 | -84232.23 | 314.0879 | 24.25614 | 0 | 0 | 71.60471 | 356 | 54207.89 | 60257.18
| 2127.2 | 420.2512 | 217.6 | 671206.8 | 24.81265 | 6.220002 | 1 | 67465.54 | 1.923779 | 45 | 1197.951 | 619843.4 | 709.824 | -802.1104 | 517912155.0 | 1657.615 | 8100000 | 0.8114333 | 8100000 | 0.0009147807 | 252829.6 | -84230.14 | 314.582 | 25.27858 | 0 | 0 | 71.60504 | 356.2 | 54207.89 | 60257.18
| 2129.251 | 420.7627 | 217.8 | 681892.1 | 25.17217 | 3.060001 | 1 | 33576.69 | 1.925395 | 45 | 1211.15 | 628944.9 | 709.824 | -802.1101 | 520471494.8 | 1666.462 | 8100000 | 0.808426 | 8100000 | 0.0008874146 | 252255.1 | -84228.12 | 315.0936 | 25.61779 | 0 | 0 | 71.60537 | 356.4 | 54207.89 | 60257.18
| 2131.363 | 421.2742 | 218 | 632081.3 | 23.44409 | -3.040001 | 1 | -31098.5 | 2.047399 | 45 | 1200.493 | 586327.4 | 709.824 | -802.1098 | 510350894.4 | 1631.497 | 8100000 | 0.8254599 | 8100000 | 0.001034046 | 252279.1 | -84226.03 | 315.6053 | 23.98076 | 0 | 0 | 71.60571 | 356.6 | 54207.89 | 60257.18
| 2133.265 | 421.7681 | 218.2 | 708400.1 | 26.07356 | 3.380001 | 1 | 38423.9 | 1.869646 | 45 | 1218.56 | 651428.3 | 709.824 | -802.1095 | 526330739.3 | 1686.729 | 8100000 | 0.8013366 | 8100000 | 0.0008242086 | 251955.1 | -84224.16 | 316.0993 | 26.46511 | 0 | 0 | 71.606 | 356.8 | 54207.89 | 60257.18
| 2135.167 | 422.2796 | 218.4 | 658003.3 | 24.31456 | 6.730002 | 1 | 71716.02 | 1.988822 | 45 | 1217.121 | 608566.4 | 709.824 | -802.1091 | 516821850.1 | 1653.847 | 8100000 | 0.81707 | 8100000 | 0.0009564553 | 251468.5 | -84222.29 | 316.611 | 24.80745 | 0 | 0 | 71.60631 | 357 | 54207.89 | 60257.18
| 2137.34 | 422.7735 | 218.6 | 623287.8 | 23.11434 | 11.99 | 1 | 122739.4 | 2.046592 | 45 | 1209.21 | 578753.3 | 709.824 | -802.1088 | 509516784.0 | 1628.618 | 8100000 | 0.8297538 | 8100000 | 0.001067213 | 252233.7 | -84220.14 | 317.105 | 23.66649 | 0 | 0 | 71.60665 | 357.2 | 54207.89 | 60257.18
| 2139.324 | 423.285 | 218.8 | 638790.1 | 23.63352 | 8.020003 | 1 | 83308.87 | 2.020333 | 45 | 1206.409 | 592095.7 | 709.824 | -802.1085 | 513493057.5 | 1642.347 | 8100000 | 0.8243247 | 8100000 | 0.001017272 | 251580.3 | -84218.19 | 317.6167 | 24.16102 | 0 | 0 | 71.60697 | 357.4 | 54207.89 | 60257.18
| 2141.529 | 423.7789 | 219 | 695284.9 | 25.56941 | 7.720003 | 1 | 86691.19 | 1.895098 | 45 | 1223.036 | 640321.2 | 709.824 | -802.1081 | 525658041.6 | 1684.401 | 8100000 | 0.8061874 | 8100000 | 0.0008596752 | 252621.6 | -84216.01 | 318.1107 | 25.99175 | 0 | 0 | 71.60732 | 357.6 | 54207.89 | 60257.18
| 2143.562 | 424.2728 | 219.2 | 670513.1 | 24.70048 | 10.05 | 1 | 109603.4 | 1.947212 | 45 | 1223.019 | 619251.8 | 709.824 | -802.1078 | 521203318.2 | 1668.993 | 8100000 | 0.8140255 | 8100000 | 0.0009254465 | 250138.6 | -84214.01 | 318.6047 | 25.1726 | 0 | 0 | 71.60764 | 357.8 | 54207.89 | 60257.18
| 2145.399 | 424.8019 | 219.4 | 715950.7 | 26.26815 | 4.160001 | 1 | 47783.84 | 1.880151 | 45 | 1238.533 | 657807.8 | 709.824 | -802.1075 | 530278712.1 | 1700.395 | 8100000 | 0.8010918 | 8100000 | 0.00081272 | 252173.4 | -84212.2 | 319.134 | 26.64744 | 0 | 0 | 71.60794 | 358 | 54207.89 | 60257.18
| 2147.437 | 425.2958 | 219.6 | 698434.8 | 25.6464 | 6.400002 | 1 | 72030.61 | 1.92459 | 45 | 1243.703 | 642991.9 | 709.824 | -802.1072 | 527490097.7 | 1690.741 | 8100000 | 0.8062631 | 8100000 | 0.000854988 | 252698.2 | -84210.19 | 319.6281 | 26.06412 | 0 | 0 | 71.60826 | 358.2 | 54207.89 | 60257.18
| 2149.341 | 425.8074 | 219.8 | 710321.6 | 26.04953 | 1.980001 | 1 | 22546.63 | 1.917722 | 45 | 1251.583 | 653052.7 | 709.824 | -802.1069 | 530091904.7 | 1699.748 | 8100000 | 0.8032708 | 8100000 | 0.0008276064 | 253472 | -84208.31 | 320.1397 | 26.44258 | 0 | 0 | 71.60856 | 358.4 | 54207.89 | 60257.18
| 2151.207 | 426.3012 | 220 | 763275.3 | 27.89659 | 4.660002 | 1 | 56790.47 | 1.813494 | 45 | 1267.729 | 697544.6 | 709.824 | -802.1066 | 539493113.4 | 1732.32 | 8100000 | 0.7901885 | 8100000 | 0.0007175876 | 255117.1 | -84206.48 | 320.6337 | 28.16519 | 0 | 0 | 71.60885 | 358.6 | 54207.89 | 60257.18
| 2153.503 | 426.8128 | 220.2 | 724350.5 | 26.51493 | 1.780001 | 1 | 20635.31 | 1.920954 | 45 | 1276.302 | 664891.9 | 709.824 | -802.1062 | 533507321.6 | 1711.576 | 8100000 | 0.8000129 | 8100000 | 0.0007977386 | 255950.5 | -84204.21 | 321.1454 | 26.87837 | 0 | 0 | 71.60922 | 358.8 | 54207.89 | 60257.18
| 2155.362 | 427.3243 | 220.4 | 743425.9 | 27.17246 | 0.1600001 | 1 | 1896.769 | 1.886212 | 45 | 1282.87 | 680929.6 | 709.824 | -802.1059 | 537167540.3 | 1724.259 | 8100000 | 0.795514 | 8100000 | 0.0007582332 | 254652.8 | -84202.38 | 321.6571 | 27.49206 | 0 | 0 | 71.60952 | 359 | 54207.89 | 60257.18
| 2157.317 | 427.8358 | 220.6 | 670254.1 | 24.61971 | 6.570002 | 1 | 71200.98 | 2.052655 | 45 | 1277.399 | 619030.9 | 709.824 | -802.1056 | 523974916.0 | 1678.578 | 8100000 | 0.8165196 | 8100000 | 0.0009339397 | 259270.8 | -84200.45 | 322.1687 | 25.09624 | 0 | 0 | 71.60983 | 359.2 | 54207.89 | 60257.18
| 2159.525 | 428.3473 | 220.8 | 636850.9 | 23.46613 | 11.76 | 1 | 122747.5 | 2.098709 | 45 | 1263.987 | 590429.2 | 709.824 | -802.1053 | 517176605.0 | 1655.073 | 8100000 | 0.8282419 | 8100000 | 0.001035717 | 261143.5 | -84198.27 | 322.6804 | 24.00174 | 0 | 0 | 71.61018 | 359.4 | 54207.89 | 60257.18
| 2161.507 | 428.8765 | 221 | 622088.8 | 22.95606 | 4.720002 | 1 | 47631.47 | 2.162539 | 45 | 1251.852 | 577719.3 | 709.824 | -802.105 | 514100988.4 | 1644.447 | 8100000 | 0.8342261 | 8100000 | 0.001086796 | 261788.9 | -84196.31 | 323.2097 | 23.51541 | 0 | 0 | 71.6105 | 359.6 | 54207.89 | 60257.18
| 2163.534 | 429.388 | 221.2 | 598386.6 | 22.14815 | 4.860002 | 1 | 47308.2 | 2.187991 | 45 | 1221.834 | 557221.9 | 709.824 | -802.1046 | 508570428.9 | 1625.352 | 8100000 | 0.8443039 | 8100000 | 0.001175999 | 260852.1 | -84194.31 | 323.7214 | 22.74211 | 0 | 0 | 71.61082 | 359.8 | 54207.89 | 60257.18
| 2165.828 | 429.9172 | 221.4 | 746383.4 | 27.21403 | 7.270003 | 1 | 87078.31 | 1.817132 | 45 | 1250.441 | 683409.9 | 709.824 | -802.1043 | 539927920.9 | 1733.828 | 8100000 | 0.7962492 | 8100000 | 0.0007568006 | 260512 | -84192.05 | 324.2507 | 27.53078 | 0 | 0 | 71.61118 | 360 | 54207.89 | 60257.18
| 2167.564 | 430.4375 | 221.6 | 626658.3 | 23.0816 | 2.470001 | 1 | 25053.5 | 2.123354 | 45 | 1234.51 | 581658.2 | 709.824 | -802.104 | 516404532.6 | 1652.405 | 8100000 | 0.8335278 | 8100000 | 0.001074903 | 260243.4 | -84190.34 | 324.7712 | 23.63525 | 0 | 0 | 71.61146 | 360.2 | 54207.89 | 60257.18
| 2169.909 | 430.9579 | 221.8 | 700953.7 | 25.60985 | -3.200001 | 1 | -36025.81 | 1.927016 | 45 | 1243.562 | 645126.1 | 709.824 | -802.1036 | 532704900.6 | 1708.797 | 8100000 | 0.8089992 | 8100000 | 0.0008601553 | 258895.7 | -84188.02 | 325.2917 | 26.02977 | 0 | 0 | 71.6118318 | 360.4 | 54207.89 | 60257.18
| 2171.724 | 431.4782 | 222 | 701394.2 | 25.61564 | -1.600001 | 1 | -18010.53 | 1.947216 | 45 | 1255.854 | 645499.2 | 709.824 | -802.1033 | 533151897.3 | 1710.345 | 8100000 | 0.809297 | 8100000 | 0.0008601125 | 259053.3 | -84186.23 | 325.8122 | 26.03521 | 0 | 0 | 71.61212 | 360.6 | 54207.89 | 60257.18
| 2174.211 | 431.9985 | 222.2 | 673705.3 | 24.64879 | 1.510001 | 1 | 16371.93 | 2.015086 | 45 | 1252.149 | 621973.6 | 709.824 | -802.1029 | 528226453.6 | 1693.29 | 8100000 | 0.8178283 | 8100000 | 0.0009333896 | 258632.4 | -84183.77 | 326.3327 | 25.12374 | 0 | 0 | 71.61251 | 360.8 | 54207.89 | 60257.18
| 2175.875 | 432.5101 | 222.4 | 645765.7 | 23.6881 | 2.940001 | 1 | 30672.55 | 2.073261 | 45 | 1239.953 | 598083.9 | 709.824 | -802.1027 | 522521784.0 | 1673.552 | 8100000 | 0.827736 | 8100000 | 0.001017108 | 256151.1 | -84182.13 | 326.8443 | 24.21292 | 0 | 0 | 71.61278 | 361 | 54207.89 | 60257.18
| 2178.023 | 433.0304 | 222.6 | 719849.3 | 26.21926 | 1.500001 | 1 | 17287.93 | 1.89995 | 45 | 1254.958 | 661097.4 | 709.824 | -802.1023 | 537916572.1 | 1726.855 | 8100000 | 0.8050141 | 8100000 | 0.000819513 | 257630.3 | -84180.01 | 327.3648 | 26.60165 | 0 | 0 | 71.61312 | 361.2 | 54207.89 | 60257.18
| 2180.361 | 433.5419 | 222.8 | 711349.8 | 25.9113 | 3.165001 | 1 | 35969.49 | 1.93126 | 45 | 1263.41 | 653921.8 | 709.824 | -802.102 | 536880351.3 | 1723.264 | 8100000 | 0.8075206 | 8100000 | 0.0008402051 | 254793.8 | -84177.7 | 327.8765 | 26.31291 | 0 | 0 | 71.6135 | 361.4 | 54207.89 | 60257.18
| 2182.269 | 434.0623 | 223 | 758662.4 | 27.54676 | 9.860004 | 1 | 120427.4 | 1.82279 | 45 | 1281.924 | 693690 | 709.824 | -802.1017 | 545502106.7 | 1753.163 | 8100000 | 0.7957114 | 8100000 | 0.0007395636 | 253976 | -84175.82 | 328.397 | 27.84035 | 0 | 0 | 71.61379 | 361.6 | 54207.89 | 60257.18
| 2184.244 | 434.565 | 223.2 | 753934.6 | 27.36977 | 2.870001 | 1 | 34535.69 | 1.873692 | 45 | 1292.47 | 689735.2 | 709.824 | -802.1013 | 545151500.8 | 1751.947 | 8100000 | 0.7971453 | 8100000 | 0.0007497355 | 252542.7 | -84173.87 | 328.8998 | 27.67575 | 0 | 0 | 71.61411 | 361.8 | 54207.89 | 60257.18
| 2186.357 | 435.0677 | 223.4 | 659170.2 | 24.09025 | 3.020001 | 1 | 32114.46 | 2.093865 | 45 | 1276.439 | 609564.4 | 709.824 | -802.101 | 527662854.3 | 1691.339 | 8100000 | 0.8245183 | 8100000 | 0.0009819342 | 252939.2 | -84171.79 | 329.4027 | 24.59482 | 0 | 0 | 71.61445 | 362 | 54207.89 | 60257.18
| 2188.333 | 435.5792 | 223.6 | 657044.9 | 24.00814 | 4.430002 | 1 | 47019.01 | 2.086594 | 45 | 1270.241 | 607746.5 | 709.824 | -802.1007 | 527602648.4 | 1691.131 | 8100000 | 0.8255819 | 8100000 | 0.0009894589 | 251933 | -84169.84 | 329.9143 | 24.51692 | 0 | 0 | 71.61476 | 362.2 | 54207.89 | 60257.18
| 2190.871 | 436.0819 | 223.8 | 649837.7 | 23.74988 | 3.750001 | 1 | 39374.24 | 2.093866 | 45 | 1260.638 | 601575.2 | 709.824 | -802.1003 | 526574871.9 | 1687.574 | 8100000 | 0.8281479 | 8100000 | 0.001012696 | 247563.3 | -84167.33 | 330.4172 | 24.27165 | 0 | 0 | 71.61517 | 362.4 | 54207.89 | 60257.18
| 2192.173 | 436.5846 | 224 | 719159 | 26.11622 | 3.650001 | 1 | 42081.13 | 1.925808 | 45 | 1273.063 | 660515.1 | 709.824 | -802.1001 | 540803955.0 | 1736.866 | 8100000 | 0.8072881 | 8100000 | 0.0008278264 | 245894.7 | -84166.06 | 330.92 | 26.5051 | 0 | 0 | 71.61537 | 362.6 | 54207.89 | 60257.18
| 2194.502 | 437.0785 | 224.2 | 711649.5 | 25.84354 | -0.7600003 | 1 | -8669.685 | 1.956107 | 45 | 1278.18 | 654175 | 709.824 | -802.0997 | 539939739.7 | 1733.869 | 8100000 | 0.8094949 | 8100000 | 0.0008463458 | 247818.2 | -84163.76 | 331.4141 | 26.24931 | 0 | 0 | 71.61574 | 362.8 | 54207.89 | 60257.18
| 2196.157 | 437.5724 | 224.4 | 620327.1 | 22.73129 | 2.760001 | 1 | 27736.47 | 2.180724 | 45 | 1256.241 | 576199.6 | 709.824 | -802.0995 | 520660197.4 | 1667.115 | 8100000 | 0.8404184 | 8100000 | 0.001115139 | 249599.7 | -84162.13 | 331.9081 | 23.30065 | 0 | 0 | 71.61601 | 363 | 54207.89 | 60257.18
| 2198.123 | 438.0663 | 224.6 | 621327.6 | 22.75555 | 2.250001 | 1 | 22638.83 | 2.143154 | 45 | 1235.968 | 577062.8 | 709.824 | -802.0991 | 521302840.2 | 1669.337 | 8100000 | 0.8403297 | 8100000 | 0.001112805 | 250611.5 | -84160.2 | 332.4021 | 23.32384 | 0 | 0 | 71.61631 | 363.2 | 54207.89 | 60257.18
| 2200.346 | 438.569 | 224.8 | 669479.6 | 24.36944 | 0.9900004 | 1 | 10669.36 | 2.010646 | 45 | 1241.896 | 618370.2 | 709.824 | -802.0988 | 532772077.0 | 1709.029 | 8100000 | 0.8231831 | 8100000 | 0.0009595858 | 251013.2 | -84158 | 332.905 | 24.85942 | 0 | 0 | 71.61667 | 363.4 | 54207.89 | 60257.18
| 2202.35 | 439.0717 | 225 | 663762.5 | 24.16513 | 5.230002 | 1 | 56076.68 | 2.011454 | 45 | 1237.505 | 613489.5 | 709.824 | -802.0985 | 531964841.9 | 1706.234 | 8100000 | 0.8253773 | 8100000 | 0.0009773061 | 253037.8 | -84156.03 | 333.4078 | 24.66583 | 0 | 0 | 71.61699 | 363.6 | 54207.89 | 60257.18
| 2204.267 | 439.5744 | 225.2 | 677386.6 | 24.61842 | -0.6300002 | 1 | -6867.41 | 1.987619 | 45 | 1240.961 | 625109.9 | 709.824 | -802.0982 | 535237839.5 | 1717.572 | 8100000 | 0.8212693 | 8100000 | 0.0009394634 | 254818.4 | -84154.14 | 333.9107 | 25.09502 | 0 | 0 | 71.61729 | 363.8 | 54207.89 | 60257.18
| 2206.239 | 440.0771 | 225.4 | 629696.1 | 22.99737 | 0.6200002 | 1 | 6311.515 | 2.099524 | 45 | 1225.086 | 584274.5 | 709.8239 | -802.0979 | 524988505.0 | 1682.085 | 8100000 | 0.8382604 | 8100000 | 0.001088397 | 256208.3 | -84152.2 | 334.4135 | 23.55486 | 0 | 0 | 71.61761 | 364 | 54207.89 | 60257.18
| 2208.598 | 440.5886 | 225.6 | 675216.3 | 24.52172 | 3.060001 | 1 | 33272.85 | 1.979944 | 45 | 1234.194 | 623261.2 | 709.8239 | -802.0975 | 535711330.9 | 1719.212 | 8100000 | 0.8224366 | 8100000 | 0.000947694 | 254403.2 | -84149.87 | 334.9252 | 25.00356 | 0 | 0 | 71.61798 | 364.2 | 54207.89 | 60257.18
| 2210.476 | 441.1001 | 225.8 | 607362.4 | 22.23155 | 1.31 | 1 | 12899.39 | 2.154467 | 45 | 1215.858 | 564997.2 | 709.8239 | -802.0972 | 520275450.6 | 1665.785 | 8100000 | 0.8478204 | 8100000 | 0.001172633 | 254689.6 | -84148.02 | 335.4369 | 22.8221 | 0 | 0 | 71.61828 | 364.4 | 54207.89 | 60257.18
| 2212.547 | 441.6117 | 226 | 622634.3 | 22.73086 | 1.08 | 1 | 10882.28 | 2.076094 | 45 | 1198.924 | 578189.8 | 709.8239 | -802.0969 | 524559228.3 | 1680.6 | 8100000 | 0.8418719 | 8100000 | 0.001117108 | 252326.6 | -84145.97 | 335.9485 | 23.30023 | 0 | 0 | 71.61861 | 364.6 | 54207.89 | 60257.18
| 2214.846 | 442.1232 | 226.2 | 701319 | 25.37842 | 7.760003 | 1 | 87842.84 | 1.870464 | 45 | 1216.908 | 645435.5 | 709.8239 | -802.0965 | 542294098.9 | 1742.034 | 8100000 | 0.815283 | 8100000 | 0.0008815212 | 250172.7 | -84143.7 | 336.4602 | 25.81205 | 0 | 0 | 71.61897 | 364.8 | 54207.89 | 60257.18
| 2216.657 | 442.6171 | 226.4 | 638681.2 | 23.24825 | 8.880003 | 1 | 92365.53 | 2.027616 | 45 | 1213.269 | 592002.1 | 709.8239 | -802.0962 | 529267731.3 | 1696.895 | 8100000 | 0.836282 | 8100000 | 0.001064095 | 250178.6 | -84141.92 | 336.9542 | 23.79419 | 0 | 0 | 71.61926 | 365 | 54207.89 | 60257.18
| 2218.656 | 443.1286 | 226.6 | 663840.5 | 24.08543 | 1.36 | 1 | 14544.84 | 1.982369 | 45 | 1215.047 | 613556.1 | 709.8239 | -802.0959 | 535365468.0 | 1718.014 | 8100000 | 0.8277123 | 8100000 | 0.0009861046 | 249664.4 | -84139.95 | 337.4659 | 24.59025 | 0 | 0 | 71.61958 | 365.2 | 54207.89 | 60257.18
| 2220.729 | 443.6225 | 226.8 | 642400.8 | 23.35329 | 8.030003 | 1 | 83851.57 | 2.017113 | 45 | 1210.833 | 595196.5 | 709.8239 | -802.0956 | 530973859.3 | 1702.802 | 8100000 | 0.8354884 | 8100000 | 0.001054198 | 250319.9 | -84137.91 | 337.9599 | 23.89428 | 0 | 0 | 71.61991 | 365.4 | 54207.89 | 60257.18
| 2222.697 | 444.134 | 227 | 704925 | 25.46006 | 1.610001 | 1 | 18202.14 | 1.892281 | 45 | 1226.089 | 648488.5 | 709.8239 | -802.0952 | 544637768.6 | 1750.164 | 8100000 | 0.8154668 | 8100000 | 0.0008764938 | 250411.6 | -84135.97 | 338.4716 | 25.88889 | 0 | 0 | 71.62022 | 365.6 | 54207.89 | 60257.18
| 2224.76 | 444.6279 | 227.2 | 710304 | 25.63263 | 4.200002 | 1 | 47894.69 | 1.890261 | 45 | 1236.216 | 653037.9 | 709.8239 | -802.0949 | 546113017.9 | 1755.283 | 8100000 | 0.8141683 | 8100000 | 0.000864229 | 250641.1 | -84133.93 | 338.9656 | 26.05118 | 0 | 0 | 71.62055 | 365.8 | 54207.89 | 60257.18
| 2226.619 | 445.1218 | 227.4 | 678153.1 | 24.52922 | -1.400001 | 1 | -15276.22 | 1.977119 | 45 | 1235.99 | 625762.7 | 709.8239 | -802.0946 | 540075286.9 | 1734.339 | 8100000 | 0.8241847 | 8100000 | 0.00094917 | 251655.9 | -84132.1 | 339.4597 | 25.01065 | 0 | 0 | 71.62084 | 366 | 54207.89 | 60257.18
| 2228.863 | 445.6333 | 227.6 | 706962.9 | 25.49637 | -3.500001 | 1 | -39722.17 | 1.912481 | 45 | 1244.306 | 650212.7 | 709.8239 | -802.0943 | 546348647.5 | 1756.101 | 8100000 | 0.8156574 | 8100000 | 0.0008743898 | 250733.1 | -84129.89 | 339.9713 | 25.92305 | 0 | 0 | 71.6212 | 366.2 | 54207.89 | 60257.18
| 2230.78 | 446.1272 | 227.8 | 764368.4 | 27.4594 | 2.370001 | 1 | 28871.99 | 1.821584 | 45 | 1271.926 | 698457.4 | 709.8239 | -802.094 | 556983727.5 | 1793.038 | 8100000 | 0.8009699 | 8100000 | 0.0007488139 | 251747.5 | -84128 | 340.4654 | 27.75913 | 0 | 0 | 71.6215 | 366.4 | 54207.89 | 60257.18
| 2232.997 | 446.6387 | 228 | 728194.6 | 26.19992 | 5.100002 | 1 | 59554.86 | 1.902786 | 45 | 1274.828 | 668129.4 | 709.8239 | -802.0936 | 551211717.4 | 1772.984 | 8100000 | 0.8102853 | 8100000 | 0.000826004 | 250355.1 | -84125.81 | 340.977 | 26.58353 | 0 | 0 | 71.62186 | 366.6 | 54207.89 | 60257.18
| 2234.762 | 447.1326 | 228.2 | 739840.4 | 26.59035 | 8.580003 | 1 | 102160.2 | 1.879759 | 45 | 1287.225 | 677920.3 | 709.8239 | -802.0933 | 553660282.9 | 1781.49 | 8100000 | 0.8075938 | 8100000 | 0.0008010894 | 251365.5 | -84124.08 | 341.4711 | 26.94888 | 0 | 0 | 71.62213 | 366.8 | 54207.89 | 60257.18
| 2237.035 | 447.6441 | 228.4 | 677860.3 | 24.46568 | 1.09 | 1 | 11883.48 | 2.051454 | 45 | 1281.798 | 625513.3 | 709.8239 | -802.093 | 542212668.4 | 1741.751 | 8100000 | 0.8255878 | 8100000 | 0.0009553736 | 250206.2 | -84121.83 | 341.9827 | 24.95053 | 0 | 0 | 71.6225 | 367 | 54207.89 | 60257.18
| 2238.995 | 448.138 | 228.6 | 677733.9 | 24.45151 | 3.870001 | 1 | 42250.14 | 2.036911 | 45 | 1275.17 | 625405.7 | 709.8239 | -802.0927 | 542593608.1 | 1743.073 | 8100000 | 0.8259184 | 8100000 | 0.0009567842 | 249205.2 | -84119.9 | 342.4768 | 24.93712 | 0 | 0 | 71.62281 | 367.2 | 54207.89 | 60257.18
| 2241.224 | 448.6496 | 228.8 | 659612.4 | 23.83019 | -0.7100003 | 1 | -7551.267 | 2.087006 | 45 | 1271.377 | 609942.6 | 709.8239 | -802.0923 | 539139722.4 | 1731.095 | 8100000 | 0.8321582 | 8100000 | 0.001011231 | 249086.5 | -84117.7 | 342.9884 | 24.34796 | 0 | 0 | 71.62317 | 367.4 | 54207.89 | 60257.18
| 2243.267 | 449.1434 | 229 | 652329.6 | 23.57606 | 5.710002 | 1 | 60281.98 | 2.072462 | 45 | 1255.735 | 603710.1 | 709.8239 | -802.092 | 537922365.0 | 1726.875 | 8100000 | 0.8349596 | 8100000 | 0.001035075 | 248986.9 | -84115.69 | 343.4825 | 24.10636 | 0 | 0 | 71.62348 | 367.6 | 54207.89 | 60257.18
| 2245.271 | 449.6373 | 229.2 | 743541.7 | 26.6578 | 1.06 | 1 | 12583.41 | 1.870872 | 45 | 1272.831 | 681026.7 | 709.8239 | -802.0917 | 556606871.8 | 1791.729 | 8100000 | 0.8078185 | 8100000 | 0.0007975765 | 248194.3 | -84113.71 | 343.9765 | 27.01192 | 0 | 0 | 71.62381 | 367.8 | 54207.89 | 60257.18
| 2247.062 | 450.1312 | 229.4 | 668466.7 | 24.09883 | 7.600003 | 1 | 82283.35 | 2.042164 | 45 | 1270.571 | 617505.9 | 709.8239 | -802.0914 | 542292436.7 | 1742.028 | 8100000 | 0.8300526 | 8100000 | 0.0009878711 | 250179.9 | -84111.95 | 344.4705 | 24.60296 | 0 | 0 | 71.62409 | 368 | 54207.89 | 60257.18
| 2249.261 | 450.6427 | 229.6 | 696941.1 | 25.04771 | 6.710002 | 1 | 75402.11 | 1.973486 | 45 | 1273.577 | 641725.6 | 709.8239 | -802.091 | 548713714.0 | 1764.31 | 8100000 | 0.8212712 | 8100000 | 0.0009098314 | 249097.5 | -84109.78 | 344.9822 | 25.50043 | 0 | 0 | 71.62444 | 368.2 | 54207.89 | 60257.18
| 2251.217 | 451.1366 | 229.8 | 689842.3 | 24.79763 | 6.200002 | 1 | 68969.72 | 1.996514 | 45 | 1275.045 | 635702.3 | 709.8239 | -802.0907 | 547685013.7 | 1760.739 | 8100000 | 0.8237155 | 8100000 | 0.0009296707 | 251075.1 | -84107.85 | 345.4762 | 25.26439 | 0 | 0 | 71.62475 | 368.4 | 54207.89 | 60257.18
| 2253.095 | 451.6305 | 230 | 656300 | 23.66148 | -1.420001 | 1 | -15032.11 | 2.081756 | 45 | 1262.571 | 607109.2 | 709.8239 | -802.0904 | 540838448.8 | 1736.985 | 8100000 | 0.8350563 | 8100000 | 0.001028251 | 250800.3 | -84106.01 | 345.9703 | 24.18761 | 0 | 0 | 71.62505 | 368.6 | 54207.89 | 60257.18
| 2254.953 | 452.1421 | 230.2 | 670616.2 | 24.13217 | -4.190001 | 1 | -45316.54 | 2.031661 | 45 | 1260.027 | 619339.8 | 709.8239 | -802.0901 | 544385549.1 | 1749.289 | 8100000 | 0.8305549 | 8100000 | 0.0009859331 | 251970.9 | -84104.18 | 346.4819 | 24.63458 | 0 | 0 | 71.62534 | 368.8 | 54207.89 | 60257.18
| 2257.244 | 452.6359 | 230.4 | 706493.5 | 25.32959 | 2.080001 | 1 | 23568.89 | 1.948844 | 45 | 1265.66 | 649815.6 | 709.8239 | -802.0898 | 552291457.7 | 1776.734 | 8100000 | 0.8195599 | 8100000 | 0.0008893104 | 252144.2 | -84101.92 | 346.976 | 25.76608 | 0 | 0 | 71.62571 | 369 | 54207.89 | 60257.18
| 2259.504 | 453.1475 | 230.6 | 683705 | 24.54817 | 1.700001 | 1 | 18686.1 | 2.019946 | 45 | 1272.489 | 630486.9 | 709.8239 | -802.0894 | 548168276.0 | 1762.417 | 8100000 | 0.8266576 | 8100000 | 0.0009506545 | 252742.2 | -84099.68 | 347.4877 | 25.02858 | 0 | 0 | 71.62607 | 369.2 | 54207.89 | 60257.18
| 2261.748 | 453.6413 | 230.8 | 686282.2 | 24.62303 | 0.2500001 | 1 | 2754.585 | 2.002575 | 45 | 1265.391 | 632677.8 | 709.8239 | -802.089 | 549196946.3 | 1765.988 | 8100000 | 0.8260085 | 8100000 | 0.0009445562 | 250447 | -84097.47 | 347.9817 | 25.09939 | 0 | 0 | 71.62643 | 369.4 | 54207.89 | 60257.18
| 2263.623 | 454.1529 | 231 | 757656.4 | 27.03854 | 4.130001 | 1 | 49968.25 | 1.856735 | 45 | 1288.293 | 692848.8 | 709.8239 | -802.0887 | 563029049.0 | 1814.06 | 8100000 | 0.8066242 | 8100000 | 0.0007758507 | 250070.5 | -84095.62 | 348.4934 | 27.36726 | 0 | 0 | 71.62672 | 369.6 | 54207.89 | 60257.18
| 2265.644 | 454.6468 | 231.2 | 757075.6 | 27.00716 | 3.520001 | 1 | 42537.48 | 1.878551 | 45 | 1301.588 | 692363.1 | 709.8239 | -802.0884 | 563370163.4 | 1815.247 | 8100000 | 0.8070125 | 8100000 | 0.0007778865 | 250312 | -84093.63 | 348.9874 | 27.338 | 0 | 0 | 71.62704 | 369.8 | 54207.89 | 60257.18
| 2267.926 | 455.1583 | 231.4 | 698153 | 24.99118 | 4.760002 | 1 | 53452.31 | 2.014291 | 45 | 1297.551 | 642753 | 709.8239 | -802.0881 | 552933869.3 | 1778.966 | 8100000 | 0.8231695 | 8100000 | 0.0009157605 | 249442.4 | -84091.38 | 349.4991 | 25.44711 | 0 | 0 | 71.62741 | 370 | 54207.89 | 60257.18
| 2270.039 | 455.6522 | 231.6 | 617779.6 | 22.30354 | 4.060001 | 1 | 40682.7 | 2.208611 | 45 | 1269.158 | 574001 | 709.8239 | -802.0877 | 535034208.5 | 1716.866 | 8100000 | 0.8516319 | 8100000 | 0.001170812 | 242559.5 | -84089.29 | 349.9931 | 22.89113 | 0 | 0 | 71.62775 | 370.2 | 54207.89 | 60257.18
| 2271.796 | 456.1461 | 231.8 | 620878 | 22.398 | 1.690001 | 1 | 16988.4 | 2.173464 | 45 | 1252.184 | 576674.9 | 709.8239 | -802.0874 | 536165605.7 | 1720.786 | 8100000 | 0.8507559 | 8100000 | 0.001160412 | 243225.2 | -84087.57 | 350.4871 | 22.98165 | 0 | 0 | 71.62802 | 370.4 | 54207.89 | 60257.18
| 2273.971 | 456.64 | 232 | 708711.9 | 25.31597 | 9.220003 | 1 | 105651.8 | 1.922183 | 45 | 1267.505 | 651692 | 709.8239 | -802.0871 | 556318873.9 | 1790.728 | 8100000 | 0.8208241 | 8100000 | 0.0008915693 | 241566.9 | -84085.42 | 350.9812 | 25.75326 | 0 | 0 | 71.62837 | 370.6 | 54207.89 | 60257.18
| 2276.078 | 457.1162 | 232.2 | 727945.5 | 25.95546 | 10.26 | 1 | 120752.3 | 1.88542 | 45 | 1278.236 | 667919.7 | 709.8239 | -802.0868 | 560456589.4 | 1805.112 | 8100000 | 0.8156139 | 8100000 | 0.0008459594 | 241466 | -84083.35 | 351.4576 | 26.35435 | 0 | 0 | 71.6287 | 370.8 | 54207.89 | 60257.18
| 2278.03 | 457.6101 | 232.4 | 740670.7 | 26.37733 | 7.990003 | 1 | 95137.58 | 1.889056 | 45 | 1292.983 | 678617.4 | 709.8239 | -802.0864 | 563200444.4 | 1814.656 | 8100000 | 0.8125173 | 8100000 | 0.0008180237 | 241409.7 | -84081.42 | 351.9516 | 26.74965 | 0 | 0 | 71.62901 | 371 | 54207.89 | 60257.18
| 2280.324 | 458.0863 | 232.6 | 740188.9 | 26.34774 | 6.800002 | 1 | 80773.84 | 1.908044 | 45 | 1301.686 | 678212.9 | 709.8239 | -802.0861 | 563634354.7 | 1816.166 | 8100000 | 0.8127367 | 8100000 | 0.0008199416 | 239916.8 | -84079.16 | 352.428 | 26.72196 | 0 | 0 | 71.62938 | 371.2 | 54207.89 | 60257.18
| 2282.023 | 458.5626 | 232.8 | 739498.1 | 26.31541 | 5.110002 | 1 | 60522.1 | 1.922184 | 45 | 1306.185 | 677632.9 | 709.8239 | -802.0858 | 563859234.6 | 1816.948 | 8100000 | 0.8132572 | 8100000 | 0.0008223282 | 241613.5 | -84077.5 | 352.9044 | 26.69169 | 0 | 0 | 71.62964 | 371.4 | 54207.89 | 60257.18
| 2284.055 | 459.0565 | 233 | 677956.3 | 24.23141 | 3.150001 | 1 | 34381.93 | 2.076912 | 45 | 1299.604 | 625595 | 709.8239 | -802.0855 | 552142343.3 | 1776.217 | 8100000 | 0.8314097 | 8100000 | 0.0009794526 | 243340.9 | -84075.49 | 353.3984 | 24.72866 | 0 | 0 | 71.62996 | 371.6 | 54207.89 | 60257.18
| 2286.014 | 459.5327 | 233.2 | 770988 | 27.36717 | 1.34 | 1 | 16446.01 | 1.871686 | 45 | 1316.489 | 703980.5 | 709.8239 | -802.0852 | 570191973.2 | 1838.991 | 8100000 | 0.8059263 | 8100000 | 0.0007581268 | 243913.5 | -84073.57 | 353.8748 | 27.67333 | 0 | 0 | 71.63028 | 371.8 | 54207.89 | 60257.18
| 2288.177 | 460.0266 | 233.4 | 821970.2 | 29.1103 | 0.2000001 | 1 | 2599.58 | 1.795332 | 45 | 1338.322 | 746243.1 | 709.8239 | -802.0848 | 578640881.3 | 1868.43 | 8100000 | 0.7950123 | 8100000 | 0.0006677155 | 244181.3 | -84071.43 | 354.3688 | 29.28707 | 0 | 0 | 71.63062 | 372 | 54207.89 | 60257.18
| 2289.755 | 460.5029 | 233.6 | 748823.4 | 26.59034 | 3.030001 | 1 | 36238.1 | 1.955312 | 45 | 1340.584 | 685454.9 | 709.8239 | -802.0846 | 567186951.2 | 1828.529 | 8100000 | 0.8119067 | 8100000 | 0.0008053678 | 244651 | -84069.89 | 354.8452 | 26.94888 | 0 | 0 | 71.63087 | 372.2 | 54207.89 | 60257.18
| 2292.008 | 460.9968 | 233.8 | 778789 | 27.59995 | 4.440002 | 1 | 55102.54 | 1.899966 | 45 | 1352.42 | 710478.7 | 709.8239 | -802.0842 | 572793658.5 | 1848.052 | 8100000 | 0.8048217 | 8100000 | 0.0007453821 | 246690.2 | -84067.66 | 355.3393 | 27.88978 | 0 | 0 | 71.63123 | 372.4 | 54207.89 | 60257.18
| 2294.068 | 461.4907 | 234 | 682418.5 | 24.33052 | 1.650001 | 1 | 18104.61 | 2.118121 | 45 | 1331.983 | 629392.7 | 709.8239 | -802.0839 | 555210082.2 | 1786.874 | 8100000 | 0.8312001 | 8100000 | 0.0009718114 | 246942.1 | -84065.63 | 355.8333 | 24.82256 | 0 | 0 | 71.63156 | 372.6 | 54207.89 | 60257.18
| 2295.85 | 461.9846 | 234.2 | 728643.1 | 25.87334 | 7.450003 | 1 | 87309.78 | 1.987228 | 45 | 1338.178 | 668506.9 | 709.8239 | -802.0836 | 564829650.9 | 1820.325 | 8100000 | 0.8179184 | 8100000 | 0.0008533328 | 247349 | -84063.88 | 356.3273 | 26.27729 | 0 | 0 | 71.63184 | 372.8 | 54207.89 | 60257.18
| 2297.959 | 462.4784 | 234.4 | 732998.8 | 26.00907 | 7.160003 | 1 | 84335.03 | 1.978745 | 45 | 1338.909 | 672171.5 | 709.8239 | -802.0833 | 566102500.1 | 1824.754 | 8100000 | 0.8169518 | 8100000 | 0.0008441229 | 248102.6 | -84061.8 | 356.8214 | 26.40463 | 0 | 0 | 71.63217 | 373 | 54207.89 | 60257.18
| 2299.565 | 462.9724 | 234.6 | 762300.8 | 26.99497 | 3.570001 | 1 | 43415.78 | 1.935114 | 45 | 1349.319 | 696730.6 | 709.8239 | -802.083 | 571648595.4 | 1844.064 | 8100000 | 0.8098898 | 8100000 | 0.0007813094 | 249369.6 | -84060.23 | 357.3154 | 27.32664 | 0 | 0 | 71.63243 | 373.2 | 54207.89 | 60257.18
| 2301.899 | 463.4662 | 234.8 | 657374.7 | 23.46142 | 2.500001 | 1 | 26509.57 | 2.177508 | 45 | 1323.501 | 608028.7 | 709.8239 | -802.0827 | 551253641.2 | 1773.13 | 8100000 | 0.8407495 | 8100000 | 0.001051751 | 250480.3 | -84057.92 | 357.8094 | 23.99726 | 0 | 0 | 71.6328 | 373.4 | 54207.89 | 60257.18
| 2303.841 | 463.9778 | 235 | 737094.6 | 26.11637 | 8.600003 | 1 | 102053.2 | 1.954102 | 45 | 1333.647 | 675614.2 | 709.8239 | -802.0824 | 568109288.4 | 1831.739 | 8100000 | 0.8167051 | 8100000 | 0.0008374741 | 250054.1 | -84056.01 | 358.3211 | 26.50524 | 0 | 0 | 71.63311 | 373.6 | 54207.89 | 60257.18
| 2305.78 | 464.4717 | 235.2 | 770483.6 | 27.23863 | 2.070001 | 1 | 25398 | 1.915723 | 45 | 1347.169 | 703559.9 | 709.8239 | -802.082 | 574402106.3 | 1853.656 | 8100000 | 0.8086176 | 8100000 | 0.0007672787 | 254075.1 | -84054.1 | 358.8151 | 27.55369 | 0 | 0 | 71.63341 | 373.8 | 54207.89 | 60257.18
| 2307.813 | 464.9656 | 235.4 | 724429.5 | 25.66841 | -2.900001 | 1 | -33647.22 | 2.009449 | 45 | 1336.3 | 664958.4 | 709.8239 | -802.0817 | 566585493.3 | 1826.435 | 8100000 | 0.820645 | 8100000 | 0.0008688589 | 253888.4 | -84052.1 | 359.3092 | 26.08482 | 0 | 0 | 71.63374 | 374 | 54207.89 | 60257.18
| 2309.548 | 465.4771 | 235.6 | 759627.8 | 26.84906 | 4.250002 | 1 | 51547.93 | 1.937539 | 45 | 1347.767 | 694497 | 709.8239 | -802.0814 | 573344244.4 | 1849.97 | 8100000 | 0.8118632 | 8100000 | 0.0007910744 | 256052.2 | -84050.39 | 359.8209 | 27.19052 | 0 | 0 | 71.63401 | 374.2 | 54207.89 | 60257.18
| 2311.663 | 465.9886 | 235.8 | 677452.7 | 24.08023 | 2.020001 | 1 | 22018.98 | 2.124991 | 45 | 1327.593 | 625166.2 | 709.8239 | -802.0811 | 557770161.3 | 1795.772 | 8100000 | 0.8354492 | 8100000 | 0.0009957219 | 256247 | -84048.3 | 360.3325 | 24.58531 | 0 | 0 | 71.63435 | 374.4 | 54207.89 | 60257.18
| 2313.644 | 466.5002 | 236 | 648850.6 | 23.12652 | 1.600001 | 1 | 16754.97 | 2.178722 | 45 | 1307.584 | 600729.2 | 709.8239 | -802.0808 | 551625531.6 | 1774.422 | 8100000 | 0.8456827 | 8100000 | 0.001086633 | 256137.9 | -84046.35 | 360.8442 | 23.67811 | 0 | 0 | 71.63466 | 374.6 | 54207.89 | 60257.18
| 2315.766 | 467.0117 | 236.2 | 633146.8 | 22.60192 | 0.02000001 | 1 | 202.1964 | 2.194478 | 45 | 1286.934 | 587244.1 | 709.8239 | -802.0805 | 548210383.7 | 1762.563 | 8100000 | 0.8518841 | 8100000 | 0.001142456 | 255604.3 | -84044.25 | 361.3559 | 23.17689 | 0 | 0 | 71.635 | 374.8 | 54207.89 | 60257.18
| 2317.681 | 467.5232 | 236.4 | 685390.3 | 24.31462 | 3.160001 | 1 | 34840.48 | 2.042578 | 45 | 1291.07 | 631919.7 | 709.8239 | -802.0802 | 560736396.6 | 1806.086 | 8100000 | 0.8337665 | 8100000 | 0.0009759958 | 257438.1 | -84042.37 | 361.8676 | 24.8075 | 0 | 0 | 71.63531 | 375 | 54207.89 | 60257.18
| 2319.572 | 468.0348 | 236.6 | 661125.7 | 23.50336 | 3.030001 | 1 | 32309.5 | 2.092673 | 45 | 1279.228 | 611236.3 | 709.8239 | -802.0799 | 555712296.2 | 1788.62 | 8100000 | 0.842225 | 8100000 | 0.0010501 | 257689.2 | -84040.5 | 362.3792 | 24.03718 | 0 | 0 | 71.6356 | 375.2 | 54207.89 | 60257.18
| 2321.735 | 468.564 | 236.8 | 624877.4 | 22.30605 | 5.740002 | 1 | 58229.96 | 2.167412 | 45 | 1261.956 | 580123.6 | 709.8239 | -802.0795 | 547284214.8 | 1759.348 | 8100000 | 0.856162 | 8100000 | 0.001176792 | 257032.3 | -84038.37 | 362.9086 | 22.89353 | 0 | 0 | 71.63595 | 375.4 | 54207.89 | 60257.18
| 2323.81 | 469.0755 | 237 | 566322.7 | 20.40991 | 4.460002 | 1 | 41221.12 | 2.297901 | 45 | 1218.159 | 529314.9 | 709.8239 | -802.0792 | 530914966.9 | 1702.598 | 8100000 | 0.8835228 | 8100000 | 0.001434285 | 257715.5 | -84036.32 | 363.4202 | 21.0657 | 0 | 0 | 71.63628 | 375.6 | 54207.89 | 60257.18
| 2325.594 | 469.587 | 237.2 | 645034 | 22.94739 | 1.550001 | 1 | 16142.48 | 2.048235 | 45 | 1222.535 | 597456.2 | 709.8239 | -802.0789 | 553113728.1 | 1779.591 | 8100000 | 0.8489882 | 8100000 | 0.001106806 | 258877.8 | -84034.56 | 363.9319 | 23.50714 | 0 | 0 | 71.63656 | 375.8 | 54207.89 | 60257.18
| 2327.628 | 470.0986 | 237.4 | 668641.8 | 23.71352 | 7.390003 | 1 | 80003.27 | 1.973093 | 45 | 1227.303 | 617655.4 | 709.8239 | -802.0786 | 559081148.3 | 1800.33 | 8100000 | 0.8408414 | 8100000 | 0.001031152 | 259002.4 | -84032.56 | 364.4436 | 24.23709 | 0 | 0 | 71.63689 | 376 | 54207.89 | 60257.18
| 2329.9 | 470.6277 | 237.6 | 693459.5 | 24.52302 | 8.050003 | 1 | 90226.21 | 1.915726 | 45 | 1234.34 | 638772.7 | 709.8239 | -802.0782 | 564995148.9 | 1820.901 | 8100000 | 0.8329766 | 8100000 | 0.0009597453 | 260001.5 | -84030.31 | 364.9729 | 25.00479 | 0 | 0 | 71.63725 | 376.2 | 54207.89 | 60257.18
| 2331.708 | 471.1393 | 237.8 | 729360.4 | 25.71118 | 3.340001 | 1 | 39000.06 | 1.869672 | 45 | 1251.644 | 669110.7 | 709.8239 | -802.0779 | 572559553.0 | 1847.237 | 8100000 | 0.8228651 | 8100000 | 0.0008685316 | 260788.4 | -84028.53 | 365.4846 | 26.125 | 0 | 0 | 71.63754 | 376.4 | 54207.89 | 60257.18
| 2333.868 | 471.6685 | 238 | 661732.6 | 23.45705 | 2.950001 | 1 | 31481.58 | 2.025209 | 45 | 1238.949 | 611755 | 709.8239 | -802.0776 | 558780346.1 | 1799.284 | 8100000 | 0.8441035 | 8100000 | 0.001056313 | 260210.9 | -84026.4 | 366.0139 | 23.9931 | 0 | 0 | 71.63788 | 376.6 | 54207.89 | 60257.18
| 2335.769 | 472.18 | 238.2 | 762523.2 | 26.80496 | 0.1700001 | 1 | 2062.909 | 1.820385 | 45 | 1267.202 | 696916.5 | 709.8239 | -802.0773 | 579476714.2 | 1871.344 | 8100000 | 0.8148386 | 8100000 | 0.0007963832 | 260253.1 | -84024.52 | 366.5256 | 27.14935 | 0 | 0 | 71.63818 | 376.8 | 54207.89 | 60257.18
| 2337.85 | 472.7092 | 238.4 | 684441.6 | 24.18654 | 1.500001 | 1 | 16502.77 | 1.999758 | 45 | 1260.902 | 631113.2 | 709.8239 | -802.0769 | 564697089.5 | 1819.863 | 8100000 | 0.8371022 | 8100000 | 0.0009895595 | 258507.1 | -84022.47 | 367.0549 | 24.68613 | 0 | 0 | 71.63852 | 377 | 54207.89 | 60257.18
| 2339.907 | 473.2207 | 238.6 | 717416.4 | 25.27041 | 4.930002 | 1 | 56776 | 1.924616 | 45 | 1271.568 | 659044.8 | 709.8239 | -802.0766 | 571972909.0 | 1845.193 | 8100000 | 0.8273481 | 8100000 | 0.000901658 | 257250.6 | -84020.44 | 367.5666 | 25.71035 | 0 | 0 | 71.63883 | 377.2 | 54207.89 | 60257.18
| 2342.051 | 473.7322 | 238.8 | 707557.3 | 24.93148 | 3.970001 | 1 | 45101.92 | 1.954107 | 45 | 1273.055 | 650715.5 | 709.8239 | -802.0763 | 570453707.5 | 1839.902 | 8100000 | 0.8304482 | 8100000 | 0.0009279623 | 256097.5 | -84018.32 | 368.0783 | 25.39077 | 0 | 0 | 71.63918 | 377.4 | 54207.89 | 60257.18
| 2344.05 | 474.2526 | 239 | 766365 | 26.88965 | -0.2000001 | 1 | -2443.615 | 1.854726 | 45 | 1297.058 | 700124.1 | 709.8239 | -802.076 | 581937073.4 | 1879.924 | 8100000 | 0.8149551 | 8100000 | 0.0007918795 | 256364.7 | -84016.35 | 368.5988 | 27.22839 | 0 | 0 | 71.6395 | 377.6 | 54207.89 | 60257.18
| 2346.06 | 474.7641 | 239.2 | 800729.9 | 28.04229 | 4.690002 | 1 | 59713.24 | 1.803823 | 45 | 1317.4 | 728694.5 | 709.8239 | -802.0756 | 588084174.6 | 1901.375 | 8100000 | 0.8073064 | 8100000 | 0.0007261502 | 255080.3 | -84014.37 | 369.1105 | 28.30028 | 0 | 0 | 71.63982 | 377.8 | 54207.89 | 60257.18
| 2348.067 | 475.2757 | 239.4 | 645815.5 | 22.87195 | 8.980003 | 1 | 94390.69 | 2.141964 | 45 | 1295.325 | 598126.7 | 709.8239 | -802.0753 | 557869776.3 | 1796.118 | 8100000 | 0.8519473 | 8100000 | 0.001117505 | 256700.6 | -84012.39 | 369.6222 | 23.43508 | 0 | 0 | 71.64014 | 378 | 54207.89 | 60257.18
| 2350.02 | 475.7872 | 239.6 | 753110.5 | 26.41198 | -0.2900001 | 1 | -3486.053 | 1.900377 | 45 | 1307.939 | 689045.4 | 709.8239 | -802.075 | 580868693.1 | 1876.198 | 8100000 | 0.819096 | 8100000 | 0.0008226518 | 257466.9 | -84010.46 | 370.1338 | 26.78207 | 0 | 0 | 71.64045 | 378.2 | 54207.89 | 60257.18
| 2352.044 | 476.2988 | 239.8 | 756123.7 | 26.5024 | 1.550001 | 1 | 18689.04 | 1.906438 | 45 | 1317.382 | 691566.9 | 709.8239 | -802.0747 | 581844875.3 | 1879.603 | 8100000 | 0.8186009 | 8100000 | 0.0008169856 | 256919.3 | -84008.47 | 370.6455 | 26.86666 | 0 | 0 | 71.64077 | 378.4 | 54207.89 | 60257.18
| 2354.236 | 476.8191 | 240 | 707519.9 | 24.87012 | 10.48 | 1 | 120211.3 | 1.99168 | 45 | 1316.315 | 650683.9 | 709.8239 | -802.0743 | 573004795.1 | 1848.788 | 8100000 | 0.8321381 | 8100000 | 0.0009341078 | 257755.2 | -84006.3 | 371.166 | 25.33284 | 0 | 0 | 71.64111 | 378.6 | 54207.89 | 60257.18
| 2356.304 | 477.3306 | 240.2 | 709840.4 | 24.93671 | 5.200002 | 1 | 59319.94 | 2.014304 | 45 | 1318.438 | 652646 | 709.8239 | -802.074 | 573917665.2 | 1851.968 | 8100000 | 0.8317058 | 8100000 | 0.000929006 | 256639.2 | -84004.26 | 371.6777 | 25.39571 | 0 | 0 | 71.64145 | 378.8 | 54207.89 | 60257.18
| 2358.071 | 477.8422 | 240.4 | 688260.2 | 24.21603 | 9.460003 | 1 | 105563.8 | 2.038948 | 45 | 1309.598 | 634358.5 | 709.8239 | -802.0737 | 569724971.5 | 1837.365 | 8100000 | 0.8387243 | 8100000 | 0.0009892357 | 257247.2 | -84002.52 | 372.1894 | 24.71408 | 0 | 0 | 71.64173 | 379 | 54207.89 | 60257.18
| 2359.997 | 478.3537 | 240.6 | 713389.4 | 25.03668 | 6.180002 | 1 | 70904.92 | 1.994105 | 45 | 1313.458 | 655644.9 | 709.8239 | -802.0734 | 575388760.2 | 1857.094 | 8100000 | 0.8313574 | 8100000 | 0.0009217572 | 261013.6 | -84000.62 | 372.7011 | 25.49003 | 0 | 0 | 71.64203 | 379.2 | 54207.89 | 60257.18
| 2362.146 | 478.8741 | 240.8 | 719287.1 | 25.22134 | 9.790004 | 1 | 113849.8 | 1.971078 | 45 | 1319.778 | 660623.2 | 709.8239 | -802.0731 | 577033021.5 | 1862.825 | 8100000 | 0.8298903 | 8100000 | 0.0009076899 | 261003.6 | -83998.5 | 373.2216 | 25.66412 | 0 | 0 | 71.64237 | 379.4 | 54207.89 | 60257.18
| 2363.974 | 479.3945 | 241 | 669574.8 | 23.5759 | 0.9000003 | 1 | 9700.301 | 2.109647 | 45 | 1303.183 | 618451.4 | 709.8239 | -802.0728 | 566747080.2 | 1826.998 | 8100000 | 0.8458702 | 8100000 | 0.001048614 | 262442 | -83996.7 | 373.7421 | 24.10621 | 0 | 0 | 71.64266 | 379.6 | 54207.89 | 60257.18
| 2366.36 | 479.9236 | 241.2 | 703468.9 | 24.67724 | -3.185001 | 1 | -35944.56 | 2.014507 | 45 | 1304.243 | 647256 | 709.8239 | -802.0724 | 574699395.7 | 1854.692 | 8100000 | 0.8350863 | 8100000 | 0.0009510493 | 261404.9 | -83994.34 | 374.2714 | 25.15063 | 0 | 0 | 71.64305 | 379.8 | 54207.89 | 60257.18
| 2368.242 | 480.444 | 241.4 | 699006.8 | 24.52138 | 3.770001 | 1 | 42345.91 | 2.023597 | 45 | 1303.335 | 643476.6 | 709.8239 | -802.0721 | 574141881.0 | 1852.749 | 8100000 | 0.8368036 | 8100000 | 0.0009642745 | 260768.2 | -83992.48 | 374.7919 | 25.00323 | 0 | 0 | 71.64335 | 380 | 54207.89 | 60257.18
| 2370.246 | 480.9643 | 241.6 | 684414.1 | 24.03242 | 1.700001 | 1 | 18703.99 | 2.054301 | 45 | 1295.371 | 631089.8 | 709.8239 | -802.0718 | 571398211.5 | 1843.192 | 8100000 | 0.8417323 | 8100000 | 0.001006922 | 262358.7 | -83990.51 | 375.3124 | 24.53996 | 0 | 0 | 71.64366 | 380.2 | 54207.89 | 60257.18
| 2372.26 | 481.4935 | 241.8 | 687497.1 | 24.12418 | 4.540002 | 1 | 50253.05 | 2.032082 | 45 | 1290.169 | 633710.2 | 709.8239 | -802.0715 | 572489245.8 | 1846.992 | 8100000 | 0.8410525 | 8100000 | 0.000999009 | 261735.3 | -83988.52 | 375.8417 | 24.627 | 0 | 0 | 71.64398 | 380.4 | 54207.89 | 60257.18
| 2374.528 | 482.0227 | 242 | 754153.3 | 26.31847 | 8.030003 | 1 | 97214.42 | 1.880585 | 45 | 1308.774 | 689918.2 | 709.8239 | -802.0711 | 586303729.1 | 1895.16 | 8100000 | 0.8221382 | 8100000 | 0.0008311299 | 260040.4 | -83986.28 | 376.3711 | 26.69456 | 0 | 0 | 71.64435 | 380.6 | 54207.89 | 60257.18
| 2376.265 | 482.5342 | 242.2 | 739294.9 | 25.81511 | 1.910001 | 1 | 22562.85 | 1.939972 | 45 | 1313.432 | 677462.3 | 709.8239 | -802.0708 | 583891734.6 | 1886.743 | 8100000 | 0.8264105 | 8100000 | 0.0008657917 | 260683.3 | -83984.57 | 376.8827 | 26.22261 | 0 | 0 | 71.64462 | 380.8 | 54207.89 | 60257.18
| 2378.226 | 483.0634 | 242.4 | 683761.6 | 23.97425 | 7.090003 | 1 | 78323.26 | 2.055918 | 45 | 1304.655 | 630535 | 709.8239 | -802.0705 | 572883746.7 | 1848.366 | 8100000 | 0.8432137 | 8100000 | 0.001013247 | 262166.8 | -83982.63 | 377.4121 | 24.48476 | 0 | 0 | 71.64493 | 381 | 54207.89 | 60257.18
| 2380.254 | 483.5838 | 242.6 | 669582.7 | 23.50209 | 6.340002 | 1 | 68623.85 | 2.084602 | 45 | 1295.49 | 618458.1 | 709.8239 | -802.0702 | 570077257.3 | 1838.591 | 8100000 | 0.8482776 | 8100000 | 0.001057752 | 262094.8 | -83980.63 | 377.9326 | 24.03598 | 0 | 0 | 71.64525 | 381.2 | 54207.89 | 60257.18
| 2382.109 | 484.1042 | 242.8 | 734080.8 | 25.61307 | 6.660002 | 1 | 78496.37 | 1.927853 | 45 | 1304.861 | 673081.3 | 709.8239 | -802.0699 | 584110521.5 | 1887.507 | 8100000 | 0.8287886 | 8100000 | 0.0008809915 | 264245.2 | -83978.8 | 378.4531 | 26.03279 | 0 | 0 | 71.64555 | 381.4 | 54207.89 | 60257.18
| 2384.515 | 484.6333 | 243 | 759187 | 26.43489 | 3.970001 | 1 | 48114.81 | 1.901998 | 45 | 1321.878 | 694128.6 | 709.8239 | -802.0695 | 589336322.5 | 1905.746 | 8100000 | 0.8223374 | 8100000 | 0.0008245869 | 265066.3 | -83976.42 | 378.9824 | 26.8035 | 0 | 0 | 71.64593 | 381.6 | 54207.89 | 60257.18
| 2386.122 | 485.1625 | 243.2 | 716044.9 | 24.99734 | 3.520001 | 1 | 40416.77 | 2.001784 | 45 | 1317.829 | 657887.3 | 709.8239 | -802.0693 | 581371963.8 | 1877.953 | 8100000 | 0.8345131 | 8100000 | 0.000927956 | 266142.7 | -83974.84 | 379.5117 | 25.45292 | 0 | 0 | 71.64619 | 381.8 | 54207.89 | 60257.18
| 2388.334 | 485.6917 | 243.4 | 703809 | 24.58396 | 6.385002 | 1 | 72370.07 | 2.022388 | 45 | 1316.095 | 647543.9 | 709.8239 | -802.0689 | 579311092.3 | 1870.767 | 8100000 | 0.8383953 | 8100000 | 0.0009615496 | 266585.5 | -83972.65 | 380.041 | 25.06244 | 0 | 0 | 71.64654 | 382 | 54207.89 | 60257.18
| 2390.41 | 486.2209 | 243.6 | 685750.8 | 23.98302 | 4.940002 | 1 | 54573.72 | 2.06198 | 45 | 1306.838 | 632226.2 | 709.8239 | -802.0686 | 575830666.5 | 1858.634 | 8100000 | 0.8443817 | 8100000 | 0.001013962 | 265995.5 | -83970.6 | 380.5704 | 24.49308 | 0 | 0 | 71.64687 | 382.2 | 54207.89 | 60257.18
| 2392.767 | 486.7677 | 243.8 | 636036.3 | 22.36141 | 1.430001 | 1 | 14699.1 | 2.186006 | 45 | 1287.799 | 589729 | 709.8239 | -802.0682 | 564386107.3 | 1818.781 | 8100000 | 0.8624728 | 8100000 | 0.001179991 | 264817.7 | -83968.27 | 381.1174 | 22.94659 | 0 | 0 | 71.64725 | 382.4 | 54207.89 | 60257.18
| 2394.557 | 487.2969 | 244 | 601751.4 | 21.25869 | 2.190001 | 1 | 21387.26 | 2.246605 | 45 | 1257.527 | 560138.6 | 709.8239 | -802.0679 | 555306354.8 | 1787.209 | 8100000 | 0.877528 | 8100000 | 0.001319715 | 262372.9 | -83966.5 | 381.6467 | 21.88644 | 0 | 0 | 71.64753 | 382.6 | 54207.89 | 60257.18
| 2396.689 | 487.8261 | 244.2 | 712821.1 | 24.83983 | 2.900001 | 1 | 33146.08 | 1.937551 | 45 | 1269.487 | 655164.9 | 709.8239 | -802.0676 | 582938815.2 | 1883.419 | 8100000 | 0.8368392 | 8100000 | 0.0009415093 | 261629 | -83964.4 | 382.176 | 25.30425 | 0 | 0 | 71.64787 | 382.8 | 54207.89 | 60257.18
| 2399.011 | 488.3376 | 244.4 | 743125.1 | 25.82704 | 0.5900002 | 1 | 6998.711 | 1.887052 | 45 | 1283.028 | 680677.1 | 709.8239 | -802.0672 | 589453551.8 | 1906.156 | 8100000 | 0.8284581 | 8100000 | 0.0008671955 | 261288.8 | -83962.1 | 382.6877 | 26.23382 | 0 | 0 | 71.64824 | 383 | 54207.89 | 60257.18
| 2400.679 | 488.8668 | 244.6 | 760230.2 | 26.38654 | 0.3600001 | 1 | 4359.325 | 1.874125 | 45 | 1301.04 | 695000.5 | 709.8239 | -802.067 | 592956788.5 | 1918.391 | 8100000 | 0.824456 | 8100000 | 0.0008295087 | 261229.9 | -83960.46 | 383.217 | 26.75827 | 0 | 0 | 71.6485 | 383.2 | 54207.89 | 60257.18
| 2402.742 | 489.396 | 244.8 | 714457.2 | 24.86456 | 1.640001 | 1 | 18772.26 | 1.978355 | 45 | 1297.827 | 656546.7 | 709.8239 | -802.0666 | 584538477.3 | 1889 | 8100000 | 0.8372348 | 8100000 | 0.0009402182 | 261219.5 | -83958.42 | 383.7463 | 25.3276 | 0 | 0 | 71.64884 | 383.4 | 54207.89 | 60257.18
| 2404.852 | 489.9075 | 245 | 726276 | 25.24252 | 6.770002 | 1 | 79025.32 | 1.945228 | 45 | 1304.054 | 666513.9 | 709.8239 | -802.0663 | 587387047.9 | 1898.941 | 8100000 | 0.8340455 | 8100000 | 0.0009108175 | 262470.7 | -83956.34 | 384.258 | 25.68407 | 0 | 0 | 71.64917 | 383.6 | 54207.89 | 60257.18
| 2407.008 | 490.4367 | 245.2 | 743747.7 | 25.8078 | -2.700001 | 1 | -32089.24 | 1.93432 | 45 | 1317.569 | 681199.4 | 709.8239 | -802.0659 | 591255633.9 | 1912.449 | 8100000 | 0.8294833 | 8100000 | 0.0008694656 | 259642.7 | -83954.21 | 384.7874 | 26.21575 | 0 | 0 | 71.64951 | 383.8 | 54207.89 | 60257.18
| 2408.842 | 490.9659 | 245.4 | 736507.4 | 25.56011 | 0.2200001 | 1 | 2586.7 | 1.9525 | 45 | 1316.617 | 675120.8 | 709.8239 | -802.0657 | 590234346.7 | 1908.882 | 8100000 | 0.8318152 | 8100000 | 0.0008876008 | 261173.2 | -83952.4 | 385.3167 | 25.983 | 0 | 0 | 71.6498 | 384 | 54207.89 | 60257.18
| 2410.886 | 491.4774 | 245.6 | 796325.6 | 27.53632 | 1.620001 | 1 | 20480.44 | 1.851502 | 45 | 1341.474 | 725045.1 | 709.8239 | -802.0653 | 601427711.0 | 1947.999 | 8100000 | 0.8171845 | 8100000 | 0.0007600512 | 260614.5 | -83950.39 | 385.8284 | 27.83065 | 0 | 0 | 71.65013 | 384.2 | 54207.89 | 60257.18
| 2412.847 | 492.0066 | 245.8 | 639222.3 | 22.37914 | 3.940001 | 1 | 40748.16 | 2.206209 | 45 | 1308.429 | 592467 | 709.8239 | -802.065 | 569211178.7 | 1835.576 | 8100000 | 0.8643657 | 8100000 | 0.001180831 | 260813.2 | -83948.45 | 386.3577 | 22.96358 | 0 | 0 | 71.65044 | 384.4 | 54207.89 | 60257.18
| 2414.936 | 492.5181 | 246 | 700273.4 | 24.34287 | 7.670003 | 1 | 86692.39 | 2.017948 | 45 | 1310.777 | 644549.8 | 709.8239 | -802.0647 | 584092460.6 | 1887.444 | 8100000 | 0.8432195 | 8100000 | 0.0009849353 | 261818.9 | -83946.39 | 386.8694 | 24.83426 | 0 | 0 | 71.65077 | 384.6 | 54207.89 | 60257.18
| 2417.191 | 493.0473 | 246.2 | 735524.2 | 25.48611 | -0.12 | 1 | -1413.072 | 1.958561 | 45 | 1319.079 | 674294.6 | 709.8239 | -802.0643 | 591825741.2 | 1914.44 | 8100000 | 0.8330954 | 8100000 | 0.0008937485 | 259774.9 | -83944.16 | 387.3987 | 25.9134 | 0 | 0 | 71.65113 | 384.8 | 54207.89 | 60257.18
| 2418.995 | 493.5765 | 246.4 | 711543.8 | 24.6917 | 0.1 | 1 | 1137.686 | 2.011485 | 45 | 1314.072 | 654085.7 | 709.8239 | -802.064 | 587330210.0 | 1898.743 | 8100000 | 0.8403731 | 8100000 | 0.0009560308 | 260857.1 | -83942.38 | 387.928 | 25.1643 | 0 | 0 | 71.65142 | 385 | 54207.89 | 60257.18
| 2421.219 | 494.0881 | 246.6 | 764941.8 | 26.43692 | 0.7800003 | 1 | 9502.173 | 1.900791 | 45 | 1327.13 | 698936.2 | 709.8239 | -802.0637 | 598219654.3 | 1936.782 | 8100000 | 0.8259308 | 8100000 | 0.0008280722 | 259188.7 | -83940.19 | 388.4397 | 26.80541 | 0 | 0 | 71.65177 | 385.2 | 54207.89 | 60257.18
| 2423.361 | 494.6172 | 246.8 | 732592.4 | 25.35945 | -0.1 | 1 | -1173.676 | 1.98159 | 45 | 1329.704 | 671829.8 | 709.8239 | -802.0633 | 592556027.0 | 1916.991 | 8100000 | 0.8347181 | 8100000 | 0.0009037849 | 259141.9 | -83938.07 | 388.9691 | 25.7942 | 0 | 0 | 71.65211 | 385.4 | 54207.89 | 60257.18
| 2425.347 | 495.1288 | 247 | 739670.9 | 25.58224 | 2.920001 | 1 | 34528.53 | 1.964622 | 45 | 1331.731 | 677778 | 709.8239 | -802.063 | 594363292.3 | 1923.304 | 8100000 | 0.8330406 | 8100000 | 0.0008874865 | 258798.1 | -83936.11 | 389.4808 | 26.00381 | 0 | 0 | 71.65243 | 385.6 | 54207.89 | 60257.18
| 2427.103 | 495.6403 | 247.2 | 776249.7 | 26.78164 | -1.410001 | 1 | -17418.54 | 1.89756 | 45 | 1343.049 | 708364.8 | 709.8239 | -802.0627 | 601491638.1 | 1948.223 | 8100000 | 0.8240187 | 8100000 | 0.0008066487 | 257808.1 | -83934.38 | 389.9924 | 27.12758 | 0 | 0 | 71.65271 | 385.8 | 54207.89 | 60257.18
| 2429.479 | 496.1695 | 247.4 | 807221.5 | 27.79954 | -1.950001 | 1 | -24968.02 | 1.853121 | 45 | 1359.615 | 734066.6 | 709.8239 | -802.0624 | 607281853.4 | 1968.482 | 8100000 | 0.8170333 | 8100000 | 0.000746733 | 254982.3 | -83932.03 | 390.5218 | 28.07514 | 0 | 0 | 71.65308 | 386 | 54207.89 | 60257.18
| 2431.384 | 496.681 | 247.6 | 681714.2 | 23.66492 | 6.790002 | 1 | 74769.78 | 2.112889 | 45 | 1336.249 | 628793.5 | 709.8239 | -802.0621 | 583378053.1 | 1884.951 | 8100000 | 0.851388 | 8100000 | 0.001048078 | 254501.1 | -83930.16 | 391.0335 | 24.19088 | 0 | 0 | 71.65339 | 386.2 | 54207.89 | 60257.18
| 2433.567 | 497.1926 | 247.8 | 765416.5 | 26.3891 | 5.870002 | 1 | 71813.95 | 1.920992 | 45 | 1348.945 | 699332.5 | 709.8239 | -802.0617 | 600967221.8 | 1946.389 | 8100000 | 0.8273206 | 8100000 | 0.000832242 | 254467.7 | -83928 | 391.5452 | 26.76066 | 0 | 0 | 71.65374 | 386.4 | 54207.89 | 60257.18
| 2435.955 | 497.7041 | 248 | 798918.7 | 27.48698 | 6.230002 | 1 | 79293.77 | 1.870493 | 45 | 1366.783 | 727194.1 | 709.8239 | -802.0613 | 607351469.2 | 1968.725 | 8100000 | 0.8194664 | 8100000 | 0.0007646924 | 251378.3 | -83925.64 | 392.0569 | 27.78478 | 0 | 0 | 71.65411 | 386.6 | 54207.89 | 60257.18
| 2437.963 | 498.198 | 248.2 | 730007.5 | 25.20285 | 2.130001 | 1 | 24873.91 | 2.036535 | 45 | 1363.085 | 669655.3 | 709.8239 | -802.061 | 595169372.9 | 1926.121 | 8100000 | 0.8370693 | 8100000 | 0.0009167861 | 247483.8 | -83923.66 | 392.5509 | 25.6467 | 0 | 0 | 71.65444 | 386.8 | 54207.89 | 60257.18
| 2439.985 | 498.7096 | 248.4 | 705306.4 | 24.38853 | 8.780003 | 1 | 100083 | 2.065623 | 45 | 1354.414 | 648811.3 | 709.8239 | -802.0607 | 590460888.6 | 1909.673 | 8100000 | 0.8446107 | 8100000 | 0.0009831339 | 248325.7 | -83921.67 | 393.0626 | 24.8775 | 0 | 0 | 71.65475 | 387 | 54207.89 | 60257.18
| 2441.977 | 499.2035 | 248.6 | 718140.5 | 24.79635 | 5.240002 | 1 | 60421.69 | 2.039768 | 45 | 1349.549 | 659655.9 | 709.8239 | -802.0604 | 593596785.1 | 1920.626 | 8100000 | 0.8409807 | 8100000 | 0.0009492473 | 248138.2 | -83919.71 | 393.5566 | 25.26318 | 0 | 0 | 71.65507 | 387.2 | 54207.89 | 60257.18
| 2443.936 | 499.6974 | 248.8 | 748975.5 | 25.79477 | 1.700001 | 1 | 20321.29 | 1.976341 | 45 | 1353.955 | 685582.3 | 709.8239 | -802.0601 | 600156882.2 | 1943.555 | 8100000 | 0.8326112 | 8100000 | 0.0008735596 | 248967.5 | -83917.78 | 394.0507 | 26.20352 | 0 | 0 | 71.65539 | 387.4 | 54207.89 | 60257.18
| 2445.976 | 500.1913 | 249 | 770379.3 | 26.48848 | 0.9800004 | 1 | 12017.3 | 1.939982 | 45 | 1363.368 | 703473 | 709.8239 | -802.0598 | 604577093.4 | 1959.016 | 8100000 | 0.8273408 | 8100000 | 0.000826509 | 248315.7 | -83915.77 | 394.5447 | 26.85364 | 0 | 0 | 71.6557 | 387.6 | 54207.89 | 60257.18
| 2448 | 500.6852 | 249.2 | 750655.2 | 25.82944 | 2.430001 | 1 | 29117.19 | 1.980381 | 45 | 1360.136 | 686989.5 | 709.8239 | -802.0594 | 601356950.5 | 1947.752 | 8100000 | 0.8325923 | 8100000 | 0.0008713735 | 250733.6 | -83913.77 | 395.0388 | 26.23607 | 0 | 0 | 71.65603 | 387.8 | 54207.89 | 60257.18
| 2449.921 | 501.1967 | 249.4 | 804126.8 | 27.58514 | 3.040001 | 1 | 38803.64 | 1.889887 | 45 | 1382.895 | 731506.6 | 709.8238 | -802.0591 | 611274429.1 | 1982.46 | 8100000 | 0.819921 | 8100000 | 0.0007601159 | 251045.6 | -83911.88 | 395.5505 | 27.87602 | 0 | 0 | 71.65633 | 388 | 54207.89 | 60257.18
| 2451.844 | 501.6906 | 249.6 | 711696.3 | 24.54042 | 7.590003 | 1 | 87065.27 | 2.076129 | 45 | 1368.559 | 654214.6 | 709.8238 | -802.0588 | 594319838.2 | 1923.153 | 8100000 | 0.8441425 | 8100000 | 0.0009713309 | 253110.8 | -83909.99 | 396.0445 | 25.02125 | 0 | 0 | 71.65664 | 388.2 | 54207.89 | 60257.18
| 2454.123 | 502.2022 | 249.8 | 718605 | 24.75351 | 7.390003 | 1 | 85501.56 | 2.049465 | 45 | 1362.418 | 660047.7 | 709.8238 | -802.0585 | 596273661.4 | 1929.98 | 8100000 | 0.8422344 | 8100000 | 0.0009537154 | 252962.7 | -83907.73 | 396.5562 | 25.22271 | 0 | 0 | 71.657 | 388.4 | 54207.89 | 60257.18
| 2455.895 | 502.6961 | 250 | 679219.2 | 23.47375 | 7.450003 | 1 | 81839.03 | 2.13592 | 45 | 1348.186 | 626670.3 | 709.8238 | -802.0582 | 587923334.0 | 1900.813 | 8100000 | 0.8550368 | 8100000 | 0.001068578 | 252880.3 | -83905.99 | 397.0502 | 24.009 | 0 | 0 | 71.65728 | 388.6 | 54207.89 | 60257.18
| 2457.874 | 503.2076 | 250.2 | 733729.4 | 25.22802 | 1.490001 | 1 | 17476.64 | 2.008258 | 45 | 1349.974 | 672785.8 | 709.8238 | -802.0579 | 600143256.9 | 1943.508 | 8100000 | 0.8384792 | 8100000 | 0.0009166342 | 254020.7 | -83904.04 | 397.5619 | 25.67041 | 0 | 0 | 71.6576 | 388.8 | 54207.89 | 60257.18
| 2459.786 | 503.7192 | 250.4 | 774840.4 | 26.56511 | 6.280002 | 1 | 77733.99 | 1.918168 | 45 | 1363.153 | 707191 | 709.8238 | -802.0576 | 608348552.5 | 1972.216 | 8100000 | 0.8280108 | 8100000 | 0.0008227817 | 256579.2 | -83902.16 | 398.0736 | 26.92529 | 0 | 0 | 71.6579 | 389 | 54207.89 | 60257.18
| 2461.762 | 504.2307 | 250.6 | 712003.8 | 24.50439 | 5.540002 | 1 | 63399.59 | 2.060374 | 45 | 1353.13 | 654474.4 | 709.8238 | -802.0572 | 596457557.7 | 1930.623 | 8100000 | 0.8453757 | 8100000 | 0.0009754059 | 258353.3 | -83900.21 | 398.5853 | 24.98716 | 0 | 0 | 71.65822 | 389.2 | 54207.89 | 60257.18
| 2463.922 | 504.7423 | 250.8 | 713847.2 | 24.55377 | 2.660001 | 1 | 30438.89 | 2.056739 | 45 | 1349.09 | 656031.6 | 709.8238 | -802.0569 | 597314263.3 | 1933.617 | 8100000 | 0.8450196 | 8100000 | 0.0009713592 | 258685.1 | -83898.08 | 399.097 | 25.03388 | 0 | 0 | 71.65855 | 389.4 | 54207.89 | 60257.18
| 2466.112 | 505.2538 | 251 | 721928.5 | 24.80503 | 2.740001 | 1 | 31682.15 | 2.024419 | 45 | 1341.798 | 662850.7 | 709.8238 | -802.0566 | 599486558.8 | 1941.211 | 8100000 | 0.8428109 | 8100000 | 0.0009506964 | 257280.8 | -83895.91 | 399.6087 | 25.27138 | 0 | 0 | 71.65891 | 389.6 | 54207.89 | 60257.18
| 2467.96 | 505.7654 | 251.2 | 795712 | 27.21091 | -3.750001 | 1 | -47438.57 | 1.883829 | 45 | 1366.317 | 724536.4 | 709.8238 | -802.0563 | 613783747.2 | 1991.249 | 8100000 | 0.8240123 | 8100000 | 0.0007833538 | 258223.9 | -83894.09 | 400.1204 | 27.52787 | 0 | 0 | 71.6592 | 389.8 | 54207.89 | 60257.18
| 2469.938 | 506.2945 | 251.4 | 697001.7 | 23.9828 | 1.06 | 1 | 11857.19 | 2.102391 | 45 | 1347.811 | 641777 | 709.8238 | -802.0559 | 594890372.9 | 1925.146 | 8100000 | 0.851072 | 8100000 | 0.001022013 | 257801.4 | -83892.14 | 400.6497 | 24.49287 | 0 | 0 | 71.65952 | 390 | 54207.89 | 60257.18
| 2472.044 | 506.8061 | 251.6 | 687596.7 | 23.67111 | 6.320002 | 1 | 70104.19 | 2.097139 | 45 | 1335.591 | 633794.8 | 709.8238 | -802.0556 | 593200622.9 | 1919.242 | 8100000 | 0.8543587 | 8100000 | 0.001051223 | 258093.9 | -83890.06 | 401.1614 | 24.19677 | 0 | 0 | 71.65985 | 390.2 | 54207.89 | 60257.18
| 2473.729 | 507.3177 | 251.8 | 776991.1 | 26.56526 | 1.22 | 1 | 15079.06 | 1.90605 | 45 | 1350.132 | 708982.1 | 709.8238 | -802.0553 | 611723945.0 | 1984.034 | 8100000 | 0.8293245 | 8100000 | 0.0008240785 | 259169.7 | -83888.41 | 401.6731 | 26.92543 | 0 | 0 | 71.66012 | 390.4 | 54207.89 | 60257.18
| 2475.767 | 507.8292 | 252 | 779048.5 | 26.62243 | 3.680001 | 1 | 45655.36 | 1.912514 | 45 | 1360.485 | 710694.7 | 709.8238 | -802.055 | 612534429.7 | 1986.873 | 8100000 | 0.8290623 | 8100000 | 0.0008205582 | 262087.6 | -83886.4 | 402.1848 | 26.97886 | 0 | 0 | 71.66044 | 390.6 | 54207.89 | 60257.18
| 2478.025 | 508.3584 | 252.2 | 823497.6 | 28.07748 | 4.250002 | 1 | 55486.86 | 1.841815 | 45 | 1379.075 | 747501.8 | 709.8238 | -802.0547 | 620571081.3 | 2015.038 | 8100000 | 0.8191783 | 8100000 | 0.0007351332 | 259939.7 | -83884.16 | 402.7141 | 28.3329 | 0 | 0 | 71.6608 | 390.8 | 54207.89 | 60257.18
| 2479.978 | 508.8876 | 252.4 | 798345.9 | 27.23553 | 6.630002 | 1 | 84374.21 | 1.899991 | 45 | 1388.522 | 726719.5 | 709.8238 | -802.0543 | 616825573.5 | 2001.908 | 8100000 | 0.8250105 | 8100000 | 0.0007829975 | 258849.5 | -83882.24 | 403.2434 | 27.55081 | 0 | 0 | 71.66111 | 391 | 54207.89 | 60257.18
| 2482.221 | 509.3991 | 252.6 | 721284.8 | 24.70925 | 6.900002 | 1 | 80048.49 | 2.066437 | 45 | 1376.933 | 662307.9 | 709.8238 | -802.054 | 602726592.8 | 1952.543 | 8100000 | 0.8451578 | 8100000 | 0.0009602081 | 259403.7 | -83880.02 | 403.7551 | 25.18088 | 0 | 0 | 71.66147 | 391.2 | 54207.89 | 60257.18
| 2484.253 | 509.9107 | 252.8 | 720117.4 | 24.6621 | 6.420002 | 1 | 74320.32 | 2.061186 | 45 | 1370.049 | 661323.5 | 709.8238 | -802.0537 | 602909589.7 | 1953.183 | 8100000 | 0.8457498 | 8100000 | 0.000964291 | 258262.8 | -83878.02 | 404.2668 | 25.13632 | 0 | 0 | 71.66179 | 391.4 | 54207.89 | 60257.18
| 2486.19 | 510.4398 | 253 | 842422.3 | 28.66175 | 5.190002 | 1 | 69234.42 | 1.824444 | 45 | 1396.426 | 763061.8 | 709.8238 | -802.0534 | 625335763.2 | 2031.75 | 8100000 | 0.8162652 | 8100000 | 0.0007053514 | 259751.3 | -83876.11 | 404.7962 | 28.87338 | 0 | 0 | 71.6621 | 391.6 | 54207.89 | 60257.18
| 2488.282 | 510.9514 | 253.2 | 729639.3 | 24.951 | 2.680001 | 1 | 31291.31 | 2.065226 | 45 | 1382.205 | 669345.4 | 709.8238 | -802.053 | 605736178.2 | 1963.072 | 8100000 | 0.8435213 | 8100000 | 0.0009412041 | 260227 | -83874.04 | 405.3079 | 25.40919 | 0 | 0 | 71.66243 | 391.8 | 54207.89 | 60257.18
| 2490.36 | 511.4806 | 253.4 | 753621.5 | 25.71868 | -1.02 | 1 | -12263.77 | 2.005435 | 45 | 1381.304 | 689473.1 | 709.8238 | -802.0527 | 610953775.6 | 1981.337 | 8100000 | 0.8371838 | 8100000 | 0.000883168 | 259626.1 | -83871.99 | 405.8372 | 26.13205 | 0 | 0 | 71.66277 | 392 | 54207.89 | 60257.18
| 2492.495 | 511.9921 | 253.6 | 763588.2 | 26.03248 | -0.4800002 | 1 | -5841.853 | 1.985236 | 45 | 1383.765 | 697805.9 | 709.8238 | -802.0524 | 613316870.2 | 1989.614 | 8100000 | 0.8347922 | 8100000 | 0.0008611238 | 259309.8 | -83869.88 | 406.3489 | 26.42659 | 0 | 0 | 71.6631 | 392.2 | 54207.89 | 60257.18
| 2494.327 | 512.5213 | 253.8 | 702115.4 | 24.03754 | 6.380002 | 1 | 72152.29 | 2.110474 | 45 | 1370.393 | 646110 | 709.8238 | -802.0521 | 601099482.9 | 1946.852 | 8100000 | 0.8526398 | 8100000 | 0.001019567 | 255490.9 | -83868.07 | 406.8782 | 24.54481 | 0 | 0 | 71.6634 | 392.4 | 54207.89 | 60257.18
| 2496.398 | 513.0329 | 254 | 597147.2 | 20.71741 | 1.490001 | 1 | 14442.72 | 2.366204 | 45 | 1314.504 | 556147 | 709.8238 | -802.0517 | 573939207.1 | 1852.043 | 8100000 | 0.8938802 | 8100000 | 0.001410922 | 255411.3 | -83866.03 | 407.3899 | 21.36352 | 0 | 0 | 71.66372 | 392.6 | 54207.89 | 60257.18
| 2498.206 | 513.5444 | 254.2 | 699102.2 | 23.92397 | 3.230001 | 1 | 36270.7 | 2.049472 | 45 | 1319.405 | 643557.5 | 709.8238 | -802.0514 | 601220103.7 | 1947.273 | 8100000 | 0.8541704 | 8100000 | 0.001030427 | 257502.6 | -83864.25 | 407.9016 | 24.43703 | 0 | 0 | 71.66401 | 392.8 | 54207.89 | 60257.18
| 2500.191 | 514.056 | 254.4 | 744121.1 | 25.36368 | -3.100001 | 1 | -36868.48 | 1.949685 | 45 | 1329.116 | 681512.7 | 709.8238 | -802.0511 | 611164172.1 | 1982.074 | 8100000 | 0.8411095 | 8100000 | 0.0009104244 | 258340.5 | -83862.29 | 408.4133 | 25.79818 | 0 | 0 | 71.66432 | 393 | 54207.89 | 60257.18
| 2501.982 | 514.5675 | 254.6 | 751840.7 | 25.60554 | -6.170002 | 1 | -74290.14 | 1.934737 | 45 | 1337.259 | 687982.3 | 709.8238 | -802.0508 | 613048538.1 | 1988.674 | 8100000 | 0.8393586 | 8100000 | 0.0008927121 | 260018.8 | -83860.53 | 408.925 | 26.02572 | 0 | 0 | 71.66461 | 393.2 | 54207.89 | 60257.18
| 2504.248 | 515.0967 | 254.8 | 756584.2 | 25.74815 | -4.020001 | 1 | -48574.87 | 1.93797 | 45 | 1342.731 | 691952.1 | 709.8238 | -802.0505 | 614464453.9 | 1993.634 | 8100000 | 0.8382856 | 8100000 | 0.0008824597 | 259675.2 | -83858.29 | 409.4543 | 26.15973 | 0 | 0 | 71.66497 | 393.4 | 54207.89 | 60257.18
| 2506.207 | 515.6083 | 255 | 732675.1 | 24.96579 | 8.170003 | 1 | 96345.43 | 1.982813 | 45 | 1344.304 | 671899.3 | 709.8238 | -802.0502 | 610116792.4 | 1978.406 | 8100000 | 0.8450977 | 8100000 | 0.000941928 | 263411.4 | -83856.36 | 409.966 | 25.42315 | 0 | 0 | 71.66528 | 393.6 | 54207.89 | 60257.18
| 2508.172 | 516.1375 | 255.2 | 771436 | 26.21182 | 1.12 | 1 | 13752.06 | 1.927062 | 45 | 1356.048 | 704354 | 709.8238 | -802.0499 | 618100685.2 | 2006.377 | 8100000 | 0.8350378 | 8100000 | 0.0008505233 | 263035.5 | -83854.42 | 410.4953 | 26.59468 | 0 | 0 | 71.66559 | 393.8 | 54207.89 | 60257.18
| 2510.095 | 516.6667 | 255.4 | 754358.1 | 25.64833 | 1.820001 | 1 | 21900.07 | 1.967058 | 45 | 1356.553 | 690089.6 | 709.8238 | -802.0496 | 615257714.5 | 1996.414 | 8100000 | 0.8397565 | 8100000 | 0.0008903812 | 263642.4 | -83852.52 | 411.0247 | 26.06594 | 0 | 0 | 71.6659 | 394 | 54207.89 | 60257.18
| 2512.239 | 517.1782 | 255.6 | 727039.7 | 24.75668 | -2.230001 | 1 | -25950.71 | 2.031294 | 45 | 1354.589 | 667157 | 709.8238 | -802.0492 | 610208589.2 | 1978.728 | 8100000 | 0.8475433 | 8100000 | 0.0009594992 | 266565.9 | -83850.41 | 411.5364 | 25.22571 | 0 | 0 | 71.66624 | 394.2 | 54207.89 | 60257.18
| 2514.221 | 517.7074 | 255.8 | 771909.8 | 26.19764 | 11.79 | 1 | 146931.4 | 1.898379 | 45 | 1365.159 | 704749 | 709.8238 | -802.0489 | 619478876.8 | 2011.208 | 8100000 | 0.8357144 | 8100000 | 0.0008520635 | 264997.2 | -83848.45 | 412.0657 | 26.58139 | 0 | 0 | 71.66656 | 394.4 | 54207.89 | 60257.18
| 2516.371 | 518.2542 | 256 | 713654.1 | 24.30879 | -0.1800001 | 1 | -2060.469 | 2.078158 | 45 | 1361.338 | 655868.5 | 709.8238 | -802.0486 | 608207588.2 | 1971.722 | 8100000 | 0.8521009 | 8100000 | 0.0009979023 | 265059.6 | -83846.32 | 412.6127 | 24.80197 | 0 | 0 | 71.6669 | 394.6 | 54207.89 | 60257.18
| 2518.383 | 518.7746 | 256.2 | 658932.3 | 22.56307 | 4.370002 | 1 | 46503.04 | 2.174309 | 45 | 1327.054 | 609361 | 709.8238 | -802.0482 | 595681761.2 | 1927.912 | 8100000 | 0.8708922 | 8100000 | 0.001171704 | 263820.9 | -83844.34 | 413.1332 | 23.13972 | 0 | 0 | 71.66722 | 394.8 | 54207.89 | 60257.18
| 2520.405 | 519.3038 | 256.4 | 716684 | 24.38768 | 6.350002 | 1 | 73180.87 | 2.013923 | 45 | 1332.581 | 658426.8 | 709.8238 | -802.0479 | 609703867.7 | 1976.961 | 8100000 | 0.8517312 | 8100000 | 0.0009914863 | 264424.8 | -83842.34 | 413.6625 | 24.87669 | 0 | 0 | 71.66754 | 395 | 54207.89 | 60257.18
| 2522.201 | 519.833 | 256.6 | 784326.8 | 26.56258 | 6.940002 | 1 | 86941.21 | 1.879393 | 45 | 1352.326 | 715084.8 | 709.8238 | -802.0476 | 623445689.0 | 2025.119 | 8100000 | 0.8338064 | 8100000 | 0.0008286867 | 264609.1 | -83840.57 | 414.1919 | 26.92292 | 0 | 0 | 71.66783 | 395.2 | 54207.89 | 60257.18
| 2524.438 | 520.3622 | 256.8 | 709810.6 | 24.15019 | 3.930001 | 1 | 44776.92 | 2.054323 | 45 | 1342.203 | 652620.8 | 709.8238 | -802.0473 | 609033450.2 | 1974.613 | 8100000 | 0.8544066 | 8100000 | 0.001012841 | 265480.7 | -83838.36 | 414.7212 | 24.65167 | 0 | 0 | 71.66818 | 395.4 | 54207.89 | 60257.18
| 2526.454 | 520.8914 | 257 | 692140.7 | 23.57917 | 3.320001 | 1 | 36941.16 | 2.085835 | 45 | 1330.601 | 637653.5 | 709.8238 | -802.047 | 605435136.8 | 1962.019 | 8100000 | 0.8603587 | 8100000 | 0.001066299 | 264563.5 | -83836.37 | 415.2505 | 24.10932 | 0 | 0 | 71.6685 | 395.6 | 54207.89 | 60257.18
| 2528.627 | 521.4206 | 257.2 | 766074.8 | 25.93849 | -0.05000002 | 1 | -612.573 | 1.923833 | 45 | 1344.914 | 699882 | 709.8238 | -802.0466 | 621457825.9 | 2018.147 | 8100000 | 0.8390281 | 8100000 | 0.0008712975 | 262793.7 | -83834.22 | 415.7799 | 26.33842 | 0 | 0 | 71.66885 | 395.8 | 54207.89 | 60257.18
| 2530.564 | 521.9498 | 257.4 | 741962.5 | 25.15202 | 3.750001 | 1 | 44494.92 | 1.979181 | 45 | 1346.548 | 679701.6 | 709.8238 | -802.0463 | 617125710.5 | 2002.96 | 8100000 | 0.8457754 | 8100000 | 0.0009297913 | 264222.8 | -83832.31 | 416.3092 | 25.59879 | 0 | 0 | 71.66916 | 396 | 54207.89 | 60257.18
| 2532.75 | 522.4789 | 257.6 | 673530.1 | 22.96358 | 3.120001 | 1 | 33848.27 | 2.135528 | 45 | 1328.179 | 621824.3 | 709.8238 | -802.046 | 602271583.9 | 1950.951 | 8100000 | 0.8675139 | 8100000 | 0.001129472 | 264215 | -83830.15 | 416.8386 | 23.5226 | 0 | 0 | 71.6695 | 396.2 | 54207.89 | 60257.18
| 2534.918 | 523.0081 | 257.8 | 720909.8 | 24.45735 | 4.790002 | 1 | 55402.93 | 1.997765 | 45 | 1325.531 | 661991.8 | 709.8238 | -802.0456 | 613656944.1 | 1990.805 | 8100000 | 0.852281 | 8100000 | 0.0009868865 | 263603.5 | -83828.01 | 417.3679 | 24.94265 | 0 | 0 | 71.66985 | 396.4 | 54207.89 | 60257.18
| 2536.688 | 523.5285 | 258 | 745904.2 | 25.25022 | -3.020001 | 1 | -35994.21 | 1.954942 | 45 | 1335.528 | 683008.1 | 709.8238 | -802.0453 | 619215497.3 | 2010.285 | 8100000 | 0.8454706 | 8100000 | 0.000922773 | 263380.1 | -83826.26 | 417.8884 | 25.69133 | 0 | 0 | 71.67013 | 396.6 | 54207.89 | 60257.18
| 2538.887 | 524.0577 | 258.2 | 681238.6 | 23.18098 | 0.2000001 | 1 | 2188.19 | 2.103209 | 45 | 1319.954 | 628388.9 | 709.8238 | -802.045 | 605410737.1 | 1961.933 | 8100000 | 0.8656234 | 8100000 | 0.001107392 | 260836 | -83824.09 | 418.4178 | 23.73005 | 0 | 0 | 71.67048 | 396.8 | 54207.89 | 60257.18
| 2540.539 | 524.5869 | 258.4 | 636660.3 | 21.77779 | 4.970002 | 1 | 51257.86 | 2.187645 | 45 | 1294.403 | 590265.4 | 709.8238 | -802.0447 | 594151360.9 | 1922.564 | 8100000 | 0.882918 | 8100000 | 0.001269178 | 263388.7 | -83822.46 | 418.9471 | 22.38637 | 0 | 0 | 71.67075 | 397 | 54207.89 | 60257.18
| 2542.875 | 525.1161 | 258.6 | 713653.2 | 24.19102 | 6.730002 | 1 | 77297.77 | 1.974335 | 45 | 1302.292 | 655867.7 | 709.8238 | -802.0443 | 613716571.8 | 1991.014 | 8100000 | 0.8556329 | 8100000 | 0.001011117 | 263457.2 | -83820.15 | 419.4764 | 24.69037 | 0 | 0 | 71.67112 | 397.2 | 54207.89 | 60257.18
| 2544.914 | 525.6365 | 258.8 | 713536.9 | 24.17829 | 4.820002 | 1 | 55226.89 | 1.988071 | 45 | 1306.743 | 655769.5 | 709.8238 | -802.044 | 614116818.3 | 1992.416 | 8100000 | 0.8559226 | 8100000 | 0.001012449 | 262349.5 | -83818.14 | 419.997 | 24.67831 | 0 | 0 | 71.67144 | 397.4 | 54207.89 | 60257.18
| 2546.869 | 526.1657 | 259 | 819201.1 | 27.5747 | 1.930001 | 1 | 25040.13 | 1.787688 | 45 | 1329.289 | 743960 | 709.8238 | -802.0437 | 634849240.2 | 2065.151 | 8100000 | 0.8288041 | 8100000 | 0.0007688863 | 261554.9 | -83816.21 | 420.5263 | 27.86632 | 0 | 0 | 71.67175 | 397.6 | 54207.89 | 60257.18
| 2548.92 | 526.686 | 259.2 | 788718.5 | 26.573 | 5.190002 | 1 | 65208.03 | 1.864044 | 45 | 1343.765 | 718733.5 | 709.8238 | -802.0434 | 629991008.7 | 2048.089 | 8100000 | 0.8360215 | 8100000 | 0.0008302873 | 262993.8 | -83814.19 | 421.0468 | 26.93266 | 0 | 0 | 71.67208 | 397.8 | 54207.89 | 60257.18
| 2550.988 | 527.2152 | 259.4 | 775857.8 | 26.14705 | -3.865001 | 1 | -47638.15 | 1.90707 | 45 | 1351.799 | 708038.4 | 709.8238 | -802.0431 | 628069606.8 | 2041.344 | 8100000 | 0.8394217 | 8100000 | 0.0008589036 | 262608.7 | -83812.14 | 421.5762 | 26.53399 | 0 | 0 | 71.67241 | 398 | 54207.89 | 60257.18
| 2552.977 | 527.7444 | 259.6 | 673045.5 | 22.86485 | 0.5000002 | 1 | 5413.463 | 2.141187 | 45 | 1328.891 | 621411.1 | 709.8238 | -802.0427 | 606255947.2 | 1964.891 | 8100000 | 0.8704977 | 8100000 | 0.001142498 | 263095.7 | -83810.18 | 422.1055 | 23.4283 | 0 | 0 | 71.67272 | 398.2 | 54207.89 | 60257.18
| 2555.108 | 528.2648 | 259.8 | 724029.6 | 24.46685 | 4.205002 | 1 | 48805.87 | 2.002212 | 45 | 1332.681 | 664621.5 | 709.8238 | -802.0424 | 618533735.2 | 2007.895 | 8100000 | 0.8540598 | 8100000 | 0.0009882337 | 262576.2 | -83808.08 | 422.626 | 24.95164 | 0 | 0 | 71.67306 | 398.4 | 54207.89 | 60257.18
| 2556.594 | 528.7852 | 260 | 721649 | 24.3854 | 2.220001 | 1 | 25653.14 | 2.007868 | 45 | 1329.831 | 662615 | 709.8238 | -802.0422 | 618288319.9 | 2007.035 | 8100000 | 0.8552405 | 8100000 | 0.0009957445 | 264938 | -83806.62 | 423.1465 | 24.87453 | 0 | 0 | 71.6733 | 398.6 | 54207.89 | 60257.18
| 2558.99 | 529.3144 | 260.2 | 795774.9 | 26.75212 | 4.920002 | 1 | 62302.4 | 1.857581 | 45 | 1349.465 | 724588.6 | 709.8238 | -802.0418 | 633417794.4 | 2060.123 | 8100000 | 0.8356481 | 8100000 | 0.000819698 | 265691.9 | -83804.25 | 423.6759 | 27.10001 | 0 | 0 | 71.67368 | 398.8 | 54207.89 | 60257.18
| 2561.006 | 529.8436 | 260.4 | 772577.3 | 25.99357 | 1.500001 | 1 | 18445.56 | 1.929493 | 45 | 1359.8 | 705305.4 | 709.8238 | -802.0415 | 629580008.6 | 2046.646 | 8100000 | 0.8415826 | 8100000 | 0.0008705314 | 266705.2 | -83802.26 | 424.2052 | 26.39009 | 0 | 0 | 71.674 | 399 | 54207.89 | 60257.18
| 2563.248 | 530.3816 | 260.6 | 688892.1 | 23.32 | 0.9000003 | 1 | 9958.622 | 2.114121 | 45 | 1340.715 | 634895.3 | 709.8238 | -802.0411 | 612233537.6 | 1985.819 | 8100000 | 0.866306 | 8100000 | 0.00109599 | 264320.2 | -83800.04 | 424.7434 | 23.86256 | 0 | 0 | 71.67436 | 399.2 | 54207.89 | 60257.18
| 2565.012 | 530.9108 | 260.8 | 688354.4 | 23.29616 | 1.400001 | 1 | 15483.23 | 2.101193 | 45 | 1331.79 | 634438.5 | 709.8238 | -802.0408 | 612443700.5 | 1986.555 | 8100000 | 0.8668728 | 8100000 | 0.001098799 | 264564.5 | -83798.3 | 425.2727 | 23.83984 | 0 | 0 | 71.67464 | 399.4 | 54207.89 | 60257.18
| 2567.076 | 531.44 | 261 | 679642.2 | 23.01402 | 3.120001 | 1 | 34132.04 | 2.102001 | 45 | 1318.287 | 627030.4 | 709.8238 | -802.0405 | 610749073.3 | 1980.62 | 8100000 | 0.8701446 | 8100000 | 0.001128273 | 265651.5 | -83796.26 | 425.802 | 23.57075 | 0 | 0 | 71.67497 | 399.6 | 54207.89 | 60257.18
| 2569.137 | 531.978 | 261.2 | 767512 | 25.79248 | 4.610002 | 1 | 56463.64 | 1.900003 | 45 | 1334.851 | 701081.3 | 709.8238 | -802.0402 | 630334927.6 | 2049.296 | 8100000 | 0.8439608 | 8100000 | 0.0008856131 | 264741.1 | -83794.23 | 426.3402 | 26.20136 | 0 | 0 | 71.6753 | 399.8 | 54207.89 | 60257.18
| 2571.326 | 532.5072 | 261.4 | 804170.7 | 26.96292 | 4.390002 | 1 | 56096.64 | 1.845867 | 45 | 1352.82 | 731542.9 | 709.8238 | -802.0398 | 637563846.2 | 2074.689 | 8100000 | 0.8352217 | 8100000 | 0.0008075132 | 262330.3 | -83792.06 | 426.8696 | 27.29674 | 0 | 0 | 71.67565 | 400 | 54207.89 | 60257.18
| 2573.434 | 533.0364 | 261.6 | 846613.2 | 28.33226 | 3.640001 | 1 | 48707.73 | 1.795368 | 45 | 1377.486 | 766498.6 | 709.8238 | -802.0395 | 645111185.7 | 2101.227 | 8100000 | 0.8262706 | 8100000 | 0.0007293021 | 259255.6 | -83789.98 | 427.3989 | 28.56881 | 0 | 0 | 71.67598 | 400.2 | 54207.89 | 60257.18
| 2575.444 | 533.5479 | 261.8 | 733708 | 24.68402 | -2.000001 | 1 | -23468.07 | 2.033323 | 45 | 1367.156 | 672767.9 | 709.8238 | -802.0392 | 624850850.1 | 2030.049 | 8100000 | 0.8538805 | 8100000 | 0.0009719583 | 257571.6 | -83788 | 427.9106 | 25.15704 | 0 | 0 | 71.6763 | 400.4 | 54207.89 | 60257.18
| 2577.682 | 534.0771 | 262 | 701094.9 | 23.64282 | 7.890003 | 1 | 89306.8 | 2.083419 | 45 | 1355.478 | 645245.7 | 709.8238 | -802.0388 | 618093085.0 | 2006.35 | 8100000 | 0.8640723 | 8100000 | 0.001065543 | 257939 | -83785.79 | 428.4399 | 24.16987 | 0 | 0 | 71.67665 | 400.6 | 54207.89 | 60257.18
| 2579.896 | 534.5887 | 262.2 | 682656.1 | 23.05454 | 4.070001 | 1 | 44739 | 2.123819 | 45 | 1338.818 | 629594.8 | 709.8238 | -802.0385 | 614160841.9 | 1992.57 | 8100000 | 0.8704376 | 8100000 | 0.001124958 | 256821.4 | -83783.6 | 428.9516 | 23.60942 | 0 | 0 | 71.67701 | 400.8 | 54207.89 | 60257.18
| 2582.121 | 535.1002 | 262.4 | 685009.1 | 23.11861 | -2.050001 | 1 | -22581.47 | 2.106447 | 45 | 1329.585 | 631595.7 | 709.8238 | -802.0381 | 615211673.4 | 1996.252 | 8100000 | 0.8697823 | 8100000 | 0.001118312 | 252178.7 | -83781.4 | 429.4634 | 23.67056 | 0 | 0 | 71.67736 | 401 | 54207.89 | 60257.18
| 2584.368 | 535.6118 | 262.6 | 687536.7 | 23.18801 | 6.750002 | 1 | 74911.09 | 2.07332 | 45 | 1321.451 | 633743.8 | 709.8238 | -802.0377 | 616308457.4 | 2000.096 | 8100000 | 0.8690644 | 8100000 | 0.001111166 | 248824.6 | -83779.18 | 429.9751 | 23.73675 | 0 | 0 | 71.67772 | 401.2 | 54207.89 | 60257.18
| 2586.302 | 536.1233 | 262.8 | 738665.9 | 24.79146 | 3.720001 | 1 | 43957.99 | 1.962625 | 45 | 1329.795 | 676934.1 | 709.8238 | -802.0374 | 628243058.1 | 2041.953 | 8100000 | 0.8533693 | 8100000 | 0.0009635832 | 248124.8 | -83777.28 | 430.4868 | 25.25856 | 0 | 0 | 71.67803 | 401.4 | 54207.89 | 60257.18
| 2588.374 | 536.6172 | 263 | 669368.9 | 22.60441 | 6.570002 | 1 | 71114.02 | 2.114528 | 45 | 1314.297 | 618275.8 | 709.8238 | -802.0371 | 612604030.2 | 1987.117 | 8100000 | 0.875961 | 8100000 | 0.001174503 | 247721.9 | -83775.23 | 430.9808 | 23.17928 | 0 | 0 | 71.67836 | 401.6 | 54207.89 | 60257.18
| 2590.555 | 537.1111 | 263.2 | 780503 | 26.10531 | 5.570002 | 1 | 69345.85 | 1.86607 | 45 | 1333.263 | 711904.9 | 709.8238 | -802.0368 | 637491359.5 | 2074.435 | 8100000 | 0.8425387 | 8100000 | 0.0008646408 | 246111.6 | -83773.08 | 431.4749 | 26.49487 | 0 | 0 | 71.6787 | 401.8 | 54207.89 | 60257.18
| 2592.197 | 537.6051 | 263.4 | 730470.6 | 24.50543 | 0.3800001 | 1 | 4436.141 | 1.991309 | 45 | 1332.699 | 670044.9 | 709.8238 | -802.0365 | 627748997.2 | 2040.219 | 8100000 | 0.8564013 | 8100000 | 0.0009880492 | 244738.2 | -83771.47 | 431.9689 | 24.98815 | 0 | 0 | 71.67896 | 402 | 54207.89 | 60257.18
| 2594.185 | 538.099 | 263.6 | 739755.3 | 24.79043 | 0.9600003 | 1 | 11342.58 | 1.972726 | 45 | 1335.815 | 677848.9 | 709.8238 | -802.0362 | 630146198.2 | 2048.634 | 8100000 | 0.8539272 | 8100000 | 0.0009642878 | 243774.2 | -83769.51 | 432.463 | 25.25759 | 0 | 0 | 71.67928 | 402.2 | 54207.89 | 60257.18
| 2596.22 | 538.5753 | 263.8 | 793021.8 | 26.47977 | 3.470001 | 1 | 43747.34 | 1.870918 | 45 | 1352.353 | 722305.2 | 709.8238 | -802.0359 | 641026977.7 | 2086.863 | 8100000 | 0.8401756 | 8100000 | 0.0008398406 | 245626 | -83767.51 | 432.9394 | 26.84549 | 0 | 0 | 71.6796 | 402.4 | 54207.89 | 60257.18
| 2598.432 | 539.0692 | 264 | 789748.6 | 26.36368 | 12.39 | 1 | 157901.5 | 1.856779 | 45 | 1366.453 | 719588.8 | 709.8238 | -802.0355 | 640922340.1 | 2086.495 | 8100000 | 0.8410834 | 8100000 | 0.0008475932 | 245199.5 | -83765.33 | 433.4335 | 26.73687 | 0 | 0 | 71.67995 | 402.6 | 54207.89 | 60257.18
| 2600.257 | 539.5631 | 264.2 | 772028.5 | 25.78839 | 6.240002 | 1 | 76978.71 | 1.938791 | 45 | 1373.133 | 704847.9 | 709.8238 | -802.0352 | 637962090.1 | 2076.089 | 8100000 | 0.8457604 | 8100000 | 0.0008877613 | 244587.6 | -83763.53 | 433.9275 | 26.19753 | 0 | 0 | 71.68024 | 402.8 | 54207.89 | 60257.18
| 2602.441 | 540.057 | 264.4 | 672238 | 22.63605 | 0.9800004 | 1 | 10601.79 | 2.169474 | 45 | 1345.099 | 620722.8 | 709.8238 | -802.0349 | 616256191.4 | 1999.912 | 8100000 | 0.8763514 | 8100000 | 0.001171964 | 244617.9 | -83761.38 | 434.4216 | 23.20956 | 0 | 0 | 71.68059 | 403 | 54207.89 | 60257.18
| 2604.493 | 540.5509 | 264.6 | 698148.9 | 23.43491 | -2.440001 | 1 | -27357.05 | 2.085443 | 45 | 1339.96 | 642749.5 | 709.8238 | -802.0345 | 623068200.0 | 2023.795 | 8100000 | 0.867563 | 8100000 | 0.00108758 | 247916 | -83759.36 | 434.9156 | 23.97202 | 0 | 0 | 71.68092 | 403.2 | 54207.89 | 60257.18
| 2606.422 | 541.0272 | 264.8 | 776831.6 | 25.9121 | -5.830002 | 1 | -72297.91 | 1.901624 | 45 | 1353.44 | 708849.3 | 709.8238 | -802.0342 | 640235953.4 | 2084.082 | 8100000 | 0.8450434 | 8100000 | 0.0008791965 | 250000.3 | -83757.46 | 435.392 | 26.31366 | 0 | 0 | 71.68122 | 403.4 | 54207.89 | 60257.18
| 2608.087 | 541.5388 | 265 | 831787.9 | 27.66954 | 5.040002 | 1 | 66452.43 | 1.822036 | 45 | 1378.277 | 754326.2 | 709.8238 | -802.034 | 650388117.5 | 2119.797 | 8100000 | 0.8326394 | 8100000 | 0.0007675824 | 253227.8 | -83755.82 | 435.9037 | 27.95443 | 0 | 0 | 71.68148 | 403.6 | 54207.89 | 60257.18
| 2610.134 | 542.0327 | 265.2 | 723476.7 | 24.20544 | 3.520001 | 1 | 40802.36 | 2.059184 | 45 | 1368.549 | 664155.6 | 709.8238 | -802.0336 | 630031058.4 | 2048.23 | 8100000 | 0.8603269 | 8100000 | 0.00101554 | 254189.6 | -83753.81 | 436.3978 | 24.70404 | 0 | 0 | 71.68181 | 403.8 | 54207.89 | 60257.18
| 2612.049 | 542.5442 | 265.4 | 738493.4 | 24.67028 | 3.690001 | 1 | 43593.14 | 2.0204 | 45 | 1368.602 | 676789.2 | 709.8238 | -802.0333 | 633682118.0 | 2061.051 | 8100000 | 0.8561773 | 8100000 | 0.0009755793 | 255390.5 | -83751.92 | 436.9095 | 25.14405 | 0 | 0 | 71.68211 | 404 | 54207.89 | 60257.18
| 2613.936 | 543.0558 | 265.6 | 646442 | 21.79429 | 2.180001 | 1 | 22756.03 | 2.228864 | 45 | 1333.518 | 598664 | 709.8238 | -802.033 | 611681172.6 | 1983.885 | 8100000 | 0.8878086 | 8100000 | 0.001274401 | 256629.2 | -83750.06 | 437.4212 | 22.40224 | 0 | 0 | 71.68241 | 404.2 | 54207.89 | 60257.18
| 2615.913 | 543.5673 | 265.8 | 794321.1 | 26.42652 | 2.990001 | 1 | 37739.9 | 1.872941 | 45 | 1355.196 | 723383 | 709.8238 | -802.0327 | 645522844.4 | 2102.675 | 8100000 | 0.8420575 | 8100000 | 0.0008448544 | 259946 | -83748.11 | 437.9329 | 26.79567 | 0 | 0 | 71.68272 | 404.4 | 54207.89 | 60257.18
| 2618.355 | 544.0789 | 266 | 860581.4 | 28.54913 | 1.780001 | 1 | 24148.2 | 1.783253 | 45 | 1386.486 | 777930.5 | 709.8238 | -802.0323 | 657313909.5 | 2144.189 | 8100000 | 0.8277307 | 8100000 | 0.0007204414 | 259324.3 | -83745.7 | 438.4446 | 28.76934 | 0 | 0 | 71.68312 | 404.6 | 54207.89 | 60257.18
| 2620.068 | 544.6081 | 266.2 | 706969.9 | 23.64586 | 6.390002 | 1 | 72726.47 | 2.099989 | 45 | 1372.293 | 650218.7 | 709.8238 | -802.0321 | 628345275.6 | 2042.312 | 8100000 | 0.8667338 | 8100000 | 0.00106857 | 259259.8 | -83744.01 | 438.9739 | 24.17276 | 0 | 0 | 71.68339 | 404.8 | 54207.89 | 60257.18
| 2622.39 | 545.1196 | 266.4 | 708503.2 | 23.68351 | -0.1700001 | 1 | -1933.222 | 2.090293 | 45 | 1360.188 | 651515.4 | 709.8238 | -802.0317 | 629208683.7 | 2045.343 | 8100000 | 0.8663575 | 8100000 | 0.001064949 | 257828.6 | -83741.71 | 439.4856 | 24.20855 | 0 | 0 | 71.68376 | 405 | 54207.89 | 60257.18
| 2624.315 | 545.6312 | 266.6 | 786914.7 | 26.14968 | -1.32 | 1 | -16510.87 | 1.921018 | 45 | 1376.646 | 717235.3 | 709.8238 | -802.0314 | 645979042.6 | 2104.28 | 8100000 | 0.8446578 | 8100000 | 0.0008641011 | 256804.1 | -83739.82 | 439.9973 | 26.53645 | 0 | 0 | 71.68406 | 405.2 | 54207.89 | 60257.18
| 2626.216 | 546.1428 | 266.8 | 741388.3 | 24.69884 | 5.700002 | 1 | 67712.58 | 2.010706 | 45 | 1370.877 | 679219.7 | 709.8238 | -802.0311 | 637290694.9 | 2073.729 | 8100000 | 0.8569759 | 8100000 | 0.0009743958 | 257712.3 | -83737.94 | 440.509 | 25.17105 | 0 | 0 | 71.68437 | 405.4 | 54207.89 | 60257.18
| 2627.889 | 546.672 | 267 | 730421 | 24.34732 | -1.720001 | 1 | -20097.74 | 2.044642 | 45 | 1368.894 | 670003.1 | 709.8238 | -802.0308 | 635251219.9 | 2066.563 | 8100000 | 0.8605603 | 8100000 | 0.00100485 | 258754.8 | -83736.3 | 441.0384 | 24.83847 | 0 | 0 | 71.68463 | 405.6 | 54207.89 | 60257.18
| 2630.098 | 547.1835 | 267.2 | 758869.4 | 25.23334 | -1.17 | 1 | -14157.03 | 1.973539 | 45 | 1368.068 | 693863.1 | 709.8238 | -802.0305 | 641722983.7 | 2089.31 | 8100000 | 0.8526787 | 8100000 | 0.0009317934 | 260076.6 | -83734.11 | 441.5501 | 25.67543 | 0 | 0 | 71.68498 | 405.8 | 54207.89 | 60257.18
| 2631.843 | 547.6951 | 267.4 | 716349.4 | 23.88975 | 2.730001 | 1 | 31341.92 | 2.071307 | 45 | 1363.105 | 658144.3 | 709.8238 | -802.0302 | 632932963.6 | 2058.42 | 8100000 | 0.8653288 | 8100000 | 0.00104667 | 260938.2 | -83732.4 | 442.0618 | 24.40453 | 0 | 0 | 71.68526 | 406 | 54207.89 | 60257.18
| 2633.972 | 548.2243 | 267.6 | 736808.2 | 24.5214 | 2.310001 | 1 | 27209.01 | 2.010303 | 45 | 1357.196 | 675373.5 | 709.8238 | -802.0299 | 637917460.7 | 2075.932 | 8100000 | 0.8593969 | 8100000 | 0.0009903075 | 261909.9 | -83730.29 | 442.5911 | 25.00326 | 0 | 0 | 71.6856 | 406.2 | 54207.89 | 60257.18
| 2635.652 | 548.7535 | 267.8 | 759495 | 25.22896 | -0.2200001 | 1 | -2665.695 | 1.967883 | 45 | 1364.903 | 694386 | 709.8238 | -802.0296 | 642988065.2 | 2093.759 | 8100000 | 0.8534428 | 8100000 | 0.000932928 | 264174.2 | -83728.64 | 443.1205 | 25.6713 | 0 | 0 | 71.68587 | 406.4 | 54207.89 | 60257.18
| 2638.008 | 549.2651 | 268 | 711750.5 | 23.72022 | 5.510002 | 1 | 63033.48 | 2.06444 | 45 | 1355.288 | 654260.4 | 709.8238 | -802.0292 | 633162378.7 | 2059.226 | 8100000 | 0.8674948 | 8100000 | 0.001063279 | 268947 | -83726.31 | 443.6322 | 24.24346 | 0 | 0 | 71.68624 | 406.6 | 54207.89 | 60257.18
| 2639.947 | 549.7943 | 268.2 | 640097.7 | 21.50224 | 6.850002 | 1 | 71163.32 | 2.22604 | 45 | 1328.225 | 593219 | 709.8238 | -802.0289 | 615069732.9 | 1995.755 | 8100000 | 0.8938731 | 8100000 | 0.001315916 | 269789.8 | -83724.4 | 444.1615 | 22.12119 | 0 | 0 | 71.68654 | 406.8 | 54207.89 | 60257.18
| 2641.9 | 550.3411 | 268.4 | 724070.6 | 24.08876 | 2.000001 | 1 | 23179.78 | 1.997376 | 45 | 1326.775 | 664656.1 | 709.8238 | -802.0286 | 636756086.0 | 2071.851 | 8100000 | 0.8642888 | 8100000 | 0.001029416 | 270915.3 | -83722.47 | 444.7085 | 24.59341 | 0 | 0 | 71.68686 | 407 | 54207.89 | 60257.18
| 2644.072 | 550.888 | 268.6 | 740242.8 | 24.58566 | 5.520002 | 1 | 65467.77 | 1.963845 | 45 | 1336.617 | 678258.1 | 709.8238 | -802.0283 | 640759456.4 | 2085.922 | 8100000 | 0.8597422 | 8100000 | 0.0009859062 | 272044.5 | -83720.32 | 445.2555 | 25.06404 | 0 | 0 | 71.6872 | 407.2 | 54207.89 | 60257.18
| 2646.224 | 551.4172 | 268.8 | 676194.6 | 22.58521 | 6.410002 | 1 | 70021.11 | 2.106457 | 45 | 1321.199 | 624094.6 | 709.8238 | -802.0279 | 626153739.7 | 2034.62 | 8100000 | 0.8806418 | 8100000 | 0.001182654 | 270993.5 | -83718.19 | 445.7849 | 23.16091 | 0 | 0 | 71.68755 | 407.4 | 54207.89 | 60257.18
| 2648.062 | 551.964 | 269 | 665738.8 | 22.2569 | 4.910002 | 1 | 52776.06 | 2.107669 | 45 | 1299.669 | 615177.4 | 709.8238 | -802.0276 | 623764157.6 | 2026.237 | 8100000 | 0.8848922 | 8100000 | 0.001221304 | 264993.6 | -83716.38 | 446.3318 | 22.84641 | 0 | 0 | 71.68784 | 407.6 | 54207.89 | 60257.18
| 2649.893 | 552.5109 | 269.2 | 738724.1 | 24.51355 | 3.640001 | 1 | 43013.14 | 1.937585 | 45 | 1312.807 | 676982.9 | 709.8238 | -802.0273 | 641620278.6 | 2088.949 | 8100000 | 0.8611181 | 8100000 | 0.0009928806 | 265494.1 | -83714.57 | 446.8788 | 24.99583 | 0 | 0 | 71.68813 | 407.8 | 54207.89 | 60257.18
| 2652.125 | 553.0401 | 269.4 | 693373.2 | 23.09258 | 4.870002 | 1 | 54348.15 | 2.037778 | 45 | 1304.603 | 638699.4 | 709.8238 | -802.027 | 631651510.6 | 2053.919 | 8100000 | 0.8755462 | 8100000 | 0.001128089 | 265977.2 | -83712.36 | 447.4082 | 23.64573 | 0 | 0 | 71.68849 | 408 | 54207.89 | 60257.18
| 2654.392 | 553.5693 | 269.6 | 767487.7 | 25.39681 | 3.130001 | 1 | 38289.9 | 1.890318 | 45 | 1325.69 | 701061.1 | 709.8238 | -802.0266 | 648580972.7 | 2113.436 | 8100000 | 0.8535083 | 8100000 | 0.0009216156 | 263798.3 | -83710.12 | 447.9375 | 25.82936 | 0 | 0 | 71.68885 | 408.2 | 54207.89 | 60257.18
| 2656.279 | 554.0985 | 269.8 | 716941.8 | 23.80635 | 6.550002 | 1 | 75530.74 | 1.994146 | 45 | 1320.453 | 658644.3 | 709.8238 | -802.0263 | 638116293.9 | 2076.631 | 8100000 | 0.8683346 | 8100000 | 0.001057158 | 262486.6 | -83708.26 | 448.4669 | 24.32531 | 0 | 0 | 71.68915 | 408.4 | 54207.89 | 60257.18
| 2658.404 | 554.6277 | 270 | 775765.8 | 25.63989 | -1.26 | 1 | -15556.27 | 1.892742 | 45 | 1338.795 | 707961.8 | 709.8238 | -802.026 | 651070168.7 | 2122.198 | 8100000 | 0.8518708 | 8100000 | 0.0009037763 | 263393.4 | -83706.16 | 448.9962 | 26.058 | 0 | 0 | 71.68949 | 408.6 | 54207.89 | 60257.18
| 2660.198 | 555.1569 | 270.2 | 689072.3 | 22.92765 | 10.13 | 1 | 113316.6 | 2.059999 | 45 | 1327.237 | 635048.4 | 709.8238 | -802.0257 | 632230961.2 | 2055.954 | 8100000 | 0.8780919 | 8100000 | 0.001146586 | 266106.3 | -83704.39 | 449.5256 | 23.48829 | 0 | 0 | 71.68977 | 408.8 | 54207.89 | 60257.18
| 2662.29 | 555.6861 | 270.4 | 730325 | 24.19796 | 4.840002 | 1 | 56655.56 | 1.980815 | 45 | 1330.147 | 669922.4 | 709.8238 | -802.0254 | 642383633.5 | 2091.633 | 8100000 | 0.8650377 | 8100000 | 0.001021687 | 265969.1 | -83702.33 | 450.0549 | 24.69695 | 0 | 0 | 71.69011 | 409 | 54207.89 | 60257.18
| 2664.342 | 556.2153 | 270.6 | 715731.1 | 23.73546 | 3.560001 | 1 | 40860.78 | 2.017579 | 45 | 1327.749 | 657622.4 | 709.8238 | -802.025 | 639500098.5 | 2081.495 | 8100000 | 0.8697657 | 8100000 | 0.00106479 | 266481.1 | -83700.3 | 450.5843 | 24.25794 | 0 | 0 | 71.69043 | 409.2 | 54207.89 | 60257.18
| 2666.339 | 556.7445 | 270.8 | 823698.6 | 27.12338 | 3.960001 | 1 | 51699.47 | 1.805075 | 45 | 1351.375 | 747667.4 | 709.8238 | -802.0247 | 661632224.3 | 2159.408 | 8100000 | 0.8414712 | 8100000 | 0.000804711 | 266796.7 | -83698.33 | 451.1136 | 27.44634 | 0 | 0 | 71.69075 | 409.4 | 54207.89 | 60257.18
| 2668.541 | 557.2737 | 271 | 724463.2 | 23.98902 | 8.210003 | 1 | 95826.31 | 2.012328 | 45 | 1350.397 | 664986.8 | 709.8238 | -802.0244 | 642380899.8 | 2091.624 | 8100000 | 0.8675128 | 8100000 | 0.001041254 | 267210.9 | -83696.15 | 451.643 | 24.49878 | 0 | 0 | 71.6911 | 409.6 | 54207.89 | 60257.18
| 2670.662 | 557.8205 | 271.2 | 799468.7 | 26.33291 | 3.140001 | 1 | 39871.1 | 1.869716 | 45 | 1361.042 | 727649.7 | 709.8238 | -802.024 | 658213348.6 | 2147.358 | 8100000 | 0.8474768 | 8100000 | 0.0008558788 | 264096.1 | -83694.06 | 452.19 | 26.70807 | 0 | 0 | 71.69144 | 409.8 | 54207.89 | 60257.18
| 2672.642 | 558.3497 | 271.4 | 783514.2 | 25.81984 | 2.640001 | 1 | 32901.44 | 1.921024 | 45 | 1372.313 | 714409.3 | 709.8238 | -802.0237 | 655607015.2 | 2138.175 | 8100000 | 0.8516531 | 8100000 | 0.000891935 | 264437.1 | -83692.1 | 452.7193 | 26.22705 | 0 | 0 | 71.69175 | 410 | 54207.89 | 60257.18
| 2674.571 | 558.8789 | 271.6 | 680628.4 | 22.61141 | -2.410001 | 1 | -26394.07 | 2.142821 | 45 | 1344.883 | 627869.6 | 709.8238 | -802.0234 | 633021159.0 | 2058.73 | 8100000 | 0.8828756 | 8100000 | 0.001183092 | 264421.3 | -83690.2 | 453.2486 | 23.18597 | 0 | 0 | 71.69206 | 410.2 | 54207.89 | 60257.18
| 2676.67 | 559.4081 | 271.8 | 749836 | 24.7452 | -2.160001 | 1 | -25857.55 | 1.973949 | 45 | 1354.107 | 686303.3 | 709.8238 | -802.0231 | 649633252.0 | 2117.139 | 8100000 | 0.8611138 | 8100000 | 0.0009757012 | 265930.4 | -83688.12 | 453.778 | 25.21486 | 0 | 0 | 71.69239 | 410.4 | 54207.89 | 60257.18
| 2678.433 | 559.9374 | 272 | 758907.1 | 25.02156 | 2.570001 | 1 | 31106.99 | 1.964253 | 45 | 1362.78 | 693894.5 | 709.8238 | -802.0228 | 651885355.1 | 2125.068 | 8100000 | 0.8589507 | 8100000 | 0.0009534171 | 265232.2 | -83686.39 | 454.3073 | 25.47577 | 0 | 0 | 71.69268 | 410.6 | 54207.89 | 60257.18
| 2680.558 | 560.4666 | 272.2 | 698392.4 | 23.1339 | -0.8300003 | 1 | -9305.553 | 2.098382 | 45 | 1347.626 | 642956 | 709.8238 | -802.0224 | 638698251.6 | 2078.676 | 8100000 | 0.8775138 | 8100000 | 0.001126864 | 266593.5 | -83684.29 | 454.8367 | 23.68515 | 0 | 0 | 71.69301 | 410.8 | 54207.89 | 60257.18
| 2682.692 | 560.9958 | 272.4 | 729640.3 | 24.09096 | 4.940002 | 1 | 57782.14 | 2.009502 | 45 | 1348.45 | 669346.2 | 709.8238 | -802.0221 | 646480091.8 | 2106.043 | 8100000 | 0.8677696 | 8100000 | 0.001033386 | 264692.1 | -83682.18 | 455.366 | 24.5955 | 0 | 0 | 71.69335 | 411 | 54207.89 | 60257.18
| 2684.698 | 561.525 | 272.6 | 800519.7 | 26.30139 | 6.560002 | 1 | 83682.57 | 1.865678 | 45 | 1366.636 | 728520.4 | 709.8238 | -802.0218 | 661405830.9 | 2158.61 | 8100000 | 0.848987 | 8100000 | 0.0008593017 | 263798.6 | -83680.2 | 455.8954 | 26.67856 | 0 | 0 | 71.69367 | 411.2 | 54207.89 | 60257.18
| 2686.883 | 562.0542 | 272.8 | 748732.9 | 24.66679 | 6.870002 | 1 | 82476.75 | 1.98001 | 45 | 1365.272 | 685379.1 | 709.8238 | -802.0214 | 651547397.0 | 2123.878 | 8100000 | 0.8626451 | 8100000 | 0.000983207 | 263332.3 | -83678.04 | 456.4248 | 25.14076 | 0 | 0 | 71.69402 | 411.4 | 54207.89 | 60257.18
| 2688.689 | 562.5834 | 273 | 838461.8 | 27.48572 | 1.13 | 1 | 14968.77 | 1.824874 | 45 | 1385.365 | 759810.9 | 709.8238 | -802.0212 | 669018447.2 | 2185.461 | 8100000 | 0.8409086 | 8100000 | 0.0007847674 | 263295.5 | -83676.26 | 456.9541 | 27.78361 | 0 | 0 | 71.69431 | 411.6 | 54207.89 | 60257.18
| 2690.703 | 563.1126 | 273.2 | 779107 | 25.60022 | 3.420001 | 1 | 42424.47 | 1.960215 | 45 | 1394.12 | 710743.4 | 709.8238 | -802.0208 | 658573844.9 | 2148.628 | 8100000 | 0.8550485 | 8100000 | 0.0009097493 | 264458.6 | -83674.27 | 457.4834 | 26.02072 | 0 | 0 | 71.69463 | 411.8 | 54207.89 | 60257.18
| 2692.835 | 563.6418 | 273.4 | 705339.2 | 23.29858 | 2.880001 | 1 | 32598.84 | 2.119796 | 45 | 1375.443 | 648839 | 709.8238 | -802.0205 | 642915799.6 | 2093.505 | 8100000 | 0.8766961 | 8100000 | 0.001111035 | 265143 | -83672.16 | 458.0128 | 23.84215 | 0 | 0 | 71.69496 | 412 | 54207.89 | 60257.18
| 2694.992 | 564.171 | 273.6 | 765782.5 | 25.16373 | 1.16 | 1 | 14147.93 | 1.977184 | 45 | 1382.01 | 699638 | 709.8238 | -802.0201 | 656819969.5 | 2142.448 | 8100000 | 0.8589431 | 8100000 | 0.0009434537 | 263972.1 | -83670.03 | 458.5422 | 25.60983 | 0 | 0 | 71.69531 | 412.2 | 54207.89 | 60257.18
| 2696.765 | 564.7002 | 273.8 | 740910.8 | 24.38197 | 1.730001 | 1 | 20475.89 | 2.030108 | 45 | 1377.075 | 678818.9 | 709.8238 | -802.0199 | 651904920.9 | 2125.137 | 8100000 | 0.8662309 | 8100000 | 0.001008804 | 266256 | -83668.29 | 459.0715 | 24.87128 | 0 | 0 | 71.69559 | 412.4 | 54207.89 | 60257.18
| 2698.823 | 565.2294 | 274 | 751637.8 | 24.70652 | 4.700002 | 1 | 56480.02 | 1.997384 | 45 | 1376.854 | 687812.4 | 709.8237 | -802.0195 | 654655970.0 | 2134.825 | 8100000 | 0.8633992 | 8100000 | 0.0009811337 | 266525.4 | -83666.25 | 459.6008 | 25.1783 | 0 | 0 | 71.69592 | 412.6 | 54207.89 | 60257.18
| 2700.548 | 565.7586 | 274.2 | 760776.1 | 24.98412 | 6.870002 | 1 | 83690.92 | 1.981224 | 45 | 1386.22 | 695456.7 | 709.8237 | -802.0193 | 656920644.0 | 2142.803 | 8100000 | 0.8612283 | 8100000 | 0.0009586017 | 267656.9 | -83664.55 | 460.1302 | 25.44045 | 0 | 0 | 71.69619 | 412.8 | 54207.89 | 60257.18
| 2702.622 | 566.2967 | 274.4 | 719880.9 | 23.70759 | 6.620002 | 1 | 76632.94 | 2.068489 | 45 | 1375.037 | 661124 | 709.8237 | -802.0189 | 648352682.5 | 2112.632 | 8100000 | 0.8734392 | 8100000 | 0.001071626 | 269090.5 | -83662.5 | 460.6684 | 24.23145 | 0 | 0 | 71.69652 | 413 | 54207.89 | 60257.18
| 2704.789 | 566.8347 | 274.6 | 705683.5 | 23.26194 | 6.570002 | 1 | 74667.65 | 2.089093 | 45 | 1363.372 | 649130.4 | 709.8237 | -802.0186 | 645432564.6 | 2102.357 | 8100000 | 0.8782245 | 8100000 | 0.001116239 | 266959.7 | -83660.36 | 461.2065 | 23.80723 | 0 | 0 | 71.69687 | 413.2 | 54207.89 | 60257.18
| 2707.028 | 567.3639 | 274.8 | 684085.9 | 22.59197 | 5.050002 | 1 | 55670.15 | 2.130302 | 45 | 1347.339 | 630810.8 | 709.8237 | -802.0182 | 640496259.2 | 2084.997 | 8100000 | 0.8858192 | 8100000 | 0.001188943 | 265153.6 | -83658.15 | 461.7359 | 23.16737 | 0 | 0 | 71.69722 | 413.4 | 54207.89 | 60257.18
| 2708.99 | 567.9019 | 275 | 801508 | 26.22126 | 2.020001 | 1 | 25693.17 | 1.878205 | 45 | 1369.192 | 729338.8 | 709.8237 | -802.0179 | 666786006.4 | 2177.584 | 8100000 | 0.8517004 | 8100000 | 0.0008669185 | 264031.4 | -83656.21 | 462.2741 | 26.60352 | 0 | 0 | 71.69754 | 413.6 | 54207.89 | 60257.18
| 2710.892 | 568.4311 | 275.2 | 823627.5 | 26.90959 | 5.520002 | 1 | 72172.76 | 1.847905 | 45 | 1386.486 | 747608.9 | 709.8237 | -802.0176 | 671232604.4 | 2193.275 | 8100000 | 0.8468467 | 8100000 | 0.0008217445 | 263758.1 | -83654.33 | 462.8034 | 27.247 | 0 | 0 | 71.69784 | 413.8 | 54207.89 | 60257.18
| 2713.081 | 568.9603 | 275.4 | 758919.2 | 24.87197 | 7.380003 | 1 | 89769.8 | 1.983246 | 45 | 1386.075 | 693904.7 | 709.8237 | -802.0173 | 659192177.2 | 2150.807 | 8100000 | 0.8631175 | 8100000 | 0.0009687496 | 263949.3 | -83652.17 | 463.3328 | 25.33459 | 0 | 0 | 71.69819 | 414 | 54207.89 | 60257.18
| 2714.907 | 569.4807 | 275.6 | 705716.9 | 23.22289 | 6.910002 | 1 | 78585.16 | 2.098589 | 45 | 1370.874 | 649158.6 | 709.8237 | -802.017 | 647517023.7 | 2109.691 | 8100000 | 0.8794838 | 8100000 | 0.001121343 | 260857.5 | -83650.37 | 463.8533 | 23.77001 | 0 | 0 | 71.69848 | 414.2 | 54207.89 | 60257.18
| 2717.064 | 570.0099 | 275.8 | 737224.6 | 24.18314 | -4.250002 | 1 | -50157.83 | 2.026879 | 45 | 1371.756 | 675723.4 | 709.8237 | -802.0166 | 655323562.5 | 2137.177 | 8100000 | 0.8698145 | 8100000 | 0.001028498 | 261847.3 | -83648.24 | 464.3827 | 24.68291 | 0 | 0 | 71.69882 | 414.4 | 54207.89 | 60257.18
| 2719.01 | 570.5391 | 276 | 725847.6 | 23.82453 | 0.6800002 | 1 | 7894.406 | 2.046271 | 45 | 1361.585 | 666153.1 | 709.8237 | -802.0163 | 653140044.7 | 2129.486 | 8100000 | 0.8735326 | 8100000 | 0.001061977 | 260136.2 | -83646.32 | 464.912 | 24.34259 | 0 | 0 | 71.69913 | 414.6 | 54207.89 | 60257.18
| 2721.103 | 571.0595 | 276.2 | 753810.6 | 24.67929 | 5.750002 | 1 | 69358.96 | 1.985267 | 45 | 1374.426 | 689631.4 | 709.8237 | -802.016 | 659794353.4 | 2152.93 | 8100000 | 0.8655114 | 8100000 | 0.0009855475 | 261329.7 | -83644.25 | 465.4325 | 25.15257 | 0 | 0 | 71.69946 | 414.8 | 54207.89 | 60257.18
| 2723.398 | 571.5799 | 276.4 | 696936.6 | 22.92049 | 8.850003 | 1 | 99789.92 | 2.093944 | 45 | 1358.221 | 641721.9 | 709.8237 | -802.0156 | 647121376.8 | 2108.299 | 8100000 | 0.8832654 | 8100000 | 0.001154014 | 258804.9 | -83641.98 | 465.9531 | 23.48144 | 0 | 0 | 71.69983 | 415 | 54207.89 | 60257.18
| 2725.098 | 572.1003 | 276.6 | 812085.9 | 26.47987 | 4.670002 | 1 | 60224.73 | 1.870935 | 45 | 1384.007 | 738087.1 | 709.8237 | -802.0154 | 672213049.5 | 2196.736 | 8100000 | 0.8510699 | 8100000 | 0.0008507244 | 259394.5 | -83640.31 | 466.4736 | 26.84559 | 0 | 0 | 71.7001 | 415.2 | 54207.89 | 60257.18
| 2727.288 | 572.6207 | 276.8 | 717124.7 | 23.52276 | -0.9400003 | 1 | -10798.64 | 2.081421 | 45 | 1369.752 | 658798.7 | 709.8237 | -802.015 | 652836311.2 | 2128.416 | 8100000 | 0.8771275 | 8100000 | 0.001091939 | 261379.9 | -83638.15 | 466.9941 | 24.05564 | 0 | 0 | 71.70045 | 415.4 | 54207.89 | 60257.18
| 2729.221 | 573.1411 | 277 | 757919.1 | 24.77194 | 0.09000003 | 1 | 1084.9 | 1.980016 | 45 | 1370.701 | 693068.5 | 709.8237 | -802.0147 | 662386808.9 | 2162.069 | 8100000 | 0.8652664 | 8100000 | 0.0009784453 | 260316.8 | -83636.24 | 467.5147 | 25.24012 | 0 | 0 | 71.70076 | 415.6 | 54207.89 | 60257.18
| 2731.166 | 573.6615 | 277.2 | 738764.2 | 24.17221 | 2.470001 | 1 | 29166.92 | 2.026073 | 45 | 1371.334 | 677016.6 | 709.8237 | -802.0144 | 658616709.7 | 2148.779 | 8100000 | 0.8710096 | 8100000 | 0.001030777 | 261504 | -83634.32 | 468.0352 | 24.67254 | 0 | 0 | 71.70106 | 415.8 | 54207.89 | 60257.18
| 2733.326 | 574.1818 | 277.4 | 685754.4 | 22.54211 | 8.790003 | 1 | 97634.75 | 2.112934 | 45 | 1350.02 | 632229.3 | 709.8237 | -802.014 | 646283721.3 | 2105.352 | 8100000 | 0.8884362 | 8100000 | 0.001197382 | 261007.3 | -83632.19 | 468.5557 | 23.11966 | 0 | 0 | 71.70141 | 416 | 54207.89 | 60257.18
| 2735.18 | 574.7022 | 277.6 | 688672.5 | 22.62388 | 4.880002 | 1 | 54119.57 | 2.109298 | 45 | 1341.963 | 634708.8 | 709.8237 | -802.0138 | 647405752.3 | 2109.3 | 8100000 | 0.8877002 | 8100000 | 0.001188333 | 261185.3 | -83630.36 | 469.0763 | 23.19791 | 0 | 0 | 71.7017 | 416.2 | 54207.89 | 60257.18
| 2737.202 | 575.2314 | 277.8 | 818024.7 | 26.61056 | -0.3100001 | 1 | -4018.171 | 1.836596 | 45 | 1363.119 | 742989.7 | 709.8237 | -802.0134 | 675914081.7 | 2209.805 | 8100000 | 0.8510423 | 8100000 | 0.0008430055 | 265138.8 | -83628.37 | 469.6056 | 26.96777 | 0 | 0 | 71.70203 | 416.4 | 54207.89 | 60257.18
| 2739.325 | 575.7518 | 278 | 727167.8 | 23.7823 | 8.590003 | 1 | 100671.6 | 2.014762 | 45 | 1357.998 | 667264.9 | 709.8237 | -802.0131 | 657684760.6 | 2145.495 | 8100000 | 0.8754222 | 8100000 | 0.001067792 | 265445.4 | -83626.27 | 470.1261 | 24.30246 | 0 | 0 | 71.70236 | 416.6 | 54207.89 | 60257.18
| 2741.284 | 576.2899 | 278.2 | 704797.1 | 23.09086 | 7.120003 | 1 | 80887.18 | 2.068091 | 45 | 1349.658 | 648380.2 | 709.8237 | -802.0128 | 652727471.3 | 2128.033 | 8100000 | 0.8828951 | 8100000 | 0.001137715 | 266747.3 | -83624.34 | 470.6643 | 23.64409 | 0 | 0 | 71.70267 | 416.8 | 54207.89 | 60257.18
| 2743.506 | 576.8191 | 278.4 | 775117.2 | 25.24355 | 6.040002 | 1 | 74765 | 1.914166 | 45 | 1360.138 | 707421.6 | 709.8237 | -802.0124 | 668995189.5 | 2185.379 | 8100000 | 0.8622171 | 8100000 | 0.0009415112 | 265406.4 | -83622.14 | 471.1937 | 25.68504 | 0 | 0 | 71.70303 | 417 | 54207.89 | 60257.18
| 2745.351 | 577.3483 | 278.6 | 843718.8 | 27.38047 | 3.050001 | 1 | 40669.56 | 1.807105 | 45 | 1381.362 | 764125.4 | 709.8237 | -802.0121 | 682233296.8 | 2232.133 | 8100000 | 0.8462622 | 8100000 | 0.0007953587 | 265724.2 | -83620.32 | 471.723 | 27.68571 | 0 | 0 | 71.70332 | 417.2 | 54207.89 | 60257.18
| 2747.33 | 577.8775 | 278.8 | 772057.1 | 25.13259 | 7.080003 | 1 | 87444.44 | 1.951335 | 45 | 1384.432 | 704871.7 | 709.8237 | -802.0118 | 669160492.1 | 2185.962 | 8100000 | 0.8635858 | 8100000 | 0.000950731 | 266138.6 | -83618.37 | 472.2524 | 25.58048 | 0 | 0 | 71.70364 | 417.4 | 54207.89 | 60257.18
| 2749.8 | 578.4067 | 279 | 709043.5 | 23.18642 | 1.420001 | 1 | 16139.19 | 2.095968 | 45 | 1365.251 | 651972.3 | 709.8237 | -802.0114 | 655552500.3 | 2137.983 | 8100000 | 0.8823194 | 8100000 | 0.001128258 | 265181.4 | -83615.92 | 472.7817 | 23.73523 | 0 | 0 | 71.70403 | 417.6 | 54207.89 | 60257.18
| 2751.445 | 578.9536 | 279.2 | 819025.8 | 26.57668 | 9.060003 | 1 | 118477 | 1.849526 | 45 | 1391.584 | 743815.5 | 709.8237 | -802.0112 | 679163450.7 | 2221.284 | 8100000 | 0.852451 | 8100000 | 0.0008463874 | 262862.6 | -83614.3 | 473.3287 | 26.93611 | 0 | 0 | 71.70429 | 417.8 | 54207.89 | 60257.18
| 2753.767 | 579.4651 | 279.4 | 795441.6 | 25.82986 | 8.300003 | 1 | 105546.2 | 1.912955 | 45 | 1398.693 | 724312.2 | 709.8237 | -802.0108 | 675234522.0 | 2207.405 | 8100000 | 0.8581687 | 8100000 | 0.0008981138 | 263255.8 | -83612.01 | 473.8405 | 26.23647 | 0 | 0 | 71.70466 | 418 | 54207.89 | 60257.18
| 2755.614 | 579.9943 | 279.6 | 774275.1 | 25.16549 | 7.590003 | 1 | 94061.67 | 1.965072 | 45 | 1399.441 | 706720 | 709.8237 | -802.0105 | 671382204.0 | 2193.803 | 8100000 | 0.863881 | 8100000 | 0.0009487545 | 262293.3 | -83610.18 | 474.3698 | 25.61149 | 0 | 0 | 71.70496 | 418.2 | 54207.89 | 60257.18
| 2757.846 | 580.5235 | 279.8 | 784158.7 | 25.46162 | 0.7600003 | 1 | 9470.798 | 1.967092 | 45 | 1404.909 | 714945.1 | 709.8237 | -802.0102 | 673876923.4 | 2202.611 | 8100000 | 0.8614682 | 8100000 | 0.0009258327 | 262193.1 | -83607.98 | 474.8992 | 25.89036 | 0 | 0 | 71.70531 | 418.4 | 54207.89 | 60257.18
| 2760.009 | 581.0527 | 280 | 740462.2 | 24.1055 | 2.240001 | 1 | 26503.6 | 2.056781 | 45 | 1394.824 | 678442.3 | 709.8237 | -802.0098 | 665053313.0 | 2171.472 | 8100000 | 0.8736935 | 8100000 | 0.001039275 | 258236.2 | -83605.84 | 475.4285 | 24.60929 | 0 | 0 | 71.70566 | 418.6 | 54207.89 | 60257.18
| 2761.598 | 581.5643 | 280.2 | 736542.7 | 23.97957 | 7.280003 | 1 | 86144.28 | 2.044661 | 45 | 1390.02 | 675150.5 | 709.8237 | -802.0096 | 664468068.8 | 2169.408 | 8100000 | 0.8752329 | 8100000 | 0.00105129 | 260891.3 | -83604.28 | 475.9402 | 24.4898 | 0 | 0 | 71.70591 | 418.8 | 54207.89 | 60257.18
| 2763.941 | 582.0935 | 280.4 | 678449.1 | 22.20619 | 6.910002 | 1 | 75767.26 | 2.175559 | 45 | 1370.139 | 626014.7 | 709.8237 | -802.0092 | 650576240.0 | 2120.459 | 8100000 | 0.8947353 | 8100000 | 0.001240163 | 260852.2 | -83601.96 | 476.4696 | 22.79778 | 0 | 0 | 71.70628 | 419 | 54207.89 | 60257.18
| 2765.86 | 582.6051 | 280.6 | 638933.5 | 21.01657 | -3.200001 | 1 | -33067.85 | 2.247472 | 45 | 1331.269 | 592218.9 | 709.8237 | -802.0089 | 639637962.6 | 2081.98 | 8100000 | 0.9108357 | 8100000 | 0.001399535 | 260419.9 | -83600.07 | 476.9813 | 21.65274 | 0 | 0 | 71.70658 | 419.2 | 54207.89 | 60257.18
| 2767.667 | 583.1343 | 280.8 | 753639 | 24.47876 | 1.810001 | 1 | 21760.63 | 1.955377 | 45 | 1347.313 | 689487.8 | 709.8237 | -802.0086 | 669553347.7 | 2187.348 | 8100000 | 0.8709303 | 8100000 | 0.001006845 | 261408.5 | -83598.29 | 477.5107 | 24.96291 | 0 | 0 | 71.70687 | 419.4 | 54207.89 | 60257.18
| 2769.832 | 583.6635 | 281 | 899340.8 | 29.0204 | 1.580001 | 1 | 22303.03 | 1.71338 | 45 | 1386.075 | 809466 | 709.8237 | -802.0082 | 696635351.5 | 2283.089 | 8100000 | 0.8378322 | 8100000 | 0.0007076762 | 263047.5 | -83596.15 | 478.04 | 29.20424 | 0 | 0 | 71.70722 | 419.6 | 54207.89 | 60257.18
| 2771.786 | 584.1751 | 281.2 | 831793.9 | 26.88236 | 5.660002 | 1 | 74678.43 | 1.848721 | 45 | 1399.89 | 754331.2 | 709.8237 | -802.0079 | 685888054.1 | 2245.055 | 8100000 | 0.8517062 | 8100000 | 0.0008280037 | 263192.9 | -83594.22 | 478.5517 | 27.22159 | 0 | 0 | 71.70753 | 419.8 | 54207.89 | 60257.18
| 2773.829 | 584.7043 | 281.4 | 752751.4 | 24.42591 | 0.7300003 | 1 | 8762.977 | 2.024867 | 45 | 1393.106 | 688744.8 | 709.8237 | -802.0076 | 670662152.4 | 2191.262 | 8100000 | 0.8718314 | 8100000 | 0.001011938 | 263841.2 | -83592.21 | 479.0811 | 24.91289 | 0 | 0 | 71.70785 | 420 | 54207.89 | 60257.18
| 2775.808 | 585.2335 | 281.6 | 709560 | 23.1015 | 1.790001 | 1 | 20361.22 | 2.103648 | 45 | 1371.421 | 652409 | 709.8237 | -802.0073 | 661011626.3 | 2157.221 | 8100000 | 0.8853604 | 8100000 | 0.001139913 | 264036 | -83590.25 | 479.6104 | 23.65424 | 0 | 0 | 71.70817 | 420.2 | 54207.89 | 60257.18
| 2777.873 | 585.7627 | 281.8 | 795025.7 | 25.71121 | 5.160002 | 1 | 65301.67 | 1.913766 | 45 | 1389.601 | 723967.3 | 709.8237 | -802.007 | 680295559.9 | 2225.285 | 8100000 | 0.8610415 | 8100000 | 0.0009088247 | 264608.1 | -83588.21 | 480.1398 | 26.12503 | 0 | 0 | 71.7085 | 420.4 | 54207.89 | 60257.18
| 2779.835 | 586.2919 | 282 | 774381 | 25.06552 | 5.990002 | 1 | 74077.16 | 1.960631 | 45 | 1391.817 | 706808.3 | 709.8237 | -802.0066 | 676536119.4 | 2212.002 | 8100000 | 0.8666085 | 8100000 | 0.0009587938 | 264449.9 | -83586.28 | 480.6691 | 25.51723 | 0 | 0 | 71.70881 | 420.6 | 54207.89 | 60257.18
| 2781.969 | 586.8212 | 282.2 | 753942.1 | 24.42891 | 4.420002 | 1 | 53250.41 | 2.010728 | 45 | 1389.402 | 689741.4 | 709.8237 | -802.0063 | 672632214.9 | 2198.216 | 8100000 | 0.872425 | 8100000 | 0.001012396 | 263815.1 | -83584.17 | 481.1985 | 24.91573 | 0 | 0 | 71.70915 | 420.8 | 54207.89 | 60257.18
| 2783.9 | 587.3504 | 282.4 | 700101.2 | 22.78461 | 1.01 | 1 | 11343.97 | 2.130313 | 45 | 1371.287 | 644403.9 | 709.8237 | -802.006 | 660292936.7 | 2154.687 | 8100000 | 0.88953 | 8100000 | 0.001175158 | 264013.4 | -83582.26 | 481.7279 | 23.35161 | 0 | 0 | 71.70945 | 421 | 54207.89 | 60257.18
| 2786 | 587.8796 | 282.6 | 805759.2 | 26.008 | -1.26 | 1 | -16103.84 | 1.893971 | 45 | 1386.827 | 732857.1 | 709.8237 | -802.0057 | 684119519.4 | 2238.802 | 8100000 | 0.8593229 | 8100000 | 0.0008879705 | 263371.5 | -83580.19 | 482.2572 | 26.40363 | 0 | 0 | 71.70979 | 421.2 | 54207.89 | 60257.18
| 2787.899 | 588.4088 | 282.8 | 840981.9 | 27.09539 | 0.9500003 | 1 | 12617.79 | 1.848319 | 45 | 1406.908 | 761879.8 | 709.8237 | -802.0054 | 691002120.2 | 2263.147 | 8100000 | 0.8515297 | 8100000 | 0.0008158804 | 263503.1 | -83578.32 | 482.7866 | 27.42025 | 0 | 0 | 71.71009 | 421.4 | 54207.89 | 60257.18
| 2790.091 | 588.938 | 283 | 749607.7 | 24.2632 | 7.110003 | 1 | 85478.83 | 2.028101 | 45 | 1400.649 | 686112 | 709.8237 | -802.005 | 673376718.5 | 2200.845 | 8100000 | 0.8746041 | 8100000 | 0.001027832 | 263067.8 | -83576.15 | 483.3159 | 24.75879 | 0 | 0 | 71.71044 | 421.6 | 54207.89 | 60257.18
| 2792.091 | 589.4672 | 283.2 | 670573.4 | 21.86756 | 8.400003 | 1 | 91329.81 | 2.199803 | 45 | 1375.335 | 619303.3 | 709.8237 | -802.0047 | 654082058.1 | 2132.804 | 8100000 | 0.901213 | 8100000 | 0.001285546 | 262666.1 | -83574.17 | 483.8453 | 22.47267 | 0 | 0 | 71.71076 | 421.8 | 54207.89 | 60257.18
| 2793.936 | 589.9788 | 283.4 | 693328.7 | 22.54302 | 3.880001 | 1 | 43258.72 | 2.130315 | 45 | 1361.964 | 638661.7 | 709.8237 | -802.0044 | 660589730.8 | 2155.733 | 8100000 | 0.8931093 | 8100000 | 0.00120359 | 264405.3 | -83572.36 | 484.357 | 23.12052 | 0 | 0 | 71.71105 | 422 | 54207.89 | 60257.18
| 2795.928 | 590.508 | 283.6 | 796413 | 25.67585 | 1.890001 | 1 | 23898.96 | 1.907305 | 45 | 1382.243 | 725117.6 | 709.8237 | -802.0041 | 684411341.8 | 2239.834 | 8100000 | 0.8627969 | 8100000 | 0.0009129979 | 265975.4 | -83570.39 | 484.8864 | 26.09181 | 0 | 0 | 71.71137 | 422.2 | 54207.89 | 60257.18
| 2797.84 | 591.0372 | 283.8 | 642035.7 | 20.99914 | 11.44 | 1 | 120216.9 | 2.226065 | 45 | 1349.269 | 594883.1 | 709.8237 | -802.0038 | 646869813.3 | 2107.414 | 8100000 | 0.9136881 | 8100000 | 0.001406103 | 265989.3 | -83568.5 | 485.4157 | 21.63591 | 0 | 0 | 71.71167 | 422.4 | 54207.89 | 60257.18
| 2800.188 | 591.5664 | 284 | 725370.4 | 23.48587 | 6.320002 | 1 | 73643.51 | 2.016791 | 45 | 1349.263 | 665751.1 | 709.8237 | -802.0034 | 669889710.4 | 2188.535 | 8100000 | 0.8830803 | 8100000 | 0.001102566 | 266476.1 | -83566.18 | 485.9451 | 24.02053 | 0 | 0 | 71.71205 | 422.6 | 54207.89 | 60257.18
| 2802.246 | 592.1133 | 284.2 | 753013.2 | 24.31782 | 3.160001 | 1 | 37989.81 | 1.969118 | 45 | 1357.136 | 688964 | 709.8237 | -802.0031 | 676677630.9 | 2212.502 | 8100000 | 0.8750301 | 8100000 | 0.001024048 | 265464.9 | -83564.15 | 486.4921 | 24.81053 | 0 | 0 | 71.71238 | 422.8 | 54207.89 | 60257.18
| 2804.312 | 592.6425 | 284.4 | 866965 | 27.831 | 4.790002 | 1 | 65555 | 1.763884 | 45 | 1384.796 | 783143.1 | 709.8237 | -802.0028 | 699045343.9 | 2291.625 | 8100000 | 0.8477884 | 8100000 | 0.000773233 | 263802.9 | -83562.11 | 487.0215 | 28.10433 | 0 | 0 | 71.7127 | 423 | 54207.89 | 60257.18
| 2806.367 | 593.1717 | 284.6 | 799364.9 | 25.72142 | 0.3600001 | 1 | 4563.928 | 1.923062 | 45 | 1397.636 | 727563.8 | 709.8237 | -802.0024 | 687237173.6 | 2249.827 | 8100000 | 0.8631252 | 8100000 | 0.0009103555 | 264287.8 | -83560.08 | 487.5508 | 26.13462 | 0 | 0 | 71.71303 | 423.2 | 54207.89 | 60257.18
| 2808.227 | 593.7009 | 284.8 | 729527.1 | 23.58058 | 4.650002 | 1 | 54366.77 | 2.063252 | 45 | 1383.733 | 669251 | 709.8237 | -802.0021 | 672532770.8 | 2197.865 | 8100000 | 0.8827837 | 8100000 | 0.00109397 | 264671 | -83558.24 | 488.0802 | 24.11066 | 0 | 0 | 71.71333 | 423.4 | 54207.89 | 60257.18
| 2810.421 | 594.2302 | 285 | 686271.3 | 22.27034 | 8.330003 | 1 | 92514.76 | 2.144054 | 45 | 1369.201 | 632668.5 | 709.8237 | -802.0018 | 662086362.2 | 2161.009 | 8100000 | 0.8975115 | 8100000 | 0.001237325 | 264160.6 | -83556.07 | 488.6095 | 22.8593 | 0 | 0 | 71.71367 | 423.6 | 54207.89 | 60257.18
| 2812.522 | 594.7417 | 285.2 | 666074.8 | 21.66038 | 10.68 | 1 | 115916.9 | 2.157386 | 45 | 1349.439 | 615464.3 | 709.8237 | -802.0014 | 656931955.6 | 2142.843 | 8100000 | 0.9053323 | 8100000 | 0.001314629 | 264141.5 | -83554 | 489.1213 | 22.27344 | 0 | 0 | 71.71401 | 423.8 | 54207.89 | 60257.18
| 2814.637 | 595.2886 | 285.4 | 809258.3 | 25.99029 | 2.720001 | 1 | 34913.9 | 1.870543 | 45 | 1376.303 | 735750.6 | 709.8237 | -802.0011 | 690943265.7 | 2262.939 | 8100000 | 0.8615593 | 8100000 | 0.0008914027 | 260436.6 | -83551.91 | 489.6683 | 26.38702 | 0 | 0 | 71.71434 | 424 | 54207.89 | 60257.18
| 2816.332 | 595.8178 | 285.6 | 791035 | 25.42276 | 3.940001 | 1 | 49577.17 | 1.91458 | 45 | 1381.484 | 720656.7 | 709.8237 | -802.0008 | 687688253.3 | 2251.423 | 8100000 | 0.8664068 | 8100000 | 0.000933776 | 261605.4 | -83550.24 | 490.1976 | 25.8538 | 0 | 0 | 71.71462 | 424.2 | 54207.89 | 60257.18
| 2818.528 | 596.3294 | 285.8 | 865855 | 27.72916 | 3.880001 | 1 | 52996.37 | 1.795802 | 45 | 1406.527 | 782237.3 | 709.8237 | -802.0005 | 701970761.5 | 2301.99 | 8100000 | 0.8495074 | 8100000 | 0.0007800393 | 262822.5 | -83548.07 | 490.7093 | 28.0098 | 0 | 0 | 71.71497 | 424.4 | 54207.89 | 60257.18
| 2820.534 | 596.8586 | 286 | 738154.3 | 23.79323 | 5.150002 | 1 | 60896.72 | 2.056386 | 45 | 1395.137 | 676504.4 | 709.8237 | -802.0002 | 677129275.6 | 2214.097 | 8100000 | 0.8814544 | 8100000 | 0.001074231 | 262013.6 | -83546.09 | 491.2387 | 24.31284 | 0 | 0 | 71.71529 | 424.6 | 54207.89 | 60257.18
| 2822.482 | 597.3878 | 286.2 | 762741.3 | 24.532 | 2.850001 | 1 | 34661.19 | 1.998613 | 45 | 1393.351 | 697098.6 | 709.8237 | -801.9999 | 683064880.0 | 2235.073 | 8100000 | 0.8745696 | 8100000 | 0.001006984 | 261520.2 | -83544.17 | 491.768 | 25.01328 | 0 | 0 | 71.71559 | 424.8 | 54207.89 | 60257.18
| 2824.427 | 597.8994 | 286.4 | 864100.2 | 27.64697 | 1.890001 | 1 | 25736.56 | 1.818023 | 45 | 1418.835 | 780804.7 | 709.8237 | -801.9996 | 702954628.3 | 2305.477 | 8100000 | 0.8505519 | 8100000 | 0.0007852728 | 263914.4 | -83542.25 | 492.2798 | 27.93347 | 0 | 0 | 71.7159 | 425 | 54207.89 | 60257.18
| 2826.521 | 598.4286 | 286.6 | 914119 | 29.20454 | 3.200001 | 1 | 45877.07 | 1.765503 | 45 | 1451.063 | 821418.5 | 709.8237 | -801.9992 | 711430429.7 | 2335.533 | 8100000 | 0.8411625 | 8100000 | 0.0007023079 | 263173.1 | -83540.18 | 492.8091 | 29.37385 | 0 | 0 | 71.71624 | 425.2 | 54207.89 | 60257.18
| 2828.278 | 598.9578 | 286.8 | 815341.9 | 26.11885 | 3.520001 | 1 | 45515.49 | 1.954174 | 45 | 1448.77 | 740775.8 | 709.8237 | -801.9989 | 695006378.9 | 2277.321 | 8100000 | 0.8618019 | 8100000 | 0.0008835628 | 266038.4 | -83538.45 | 493.3385 | 26.50756 | 0 | 0 | 71.71652 | 425.4 | 54207.89 | 60257.18
| 2830.458 | 599.487 | 287 | 724701.3 | 23.34879 | 3.660001 | 1 | 42495.62 | 2.144865 | 45 | 1427.929 | 665187.4 | 709.8237 | -801.9986 | 675981665.0 | 2210.044 | 8100000 | 0.8868392 | 8100000 | 0.001119393 | 267307.8 | -83536.3 | 493.8678 | 23.88999 | 0 | 0 | 71.71687 | 425.6 | 54207.89 | 60257.18
| 2832.691 | 600.0162 | 287.2 | 709757.9 | 22.89112 | 5.330002 | 1 | 60804.98 | 2.155369 | 45 | 1410.915 | 652576.2 | 709.8237 | -801.9982 | 672756481.3 | 2198.655 | 8100000 | 0.8918773 | 8100000 | 0.001168055 | 265594.2 | -83534.09 | 494.3972 | 23.45339 | 0 | 0 | 71.71722 | 425.8 | 54207.89 | 60257.18
| 2834.484 | 600.5455 | 287.4 | 721045.8 | 23.22349 | 3.760001 | 1 | 43457.59 | 2.105273 | 45 | 1395.229 | 662106.4 | 709.8237 | -801.998 | 675919221.0 | 2209.823 | 8100000 | 0.888487 | 8100000 | 0.001132768 | 266083.9 | -83532.32 | 494.9266 | 23.77058 | 0 | 0 | 71.7175 | 426 | 54207.89 | 60257.18
| 2836.432 | 601.0923 | 287.6 | 781401.9 | 25.04373 | 7.970003 | 1 | 99661.53 | 1.957811 | 45 | 1407.262 | 712652.7 | 709.8237 | -801.9976 | 689970141.0 | 2259.495 | 8100000 | 0.871186 | 8100000 | 0.0009654126 | 268144.6 | -83530.4 | 495.4736 | 25.49668 | 0 | 0 | 71.71781 | 426.2 | 54207.89 | 60257.18
| 2838.545 | 601.6216 | 287.8 | 699869.9 | 22.574 | 0.8600003 | 1 | 9655.63 | 2.146886 | 45 | 1381.475 | 644207.9 | 709.8237 | -801.9973 | 671390008.0 | 2193.831 | 8100000 | 0.8960836 | 8100000 | 0.001204507 | 269108.2 | -83528.31 | 496.0029 | 23.15017 | 0 | 0 | 71.71816 | 426.4 | 54207.89 | 60257.18
| 2840.688 | 602.1508 | 288 | 703948.4 | 22.68777 | 0.5800002 | 1 | 6545.818 | 2.117798 | 45 | 1369.989 | 647661.9 | 709.8237 | -801.997 | 672895510.0 | 2199.146 | 8100000 | 0.8948652 | 8100000 | 0.001191638 | 268676.9 | -83526.19 | 496.5323 | 23.25902 | 0 | 0 | 71.71849 | 426.6 | 54207.89 | 60257.18
| 2842.808 | 602.6976 | 288.2 | 715826 | 23.03526 | 6.710002 | 1 | 77281.79 | 2.065681 | 45 | 1366.306 | 657702.4 | 709.8237 | -801.9966 | 676347958.6 | 2211.338 | 8100000 | 0.8911058 | 8100000 | 0.001153467 | 268472.3 | -83524.1 | 497.0793 | 23.59102 | 0 | 0 | 71.71883 | 426.8 | 54207.89 | 60257.18
| 2844.609 | 603.2268 | 288.4 | 757146.3 | 24.27328 | 4.830002 | 1 | 58439.17 | 1.974376 | 45 | 1370.385 | 692422.2 | 709.8237 | -801.9963 | 686459279.8 | 2247.076 | 8100000 | 0.8787511 | 8100000 | 0.00103191 | 267737.5 | -83522.32 | 497.6087 | 24.76834 | 0 | 0 | 71.71912 | 427 | 54207.89 | 60257.18
| 2846.833 | 603.7737 | 288.6 | 701573.6 | 22.59434 | 3.690001 | 1 | 41585 | 2.097194 | 45 | 1355.184 | 645651.2 | 709.8237 | -801.996 | 673529346.3 | 2201.384 | 8100000 | 0.8964327 | 8100000 | 0.001202952 | 266253.8 | -83520.12 | 498.1557 | 23.16965 | 0 | 0 | 71.71947 | 427.2 | 54207.89 | 60257.18
| 2848.819 | 604.3029 | 288.8 | 737182.8 | 23.65395 | 3.380001 | 1 | 39856.72 | 2.009929 | 45 | 1358.838 | 675688.3 | 709.8237 | -801.9957 | 682764063.2 | 2234.01 | 8100000 | 0.8850831 | 8100000 | 0.001090498 | 266349.6 | -83518.16 | 498.685 | 24.18045 | 0 | 0 | 71.71979 | 427.4 | 54207.89 | 60257.18
| 2850.783 | 604.8321 | 289 | 788015.1 | 25.18573 | 3.050001 | 1 | 38219.82 | 1.907312 | 45 | 1370.146 | 718149.3 | 709.8237 | -801.9954 | 694387124.1 | 2275.129 | 8100000 | 0.8710302 | 8100000 | 0.0009551828 | 263909.8 | -83516.22 | 499.2144 | 25.63056 | 0 | 0 | 71.7201 | 427.6 | 54207.89 | 60257.18
| 2852.827 | 605.3614 | 289.2 | 785633.5 | 25.10469 | 6.100002 | 1 | 76448.36 | 1.918221 | 45 | 1380.049 | 716170.8 | 709.8237 | -801.995 | 694328915.4 | 2274.923 | 8100000 | 0.8718654 | 8100000 | 0.0009618235 | 266157.8 | -83514.2 | 499.7438 | 25.55417 | 0 | 0 | 71.72042 | 427.8 | 54207.89 | 60257.18
| 2854.903 | 605.8906 | 289.4 | 740837.3 | 23.74037 | 2.880001 | 1 | 34103.97 | 2.021242 | 45 | 1372.045 | 678757.2 | 709.8237 | -801.9947 | 684887829.3 | 2241.518 | 8100000 | 0.8846567 | 8100000 | 0.001082603 | 265678.8 | -83512.15 | 500.2731 | 24.26261 | 0 | 0 | 71.72075 | 428 | 54207.89 | 60257.18
| 2857.14 | 606.4374 | 289.6 | 747190.7 | 23.92277 | 4.600002 | 1 | 54973.27 | 2.001042 | 45 | 1371.7 | 684086.6 | 709.8237 | -801.9943 | 686840211.2 | 2248.423 | 8100000 | 0.8829382 | 8100000 | 0.001065231 | 264385.5 | -83509.94 | 500.8201 | 24.43588 | 0 | 0 | 71.72111 | 428.2 | 54207.89 | 60257.18
| 2859.013 | 606.9667 | 289.8 | 862102.4 | 27.42532 | 1.850001 | 1 | 25138.73 | 1.79904 | 45 | 1401.051 | 779173.1 | 709.8237 | -801.994 | 710145060.6 | 2330.972 | 8100000 | 0.854708 | 8100000 | 0.0008008807 | 264465.1 | -83508.09 | 501.3495 | 27.72744 | 0 | 0 | 71.72141 | 428.4 | 54207.89 | 60257.18
| 2860.951 | 607.4959 | 290 | 752292.6 | 24.06193 | 0.3600001 | 1 | 4317.605 | 2.022455 | 45 | 1390.584 | 688360.7 | 709.8237 | -801.9937 | 688786059.3 | 2255.306 | 8100000 | 0.8819805 | 8100000 | 0.001052666 | 265557.7 | -83506.18 | 501.8789 | 24.56796 | 0 | 0 | 71.72172 | 428.6 | 54207.89 | 60257.18
| 2863.31 | 608.0251 | 290.2 | 848187.4 | 26.97568 | 1.07 | 1 | 14322.65 | 1.841461 | 45 | 1412.622 | 767788.8 | 709.8237 | -801.9934 | 708650383.8 | 2325.671 | 8100000 | 0.8580043 | 8100000 | 0.0008288167 | 265125.4 | -83503.85 | 502.4082 | 27.30865 | 0 | 0 | 71.72209 | 428.8 | 54207.89 | 60257.18
| 2865.007 | 608.5543 | 290.4 | 753706.4 | 24.08859 | 5.200002 | 1 | 62677.94 | 2.03498 | 45 | 1407.369 | 689544.2 | 709.8237 | -801.9931 | 689955936.3 | 2259.445 | 8100000 | 0.8820191 | 8100000 | 0.001050547 | 265163.5 | -83502.17 | 502.9376 | 24.59325 | 0 | 0 | 71.72236 | 429 | 54207.89 | 60257.18
| 2867.007 | 609.0835 | 290.6 | 689961.4 | 22.1764 | 6.300002 | 1 | 70102.29 | 2.155778 | 45 | 1377.239 | 635803.4 | 709.8237 | -801.9928 | 674531655.6 | 2204.923 | 8100000 | 0.9029725 | 8100000 | 0.001254723 | 265552.6 | -83500.2 | 503.4669 | 22.76921 | 0 | 0 | 71.72268 | 429.2 | 54207.89 | 60257.18
| 2868.766 | 609.6128 | 290.8 | 710565.7 | 22.78233 | 7.780003 | 1 | 89140.99 | 2.085885 | 45 | 1373.595 | 653259.1 | 709.8237 | -801.9921 | 680306085.8 | 2225.322 | 8100000 | 0.896086 | 8100000 | 0.00118404 | 267491.7 | -83498.47 | 503.9963 | 23.34944 | 0 | 0 | 71.72332 | 429.4 | 54207.89 | 60257.18
| 2871.075 | 610.142 | 291 | 704763.6 | 22.60088 | 1.930001 | 1 | 21818.37 | 2.09841 | 45 | 1359.596 | 648351.9 | 709.8237 | -801.9912 | 679301062.4 | 2221.77 | 8100000 | 0.8981908 | 8100000 | 0.001204661 | 267244.5 | -83496.18 | 504.5257 | 23.17591 | 0 | 0 | 71.72422 | 429.6 | 54207.89 | 60257.18
| 2872.733 | 610.6712 | 291.2 | 737046.2 | 23.55856 | -0.02000001 | 1 | -238.0502 | 2.020033 | 45 | 1363.061 | 675573.5 | 709.8237 | -801.9906 | 687661790.4 | 2251.329 | 8100000 | 0.8880401 | 8100000 | 0.001102399 | 270613.5 | -83494.55 | 505.055 | 24.08971 | 0 | 0 | 71.72486 | 429.8 | 54207.89 | 60257.18
| 2874.846 | 611.2181 | 291.4 | 761572.7 | 24.28735 | 0.7200003 | 1 | 8735.603 | 1.965492 | 45 | 1366.755 | 696122.4 | 709.8237 | -801.9898 | 693762072.8 | 2272.916 | 8100000 | 0.8810197 | 8100000 | 0.001033461 | 271633.3 | -83492.46 | 505.602 | 24.78167 | 0 | 0 | 71.72568 | 430 | 54207.89 | 60257.18
| 2876.854 | 611.7561 | 291.6 | 835266.5 | 26.51946 | 1.38 | 1 | 18218.93 | 1.841058 | 45 | 1392.951 | 757186 | 709.8237 | -801.989 | 709179459.8 | 2327.547 | 8100000 | 0.8626253 | 8100000 | 0.0008599017 | 272595.1 | -83490.48 | 506.1402 | 26.88261 | 0 | 0 | 71.72646 | 430.2 | 54207.89 | 60257.18
| 2878.834 | 612.303 | 291.8 | 838893.2 | 26.62215 | 1.730001 | 1 | 22932.82 | 1.853987 | 45 | 1408.491 | 760165.1 | 709.8237 | -801.9882 | 710269451.6 | 2331.414 | 8100000 | 0.8620714 | 8100000 | 0.0008532449 | 271878.5 | -83488.52 | 506.6872 | 26.97861 | 0 | 0 | 71.72723 | 430.4 | 54207.89 | 60257.18
| 2881.198 | 612.841 | 292 | 743335.6 | 23.71437 | 4.220002 | 1 | 50176.04 | 2.049527 | 45 | 1397.573 | 680853.8 | 709.8237 | -801.9873 | 690921758.8 | 2262.863 | 8100000 | 0.8869905 | 8100000 | 0.001087674 | 271469.8 | -83486.18 | 507.2254 | 24.23789 | 0 | 0 | 71.72815 | 430.6 | 54207.89 | 60257.18
| 2882.981 | 613.3879 | 292.2 | 806513 | 25.61522 | 6.080002 | 1 | 78039.59 | 1.910952 | 45 | 1408.034 | 733480.7 | 709.8237 | -801.9866 | 704956876.6 | 2312.574 | 8100000 | 0.870107 | 8100000 | 0.0009247688 | 269415.2 | -83484.42 | 507.7724 | 26.03481 | 0 | 0 | 71.72885 | 430.8 | 54207.89 | 60257.18
| 2885.251 | 613.9347 | 292.4 | 748810.1 | 23.86303 | 5.780002 | 1 | 69299.43 | 2.036599 | 45 | 1401.466 | 685443.8 | 709.8237 | -801.9857 | 693034603.9 | 2270.341 | 8100000 | 0.8858645 | 8100000 | 0.001073741 | 267977.7 | -83482.17 | 508.3194 | 24.37916 | 0 | 0 | 71.72973 | 431 | 54207.89 | 60257.18
| 2887.187 | 614.464 | 292.6 | 718281.5 | 22.94427 | -0.12 | 1 | -1382.662 | 2.10124 | 45 | 1384.663 | 659774.8 | 709.8237 | -801.985 | 686039037.7 | 2245.589 | 8100000 | 0.8956691 | 8100000 | 0.001167959 | 268036.8 | -83480.26 | 508.8488 | 23.50416 | 0 | 0 | 71.73049 | 431.2 | 54207.89 | 60257.18
| 2889.187 | 615.0108 | 292.8 | 686794.8 | 22.00506 | 1.13 | 1 | 12469.69 | 2.160226 | 45 | 1366.201 | 633113.4 | 709.8237 | -801.9842 | 678114393.6 | 2217.578 | 8100000 | 0.9069426 | 8100000 | 0.001278644 | 267282 | -83478.29 | 509.3958 | 22.60476 | 0 | 0 | 71.73126 | 431.4 | 54207.89 | 60257.18
| 2891.338 | 615.54 | 293 | 799165.1 | 25.3571 | -0.7700003 | 1 | -9767.852 | 1.902065 | 45 | 1382.159 | 727398.3 | 709.8237 | -801.9834 | 705265123.2 | 2313.667 | 8100000 | 0.8727782 | 8100000 | 0.000945157 | 267181 | -83476.16 | 509.9252 | 25.79198 | 0 | 0 | 71.7321 | 431.6 | 54207.89 | 60257.18
| 2893.227 | 616.0781 | 293.2 | 749653 | 23.85783 | 6.520002 | 1 | 78325.38 | 2.004683 | 45 | 1382.85 | 686150 | 709.8237 | -801.9826 | 694877127.8 | 2276.863 | 8100000 | 0.8866 | 8100000 | 0.001075068 | 268861.6 | -83474.3 | 510.4634 | 24.37422 | 0 | 0 | 71.73283 | 431.8 | 54207.89 | 60257.18
| 2895.515 | 616.6161 | 293.4 | 719745.9 | 22.95698 | 3.150001 | 1 | 36330.94 | 2.067709 | 45 | 1367.184 | 661010.2 | 709.8237 | -801.9817 | 688128357.7 | 2252.979 | 8100000 | 0.8960772 | 8100000 | 0.001167286 | 265532.8 | -83472.03 | 511.0016 | 23.51629 | 0 | 0 | 71.73372 | 432 | 54207.89 | 60257.18
| 2897.421 | 617.1454 | 293.6 | 807365.3 | 25.58065 | -2.060001 | 1 | -26381.79 | 1.888734 | 45 | 1386.062 | 734185.5 | 709.8237 | -801.981 | 708214555.4 | 2324.125 | 8100000 | 0.8714102 | 8100000 | 0.0009284703 | 265903.8 | -83470.15 | 511.5309 | 26.00232 | 0 | 0 | 71.73447 | 432.2 | 54207.89 | 60257.18
| 2899.416 | 617.6746 | 293.8 | 757284.7 | 24.0624 | -2.680001 | 1 | -32381.96 | 2.000644 | 45 | 1385.433 | 692538 | 709.8237 | -801.9802 | 697932496.2 | 2287.683 | 8100000 | 0.8850062 | 8100000 | 0.001056239 | 266244.2 | -83468.18 | 512.0603 | 24.5684 | 0 | 0 | 71.73523 | 432.4 | 54207.89 | 60257.18
| 2901.411 | 618.2126 | 294 | 768733.5 | 24.39819 | 2.510001 | 1 | 30739.47 | 1.97398 | 45 | 1385.678 | 702100.4 | 709.8237 | -801.9794 | 700919062.8 | 2298.263 | 8100000 | 0.8820029 | 8100000 | 0.001025905 | 265284.7 | -83466.21 | 512.5985 | 24.88664 | 0 | 0 | 71.73602 | 432.6 | 54207.89 | 60257.18
| 2903.551 | 618.7418 | 294.2 | 818130.2 | 25.8818 | -2.690001 | 1 | -34877.46 | 1.892371 | 45 | 1406.209 | 743076.7 | 709.8237 | -801.9786 | 711656588.6 | 2336.335 | 8100000 | 0.8694388 | 8100000 | 0.0009065365 | 265347.7 | -83464.1 | 513.1278 | 26.28522 | 0 | 0 | 71.73684 | 432.8 | 54207.89 | 60257.18
| 2905.537 | 619.2799 | 294.4 | 841474.4 | 26.5845 | 0.1 | 1 | 1326.528 | 1.861667 | 45 | 1417.628 | 762284 | 709.8237 | -801.9778 | 716514811.4 | 2353.577 | 8100000 | 0.8642946 | 8100000 | 0.0008576811 | 264687.6 | -83462.14 | 513.666 | 26.94342 | 0 | 0 | 71.73762 | 433 | 54207.89 | 60257.18
| 2907.524 | 619.8091 | 294.6 | 790722.4 | 25.0357 | 2.890001 | 1 | 36324.7 | 1.976809 | 45 | 1424.314 | 720397.2 | 709.8237 | -801.9771 | 706948497.9 | 2319.635 | 8100000 | 0.8767387 | 8100000 | 0.0009721438 | 265690.5 | -83460.18 | 514.1954 | 25.4891 | 0 | 0 | 71.7384 | 433.2 | 54207.89 | 60257.18
| 2910.038 | 620.3383 | 294.8 | 806055.9 | 25.48806 | -0.4900002 | 1 | -6265.381 | 1.948529 | 45 | 1426.961 | 733102.6 | 709.8237 | -801.9761 | 710671553.1 | 2332.84 | 8100000 | 0.8728903 | 8100000 | 0.0009363084 | 263627.8 | -83457.69 | 514.7248 | 25.91523 | 0 | 0 | 71.73937 | 433.4 | 54207.89 | 60257.18
| 2912.237 | 620.8675 | 295 | 826872.4 | 26.10999 | 3.110001 | 1 | 40719.04 | 1.917016 | 45 | 1438.884 | 750281.4 | 709.8237 | -801.9752 | 715250695.5 | 2349.09 | 8100000 | 0.8680418 | 8100000 | 0.0008905178 | 261093.3 | -83455.51 | 515.2542 | 26.49926 | 0 | 0 | 71.74022 | 433.6 | 54207.89 | 60257.18
| 2914.332 | 621.3968 | 295.2 | 855562 | 26.97565 | 4.890002 | 1 | 66133.17 | 1.871364 | 45 | 1451.895 | 773826.6 | 709.8237 | -801.9744 | 721028133.3 | 2369.605 | 8100000 | 0.8618204 | 8100000 | 0.0008325047 | 256106.6 | -83453.45 | 515.7835 | 27.30862 | 0 | 0 | 71.74104 | 433.8 | 54207.89 | 60257.18
| 2916.351 | 621.9083 | 295.4 | 902576.6 | 28.41169 | 3.090001 | 1 | 43793.08 | 1.815207 | 45 | 1474.794 | 812086.5 | 709.8237 | -801.9736 | 729460272.0 | 2399.574 | 8100000 | 0.8525596 | 8100000 | 0.0007486501 | 255318.2 | -83451.45 | 516.2953 | 28.64229 | 0 | 0 | 71.74183 | 434 | 54207.89 | 60257.18
| 2918.273 | 622.4199 | 295.6 | 727666.5 | 23.10743 | 0.12 | 1 | 1394.208 | 2.167098 | 45 | 1445.204 | 667684.8 | 709.8237 | -801.9729 | 694845060.2 | 2276.75 | 8100000 | 0.8957679 | 8100000 | 0.001152761 | 254573.7 | -83449.56 | 516.807 | 23.65989 | 0 | 0 | 71.74257 | 434.2 | 54207.89 | 60257.18
| 2920.361 | 622.9315 | 295.8 | 734995.3 | 23.3169 | 5.280002 | 1 | 62197.32 | 2.122254 | 45 | 1434.465 | 673850.1 | 709.8237 | -801.9721 | 697093720.0 | 2284.712 | 8100000 | 0.8936123 | 8100000 | 0.001130816 | 255271.1 | -83447.5 | 517.3187 | 23.85961 | 0 | 0 | 71.74338 | 434.4 | 54207.89 | 60257.18
| 2922.606 | 623.4431 | 296 | 748224.9 | 23.70136 | 6.310002 | 1 | 75649.37 | 2.072561 | 45 | 1426.588 | 684953.4 | 709.8237 | -801.9712 | 700755449.8 | 2297.684 | 8100000 | 0.8896728 | 8100000 | 0.001092077 | 254226.9 | -83445.28 | 517.8304 | 24.22553 | 0 | 0 | 71.74425 | 434.6 | 54207.89 | 60257.18
| 2924.394 | 623.9547 | 296.2 | 807077.2 | 25.45906 | 6.710002 | 1 | 86252 | 1.944895 | 45 | 1435.725 | 733947.3 | 709.8237 | -801.9705 | 713976039.4 | 2344.566 | 8100000 | 0.8739154 | 8100000 | 0.0009393849 | 254275.8 | -83443.52 | 518.3422 | 25.88795 | 0 | 0 | 71.74495 | 434.8 | 54207.89 | 60257.18
| 2926.311 | 624.4663 | 296.4 | 826415.2 | 26.03616 | 2.390001 | 1 | 31263.23 | 1.929947 | 45 | 1446.987 | 749904.9 | 709.8237 | -801.9698 | 718207340.7 | 2359.587 | 8100000 | 0.8694791 | 8100000 | 0.000896671 | 254655.8 | -83441.63 | 518.8539 | 26.43004 | 0 | 0 | 71.7457 | 435 | 54207.89 | 60257.18
| 2928.052 | 624.9778 | 296.6 | 842628.9 | 26.52139 | 3.540001 | 1 | 47163.95 | 1.908938 | 45 | 1458.213 | 763231.3 | 709.8237 | -801.9691 | 721639625.1 | 2371.777 | 8100000 | 0.8660526 | 8100000 | 0.0008632023 | 256896.9 | -83439.92 | 519.3656 | 26.88441 | 0 | 0 | 71.74636 | 435.2 | 54207.89 | 60257.18
| 2930.233 | 625.4894 | 296.8 | 776392.5 | 24.51314 | 5.560002 | 1 | 68887.52 | 2.038221 | 45 | 1449.23 | 708483.7 | 709.8237 | -801.9682 | 708744984.8 | 2326.006 | 8100000 | 0.882531 | 8100000 | 0.001017602 | 258607.3 | -83437.77 | 519.8773 | 24.99544 | 0 | 0 | 71.74722 | 435.4 | 54207.89 | 60257.18
| 2932.414 | 626.001 | 297 | 729815.7 | 23.1185 | 3.850001 | 1 | 44998.11 | 2.131952 | 45 | 1428.843 | 669493.8 | 709.8237 | -801.9674 | 698332314.2 | 2289.099 | 8100000 | 0.8964228 | 8100000 | 0.001152575 | 257796.8 | -83435.61 | 520.3891 | 23.67045 | 0 | 0 | 71.74806 | 435.6 | 54207.89 | 60257.18
| 2934.423 | 626.5126 | 297.2 | 758263.2 | 23.95521 | 8.540003 | 1 | 103994.8 | 2.036202 | 45 | 1425.991 | 693356.2 | 709.8237 | -801.9666 | 705567348.5 | 2314.738 | 8100000 | 0.8879557 | 8100000 | 0.001068588 | 257134.9 | -83433.63 | 520.9008 | 24.46669 | 0 | 0 | 71.74884 | 435.8 | 54207.89 | 60257.18
| 2936.423 | 627.0242 | 297.4 | 803536.2 | 25.30277 | 6.970002 | 1 | 89268.64 | 1.94934 | 45 | 1434.037 | 731017.8 | 709.8237 | -801.9658 | 715838131.3 | 2351.175 | 8100000 | 0.8759301 | 8100000 | 0.0009523445 | 259956.6 | -83431.66 | 521.4125 | 25.74082 | 0 | 0 | 71.74962 | 436 | 54207.89 | 60257.18
| 2938.543 | 627.5534 | 297.6 | 880281.8 | 27.62353 | 7.510003 | 1 | 104563.9 | 1.822482 | 45 | 1458.084 | 793993.2 | 709.8237 | -801.965 | 730667664.0 | 2403.868 | 8100000 | 0.8588766 | 8100000 | 0.0007941964 | 259313 | -83429.57 | 521.9419 | 27.91169 | 0 | 0 | 71.75044 | 436.2 | 54207.89 | 60257.18
| 2940.647 | 628.065 | 297.8 | 772358.4 | 24.35112 | 2.260001 | 1 | 27793.45 | 2.052767 | 45 | 1446.932 | 705122.9 | 709.8237 | -801.9642 | 710086149.0 | 2330.763 | 8100000 | 0.8844912 | 8100000 | 0.001032494 | 259786.5 | -83427.49 | 522.4536 | 24.84207 | 0 | 0 | 71.75125 | 436.4 | 54207.89 | 60257.18
| 2942.831 | 628.5765 | 298 | 730994.2 | 23.11442 | 6.300002 | 1 | 73931.23 | 2.112965 | 45 | 1423.615 | 670485.4 | 709.8237 | -801.9633 | 700819633.6 | 2297.911 | 8100000 | 0.8969163 | 8100000 | 0.001153589 | 258373.8 | -83425.33 | 522.9653 | 23.66656 | 0 | 0 | 71.75212 | 436.6 | 54207.89 | 60257.18
| 2944.594 | 629.1058 | 298.2 | 834000.1 | 26.18813 | 0.1500001 | 1 | 1974.978 | 1.915405 | 45 | 1446.793 | 756145.2 | 709.8237 | -801.9627 | 723630556.4 | 2378.851 | 8100000 | 0.8693743 | 8100000 | 0.0008869765 | 259095.1 | -83423.6 | 523.4947 | 26.57248 | 0 | 0 | 71.75279 | 436.8 | 54207.89 | 60257.18
| 2946.433 | 629.6174 | 298.4 | 807887.5 | 25.39284 | -1.39 | 1 | -17808.42 | 1.971966 | 45 | 1447.485 | 734617.4 | 709.8237 | -801.962 | 718867147.5 | 2361.93 | 8100000 | 0.8758466 | 8100000 | 0.0009460096 | 259508.9 | -83421.78 | 524.0064 | 25.82563 | 0 | 0 | 71.7535 | 437 | 54207.89 | 60257.18
| 2948.542 | 630.1466 | 298.6 | 825981.5 | 25.92924 | -5.710002 | 1 | -74869.27 | 1.933586 | 45 | 1454.984 | 749547.9 | 709.8237 | -801.9611 | 722930133.8 | 2376.362 | 8100000 | 0.8716563 | 8100000 | 0.0009057777 | 260228.2 | -83419.7 | 524.5358 | 26.32974 | 0 | 0 | 71.75433 | 437.2 | 54207.89 | 60257.18
| 2950.585 | 630.6582 | 298.8 | 774193.2 | 24.36726 | 4.300002 | 1 | 53070.61 | 2.04792 | 45 | 1449.605 | 706651.8 | 709.8237 | -801.9603 | 712586416.7 | 2339.634 | 8100000 | 0.8850269 | 8100000 | 0.001031849 | 261654.6 | -83417.69 | 525.0475 | 24.85736 | 0 | 0 | 71.75512 | 437.4 | 54207.89 | 60257.18
| 2952.277 | 631.1874 | 299 | 708673.2 | 22.42462 | 7.960003 | 1 | 91006.2 | 2.163467 | 45 | 1421.807 | 651659.2 | 709.8237 | -801.9597 | 696971911.7 | 2284.281 | 8100000 | 0.9056138 | 8100000 | 0.0012325 | 261805.4 | -83416.02 | 525.5769 | 23.00715 | 0 | 0 | 71.75578 | 437.6 | 54207.89 | 60257.18
| 2954.284 | 631.699 | 299.2 | 717513.5 | 22.67677 | 4.750002 | 1 | 54700.06 | 2.129935 | 45 | 1407.021 | 659126.8 | 709.8236 | -801.9589 | 699711204.4 | 2293.984 | 8100000 | 0.9027996 | 8100000 | 0.001203291 | 264267.6 | -83414.04 | 526.0886 | 23.24851 | 0 | 0 | 71.75655 | 437.8 | 54207.89 | 60257.18
| 2956.29 | 632.2282 | 299.4 | 836428.7 | 26.21261 | 8.850003 | 1 | 117916.6 | 1.862077 | 45 | 1427.215 | 758140.9 | 709.8236 | -801.9581 | 726596043.9 | 2389.391 | 8100000 | 0.8701234 | 8100000 | 0.0008862102 | 264687.5 | -83412.06 | 526.618 | 26.59542 | 0 | 0 | 71.75735 | 438 | 54207.89 | 60257.18
| 2958.3 | 632.7574 | 299.6 | 909092.9 | 28.41705 | 3.600001 | 1 | 51370.83 | 1.782488 | 45 | 1458.379 | 817357.8 | 709.8236 | -801.9573 | 739775021.4 | 2436.276 | 8100000 | 0.8553377 | 8100000 | 0.0007508296 | 267407.6 | -83410.07 | 527.1473 | 28.64724 | 0 | 0 | 71.75812 | 438.2 | 54207.89 | 60257.18
| 2960.5 | 633.2867 | 299.8 | 779399.6 | 24.48412 | -1.710001 | 1 | -21204.37 | 2.033378 | 45 | 1444.717 | 710986.9 | 709.8236 | -801.9565 | 715817360.3 | 2351.101 | 8100000 | 0.8847043 | 8100000 | 0.001022352 | 266632.2 | -83407.9 | 527.6767 | 24.96798 | 0 | 0 | 71.75898 | 438.4 | 54207.89 | 60257.18
| 2962.433 | 633.8335 | 300 | 813978.9 | 25.51093 | 1.880001 | 1 | 24249.43 | 1.960252 | 45 | 1449.11 | 739650.5 | 709.8236 | -801.9557 | 723508923.5 | 2378.419 | 8100000 | 0.8760549 | 8100000 | 0.0009381442 | 267040.6 | -83405.99 | 528.2237 | 25.93675 | 0 | 0 | 71.75972 | 438.6 | 54207.89 | 60257.18
| 2964.389 | 634.3628 | 300.2 | 841808.7 | 26.34112 | 0.7000003 | 1 | 9304.562 | 1.918639 | 45 | 1461.645 | 762558.3 | 709.8236 | -801.955 | 729358109.6 | 2399.211 | 8100000 | 0.8697549 | 8100000 | 0.0008778726 | 267779.7 | -83404.06 | 528.7531 | 26.71575 | 0 | 0 | 71.76049 | 438.8 | 54207.89 | 60257.18
| 2966.669 | 634.892 | 300.4 | 805794.6 | 25.24814 | 0.3600001 | 1 | 4597.373 | 1.990957 | 45 | 1457.578 | 732886.5 | 709.8236 | -801.9541 | 722754375.9 | 2375.738 | 8100000 | 0.878434 | 8100000 | 0.0009588967 | 267301.6 | -83401.81 | 529.2825 | 25.68937 | 0 | 0 | 71.76136 | 439 | 54207.89 | 60257.18
| 2968.487 | 635.4212 | 300.6 | 856399.6 | 26.76495 | 4.030001 | 1 | 54507.66 | 1.900864 | 45 | 1474.362 | 774511.8 | 709.8236 | -801.9534 | 732957087.3 | 2412.011 | 8100000 | 0.8669283 | 8100000 | 0.0008496292 | 265983.2 | -83400.01 | 529.8119 | 27.112 | 0 | 0 | 71.76208 | 439.2 | 54207.89 | 60257.18
| 2970.688 | 635.9681 | 300.8 | 820065.9 | 25.65992 | 4.880002 | 1 | 63508.19 | 1.975202 | 45 | 1474.641 | 744673.2 | 709.8236 | -801.9525 | 726501963.1 | 2389.056 | 8100000 | 0.8753839 | 8100000 | 0.0009273815 | 264385.8 | -83397.84 | 530.3589 | 26.07683 | 0 | 0 | 71.76293 | 439.4 | 54207.89 | 60257.18
| 2972.584 | 636.4973 | 301 | 771837 | 24.21296 | 3.390001 | 1 | 41692.76 | 2.074992 | 45 | 1463.119 | 704688.3 | 709.8236 | -801.9518 | 716660415.6 | 2354.094 | 8100000 | 0.8881435 | 8100000 | 0.00104777 | 264240 | -83395.97 | 530.8882 | 24.71117 | 0 | 0 | 71.76366 | 439.6 | 54207.89 | 60257.18
| 2974.536 | 637.0266 | 301.2 | 766412.3 | 24.04479 | 9.830004 | 1 | 121175.4 | 2.053176 | 45 | 1457.308 | 700163.7 | 709.8236 | -801.951 | 715831398.8 | 2351.151 | 8100000 | 0.8899114 | 8100000 | 0.001063539 | 266271.3 | -83394.04 | 531.4176 | 24.5517 | 0 | 0 | 71.76444 | 439.8 | 54207.89 | 60257.18
| 2976.551 | 637.5558 | 301.4 | 786467.8 | 24.6325 | 4.610002 | 1 | 57736.26 | 2.028128 | 45 | 1456.979 | 716864 | 709.8236 | -801.9503 | 720733424.0 | 2368.558 | 8100000 | 0.8845931 | 8100000 | 0.001010827 | 264751.5 | -83392.05 | 531.947 | 25.10834 | 0 | 0 | 71.76521 | 440 | 54207.89 | 60257.18
| 2976.551 | 637.5558 | 301.4 | 786467.8 | 1.7977e+308 | 4.610002 | 1 | 57736.26 | 2.028128 | 45 | 1456.979 | 716864 | 709.8236 | -801.9503 | 1.7977e+308 | 1.7977e+308 | 8100000 | 1.7977e+308 | 8100000 | 1.7977e+308 | 264751.5 | -83392.05 | 531.947 | 1.7977e+308 | 0 | 0 | 71.76521 | 440 | 54207.89 | 60257.18
| 2977.387 | 637.591 | 301.48 | 736995.2 | 1.7977e+308 | 1.950001 | 1 | 22970.02 | 2.138018 | 45 | 1443.418 | 675530.7 | 709.8236 | -801.9499 | 1.7977e+308 | 1.7977e+308 | 8100000 | 1.7977e+308 | 8100000 | 1.7977e+308 | 264751.5 | -83391.25 | 531.9823 | 1.7977e+308 | 0 | 0 | 71.76553 | 440.08 | 54207.89 | 60257.18
| 2978.23 | 637.591 | 301.56 | 721168.6 | 1.7977e+308 | 1.950001 | 1 | 22516.49 | 2.165491 | 45 | 1433.103 | 662209.9 | 709.8236 | -801.9496 | 1.7977e+308 | 1.7977e+308 | 8100000 | 1.7977e+308 | 8100000 | 1.7977e+308 | 264751.5 | -83390.44 | 531.9823 | 1.7977e+308 | 0 | 0 | 71.76585 | 440.16 | 54207.89 | 60257.18
Hold Segment Type | 2978.659 | 637.591 | 301.64 | 722142.9 | 1.7977e+308 | 2.370001 | 1 | 27405.78 | 2.157007 | 45 | 1429.656 | 663031.4 | 709.8236 | -801.9495 | 1.7977e+308 | 1.7977e+308 | 8100000 | 1.7977e+308 | 8100000 | 1.7977e+308 | 264751.5 | -83390.05 | 531.9824 | 1.7977e+308 | 1 | 300 | 71.766 | 440.24 | 54207.89 | 60257.18
| 3000.524 | 637.5904 | 305.4 | 841359.5 | 1.7977e+308 | 9.570003 | 1 | 128366.6 | 1.869355 | 45 | 1443.391 | 762189.7 | 709.8236 | -801.9415 | 1.7977e+308 | 1.7977e+308 | 8100000 | 1.7977e+308 | 8100000 | 1.7977e+308 | 226.8767 | -83369.89 | 531.9832 | 1.7977e+308 | 1 | 300 | 71.77394 | 444 | 54207.89 | 60257.18
| 3011.047 | 637.5901 | 307.4 | 817465.9 | 1.7977e+308 | 2.030001 | 1 | 26288 | 1.94935 | 45 | 1446.793 | 742528.6 | 709.8236 | -801.9377 | 1.7977e+308 | 1.7977e+308 | 8100000 | 1.7977e+308 | 8100000 | 1.7977e+308 | -31.40272 | -83360.28 | 531.9835 | 1.7977e+308 | 1 | 300 | 71.77773 | 446 | 54207.89 | 60257.18
| 3020.436 | 637.5898 | 309.4 | 800489.6 | 1.7977e+308 | 6.460002 | 1 | 82393.1 | 1.961472 | 45 | 1436.471 | 728495.4 | 709.8236 | -801.9344 | 1.7977e+308 | 1.7977e+308 | 8100000 | 1.7977e+308 | 8100000 | 1.7977e+308 | -31.59165 | -83351.8 | 531.9839 | 1.7977e+308 | 1 | 300 | 71.78106 | 448 | 54207.89 | 60257.18
| 3028.994 | 637.5895 | 311.4 | 836486.3 | 1.7977e+308 | 4.700002 | 1 | 62265.98 | 1.893195 | 45 | 1438.718 | 758188.3 | 709.8236 | -801.9314 | 1.7977e+308 | 1.7977e+308 | 8100000 | 1.7977e+308 | 8100000 | 1.7977e+308 | -31.80606 | -83344.15 | 531.9842 | 1.7977e+308 | 1 | 300 | 71.78408 | 450 | 54207.89 | 60257.18
| 3036.783 | 637.5893 | 313.4 | 865739 | 1.7977e+308 | 2.890001 | 1 | 39441.78 | 1.8835 | 45 | 1473.529 | 782142.5 | 709.8236 | -801.9287 | 1.7977e+308 | 1.7977e+308 | 8100000 | 1.7977e+308 | 8100000 | 1.7977e+308 | -31.69372 | -83337.27 | 531.9845 | 1.7977e+308 | 1 | 300 | 71.78679 | 452 | 54207.89 | 60257.18
| 3044.514 | 637.5891 | 315.4 | 767724.6 | 1.7977e+308 | 7.980003 | 1 | 98190.95 | 2.051973 | 45 | 1451.373 | 701258.8 | 709.8236 | -801.926 | 1.7977e+308 | 1.7977e+308 | 8100000 | 1.7977e+308 | 8100000 | 1.7977e+308 | -31.6576 | -83330.45 | 531.9847 | 1.7977e+308 | 1 | 300 | 71.78947 | 454 | 54207.89 | 60257.18
| 3051.538 | 637.5889 | 317.4 | 725293.2 | 1.7977e+308 | 3.920001 | 1 | 45557.91 | 2.111364 | 45 | 1407.104 | 665686.1 | 709.8236 | -801.9236 | 1.7977e+308 | 1.7977e+308 | 8100000 | 1.7977e+308 | 8100000 | 1.7977e+308 | -31.71419 | -83324.33 | 531.985 | 1.7977e+308 | 1 | 300 | 71.79188 | 456 | 54207.89 | 60257.18
| 3057.896 | 637.5887 | 319.4 | 888596.7 | 1.7977e+308 | 7.240003 | 1 | 101622.1 | 1.839465 | 45 | 1483.306 | 800751.6 | 709.8236 | -801.9214 | 1.7977e+308 | 1.7977e+308 | 8100000 | 1.7977e+308 | 8100000 | 1.7977e+308 | -31.7127 | -83318.88 | 531.9852 | 1.7977e+308 | 1 | 300 | 71.79402 | 458 | 54207.89 | 60257.18
| 3064.563 | 637.5885 | 321.4 | 881647.7 | 1.7977e+308 | 2.260001 | 1 | 31344.56 | 1.885119 | 45 | 1498.52 | 795104.3 | 709.8236 | -801.9192 | 1.7977e+308 | 1.7977e+308 | 8100000 | 1.7977e+308 | 8100000 | 1.7977e+308 | -31.55144 | -83313.12 | 531.9854 | 1.7977e+308 | 1 | 300 | 71.79629 | 460 | 54207.89 | 60257.18
| 3070.605 | 637.5884 | 323.4 | 769876.8 | 1.7977e+308 | 1.930001 | 1 | 23661.7 | 2.023696 | 45 | 1421.951 | 703054 | 709.8236 | -801.9171 | 1.7977e+308 | 1.7977e+308 | 8100000 | 1.7977e+308 | 8100000 | 1.7977e+308 | -31.59506 | -83307.99 | 531.9856 | 1.7977e+308 | 1 | 300 | 71.79831 | 462 | 54207.89 | 60257.18
| 3076.26 | 637.5882 | 325.4 | 831597.5 | 1.7977e+308 | 4.520002 | 1 | 59553.43 | 1.93643 | 45 | 1463.395 | 754169.7 | 709.8236 | -801.9153 | 1.7977e+308 | 1.7977e+308 | 8100000 | 1.7977e+308 | 8100000 | 1.7977e+308 | -31.69187 | -83303.25 | 531.9858 | 1.7977e+308 | 1 | 300 | 71.80018 | 464 | 54207.89 | 60257.18
| 3081.86 | 637.5881 | 327.4 | 915343.5 | 1.7977e+308 | -0.05000002 | 1 | -719.4965 | 1.865324 | 45 | 1532.561 | 822407.1 | 709.8236 | -801.9134 | 1.7977e+308 | 1.7977e+308 | 8100000 | 1.7977e+308 | 8100000 | 1.7977e+308 | -31.74113 | -83298.56 | 531.986 | 1.7977e+308 | 1 | 300 | 71.80203 | 466 | 54207.89 | 60257.18
| 3086.822 | 637.5879 | 329.4 | 818464.6 | 1.7977e+308 | 3.080001 | 1 | 39952.64 | 1.969964 | 45 | 1464.914 | 743352.6 | 709.8236 | -801.9118 | 1.7977e+308 | 1.7977e+308 | 8100000 | 1.7977e+308 | 8100000 | 1.7977e+308 | -31.73671 | -83294.5 | 531.9862 | 1.7977e+308 | 1 | 300 | 71.80362 | 468 | 54207.89 | 60257.18
| 3091.662 | 637.5878 | 331.4 | 733360.7 | 1.7977e+308 | 2.460001 | 1 | 28853.61 | 2.142882 | 45 | 1440.645 | 672475.8 | 709.8236 | -801.9103 | 1.7977e+308 | 1.7977e+308 | 8100000 | 1.7977e+308 | 8100000 | 1.7977e+308 | -31.72838 | -83290.57 | 531.9863 | 1.7977e+308 | 1 | 300 | 71.80516 | 470 | 54207.89 | 60257.18
| 3092.638 | 637.5878 | 331.72 | 877401.5 | 1.7977e+308 | 8.660003 | 1 | 120449.1 | 1.830984 | 45 | 1464.728 | 791649.1 | 709.8236 | -801.91 | 1.7977e+308 | 1.7977e+308 | 8100000 | 1.7977e+308 | 8100000 | 1.7977e+308 | -31.72609 | -83289.74 | 531.9864 | 1.7977e+308 | 1 | 300 | 71.8055 | 470.32 | 54207.89 | 60257.18
| 3092.847 | 637.5878 | 331.8 | 907784.2 | 1.7977e+308 | 5.730002 | 1 | 81826.27 | 1.804319 | 45 | 1478.808 | 816299.8 | 709.8236 | -801.9099 | 1.7977e+308 | 1.7977e+308 | 8100000 | 1.7977e+308 | 8100000 | 1.7977e+308 | -31.7552 | -83289.57 | 531.9864 | 1.7977e+308 | 1 | 300 | 71.80557 | 470.4 | 54207.89 | 60257.18
| 3093.032 | 637.5878 | 331.88 | 856466.9 | 1.7977e+308 | 3.580001 | 1 | 48407.49 | 1.908555 | 45 | 1479.66 | 774566.8 | 709.8236 | -801.9098 | 1.7977e+308 | 1.7977e+308 | 8100000 | 1.7977e+308 | 8100000 | 1.7977e+308 | -31.7552 | -83289.42 | 531.9864 | 1.7977e+308 | 1 | 300 | 71.80562 | 470.48 | 54207.89 | 60257.18
| 3093.109 | 637.5878 | 331.96 | 1.7977e+308 | 1.7977e+308 | 1.7977e+308 | 1 | 1.7977e+308 | 1.94936 | 45 | 0 | 1.7977e+308 | 709.8236 | -801.9098 | 1.7977e+308 | 1.7977e+308 | 8100000 | 1.7977e+308 | 8100000 | 1.7977e+308 | -31.7552 | -83289.38 | 531.9864 | 1.7977e+308 | 1 | 300 | 71.80564 | 470.56 | 54207.89 | 60257.18
Unload From Peak Segment Type | 3093.221 | 637.5878 | 332.04 | 1.7977e+308 | 1.7977e+308 | 1.7977e+308 | 1 | 1.7977e+308 | 1.692004 | 45 | 0 | 1.7977e+308 | 709.8236 | -801.9098 | 1.7977e+308 | 1.7977e+308 | 8100000 | 1.7977e+308 | 8100000 | 1.7977e+308 | -31.7552 | -83289.3 | 531.9864 | 1.7977e+308 | 2 | 600 | 71.80568 | 470.64 | 54207.89 | 60257.18
| 3093.595 | 637.5878 | 332.12 | 1.7977e+308 | 1.7977e+308 | 1.7977e+308 | 1 | 1.7977e+308 | 1.035484 | 45 | 0 | 1.7977e+308 | 709.8236 | -801.9097 | 1.7977e+308 | 1.7977e+308 | 8100000 | 1.7977e+308 | 8100000 | 1.7977e+308 | -31.7552 | -83288.97 | 531.9864 | 1.7977e+308 | 2 | 600 | 71.8058 | 470.72 | 54207.89 | 60257.18
| 3093.897 | 637.5878 | 332.2 | 1.7977e+308 | 1.7977e+308 | 1.7977e+308 | 1 | 1.7977e+308 | 0.3123016 | 45 | 0 | 1.7977e+308 | 709.8236 | -801.9096 | 1.7977e+308 | 1.7977e+308 | 8100000 | 1.7977e+308 | 8100000 | 1.7977e+308 | -31.7552 | -83288.7 | 531.9864 | 1.7977e+308 | 2 | 600 | 71.80591 | 470.8 | 54207.89 | 60257.18
| 3094.404 | 636.8997 | 332.6 | 1.7977e+308 | 1.7977e+308 | 1.7977e+308 | 1 | 1.7977e+308 | 0.04969353 | 45 | 0 | 1.7977e+308 | 709.8236 | -801.9095 | 1.7977e+308 | 1.7977e+308 | 8100000 | 1.7977e+308 | 8100000 | 1.7977e+308 | -31.7552 | -83288.46 | 531.2983 | 1.7977e+308 | 2 | 600 | 71.806 | 471.2 | 54207.89 | 60257.18
| 3094.012 | 636.3527 | 332.8 | 1.7977e+308 | 1.7977e+308 | 1.7977e+308 | 1 | 1.7977e+308 | 0.2852328 | 45 | 0 | 1.7977e+308 | 709.8236 | -801.9097 | 1.7977e+308 | 1.7977e+308 | 8100000 | 1.7977e+308 | 8100000 | 1.7977e+308 | -31.7552 | -83289.01 | 530.7514 | 1.7977e+308 | 2 | 600 | 71.80578 | 471.4 | 54207.89 | 60257.18
| 3093.839 | 635.8235 | 333 | 1.7977e+308 | 1.7977e+308 | 1.7977e+308 | 1 | 1.7977e+308 | 0.164029 | 45 | 0 | 1.7977e+308 | 709.8236 | -801.9098 | 1.7977e+308 | 1.7977e+308 | 8100000 | 1.7977e+308 | 8100000 | 1.7977e+308 | -31.7552 | -83289.34 | 530.2221 | 1.7977e+308 | 2 | 600 | 71.80566 | 471.6 | 54207.89 | 60257.18
| 3093.696 | 635.2942 | 333.2 | 1.7977e+308 | 1.7977e+308 | 1.7977e+308 | 1 | 1.7977e+308 | 0.1793815 | 45 | 0 | 1.7977e+308 | 709.8236 | -801.9099 | 1.7977e+308 | 1.7977e+308 | 8100000 | 1.7977e+308 | 8100000 | 1.7977e+308 | -31.7552 | -83289.64 | 529.6928 | 1.7977e+308 | 2 | 600 | 71.80554 | 471.8 | 54207.89 | 60257.18
| 3093.192 | 634.7649 | 333.4 | 1.7977e+308 | 1.7977e+308 | 1.7977e+308 | 1 | 1.7977e+308 | 0.1511006 | 45 | 0 | 1.7977e+308 | 709.8236 | -801.9102 | 1.7977e+308 | 1.7977e+308 | 8100000 | 1.7977e+308 | 8100000 | 1.7977e+308 | -31.7552 | -83290.3 | 529.1634 | 1.7977e+308 | 2 | 600 | 71.80528 | 472 | 54207.89 | 60257.18
| 3092.93 | 634.218 | 333.6 | 1.7977e+308 | 1.7977e+308 | 1.7977e+308 | 1 | 1.7977e+308 | 0.2068543 | 45 | 0 | 1.7977e+308 | 709.8236 | -801.9103 | 1.7977e+308 | 1.7977e+308 | 8100000 | 1.7977e+308 | 8100000 | 1.7977e+308 | -31.7552 | -83290.72 | 528.6165 | 1.7977e+308 | 2 | 600 | 71.80512 | 472.2 | 54207.89 | 60257.18
| 3092.764 | 633.6887 | 333.8 | 1.7977e+308 | 1.7977e+308 | 1.7977e+308 | 1 | 1.7977e+308 | 0.07959044 | 45 | 0 | 1.7977e+308 | 709.8236 | -801.9105 | 1.7977e+308 | 1.7977e+308 | 8100000 | 1.7977e+308 | 8100000 | 1.7977e+308 | -31.7552 | -83291.04 | 528.0872 | 1.7977e+308 | 2 | 600 | 71.80498 | 472.4 | 54207.89 | 60257.18
| 3092.568 | 633.1594 | 334 | 1.7977e+308 | 1.7977e+308 | 1.7977e+308 | 1 | 1.7977e+308 | 0.1547367 | 45 | 0 | 1.7977e+308 | 709.8236 | -801.9106 | 1.7977e+308 | 1.7977e+308 | 8100000 | 1.7977e+308 | 8100000 | 1.7977e+308 | -31.7552 | -83291.39 | 527.5579 | 1.7977e+308 | 2 | 600 | 71.80485 | 472.6 | 54207.89 | 60257.18
| 3092.486 | 632.6301 | 334.2 | 1.7977e+308 | 1.7977e+308 | 1.7977e+308 | 1 | 1.7977e+308 | 0.1139315 | 45 | 0 | 1.7977e+308 | 709.8236 | -801.9107 | 1.7977e+308 | 1.7977e+308 | 8100000 | 1.7977e+308 | 8100000 | 1.7977e+308 | -31.7552 | -83291.63 | 527.0286 | 1.7977e+308 | 2 | 600 | 71.80476 | 472.8 | 54207.89 | 60257.18
| 3091.876 | 632.0832 | 334.4 | 1.7977e+308 | 1.7977e+308 | 1.7977e+308 | 1 | 1.7977e+308 | 0.1102954 | 45 | 0 | 1.7977e+308 | 709.8236 | -801.911 | 1.7977e+308 | 1.7977e+308 | 8100000 | 1.7977e+308 | 8100000 | 1.7977e+308 | -31.7552 | -83292.4 | 526.4816 | 1.7977e+308 | 2 | 600 | 71.80446 | 473 | 54207.89 | 60257.18
| 3091.716 | 631.5539 | 334.6 | 1.7977e+308 | 1.7977e+308 | 1.7977e+308 | 1 | 1.7977e+308 | 0.08039845 | 45 | 0 | 1.7977e+308 | 709.8236 | -801.9111 | 1.7977e+308 | 1.7977e+308 | 8100000 | 1.7977e+308 | 8100000 | 1.7977e+308 | -31.7552 | -83292.72 | 525.9523 | 1.7977e+308 | 2 | 600 | 71.80433 | 473.2 | 54207.89 | 60257.18
| 3091.287 | 631.0246 | 334.8 | 1.7977e+308 | 1.7977e+308 | 1.7977e+308 | 1 | 1.7977e+308 | 0.09575092 | 45 | 0 | 1.7977e+308 | 709.8236 | -801.9114 | 1.7977e+308 | 1.7977e+308 | 8100000 | 1.7977e+308 | 8100000 | 1.7977e+308 | -31.7552 | -83293.3 | 525.423 | 1.7977e+308 | 2 | 600 | 71.8041 | 473.4 | 54207.89 | 60257.18
| 3091.164 | 630.4953 | 335 | 1.7977e+308 | 1.7977e+308 | 1.7977e+308 | 1 | 1.7977e+308 | 0.1438284 | 45 | 0 | 1.7977e+308 | 709.8236 | -801.9115 | 1.7977e+308 | 1.7977e+308 | 8100000 | 1.7977e+308 | 8100000 | 1.7977e+308 | -31.7552 | -83293.58 | 524.8936 | 1.7977e+308 | 2 | 600 | 71.80399 | 473.6 | 54207.89 | 60257.18
| 3090.672 | 629.9484 | 335.2 | 1.7977e+308 | 1.7977e+308 | 1.7977e+308 | 1 | 1.7977e+308 | 0.1418083 | 45 | 0 | 1.7977e+308 | 709.8236 | -801.9117 | 1.7977e+308 | 1.7977e+308 | 8100000 | 1.7977e+308 | 8100000 | 1.7977e+308 | -31.7552 | -83294.23 | 524.3467 | 1.7977e+308 | 2 | 600 | 71.80373 | 473.8 | 54207.89 | 60257.18
| 3090.418 | 629.4191 | 335.4 | 1.7977e+308 | 1.7977e+308 | 1.7977e+308 | 1 | 1.7977e+308 | 0.1692811 | 45 | 0 | 1.7977e+308 | 709.8236 | -801.9119 | 1.7977e+308 | 1.7977e+308 | 8100000 | 1.7977e+308 | 8100000 | 1.7977e+308 | -31.7552 | -83294.64 | 523.8174 | 1.7977e+308 | 2 | 600 | 71.80357 | 474 | 54207.89 | 60257.18
| 3090.066 | 628.8899 | 335.6 | 1.7977e+308 | 1.7977e+308 | 1.7977e+308 | 1 | 1.7977e+308 | 0.1704932 | 45 | 0 | 1.7977e+308 | 709.8236 | -801.9121 | 1.7977e+308 | 1.7977e+308 | 8100000 | 1.7977e+308 | 8100000 | 1.7977e+308 | -31.7552 | -83295.15 | 523.2881 | 1.7977e+308 | 2 | 600 | 71.80337 | 474.2 | 54207.89 | 60257.18
| 3089.654 | 628.3606 | 335.8 | 1.7977e+308 | 1.7977e+308 | 1.7977e+308 | 1 | 1.7977e+308 | 0.1486765 | 45 | 0 | 1.7977e+308 | 709.8236 | -801.9123 | 1.7977e+308 | 1.7977e+308 | 8100000 | 1.7977e+308 | 8100000 | 1.7977e+308 | -31.7552 | -83295.72 | 522.7587 | 1.7977e+308 | 2 | 600 | 71.80315 | 474.4 | 54207.89 | 60257.18
| 3089.438 | 627.8137 | 336 | 1.7977e+308 | 1.7977e+308 | 1.7977e+308 | 1 | 1.7977e+308 | 0.0791864 | 45 | 0 | 1.7977e+308 | 709.8236 | -801.9125 | 1.7977e+308 | 1.7977e+308 | 8100000 | 1.7977e+308 | 8100000 | 1.7977e+308 | -31.7552 | -83296.09 | 522.2118 | 1.7977e+308 | 2 | 600 | 71.803 | 474.6 | 54207.89 | 60257.18
| 3088.885 | 627.2844 | 336.2 | 1.7977e+308 | 1.7977e+308 | 1.7977e+308 | 1 | 1.7977e+308 | 0.09777096 | 45 | 0 | 1.7977e+308 | 709.8236 | -801.9127 | 1.7977e+308 | 1.7977e+308 | 8100000 | 1.7977e+308 | 8100000 | 1.7977e+308 | -31.7552 | -83296.8 | 521.6825 | 1.7977e+308 | 2 | 600 | 71.80271 | 474.8 | 54207.89 | 60257.18
| 3088.754 | 626.7551 | 336.4 | 1.7977e+308 | 1.7977e+308 | 1.7977e+308 | 1 | 1.7977e+308 | 0.297757 | 45 | 0 | 1.7977e+308 | 709.8236 | -801.9128 | 1.7977e+308 | 1.7977e+308 | 8100000 | 1.7977e+308 | 8100000 | 1.7977e+308 | -31.7552 | -83297.09 | 521.1531 | 1.7977e+308 | 2 | 600 | 71.80261 | 475 | 54207.89 | 60257.18
| 3088.191 | 626.2258 | 336.6 | 1.7977e+308 | 1.7977e+308 | 1.7977e+308 | 1 | 1.7977e+308 | 0.1765533 | 45 | 0 | 1.7977e+308 | 709.8236 | -801.9131 | 1.7977e+308 | 1.7977e+308 | 8100000 | 1.7977e+308 | 8100000 | 1.7977e+308 | -31.7552 | -83297.81 | 520.6238 | 1.7977e+308 | 2 | 600 | 71.80233 | 475.2 | 54207.89 | 60257.18
| 3088.114 | 625.6789 | 336.8 | 1.7977e+308 | 1.7977e+308 | 1.7977e+308 | 1 | 1.7977e+308 | 0.0496935 | 45 | 0 | 1.7977e+308 | 709.8236 | -801.9132 | 1.7977e+308 | 1.7977e+308 | 8100000 | 1.7977e+308 | 8100000 | 1.7977e+308 | -31.7552 | -83298.05 | 520.0769 | 1.7977e+308 | 2 | 600 | 71.80223 | 475.4 | 54207.89 | 60257.18
| 3087.934 | 625.1496 | 337 | 1.7977e+308 | 1.7977e+308 | 1.7977e+308 | 1 | 1.7977e+308 | 0.232711 | 45 | 0 | 1.7977e+308 | 709.8236 | -801.9134 | 1.7977e+308 | 1.7977e+308 | 8100000 | 1.7977e+308 | 8100000 | 1.7977e+308 | -31.7552 | -83298.38 | 519.5476 | 1.7977e+308 | 2 | 600 | 71.8021 | 475.6 | 54207.89 | 60257.18
| 3087.58 | 624.6203 | 337.2 | 1.7977e+308 | 1.7977e+308 | 1.7977e+308 | 1 | 1.7977e+308 | 0.08039842 | 45 | 0 | 1.7977e+308 | 709.8236 | -801.9136 | 1.7977e+308 | 1.7977e+308 | 8100000 | 1.7977e+308 | 8100000 | 1.7977e+308 | 631571.1 | -83298.89 | 519.0182 | 1.7977e+308 | 2 | 600 | 71.8019 | 475.8 | 54207.89 | 60257.18
| 3087.145 | 624.0911 | 337.4 | 1.7977e+308 | 1.7977e+308 | 1.7977e+308 | 1 | 1.7977e+308 | 0.166049 | 45 | 0 | 1.7977e+308 | 709.8236 | -801.9138 | 1.7977e+308 | 1.7977e+308 | 8100000 | 1.7977e+308 | 8100000 | 1.7977e+308 | 942614 | -83299.48 | 518.4889 | 1.7977e+308 | 2 | 600 | 71.80167 | 476 | 54207.89 | 60257.18
| 3086.743 | 623.5441 | 337.6 | 1.7977e+308 | 1.7977e+308 | 1.7977e+308 | 1 | 1.7977e+308 | 0.1753413 | 45 | 0 | 1.7977e+308 | 709.8236 | -801.914 | 1.7977e+308 | 1.7977e+308 | 8100000 | 1.7977e+308 | 8100000 | 1.7977e+308 | 1084915.4 | -83300.04 | 517.942 | 1.7977e+308 | 2 | 600 | 71.80144 | 476.2 | 54207.89 | 60257.18
| 3085.911 | 623.0149 | 337.8 | 1.7977e+308 | 1.7977e+308 | 1.7977e+308 | 1 | 1.7977e+308 | 0.02181665 | 45 | 0 | 1.7977e+308 | 709.8236 | -801.9144 | 1.7977e+308 | 1.7977e+308 | 8100000 | 1.7977e+308 | 8100000 | 1.7977e+308 | 1136790.3 | -83301.03 | 517.4126 | 1.7977e+308 | 2 | 600 | 71.80105 | 476.4 | 54207.89 | 60257.18
| 3085.562 | 622.4856 | 338 | 1.7977e+308 | 1.7977e+308 | 1.7977e+308 | 1 | 1.7977e+308 | 0.1026191 | 45 | 0 | 1.7977e+308 | 709.8236 | -801.9146 | 1.7977e+308 | 1.7977e+308 | 8100000 | 1.7977e+308 | 8100000 | 1.7977e+308 | 1157068.8 | -83301.54 | 516.8833 | 1.7977e+308 | 2 | 600 | 71.80087 | 476.6 | 54207.89 | 60257.18
| 3085.036 | 621.9563 | 338.2 | 1.7977e+308 | 1.7977e+308 | 1.7977e+308 | 1 | 1.7977e+308 | 0.1818054 | 45 | 0 | 1.7977e+308 | 709.8236 | -801.9149 | 1.7977e+308 | 1.7977e+308 | 8100000 | 1.7977e+308 | 8100000 | 1.7977e+308 | 1152019.5 | -83302.22 | 516.354 | 1.7977e+308 | 2 | 600 | 71.80058 | 476.8 | 54207.89 | 60257.18
| 3084.965 | 621.4094 | 338.4 | 1.7977e+308 | 1.7977e+308 | 1.7977e+308 | 1 | 1.7977e+308 | 0.04444133 | 45 | 0 | 1.7977e+308 | 709.8236 | -801.915 | 1.7977e+308 | 1.7977e+308 | 8100000 | 1.7977e+308 | 8100000 | 1.7977e+308 | 1161731.4 | -83302.45 | 515.807 | 1.7977e+308 | 2 | 600 | 71.8005 | 477 | 54207.89 | 60257.18
| 3084.425 | 620.8801 | 338.6 | 1.7977e+308 | 1.7977e+308 | 1.7977e+308 | 1 | 1.7977e+308 | 0.1422122 | 45 | 0 | 1.7977e+308 | 709.8236 | -801.9152 | 1.7977e+308 | 1.7977e+308 | 8100000 | 1.7977e+308 | 8100000 | 1.7977e+308 | 1154376.6 | -83303.14 | 515.2777 | 1.7977e+308 | 2 | 600 | 71.80023 | 477.2 | 54207.89 | 60257.18
| 3084.108 | 620.3508 | 338.8 | 1.7977e+308 | 1.7977e+308 | 1.7977e+308 | 1 | 1.7977e+308 | 0.1959458 | 45 | 0 | 1.7977e+308 | 709.8236 | -801.9154 | 1.7977e+308 | 1.7977e+308 | 8100000 | 1.7977e+308 | 8100000 | 1.7977e+308 | 1147684.4 | -83303.62 | 514.7484 | 1.7977e+308 | 2 | 600 | 71.80003 | 477.4 | 54207.89 | 60257.18
| 3083.837 | 619.8216 | 339 | 1.7977e+308 | 1.7977e+308 | 1.7977e+308 | 1 | 1.7977e+308 | 0.3595707 | 45 | 0 | 1.7977e+308 | 709.8236 | -801.9156 | 1.7977e+308 | 1.7977e+308 | 8100000 | 1.7977e+308 | 8100000 | 1.7977e+308 | 1146881.1 | -83304.05 | 514.2191 | 1.7977e+308 | 2 | 600 | 71.79987 | 477.6 | 54207.89 | 60257.18
| 3083.18 | 619.2746 | 339.2 | 1.7977e+308 | 1.7977e+308 | 1.7977e+308 | 1 | 1.7977e+308 | 0.169281 | 45 | 0 | 1.7977e+308 | 709.8236 | -801.9159 | 1.7977e+308 | 1.7977e+308 | 8100000 | 1.7977e+308 | 8100000 | 1.7977e+308 | 1146146.6 | -83304.86 | 513.6721 | 1.7977e+308 | 2 | 600 | 71.79955 | 477.8 | 54207.89 | 60257.18
| 3082.771 | 618.7454 | 339.4 | 1.7977e+308 | 1.7977e+308 | 1.7977e+308 | 1 | 1.7977e+308 | 0.2424072 | 45 | 0 | 1.7977e+308 | 709.8236 | -801.9161 | 1.7977e+308 | 1.7977e+308 | 8100000 | 1.7977e+308 | 8100000 | 1.7977e+308 | 1130366.7 | -83305.43 | 513.1428 | 1.7977e+308 | 2 | 600 | 71.79933 | 478 | 54207.89 | 60257.18
| 3082.268 | 618.2161 | 339.6 | 1.7977e+308 | 1.7977e+308 | 1.7977e+308 | 1 | 1.7977e+308 | 0.1640289 | 45 | 0 | 1.7977e+308 | 709.8236 | -801.9164 | 1.7977e+308 | 1.7977e+308 | 8100000 | 1.7977e+308 | 8100000 | 1.7977e+308 | 1124045.6 | -83306.09 | 512.6135 | 1.7977e+308 | 2 | 600 | 71.79906 | 478.2 | 54207.89 | 60257.18
| 3081.891 | 617.6868 | 339.8 | 1.7977e+308 | 1.7977e+308 | 1.7977e+308 | 1 | 1.7977e+308 | 0.203622 | 45 | 0 | 1.7977e+308 | 709.8236 | -801.9166 | 1.7977e+308 | 1.7977e+308 | 8100000 | 1.7977e+308 | 8100000 | 1.7977e+308 | 1113452.2 | -83306.62 | 512.0842 | 1.7977e+308 | 2 | 600 | 71.79886 | 478.4 | 54207.89 | 60257.18
| 3081.605 | 617.1399 | 340 | 1.7977e+308 | 1.7977e+308 | 1.7977e+308 | 1 | 1.7977e+308 | 0.2084702 | 45 | 0 | 1.7977e+308 | 709.8236 | -801.9168 | 1.7977e+308 | 1.7977e+308 | 8100000 | 1.7977e+308 | 8100000 | 1.7977e+308 | 1112956.0 | -83307.06 | 511.5372 | 1.7977e+308 | 2 | 600 | 71.79869 | 478.6 | 54207.89 | 60257.18
| 3081.123 | 616.6106 | 340.2 | 1.7977e+308 | 1.7977e+308 | 1.7977e+308 | 1 | 1.7977e+308 | 0.09979094 | 45 | 0 | 1.7977e+308 | 709.8236 | -801.917 | 1.7977e+308 | 1.7977e+308 | 8100000 | 1.7977e+308 | 8100000 | 1.7977e+308 | 1101386.6 | -83307.7 | 511.0079 | 1.7977e+308 | 2 | 600 | 71.79844 | 478.8 | 54207.89 | 60257.18
| 3080.904 | 616.0813 | 340.4 | 1.7977e+308 | 1.7977e+308 | 1.7977e+308 | 1 | 1.7977e+308 | 0.1248397 | 45 | 0 | 1.7977e+308 | 709.8236 | -801.9172 | 1.7977e+308 | 1.7977e+308 | 8100000 | 1.7977e+308 | 8100000 | 1.7977e+308 | 1105573.5 | -83308.08 | 510.4786 | 1.7977e+308 | 2 | 600 | 71.79828 | 479 | 54207.89 | 60257.18
| 3080.155 | 615.5521 | 340.6 | 1.7977e+308 | 1.7977e+308 | 1.7977e+308 | 1 | 1.7977e+308 | 0.1304958 | 45 | 0 | 1.7977e+308 | 709.8236 | -801.9175 | 1.7977e+308 | 1.7977e+308 | 8100000 | 1.7977e+308 | 8100000 | 1.7977e+308 | 1097658.7 | -83308.98 | 509.9493 | 1.7977e+308 | 2 | 600 | 71.79793 | 479.2 | 54207.89 | 60257.18
| 3079.831 | 615.0051 | 340.8 | 1.7977e+308 | 1.7977e+308 | 1.7977e+308 | 1 | 1.7977e+308 | 0.1769572 | 45 | 0 | 1.7977e+308 | 709.8236 | -801.9177 | 1.7977e+308 | 1.7977e+308 | 8100000 | 1.7977e+308 | 8100000 | 1.7977e+308 | 1088756.3 | -83309.46 | 509.4023 | 1.7977e+308 | 2 | 600 | 71.79773 | 479.4 | 54207.89 | 60257.18
| 3079.309 | 614.4759 | 341 | 1.7977e+308 | 1.7977e+308 | 1.7977e+308 | 1 | 1.7977e+308 | 0.2298827 | 45 | 0 | 1.7977e+308 | 709.8236 | -801.918 | 1.7977e+308 | 1.7977e+308 | 8100000 | 1.7977e+308 | 8100000 | 1.7977e+308 | 997598 | -83310.14 | 508.873 | 1.7977e+308 | 2 | 600 | 71.79747 | 479.6 | 54207.89 | 60257.18
| 3078.885 | 613.9466 | 341.2 | 1.7977e+308 | 1.7977e+308 | 1.7977e+308 | 1 | 1.7977e+308 | 0.2432151 | 45 | 0 | 1.7977e+308 | 709.8236 | -801.9182 | 1.7977e+308 | 1.7977e+308 | 8100000 | 1.7977e+308 | 8100000 | 1.7977e+308 | 951524.6 | -83310.72 | 508.3437 | 1.7977e+308 | 2 | 600 | 71.79724 | 479.8 | 54207.89 | 60257.18
| 3078.718 | 613.4173 | 341.4 | 1.7977e+308 | 1.7977e+308 | 1.7977e+308 | 1 | 1.7977e+308 | 0.09292272 | 45 | 0 | 1.7977e+308 | 709.8236 | -801.9183 | 1.7977e+308 | 1.7977e+308 | 8100000 | 1.7977e+308 | 8100000 | 1.7977e+308 | 934878.4 | -83311.05 | 507.8143 | 1.7977e+308 | 2 | 600 | 71.79711 | 480 | 54207.89 | 60257.18
| 3077.887 | 612.8704 | 341.6 | 1.7977e+308 | 1.7977e+308 | 1.7977e+308 | 1 | 1.7977e+308 | 0.1515044 | 45 | 0 | 1.7977e+308 | 709.8236 | -801.9187 | 1.7977e+308 | 1.7977e+308 | 8100000 | 1.7977e+308 | 8100000 | 1.7977e+308 | 922238.2 | -83312.04 | 507.2674 | 1.7977e+308 | 2 | 600 | 71.79673 | 480.2 | 54207.89 | 60257.18
| 3077.819 | 612.3411 | 341.8 | 1.7977e+308 | 1.7977e+308 | 1.7977e+308 | 1 | 1.7977e+308 | 0.2642237 | 45 | 0 | 1.7977e+308 | 709.8236 | -801.9188 | 1.7977e+308 | 1.7977e+308 | 8100000 | 1.7977e+308 | 8100000 | 1.7977e+308 | 914325.5 | -83312.26 | 506.7381 | 1.7977e+308 | 2 | 600 | 71.79664 | 480.4 | 54207.89 | 60257.18
| 3077.247 | 611.8118 | 342 | 1.7977e+308 | 1.7977e+308 | 1.7977e+308 | 1 | 1.7977e+308 | 0.09898288 | 45 | 0 | 1.7977e+308 | 709.8236 | -801.9191 | 1.7977e+308 | 1.7977e+308 | 8100000 | 1.7977e+308 | 8100000 | 1.7977e+308 | 913621.7 | -83312.99 | 506.2087 | 1.7977e+308 | 2 | 600 | 71.79634 | 480.6 | 54207.89 | 60257.18
| 3076.722 | 611.2826 | 342.2 | 1.7977e+308 | 1.7977e+308 | 1.7977e+308 | 1 | 1.7977e+308 | 0.1252436 | 45 | 0 | 1.7977e+308 | 709.8236 | -801.9194 | 1.7977e+308 | 1.7977e+308 | 8100000 | 1.7977e+308 | 8100000 | 1.7977e+308 | 909871.6 | -83313.67 | 505.6794 | 1.7977e+308 | 2 | 600 | 71.79609 | 480.8 | 54207.89 | 60257.18
| 3076.361 | 610.7357 | 342.4 | 1.7977e+308 | 1.7977e+308 | 1.7977e+308 | 1 | 1.7977e+308 | 0.09534677 | 45 | 0 | 1.7977e+308 | 709.8236 | -801.9196 | 1.7977e+308 | 1.7977e+308 | 8100000 | 1.7977e+308 | 8100000 | 1.7977e+308 | 907215.5 | -83314.19 | 505.1325 | 1.7977e+308 | 2 | 600 | 71.79588 | 481 | 54207.89 | 60257.18
| 3075.989 | 610.2064 | 342.6 | 1.7977e+308 | 1.7977e+308 | 1.7977e+308 | 1 | 1.7977e+308 | 0.103427 | 45 | 0 | 1.7977e+308 | 709.8236 | -801.9198 | 1.7977e+308 | 1.7977e+308 | 8100000 | 1.7977e+308 | 8100000 | 1.7977e+308 | 912008.1 | -83314.72 | 504.6031 | 1.7977e+308 | 2 | 600 | 71.79566 | 481.2 | 54207.89 | 60257.18
| 3075.283 | 609.6771 | 342.8 | 1.7977e+308 | 1.7977e+308 | 1.7977e+308 | 1 | 1.7977e+308 | 0.09938687 | 45 | 0 | 1.7977e+308 | 709.8236 | -801.9201 | 1.7977e+308 | 1.7977e+308 | 8100000 | 1.7977e+308 | 8100000 | 1.7977e+308 | 910197.9 | -83315.58 | 504.0738 | 1.7977e+308 | 2 | 600 | 71.79533 | 481.4 | 54207.89 | 60257.18
| 3074.985 | 609.1478 | 343 | 1.7977e+308 | 1.7977e+308 | 1.7977e+308 | 1 | 1.7977e+308 | 0.02989686 | 45 | 0 | 1.7977e+308 | 709.8236 | -801.9203 | 1.7977e+308 | 1.7977e+308 | 8100000 | 1.7977e+308 | 8100000 | 1.7977e+308 | 904295.9 | -83316.03 | 503.5445 | 1.7977e+308 | 2 | 600 | 71.79515 | 481.6 | 54207.89 | 60257.18
| 3074.685 | 608.6009 | 343.2 | 1.7977e+308 | 1.7977e+308 | 1.7977e+308 | 1 | 1.7977e+308 | 0.07716623 | 45 | 0 | 1.7977e+308 | 709.8236 | -801.9205 | 1.7977e+308 | 1.7977e+308 | 8100000 | 1.7977e+308 | 8100000 | 1.7977e+308 | 902697.4 | -83316.49 | 502.9976 | 1.7977e+308 | 2 | 600 | 71.79496 | 481.8 | 54207.89 | 60257.18
| 3073.939 | 608.0716 | 343.4 | 1.7977e+308 | 1.7977e+308 | 1.7977e+308 | 1 | 1.7977e+308 | 0.1228195 | 45 | 0 | 1.7977e+308 | 709.8236 | -801.9208 | 1.7977e+308 | 1.7977e+308 | 8100000 | 1.7977e+308 | 8100000 | 1.7977e+308 | 906382.4 | -83317.39 | 502.4682 | 1.7977e+308 | 2 | 600 | 71.79462 | 482 | 54207.89 | 60257.18
| 3073.448 | 607.5424 | 343.6 | 1.7977e+308 | 1.7977e+308 | 1.7977e+308 | 1 | 1.7977e+308 | 0.2153382 | 45 | 0 | 1.7977e+308 | 709.8236 | -801.9211 | 1.7977e+308 | 1.7977e+308 | 8100000 | 1.7977e+308 | 8100000 | 1.7977e+308 | 897658.1 | -83318.04 | 501.9389 | 1.7977e+308 | 2 | 600 | 71.79436 | 482.2 | 54207.89 | 60257.18
| 3072.938 | 607.0131 | 343.8 | 1.7977e+308 | 1.7977e+308 | 1.7977e+308 | 1 | 1.7977e+308 | 0.1248396 | 45 | 0 | 1.7977e+308 | 709.8236 | -801.9214 | 1.7977e+308 | 1.7977e+308 | 8100000 | 1.7977e+308 | 8100000 | 1.7977e+308 | 896315.7 | -83318.71 | 501.4096 | 1.7977e+308 | 2 | 600 | 71.7941 | 482.4 | 54207.89 | 60257.18
| 3072.875 | 606.475 | 344 | 1.7977e+308 | 1.7977e+308 | 1.7977e+308 | 1 | 1.7977e+308 | 0.243417 | 45 | 0 | 1.7977e+308 | 709.8236 | -801.9214 | 1.7977e+308 | 1.7977e+308 | 8100000 | 1.7977e+308 | 8100000 | 1.7977e+308 | 898161.8 | -83318.93 | 500.8715 | 1.7977e+308 | 2 | 600 | 71.79401 | 482.6 | 54207.89 | 60257.18
| 3072.427 | 605.9369 | 344.2 | 1.7977e+308 | 1.7977e+308 | 1.7977e+308 | 1 | 1.7977e+308 | 0.06221778 | 45 | 0 | 1.7977e+308 | 709.8236 | -801.9217 | 1.7977e+308 | 1.7977e+308 | 8100000 | 1.7977e+308 | 8100000 | 1.7977e+308 | 900773.9 | -83319.53 | 500.3333 | 1.7977e+308 | 2 | 600 | 71.79377 | 482.8 | 54207.89 | 60257.18
| 3071.919 | 605.4076 | 344.4 | 1.7977e+308 | 1.7977e+308 | 1.7977e+308 | 1 | 1.7977e+308 | 0.07231807 | 45 | 0 | 1.7977e+308 | 709.8236 | -801.9219 | 1.7977e+308 | 1.7977e+308 | 8100000 | 1.7977e+308 | 8100000 | 1.7977e+308 | 912591.1 | -83320.2 | 499.804 | 1.7977e+308 | 2 | 600 | 71.79351 | 483 | 54207.89 | 60257.18
| 3071.292 | 604.8783 | 344.6 | 1.7977e+308 | 1.7977e+308 | 1.7977e+308 | 1 | 1.7977e+308 | 0.2177622 | 45 | 0 | 1.7977e+308 | 709.8236 | -801.9223 | 1.7977e+308 | 1.7977e+308 | 8100000 | 1.7977e+308 | 8100000 | 1.7977e+308 | 892187.2 | -83320.98 | 499.2747 | 1.7977e+308 | 2 | 600 | 71.7932 | 483.2 | 54207.89 | 60257.18
| 3070.83 | 604.3491 | 344.8 | 1.7977e+308 | 1.7977e+308 | 1.7977e+308 | 1 | 1.7977e+308 | 0.1797851 | 45 | 0 | 1.7977e+308 | 709.8236 | -801.9225 | 1.7977e+308 | 1.7977e+308 | 8100000 | 1.7977e+308 | 8100000 | 1.7977e+308 | 892819.1 | -83321.6 | 498.7454 | 1.7977e+308 | 2 | 600 | 71.79296 | 483.4 | 54207.89 | 60257.18
| 3070.366 | 603.811 | 345 | 1.7977e+308 | 1.7977e+308 | 1.7977e+308 | 1 | 1.7977e+308 | 0.244427 | 45 | 0 | 1.7977e+308 | 709.8236 | -801.9227 | 1.7977e+308 | 1.7977e+308 | 8100000 | 1.7977e+308 | 8100000 | 1.7977e+308 | 883324.4 | -83322.22 | 498.2072 | 1.7977e+308 | 2 | 600 | 71.79271 | 483.6 | 54207.89 | 60257.18
| 3070.117 | 603.2729 | 345.2 | 1.7977e+308 | 1.7977e+308 | 1.7977e+308 | 1 | 1.7977e+308 | 0.2007937 | 45 | 0 | 1.7977e+308 | 709.8236 | -801.9229 | 1.7977e+308 | 1.7977e+308 | 8100000 | 1.7977e+308 | 8100000 | 1.7977e+308 | 891157.7 | -83322.63 | 497.6691 | 1.7977e+308 | 2 | 600 | 71.79255 | 483.8 | 54207.89 | 60257.18
| 3069.712 | 602.7436 | 345.4 | 1.7977e+308 | 1.7977e+308 | 1.7977e+308 | 1 | 1.7977e+308 | 0.04484527 | 45 | 0 | 1.7977e+308 | 709.8236 | -801.9231 | 1.7977e+308 | 1.7977e+308 | 8100000 | 1.7977e+308 | 8100000 | 1.7977e+308 | 900507.4 | -83323.19 | 497.1398 | 1.7977e+308 | 2 | 600 | 71.79234 | 484 | 54207.89 | 60257.18
| 3069.038 | 602.2055 | 345.6 | 1.7977e+308 | 1.7977e+308 | 1.7977e+308 | 1 | 1.7977e+308 | 0.08666045 | 45 | 0 | 1.7977e+308 | 709.8236 | -801.9235 | 1.7977e+308 | 1.7977e+308 | 8100000 | 1.7977e+308 | 8100000 | 1.7977e+308 | 889805.1 | -83324.02 | 496.6016 | 1.7977e+308 | 2 | 600 | 71.79201 | 484.2 | 54207.89 | 60257.18
| 3068.406 | 601.6762 | 345.8 | 1.7977e+308 | 1.7977e+308 | 1.7977e+308 | 1 | 1.7977e+308 | 0.03232091 | 45 | 0 | 1.7977e+308 | 709.8236 | -801.9238 | 1.7977e+308 | 1.7977e+308 | 8100000 | 1.7977e+308 | 8100000 | 1.7977e+308 | 884164.7 | -83324.81 | 496.0723 | 1.7977e+308 | 2 | 600 | 71.7917 | 484.4 | 54207.89 | 60257.18
| 3068.237 | 601.1381 | 346 | 1.7977e+308 | 1.7977e+308 | 1.7977e+308 | 1 | 1.7977e+308 | 0.1276676 | 45 | 0 | 1.7977e+308 | 709.8236 | -801.9239 | 1.7977e+308 | 1.7977e+308 | 8100000 | 1.7977e+308 | 8100000 | 1.7977e+308 | 885653.3 | -83325.13 | 495.5342 | 1.7977e+308 | 2 | 600 | 71.79156 | 484.6 | 54207.89 | 60257.18
| 3067.69 | 600.6089 | 346.2 | 1.7977e+308 | 1.7977e+308 | 1.7977e+308 | 1 | 1.7977e+308 | 0.1143352 | 45 | 0 | 1.7977e+308 | 709.8236 | -801.9242 | 1.7977e+308 | 1.7977e+308 | 8100000 | 1.7977e+308 | 8100000 | 1.7977e+308 | 888055.6 | -83325.84 | 495.0048 | 1.7977e+308 | 2 | 600 | 71.7913 | 484.8 | 54207.89 | 60257.18
| 3067.038 | 600.0796 | 346.4 | 1.7977e+308 | 1.7977e+308 | 1.7977e+308 | 1 | 1.7977e+308 | 0.1317077 | 45 | 0 | 1.7977e+308 | 709.8236 | -801.9245 | 1.7977e+308 | 1.7977e+308 | 8100000 | 1.7977e+308 | 8100000 | 1.7977e+308 | 880774.4 | -83326.65 | 494.4755 | 1.7977e+308 | 2 | 600 | 71.79097 | 485 | 54207.89 | 60257.18
| 3066.75 | 599.5415 | 346.6 | 1.7977e+308 | 1.7977e+308 | 1.7977e+308 | 1 | 1.7977e+308 | 0.1632206 | 45 | 0 | 1.7977e+308 | 709.8236 | -801.9247 | 1.7977e+308 | 1.7977e+308 | 8100000 | 1.7977e+308 | 8100000 | 1.7977e+308 | 878764.3 | -83327.09 | 493.9374 | 1.7977e+308 | 2 | 600 | 71.7908 | 485.2 | 54207.89 | 60257.18
| 3065.925 | 599.0034 | 346.8 | 1.7977e+308 | 1.7977e+308 | 1.7977e+308 | 1 | 1.7977e+308 | 0.1676647 | 45 | 0 | 1.7977e+308 | 709.8236 | -801.9251 | 1.7977e+308 | 1.7977e+308 | 8100000 | 1.7977e+308 | 8100000 | 1.7977e+308 | 874561.8 | -83328.07 | 493.3992 | 1.7977e+308 | 2 | 600 | 71.79041 | 485.4 | 54207.89 | 60257.18
| 3065.607 | 598.4741 | 347 | 1.7977e+308 | 1.7977e+308 | 1.7977e+308 | 1 | 1.7977e+308 | 0.1244355 | 45 | 0 | 1.7977e+308 | 709.8236 | -801.9252 | 1.7977e+308 | 1.7977e+308 | 8100000 | 1.7977e+308 | 8100000 | 1.7977e+308 | 872381.6 | -83328.55 | 492.8699 | 1.7977e+308 | 2 | 600 | 71.79022 | 485.6 | 54207.89 | 60257.18
| 3065.17 | 597.9449 | 347.2 | 1.7977e+308 | 1.7977e+308 | 1.7977e+308 | 1 | 1.7977e+308 | 0.1628166 | 45 | 0 | 1.7977e+308 | 709.8236 | -801.9255 | 1.7977e+308 | 1.7977e+308 | 8100000 | 1.7977e+308 | 8100000 | 1.7977e+308 | 871337.8 | -83329.14 | 492.3406 | 1.7977e+308 | 2 | 600 | 71.79 | 485.8 | 54207.89 | 60257.18
| 3064.384 | 597.4068 | 347.4 | 1.7977e+308 | 1.7977e+308 | 1.7977e+308 | 1 | 1.7977e+308 | 0.107063 | 45 | 0 | 1.7977e+308 | 709.8236 | -801.9258 | 1.7977e+308 | 1.7977e+308 | 8100000 | 1.7977e+308 | 8100000 | 1.7977e+308 | 868191.4 | -83330.08 | 491.8024 | 1.7977e+308 | 2 | 600 | 71.78961 | 486 | 54207.89 | 60257.18
| 3063.857 | 596.8687 | 347.6 | 1.7977e+308 | 1.7977e+308 | 1.7977e+308 | 1 | 1.7977e+308 | 0.1349398 | 45 | 0 | 1.7977e+308 | 709.8236 | -801.9261 | 1.7977e+308 | 1.7977e+308 | 8100000 | 1.7977e+308 | 8100000 | 1.7977e+308 | 845800.5 | -83330.77 | 491.2643 | 1.7977e+308 | 2 | 600 | 71.78935 | 486.2 | 54207.89 | 60257.18
| 3063.303 | 596.3394 | 347.8 | 1.7977e+308 | 1.7977e+308 | 1.7977e+308 | 1 | 1.7977e+308 | 0.1341317 | 45 | 0 | 1.7977e+308 | 709.8236 | -801.9264 | 1.7977e+308 | 1.7977e+308 | 8100000 | 1.7977e+308 | 8100000 | 1.7977e+308 | 819879.1 | -83331.48 | 490.735 | 1.7977e+308 | 2 | 600 | 71.78907 | 486.4 | 54207.89 | 60257.18
| 3063.091 | 595.8101 | 348 | 1.7977e+308 | 1.7977e+308 | 1.7977e+308 | 1 | 1.7977e+308 | 0.1660486 | 45 | 0 | 1.7977e+308 | 709.8236 | -801.9265 | 1.7977e+308 | 1.7977e+308 | 8100000 | 1.7977e+308 | 8100000 | 1.7977e+308 | 826481.3 | -83331.85 | 490.2057 | 1.7977e+308 | 2 | 600 | 71.78893 | 486.6 | 54207.89 | 60257.18
| 3062.921 | 595.272 | 348.2 | 1.7977e+308 | 1.7977e+308 | 1.7977e+308 | 1 | 1.7977e+308 | 0.09615467 | 45 | 0 | 1.7977e+308 | 709.8236 | -801.9267 | 1.7977e+308 | 1.7977e+308 | 8100000 | 1.7977e+308 | 8100000 | 1.7977e+308 | 827140.1 | -83332.17 | 489.6675 | 1.7977e+308 | 2 | 600 | 71.7888 | 486.8 | 54207.89 | 60257.18
| 3061.941 | 594.734 | 348.4 | 1.7977e+308 | 1.7977e+308 | 1.7977e+308 | 1 | 1.7977e+308 | 0.1422119 | 45 | 0 | 1.7977e+308 | 709.8236 | -801.9271 | 1.7977e+308 | 1.7977e+308 | 8100000 | 1.7977e+308 | 8100000 | 1.7977e+308 | 833971.8 | -83333.31 | 489.1294 | 1.7977e+308 | 2 | 600 | 71.78835 | 487 | 54207.89 | 60257.18
| 3061.604 | 594.2047 | 348.6 | 1.7977e+308 | 1.7977e+308 | 1.7977e+308 | 1 | 1.7977e+308 | 0.01616045 | 45 | 0 | 1.7977e+308 | 709.8236 | -801.9273 | 1.7977e+308 | 1.7977e+308 | 8100000 | 1.7977e+308 | 8100000 | 1.7977e+308 | 827674.7 | -83333.81 | 488.6001 | 1.7977e+308 | 2 | 600 | 71.78815 | 487.2 | 54207.89 | 60257.18
| 3061.042 | 593.6754 | 348.8 | 1.7977e+308 | 1.7977e+308 | 1.7977e+308 | 1 | 1.7977e+308 | 0.02949281 | 45 | 0 | 1.7977e+308 | 709.8236 | -801.9276 | 1.7977e+308 | 1.7977e+308 | 8100000 | 1.7977e+308 | 8100000 | 1.7977e+308 | 830067.5 | -83334.52 | 488.0708 | 1.7977e+308 | 2 | 600 | 71.78787 | 487.4 | 54207.89 | 60257.18
| 3060.496 | 593.1285 | 349 | 1.7977e+308 | 1.7977e+308 | 1.7977e+308 | 1 | 1.7977e+308 | 0.1713007 | 45 | 0 | 1.7977e+308 | 709.8236 | -801.9279 | 1.7977e+308 | 1.7977e+308 | 8100000 | 1.7977e+308 | 8100000 | 1.7977e+308 | 822143.6 | -83335.23 | 487.5238 | 1.7977e+308 | 2 | 600 | 71.78759 | 487.6 | 54207.89 | 60257.18
| 3060.038 | 592.5992 | 349.2 | 1.7977e+308 | 1.7977e+308 | 1.7977e+308 | 1 | 1.7977e+308 | 0.07150996 | 45 | 0 | 1.7977e+308 | 709.8236 | -801.9281 | 1.7977e+308 | 1.7977e+308 | 8100000 | 1.7977e+308 | 8100000 | 1.7977e+308 | 823132.2 | -83335.84 | 486.9945 | 1.7977e+308 | 2 | 600 | 71.78735 | 487.8 | 54207.89 | 60257.18
| 3059.639 | 592.0699 | 349.4 | 1.7977e+308 | 1.7977e+308 | 1.7977e+308 | 1 | 1.7977e+308 | 0.1777649 | 45 | 0 | 1.7977e+308 | 709.8236 | -801.9283 | 1.7977e+308 | 1.7977e+308 | 8100000 | 1.7977e+308 | 8100000 | 1.7977e+308 | 826292.5 | -83336.4 | 486.4652 | 1.7977e+308 | 2 | 600 | 71.78713 | 488 | 54207.89 | 60257.18
| 3059.19 | 591.5407 | 349.6 | 1.7977e+308 | 1.7977e+308 | 1.7977e+308 | 1 | 1.7977e+308 | 0.1700887 | 45 | 0 | 1.7977e+308 | 709.8236 | -801.9286 | 1.7977e+308 | 1.7977e+308 | 8100000 | 1.7977e+308 | 8100000 | 1.7977e+308 | 826100.6 | -83337 | 485.9358 | 1.7977e+308 | 2 | 600 | 71.7869 | 488.2 | 54207.89 | 60257.18
| 3058.726 | 590.9938 | 349.8 | 1.7977e+308 | 1.7977e+308 | 1.7977e+308 | 1 | 1.7977e+308 | 0.06908589 | 45 | 0 | 1.7977e+308 | 709.8236 | -801.9288 | 1.7977e+308 | 1.7977e+308 | 8100000 | 1.7977e+308 | 8100000 | 1.7977e+308 | 827160.2 | -83337.62 | 485.3889 | 1.7977e+308 | 2 | 600 | 71.78665 | 488.4 | 54207.89 | 60257.18
| 3058.033 | 590.4645 | 350 | 1.7977e+308 | 1.7977e+308 | 1.7977e+308 | 1 | 1.7977e+308 | 0.05211742 | 45 | 0 | 1.7977e+308 | 709.8236 | -801.9291 | 1.7977e+308 | 1.7977e+308 | 8100000 | 1.7977e+308 | 8100000 | 1.7977e+308 | 825393.1 | -83338.47 | 484.8596 | 1.7977e+308 | 2 | 600 | 71.78632 | 488.6 | 54207.89 | 60257.18
| 3057.609 | 589.9352 | 350.2 | 1.7977e+308 | 1.7977e+308 | 1.7977e+308 | 1 | 1.7977e+308 | 0.1676646 | 45 | 0 | 1.7977e+308 | 709.8236 | -801.9294 | 1.7977e+308 | 1.7977e+308 | 8100000 | 1.7977e+308 | 8100000 | 1.7977e+308 | 826771.2 | -83339.05 | 484.3302 | 1.7977e+308 | 2 | 600 | 71.78608 | 488.8 | 54207.89 | 60257.18
| 3057.161 | 589.4059 | 350.4 | 1.7977e+308 | 1.7977e+308 | 1.7977e+308 | 1 | 1.7977e+308 | 0.1001947 | 45 | 0 | 1.7977e+308 | 709.8236 | -801.9296 | 1.7977e+308 | 1.7977e+308 | 8100000 | 1.7977e+308 | 8100000 | 1.7977e+308 | 826612.2 | -83339.66 | 483.8009 | 1.7977e+308 | 2 | 600 | 71.78586 | 489 | 54207.89 | 60257.18
| 3056.416 | 588.859 | 350.6 | 1.7977e+308 | 1.7977e+308 | 1.7977e+308 | 1 | 1.7977e+308 | 0.2391745 | 45 | 0 | 1.7977e+308 | 709.8236 | -801.93 | 1.7977e+308 | 1.7977e+308 | 8100000 | 1.7977e+308 | 8100000 | 1.7977e+308 | 820703.3 | -83340.56 | 483.254 | 1.7977e+308 | 2 | 600 | 71.78549 | 489.2 | 54207.89 | 60257.18
| 3055.99 | 588.3298 | 350.8 | 1.7977e+308 | 1.7977e+308 | 1.7977e+308 | 1 | 1.7977e+308 | 0.185037 | 45 | 0 | 1.7977e+308 | 709.8236 | -801.9302 | 1.7977e+308 | 1.7977e+308 | 8100000 | 1.7977e+308 | 8100000 | 1.7977e+308 | 817858.6 | -83341.14 | 482.7246 | 1.7977e+308 | 2 | 600 | 71.78526 | 489.4 | 54207.89 | 60257.18
| 3055.291 | 587.8005 | 351 | 1.7977e+308 | 1.7977e+308 | 1.7977e+308 | 1 | 1.7977e+308 | 0.09777064 | 45 | 0 | 1.7977e+308 | 709.8236 | -801.9305 | 1.7977e+308 | 1.7977e+308 | 8100000 | 1.7977e+308 | 8100000 | 1.7977e+308 | 802885.1 | -83342 | 482.1953 | 1.7977e+308 | 2 | 600 | 71.78493 | 489.6 | 54207.89 | 60257.18
| 3054.862 | 587.2712 | 351.2 | 1.7977e+308 | 1.7977e+308 | 1.7977e+308 | 1 | 1.7977e+308 | 0.05009735 | 45 | 0 | 1.7977e+308 | 709.8236 | -801.9308 | 1.7977e+308 | 1.7977e+308 | 8100000 | 1.7977e+308 | 8100000 | 1.7977e+308 | 801177.8 | -83342.58 | 481.666 | 1.7977e+308 | 2 | 600 | 71.7847 | 489.8 | 54207.89 | 60257.18
| 3054.612 | 586.7243 | 351.4 | 1.7977e+308 | 1.7977e+308 | 1.7977e+308 | 1 | 1.7977e+308 | 0.1725127 | 45 | 0 | 1.7977e+308 | 709.8236 | -801.9309 | 1.7977e+308 | 1.7977e+308 | 8100000 | 1.7977e+308 | 8100000 | 1.7977e+308 | 808419.7 | -83342.99 | 481.119 | 1.7977e+308 | 2 | 600 | 71.78453 | 490 | 54207.89 | 60257.18
| 3054.105 | 586.195 | 351.6 | 1.7977e+308 | 1.7977e+308 | 1.7977e+308 | 1 | 1.7977e+308 | 0.05171339 | 45 | 0 | 1.7977e+308 | 709.8236 | -801.9312 | 1.7977e+308 | 1.7977e+308 | 8100000 | 1.7977e+308 | 8100000 | 1.7977e+308 | 812490.5 | -83343.66 | 480.5897 | 1.7977e+308 | 2 | 600 | 71.78427 | 490.2 | 54207.89 | 60257.18
| 3053.457 | 585.6658 | 351.8 | 1.7977e+308 | 1.7977e+308 | 1.7977e+308 | 1 | 1.7977e+308 | 0.0298968 | 45 | 0 | 1.7977e+308 | 709.8236 | -801.9315 | 1.7977e+308 | 1.7977e+308 | 8100000 | 1.7977e+308 | 8100000 | 1.7977e+308 | 809086.3 | -83344.46 | 480.0604 | 1.7977e+308 | 2 | 600 | 71.78396 | 490.4 | 54207.89 | 60257.18
| 3052.857 | 585.1365 | 352 | 1.7977e+308 | 1.7977e+308 | 1.7977e+308 | 1 | 1.7977e+308 | 0.1086789 | 45 | 0 | 1.7977e+308 | 709.8236 | -801.9318 | 1.7977e+308 | 1.7977e+308 | 8100000 | 1.7977e+308 | 8100000 | 1.7977e+308 | 807436 | -83345.22 | 479.5311 | 1.7977e+308 | 2 | 600 | 71.78366 | 490.6 | 54207.89 | 60257.18
| 3052.403 | 584.5896 | 352.2 | 1.7977e+308 | 1.7977e+308 | 1.7977e+308 | 1 | 1.7977e+308 | 0.1001947 | 45 | 0 | 1.7977e+308 | 709.8236 | -801.932 | 1.7977e+308 | 1.7977e+308 | 8100000 | 1.7977e+308 | 8100000 | 1.7977e+308 | 806321.2 | -83345.83 | 478.9841 | 1.7977e+308 | 2 | 600 | 71.78342 | 490.8 | 54207.89 | 60257.18
| 3051.677 | 584.0603 | 352.4 | 1.7977e+308 | 1.7977e+308 | 1.7977e+308 | 1 | 1.7977e+308 | 0.0185845 | 45 | 0 | 1.7977e+308 | 709.8236 | -801.9324 | 1.7977e+308 | 1.7977e+308 | 8100000 | 1.7977e+308 | 8100000 | 1.7977e+308 | 802231.9 | -83346.71 | 478.4548 | 1.7977e+308 | 2 | 600 | 71.78308 | 491 | 54207.89 | 60257.18
| 3051.375 | 583.531 | 352.6 | 1.7977e+308 | 1.7977e+308 | 1.7977e+308 | 1 | 1.7977e+308 | 0.05413744 | 45 | 0 | 1.7977e+308 | 709.8236 | -801.9326 | 1.7977e+308 | 1.7977e+308 | 8100000 | 1.7977e+308 | 8100000 | 1.7977e+308 | 800882.9 | -83347.17 | 477.9255 | 1.7977e+308 | 2 | 600 | 71.78289 | 491.2 | 54207.89 | 60257.18
| 3050.58 | 583.0018 | 352.8 | 1.7977e+308 | 1.7977e+308 | 1.7977e+308 | 1 | 1.7977e+308 | 0.1333235 | 45 | 0 | 1.7977e+308 | 709.8236 | -801.9329 | 1.7977e+308 | 1.7977e+308 | 8100000 | 1.7977e+308 | 8100000 | 1.7977e+308 | 800232.7 | -83348.12 | 477.3962 | 1.7977e+308 | 2 | 600 | 71.78252 | 491.4 | 54207.89 | 60257.18
| 3050.145 | 582.4549 | 353 | 1.7977e+308 | 1.7977e+308 | 1.7977e+308 | 1 | 1.7977e+308 | 0.01939252 | 45 | 0 | 1.7977e+308 | 709.8236 | -801.9332 | 1.7977e+308 | 1.7977e+308 | 8100000 | 1.7977e+308 | 8100000 | 1.7977e+308 | 798353.7 | -83348.71 | 476.8492 | 1.7977e+308 | 2 | 600 | 71.78228 | 491.6 | 54207.89 | 60257.18
| 3049.603 | 581.9256 | 353.2 | 1.7977e+308 | 1.7977e+308 | 1.7977e+308 | 1 | 1.7977e+308 | 0.188673 | 45 | 0 | 1.7977e+308 | 709.8236 | -801.9334 | 1.7977e+308 | 1.7977e+308 | 8100000 | 1.7977e+308 | 8100000 | 1.7977e+308 | 793087.4 | -83349.41 | 476.3199 | 1.7977e+308 | 2 | 600 | 71.78202 | 491.8 | 54207.89 | 60257.18
| 3049.265 | 581.3963 | 353.4 | 1.7977e+308 | 1.7977e+308 | 1.7977e+308 | 1 | 1.7977e+308 | 0.09171043 | 45 | 0 | 1.7977e+308 | 709.8236 | -801.9337 | 1.7977e+308 | 1.7977e+308 | 8100000 | 1.7977e+308 | 8100000 | 1.7977e+308 | 799821.3 | -83349.91 | 475.7906 | 1.7977e+308 | 2 | 600 | 71.78181 | 492 | 54207.89 | 60257.18
| 3048.473 | 580.8671 | 353.6 | 1.7977e+308 | 1.7977e+308 | 1.7977e+308 | 1 | 1.7977e+308 | 0.112719 | 45 | 0 | 1.7977e+308 | 709.8236 | -801.934 | 1.7977e+308 | 1.7977e+308 | 8100000 | 1.7977e+308 | 8100000 | 1.7977e+308 | 795705.6 | -83350.86 | 475.2612 | 1.7977e+308 | 2 | 600 | 71.78144 | 492.2 | 54207.89 | 60257.18
| 3048.032 | 580.3202 | 353.8 | 1.7977e+308 | 1.7977e+308 | 1.7977e+308 | 1 | 1.7977e+308 | 0.1628163 | 45 | 0 | 1.7977e+308 | 709.8236 | -801.9343 | 1.7977e+308 | 1.7977e+308 | 8100000 | 1.7977e+308 | 8100000 | 1.7977e+308 | 787550.9 | -83351.46 | 474.7143 | 1.7977e+308 | 2 | 600 | 71.78121 | 492.4 | 54207.89 | 60257.18
| 3047.478 | 579.7909 | 354 | 1.7977e+308 | 1.7977e+308 | 1.7977e+308 | 1 | 1.7977e+308 | 0.1781687 | 45 | 0 | 1.7977e+308 | 709.8236 | -801.9345 | 1.7977e+308 | 1.7977e+308 | 8100000 | 1.7977e+308 | 8100000 | 1.7977e+308 | 787663 | -83352.17 | 474.185 | 1.7977e+308 | 2 | 600 | 71.78092 | 492.6 | 54207.89 | 60257.18
| 3047.069 | 579.2616 | 354.2 | 1.7977e+308 | 1.7977e+308 | 1.7977e+308 | 1 | 1.7977e+308 | 0.1486759 | 45 | 0 | 1.7977e+308 | 709.8236 | -801.9348 | 1.7977e+308 | 1.7977e+308 | 8100000 | 1.7977e+308 | 8100000 | 1.7977e+308 | 786049.6 | -83352.73 | 473.6556 | 1.7977e+308 | 2 | 600 | 71.7807 | 492.8 | 54207.89 | 60257.18
| 3046.533 | 578.7323 | 354.4 | 1.7977e+308 | 1.7977e+308 | 1.7977e+308 | 1 | 1.7977e+308 | 0.1991772 | 45 | 0 | 1.7977e+308 | 709.8236 | -801.935 | 1.7977e+308 | 1.7977e+308 | 8100000 | 1.7977e+308 | 8100000 | 1.7977e+308 | 791397 | -83353.42 | 473.1263 | 1.7977e+308 | 2 | 600 | 71.78043 | 493 | 54207.89 | 60257.18
| 3045.483 | 578.1854 | 354.6 | 1.7977e+308 | 1.7977e+308 | 1.7977e+308 | 1 | 1.7977e+308 | 0.2880595 | 45 | 0 | 1.7977e+308 | 709.8236 | -801.9355 | 1.7977e+308 | 1.7977e+308 | 8100000 | 1.7977e+308 | 8100000 | 1.7977e+308 | 782215.8 | -83354.63 | 472.5793 | 1.7977e+308 | 2 | 600 | 71.77996 | 493.2 | 54207.89 | 60257.18
| 3045.167 | 577.6562 | 354.8 | 1.7977e+308 | 1.7977e+308 | 1.7977e+308 | 1 | 1.7977e+308 | 0.1793807 | 45 | 0 | 1.7977e+308 | 709.8236 | -801.9357 | 1.7977e+308 | 1.7977e+308 | 8100000 | 1.7977e+308 | 8100000 | 1.7977e+308 | 773116.8 | -83355.1 | 472.05 | 1.7977e+308 | 2 | 600 | 71.77977 | 493.4 | 54207.89 | 60257.18
| 3044.69 | 577.1269 | 355 | 1.7977e+308 | 1.7977e+308 | 1.7977e+308 | 1 | 1.7977e+308 | 0.1717045 | 45 | 0 | 1.7977e+308 | 709.8236 | -801.9359 | 1.7977e+308 | 1.7977e+308 | 8100000 | 1.7977e+308 | 8100000 | 1.7977e+308 | 770592.6 | -83355.74 | 471.5207 | 1.7977e+308 | 2 | 600 | 71.77952 | 493.6 | 54207.89 | 60257.18
| 3044.55 | 576.5976 | 355.2 | 1.7977e+308 | 1.7977e+308 | 1.7977e+308 | 1 | 1.7977e+308 | 0.09736654 | 45 | 0 | 1.7977e+308 | 709.8236 | -801.9361 | 1.7977e+308 | 1.7977e+308 | 8100000 | 1.7977e+308 | 8100000 | 1.7977e+308 | 784557.6 | -83356.03 | 470.9914 | 1.7977e+308 | 2 | 600 | 71.7794 | 493.8 | 54207.89 | 60257.18
| 3043.725 | 576.0507 | 355.4 | 1.7977e+308 | 1.7977e+308 | 1.7977e+308 | 1 | 1.7977e+308 | 0.1656443 | 45 | 0 | 1.7977e+308 | 709.8236 | -801.9364 | 1.7977e+308 | 1.7977e+308 | 8100000 | 1.7977e+308 | 8100000 | 1.7977e+308 | 783185.3 | -83357.02 | 470.4444 | 1.7977e+308 | 2 | 600 | 71.77902 | 494 | 54207.89 | 60257.18
| 3042.917 | 575.5215 | 355.6 | 1.7977e+308 | 1.7977e+308 | 1.7977e+308 | 1 | 1.7977e+308 | 0.05171334 | 45 | 0 | 1.7977e+308 | 709.8236 | -801.9368 | 1.7977e+308 | 1.7977e+308 | 8100000 | 1.7977e+308 | 8100000 | 1.7977e+308 | 778667.9 | -83357.98 | 469.9151 | 1.7977e+308 | 2 | 600 | 71.77864 | 494.2 | 54207.89 | 60257.18
| 3042.595 | 574.9922 | 355.8 | 1.7977e+308 | 1.7977e+308 | 1.7977e+308 | 1 | 1.7977e+308 | 0.1325154 | 45 | 0 | 1.7977e+308 | 709.8236 | -801.937 | 1.7977e+308 | 1.7977e+308 | 8100000 | 1.7977e+308 | 8100000 | 1.7977e+308 | 777502.7 | -83358.46 | 469.3858 | 1.7977e+308 | 2 | 600 | 71.77844 | 494.4 | 54207.89 | 60257.18
| 3042.009 | 574.4629 | 356 | 1.7977e+308 | 1.7977e+308 | 1.7977e+308 | 1 | 1.7977e+308 | 0.1801887 | 45 | 0 | 1.7977e+308 | 709.8236 | -801.9373 | 1.7977e+308 | 1.7977e+308 | 8100000 | 1.7977e+308 | 8100000 | 1.7977e+308 | 773529.9 | -83359.2 | 468.8565 | 1.7977e+308 | 2 | 600 | 71.77816 | 494.6 | 54207.89 | 60257.18
| 3041.287 | 573.916 | 356.2 | 1.7977e+308 | 1.7977e+308 | 1.7977e+308 | 1 | 1.7977e+308 | 0.2024092 | 45 | 0 | 1.7977e+308 | 709.8236 | -801.9376 | 1.7977e+308 | 1.7977e+308 | 8100000 | 1.7977e+308 | 8100000 | 1.7977e+308 | 774165.9 | -83360.08 | 468.3095 | 1.7977e+308 | 2 | 600 | 71.77781 | 494.8 | 54207.89 | 60257.18
| 3040.785 | 573.3867 | 356.4 | 1.7977e+308 | 1.7977e+308 | 1.7977e+308 | 1 | 1.7977e+308 | 0.0545414 | 45 | 0 | 1.7977e+308 | 709.8236 | -801.9379 | 1.7977e+308 | 1.7977e+308 | 8100000 | 1.7977e+308 | 8100000 | 1.7977e+308 | 768280 | -83360.74 | 467.7802 | 1.7977e+308 | 2 | 600 | 71.77755 | 495 | 54207.89 | 60257.18
| 3040.161 | 572.8575 | 356.6 | 1.7977e+308 | 1.7977e+308 | 1.7977e+308 | 1 | 1.7977e+308 | 0.116355 | 45 | 0 | 1.7977e+308 | 709.8236 | -801.9382 | 1.7977e+308 | 1.7977e+308 | 8100000 | 1.7977e+308 | 8100000 | 1.7977e+308 | 766499.4 | -83361.52 | 467.2509 | 1.7977e+308 | 2 | 600 | 71.77725 | 495.2 | 54207.89 | 60257.18
| 3039.207 | 572.3282 | 356.8 | 1.7977e+308 | 1.7977e+308 | 1.7977e+308 | 1 | 1.7977e+308 | 0.1248392 | 45 | 0 | 1.7977e+308 | 709.8236 | -801.9387 | 1.7977e+308 | 1.7977e+308 | 8100000 | 1.7977e+308 | 8100000 | 1.7977e+308 | 745228.3 | -83362.63 | 466.7215 | 1.7977e+308 | 2 | 600 | 71.7768 | 495.4 | 54207.89 | 60257.18
| 3038.739 | 571.7813 | 357 | 1.7977e+308 | 1.7977e+308 | 1.7977e+308 | 1 | 1.7977e+308 | 0.06827774 | 45 | 0 | 1.7977e+308 | 709.8236 | -801.9389 | 1.7977e+308 | 1.7977e+308 | 8100000 | 1.7977e+308 | 8100000 | 1.7977e+308 | 736733.8 | -83363.26 | 466.1746 | 1.7977e+308 | 2 | 600 | 71.77656 | 495.6 | 54207.89 | 60257.18
| 3038.392 | 571.252 | 357.2 | 1.7977e+308 | 1.7977e+308 | 1.7977e+308 | 1 | 1.7977e+308 | 0.1822086 | 45 | 0 | 1.7977e+308 | 709.8236 | -801.9391 | 1.7977e+308 | 1.7977e+308 | 8100000 | 1.7977e+308 | 8100000 | 1.7977e+308 | 741530.9 | -83363.76 | 465.6453 | 1.7977e+308 | 2 | 600 | 71.77635 | 495.8 | 54207.89 | 60257.18
| 3038.054 | 570.7228 | 357.4 | 1.7977e+308 | 1.7977e+308 | 1.7977e+308 | 1 | 1.7977e+308 | 0.06100555 | 45 | 0 | 1.7977e+308 | 709.8236 | -801.9393 | 1.7977e+308 | 1.7977e+308 | 8100000 | 1.7977e+308 | 8100000 | 1.7977e+308 | 744551.1 | -83364.25 | 465.116 | 1.7977e+308 | 2 | 600 | 71.77617 | 496 | 54207.89 | 60257.18
| 3037.357 | 570.1935 | 357.6 | 1.7977e+308 | 1.7977e+308 | 1.7977e+308 | 1 | 1.7977e+308 | 0.119991 | 45 | 0 | 1.7977e+308 | 709.8236 | -801.9396 | 1.7977e+308 | 1.7977e+308 | 8100000 | 1.7977e+308 | 8100000 | 1.7977e+308 | 745114.8 | -83365.11 | 464.5866 | 1.7977e+308 | 2 | 600 | 71.77583 | 496.2 | 54207.89 | 60257.18
| 3036.704 | 569.6466 | 357.8 | 1.7977e+308 | 1.7977e+308 | 1.7977e+308 | 1 | 1.7977e+308 | 0.1502918 | 45 | 0 | 1.7977e+308 | 709.8236 | -801.9399 | 1.7977e+308 | 1.7977e+308 | 8100000 | 1.7977e+308 | 8100000 | 1.7977e+308 | 747367.3 | -83365.92 | 464.0397 | 1.7977e+308 | 2 | 600 | 71.77551 | 496.4 | 54207.89 | 60257.18
| 3036.152 | 569.1173 | 358 | 1.7977e+308 | 1.7977e+308 | 1.7977e+308 | 1 | 1.7977e+308 | 0.118779 | 45 | 0 | 1.7977e+308 | 709.8236 | -801.9402 | 1.7977e+308 | 1.7977e+308 | 8100000 | 1.7977e+308 | 8100000 | 1.7977e+308 | 746807.2 | -83366.63 | 463.5104 | 1.7977e+308 | 2 | 600 | 71.77523 | 496.6 | 54207.89 | 60257.18
| 3035.721 | 568.5881 | 358.2 | 1.7977e+308 | 1.7977e+308 | 1.7977e+308 | 1 | 1.7977e+308 | 0.07231783 | 45 | 0 | 1.7977e+308 | 709.8236 | -801.9405 | 1.7977e+308 | 1.7977e+308 | 8100000 | 1.7977e+308 | 8100000 | 1.7977e+308 | 746997.4 | -83367.21 | 462.981 | 1.7977e+308 | 2 | 600 | 71.775 | 496.8 | 54207.89 | 60257.18
| 3035.254 | 568.0588 | 358.4 | 1.7977e+308 | 1.7977e+308 | 1.7977e+308 | 1 | 1.7977e+308 | 0.1353434 | 45 | 0 | 1.7977e+308 | 709.8236 | -801.9407 | 1.7977e+308 | 1.7977e+308 | 8100000 | 1.7977e+308 | 8100000 | 1.7977e+308 | 748454.6 | -83367.84 | 462.4517 | 1.7977e+308 | 2 | 600 | 71.77476 | 497 | 54207.89 | 60257.18
| 3034.404 | 567.5119 | 358.6 | 1.7977e+308 | 1.7977e+308 | 1.7977e+308 | 1 | 1.7977e+308 | 0.1357474 | 45 | 0 | 1.7977e+308 | 709.8236 | -801.9411 | 1.7977e+308 | 1.7977e+308 | 8100000 | 1.7977e+308 | 8100000 | 1.7977e+308 | 744572.2 | -83368.85 | 461.9048 | 1.7977e+308 | 2 | 600 | 71.77436 | 497.2 | 54207.89 | 60257.18
| 3034.163 | 566.9826 | 358.8 | 1.7977e+308 | 1.7977e+308 | 1.7977e+308 | 1 | 1.7977e+308 | 0.07959 | 45 | 0 | 1.7977e+308 | 709.8236 | -801.9413 | 1.7977e+308 | 1.7977e+308 | 8100000 | 1.7977e+308 | 8100000 | 1.7977e+308 | 749364.8 | -83369.24 | 461.3754 | 1.7977e+308 | 2 | 600 | 71.7742 | 497.4 | 54207.89 | 60257.18
| 3033.352 | 566.4533 | 359 | 1.7977e+308 | 1.7977e+308 | 1.7977e+308 | 1 | 1.7977e+308 | 0.1510998 | 45 | 0 | 1.7977e+308 | 709.8236 | -801.9416 | 1.7977e+308 | 1.7977e+308 | 8100000 | 1.7977e+308 | 8100000 | 1.7977e+308 | 750978.5 | -83370.21 | 460.8461 | 1.7977e+308 | 2 | 600 | 71.77383 | 497.6 | 54207.89 | 60257.18
| 3032.58 | 565.9241 | 359.2 | 1.7977e+308 | 1.7977e+308 | 1.7977e+308 | 1 | 1.7977e+308 | 0.09130628 | 45 | 0 | 1.7977e+308 | 709.8236 | -801.942 | 1.7977e+308 | 1.7977e+308 | 8100000 | 1.7977e+308 | 8100000 | 1.7977e+308 | 741926.7 | -83371.14 | 460.3168 | 1.7977e+308 | 2 | 600 | 71.77346 | 497.8 | 54207.89 | 60257.18
| 3032.282 | 565.3772 | 359.4 | 1.7977e+308 | 1.7977e+308 | 1.7977e+308 | 1 | 1.7977e+308 | 0.1058506 | 45 | 0 | 1.7977e+308 | 709.8236 | -801.9422 | 1.7977e+308 | 1.7977e+308 | 8100000 | 1.7977e+308 | 8100000 | 1.7977e+308 | 743174.1 | -83371.6 | 459.7698 | 1.7977e+308 | 2 | 600 | 71.77327 | 498 | 54207.89 | 60257.18
| 3031.864 | 564.8479 | 359.6 | 1.7977e+308 | 1.7977e+308 | 1.7977e+308 | 1 | 1.7977e+308 | 0.1074667 | 45 | 0 | 1.7977e+308 | 709.8236 | -801.9424 | 1.7977e+308 | 1.7977e+308 | 8100000 | 1.7977e+308 | 8100000 | 1.7977e+308 | 748868.7 | -83372.17 | 459.2405 | 1.7977e+308 | 2 | 600 | 71.77305 | 498.2 | 54207.89 | 60257.18
| 3031.053 | 564.3186 | 359.8 | 1.7977e+308 | 1.7977e+308 | 1.7977e+308 | 1 | 1.7977e+308 | 0.06302557 | 45 | 0 | 1.7977e+308 | 709.8236 | -801.9428 | 1.7977e+308 | 1.7977e+308 | 8100000 | 1.7977e+308 | 8100000 | 1.7977e+308 | 751895.6 | -83373.14 | 458.7112 | 1.7977e+308 | 2 | 600 | 71.77267 | 498.4 | 54207.89 | 60257.18
| 3030.417 | 563.7894 | 360 | 1.7977e+308 | 1.7977e+308 | 1.7977e+308 | 1 | 1.7977e+308 | 0.09211428 | 45 | 0 | 1.7977e+308 | 709.8236 | -801.9431 | 1.7977e+308 | 1.7977e+308 | 8100000 | 1.7977e+308 | 8100000 | 1.7977e+308 | 743413 | -83373.93 | 458.1819 | 1.7977e+308 | 2 | 600 | 71.77235 | 498.6 | 54207.89 | 60257.18
| 3030.058 | 563.2425 | 360.2 | 1.7977e+308 | 1.7977e+308 | 1.7977e+308 | 1 | 1.7977e+308 | 0.07312581 | 45 | 0 | 1.7977e+308 | 709.8236 | -801.9433 | 1.7977e+308 | 1.7977e+308 | 8100000 | 1.7977e+308 | 8100000 | 1.7977e+308 | 742794.2 | -83374.45 | 457.6349 | 1.7977e+308 | 2 | 600 | 71.77215 | 498.8 | 54207.89 | 60257.18
| 3029.358 | 562.7132 | 360.4 | 1.7977e+308 | 1.7977e+308 | 1.7977e+308 | 1 | 1.7977e+308 | 0.1729163 | 45 | 0 | 1.7977e+308 | 709.8236 | -801.9436 | 1.7977e+308 | 1.7977e+308 | 8100000 | 1.7977e+308 | 8100000 | 1.7977e+308 | 741190.6 | -83375.3 | 457.1056 | 1.7977e+308 | 2 | 600 | 71.77181 | 499 | 54207.89 | 60257.18
| 3028.729 | 562.1839 | 360.6 | 1.7977e+308 | 1.7977e+308 | 1.7977e+308 | 1 | 1.7977e+308 | 0.201197 | 45 | 0 | 1.7977e+308 | 709.8236 | -801.944 | 1.7977e+308 | 1.7977e+308 | 8100000 | 1.7977e+308 | 8100000 | 1.7977e+308 | 745578.1 | -83376.09 | 456.5763 | 1.7977e+308 | 2 | 600 | 71.77151 | 499.2 | 54207.89 | 60257.18
| 3028.198 | 561.6547 | 360.8 | 1.7977e+308 | 1.7977e+308 | 1.7977e+308 | 1 | 1.7977e+308 | 0.05575337 | 45 | 0 | 1.7977e+308 | 709.8236 | -801.9442 | 1.7977e+308 | 1.7977e+308 | 8100000 | 1.7977e+308 | 8100000 | 1.7977e+308 | 740577.3 | -83376.78 | 456.047 | 1.7977e+308 | 2 | 600 | 71.77124 | 499.4 | 54207.89 | 60257.18
| 3027.786 | 561.1166 | 361 | 1.7977e+308 | 1.7977e+308 | 1.7977e+308 | 1 | 1.7977e+308 | 0.1325153 | 45 | 0 | 1.7977e+308 | 709.8236 | -801.9444 | 1.7977e+308 | 1.7977e+308 | 8100000 | 1.7977e+308 | 8100000 | 1.7977e+308 | 744860.2 | -83377.35 | 455.5088 | 1.7977e+308 | 2 | 600 | 71.77102 | 499.6 | 54207.89 | 60257.18
| 3027.091 | 560.5785 | 361.2 | 1.7977e+308 | 1.7977e+308 | 1.7977e+308 | 1 | 1.7977e+308 | 0.1401914 | 45 | 0 | 1.7977e+308 | 709.8236 | -801.9448 | 1.7977e+308 | 1.7977e+308 | 8100000 | 1.7977e+308 | 8100000 | 1.7977e+308 | 741880.6 | -83378.2 | 454.9707 | 1.7977e+308 | 2 | 600 | 71.77067 | 499.8 | 54207.89 | 60257.18
| 3026.537 | 560.0492 | 361.4 | 1.7977e+308 | 1.7977e+308 | 1.7977e+308 | 1 | 1.7977e+308 | 0.1583719 | 45 | 0 | 1.7977e+308 | 709.8236 | -801.9451 | 1.7977e+308 | 1.7977e+308 | 8100000 | 1.7977e+308 | 8100000 | 1.7977e+308 | 741031.4 | -83378.91 | 454.4414 | 1.7977e+308 | 2 | 600 | 71.77039 | 500 | 54207.89 | 60257.18
| 3025.995 | 559.52 | 361.6 | 1.7977e+308 | 1.7977e+308 | 1.7977e+308 | 1 | 1.7977e+308 | 0.1616039 | 45 | 0 | 1.7977e+308 | 709.8236 | -801.9453 | 1.7977e+308 | 1.7977e+308 | 8100000 | 1.7977e+308 | 8100000 | 1.7977e+308 | 738643.6 | -83379.61 | 453.9121 | 1.7977e+308 | 2 | 600 | 71.77013 | 500.2 | 54207.89 | 60257.18
| 3025.403 | 558.9819 | 361.8 | 1.7977e+308 | 1.7977e+308 | 1.7977e+308 | 1 | 1.7977e+308 | 0.2266495 | 45 | 0 | 1.7977e+308 | 709.8236 | -801.9456 | 1.7977e+308 | 1.7977e+308 | 8100000 | 1.7977e+308 | 8100000 | 1.7977e+308 | 742980.9 | -83380.36 | 453.3739 | 1.7977e+308 | 2 | 600 | 71.76983 | 500.4 | 54207.89 | 60257.18
| 3024.942 | 558.4438 | 362 | 1.7977e+308 | 1.7977e+308 | 1.7977e+308 | 1 | 1.7977e+308 | 0.1292831 | 45 | 0 | 1.7977e+308 | 709.8236 | -801.9459 | 1.7977e+308 | 1.7977e+308 | 8100000 | 1.7977e+308 | 8100000 | 1.7977e+308 | 743169.3 | -83380.97 | 452.8358 | 1.7977e+308 | 2 | 600 | 71.76958 | 500.6 | 54207.89 | 60257.18
| 3024.3 | 557.9145 | 362.2 | 1.7977e+308 | 1.7977e+308 | 1.7977e+308 | 1 | 1.7977e+308 | 0.2444259 | 45 | 0 | 1.7977e+308 | 709.8236 | -801.9462 | 1.7977e+308 | 1.7977e+308 | 8100000 | 1.7977e+308 | 8100000 | 1.7977e+308 | 741393.9 | -83381.77 | 452.3065 | 1.7977e+308 | 2 | 600 | 71.76927 | 500.8 | 54207.89 | 60257.18
| 3023.71 | 557.3853 | 362.4 | 1.7977e+308 | 1.7977e+308 | 1.7977e+308 | 1 | 1.7977e+308 | 0.06767164 | 45 | 0 | 1.7977e+308 | 709.8236 | -801.9465 | 1.7977e+308 | 1.7977e+308 | 8100000 | 1.7977e+308 | 8100000 | 1.7977e+308 | 750961.6 | -83382.52 | 451.7771 | 1.7977e+308 | 2 | 600 | 71.76898 | 501 | 54207.89 | 60257.18
| 3022.837 | 556.8472 | 362.6 | 1.7977e+308 | 1.7977e+308 | 1.7977e+308 | 1 | 1.7977e+308 | 0.2359417 | 45 | 0 | 1.7977e+308 | 709.8236 | -801.9469 | 1.7977e+308 | 1.7977e+308 | 8100000 | 1.7977e+308 | 8100000 | 1.7977e+308 | 746327.4 | -83383.55 | 451.239 | 1.7977e+308 | 2 | 600 | 71.76857 | 501.2 | 54207.89 | 60257.18
| 3022.498 | 556.3091 | 362.8 | 1.7977e+308 | 1.7977e+308 | 1.7977e+308 | 1 | 1.7977e+308 | 0.1931166 | 45 | 0 | 1.7977e+308 | 709.8236 | -801.9471 | 1.7977e+308 | 1.7977e+308 | 8100000 | 1.7977e+308 | 8100000 | 1.7977e+308 | 746084 | -83384.05 | 450.7009 | 1.7977e+308 | 2 | 600 | 71.76837 | 501.4 | 54207.89 | 60257.18
| 3021.903 | 555.7798 | 363 | 1.7977e+308 | 1.7977e+308 | 1.7977e+308 | 1 | 1.7977e+308 | 0.1539277 | 45 | 0 | 1.7977e+308 | 709.8236 | -801.9474 | 1.7977e+308 | 1.7977e+308 | 8100000 | 1.7977e+308 | 8100000 | 1.7977e+308 | 745432.6 | -83384.8 | 450.1715 | 1.7977e+308 | 2 | 600 | 71.76808 | 501.6 | 54207.89 | 60257.18
| 3021.203 | 555.2506 | 363.2 | 1.7977e+308 | 1.7977e+308 | 1.7977e+308 | 1 | 1.7977e+308 | 0.08403401 | 45 | 0 | 1.7977e+308 | 709.8236 | -801.9477 | 1.7977e+308 | 1.7977e+308 | 8100000 | 1.7977e+308 | 8100000 | 1.7977e+308 | 744581.1 | -83385.65 | 449.6422 | 1.7977e+308 | 2 | 600 | 71.76774 | 501.8 | 54207.89 | 60257.18
| 3020.842 | 554.7125 | 363.4 | 1.7977e+308 | 1.7977e+308 | 1.7977e+308 | 1 | 1.7977e+308 | 0.1135267 | 45 | 0 | 1.7977e+308 | 709.8236 | -801.9479 | 1.7977e+308 | 1.7977e+308 | 8100000 | 1.7977e+308 | 8100000 | 1.7977e+308 | 748266.2 | -83386.17 | 449.1041 | 1.7977e+308 | 2 | 600 | 71.76754 | 502 | 54207.89 | 60257.18
| 3020.288 | 554.1744 | 363.6 | 1.7977e+308 | 1.7977e+308 | 1.7977e+308 | 1 | 1.7977e+308 | 0.1123147 | 45 | 0 | 1.7977e+308 | 709.8236 | -801.9482 | 1.7977e+308 | 1.7977e+308 | 8100000 | 1.7977e+308 | 8100000 | 1.7977e+308 | 745752.1 | -83386.88 | 448.566 | 1.7977e+308 | 2 | 600 | 71.76725 | 502.2 | 54207.89 | 60257.18
| 3019.77 | 553.6451 | 363.8 | 1.7977e+308 | 1.7977e+308 | 1.7977e+308 | 1 | 1.7977e+308 | 0.168068 | 45 | 0 | 1.7977e+308 | 709.8236 | -801.9485 | 1.7977e+308 | 1.7977e+308 | 8100000 | 1.7977e+308 | 8100000 | 1.7977e+308 | 747156.9 | -83387.56 | 448.0366 | 1.7977e+308 | 2 | 600 | 71.76699 | 502.4 | 54207.89 | 60257.18
| 3019.039 | 553.1159 | 364 | 1.7977e+308 | 1.7977e+308 | 1.7977e+308 | 1 | 1.7977e+308 | 0.1486755 | 45 | 0 | 1.7977e+308 | 709.8236 | -801.9488 | 1.7977e+308 | 1.7977e+308 | 8100000 | 1.7977e+308 | 8100000 | 1.7977e+308 | 746359.3 | -83388.44 | 447.5073 | 1.7977e+308 | 2 | 600 | 71.76665 | 502.6 | 54207.89 | 60257.18
| 3018.251 | 552.5778 | 364.2 | 1.7977e+308 | 1.7977e+308 | 1.7977e+308 | 1 | 1.7977e+308 | 0.1757442 | 45 | 0 | 1.7977e+308 | 709.8236 | -801.9492 | 1.7977e+308 | 1.7977e+308 | 8100000 | 1.7977e+308 | 8100000 | 1.7977e+308 | 744082.7 | -83389.39 | 446.9692 | 1.7977e+308 | 2 | 600 | 71.76627 | 502.8 | 54207.89 | 60257.18
| 3017.697 | 552.0397 | 364.4 | 1.7977e+308 | 1.7977e+308 | 1.7977e+308 | 1 | 1.7977e+308 | 0.04322902 | 45 | 0 | 1.7977e+308 | 709.8236 | -801.9495 | 1.7977e+308 | 1.7977e+308 | 8100000 | 1.7977e+308 | 8100000 | 1.7977e+308 | 738799.5 | -83390.1 | 446.431 | 1.7977e+308 | 2 | 600 | 71.76599 | 503 | 54207.89 | 60257.18
| 3017.171 | 551.5104 | 364.6 | 1.7977e+308 | 1.7977e+308 | 1.7977e+308 | 1 | 1.7977e+308 | 0.03272477 | 45 | 0 | 1.7977e+308 | 709.8236 | -801.9497 | 1.7977e+308 | 1.7977e+308 | 8100000 | 1.7977e+308 | 8100000 | 1.7977e+308 | 736542.9 | -83390.78 | 445.9017 | 1.7977e+308 | 2 | 600 | 71.76572 | 503.2 | 54207.89 | 60257.18
| 3016.431 | 550.9812 | 364.8 | 1.7977e+308 | 1.7977e+308 | 1.7977e+308 | 1 | 1.7977e+308 | 0.2266493 | 45 | 0 | 1.7977e+308 | 709.8236 | -801.9501 | 1.7977e+308 | 1.7977e+308 | 8100000 | 1.7977e+308 | 8100000 | 1.7977e+308 | 734717.3 | -83391.68 | 445.3724 | 1.7977e+308 | 2 | 600 | 71.76537 | 503.4 | 54207.89 | 60257.18
| 3016.166 | 550.4431 | 365 | 1.7977e+308 | 1.7977e+308 | 1.7977e+308 | 1 | 1.7977e+308 | 0.3207835 | 45 | 0 | 1.7977e+308 | 709.8236 | -801.9503 | 1.7977e+308 | 1.7977e+308 | 8100000 | 1.7977e+308 | 8100000 | 1.7977e+308 | 737586.6 | -83392.1 | 444.8343 | 1.7977e+308 | 2 | 600 | 71.7652 | 503.6 | 54207.89 | 60257.18
| 3015.504 | 549.905 | 365.2 | 1.7977e+308 | 1.7977e+308 | 1.7977e+308 | 1 | 1.7977e+308 | 0.09009411 | 45 | 0 | 1.7977e+308 | 709.8236 | -801.9506 | 1.7977e+308 | 1.7977e+308 | 8100000 | 1.7977e+308 | 8100000 | 1.7977e+308 | 733693.6 | -83392.92 | 444.2961 | 1.7977e+308 | 2 | 600 | 71.76488 | 503.8 | 54207.89 | 60257.18
| 3014.719 | 549.3757 | 365.4 | 1.7977e+308 | 1.7977e+308 | 1.7977e+308 | 1 | 1.7977e+308 | 0.01979646 | 45 | 0 | 1.7977e+308 | 709.8236 | -801.9509 | 1.7977e+308 | 1.7977e+308 | 8100000 | 1.7977e+308 | 8100000 | 1.7977e+308 | 721012.1 | -83393.86 | 443.7668 | 1.7977e+308 | 2 | 600 | 71.76451 | 504 | 54207.89 | 60257.18
| 3013.896 | 548.8465 | 365.6 | 1.7977e+308 | 1.7977e+308 | 1.7977e+308 | 1 | 1.7977e+308 | 0.214933 | 45 | 0 | 1.7977e+308 | 709.8236 | -801.9513 | 1.7977e+308 | 1.7977e+308 | 8100000 | 1.7977e+308 | 8100000 | 1.7977e+308 | 710979.3 | -83394.84 | 443.2375 | 1.7977e+308 | 2 | 600 | 71.76412 | 504.2 | 54207.89 | 60257.18
| 3013.853 | 548.3084 | 365.8 | 1.7977e+308 | 1.7977e+308 | 1.7977e+308 | 1 | 1.7977e+308 | 0.1777641 | 45 | 0 | 1.7977e+308 | 709.8236 | -801.9514 | 1.7977e+308 | 1.7977e+308 | 8100000 | 1.7977e+308 | 8100000 | 1.7977e+308 | 714151.8 | -83395.04 | 442.6994 | 1.7977e+308 | 2 | 600 | 71.76404 | 504.4 | 54207.89 | 60257.18
| 3013.15 | 547.7703 | 366 | 1.7977e+308 | 1.7977e+308 | 1.7977e+308 | 1 | 1.7977e+308 | 0.1834203 | 45 | 0 | 1.7977e+308 | 709.8236 | -801.9518 | 1.7977e+308 | 1.7977e+308 | 8100000 | 1.7977e+308 | 8100000 | 1.7977e+308 | 721560.6 | -83395.9 | 442.1612 | 1.7977e+308 | 2 | 600 | 71.7637 | 504.6 | 54207.89 | 60257.18
| 3012.367 | 547.241 | 366.2 | 1.7977e+308 | 1.7977e+308 | 1.7977e+308 | 1 | 1.7977e+308 | 0.09453819 | 45 | 0 | 1.7977e+308 | 709.8236 | -801.9521 | 1.7977e+308 | 1.7977e+308 | 8100000 | 1.7977e+308 | 8100000 | 1.7977e+308 | 715562.5 | -83396.84 | 441.6319 | 1.7977e+308 | 2 | 600 | 71.76335 | 504.8 | 54207.89 | 60257.18
| 3011.775 | 546.7118 | 366.4 | 1.7977e+308 | 1.7977e+308 | 1.7977e+308 | 1 | 1.7977e+308 | 0.127667 | 45 | 0 | 1.7977e+308 | 709.8236 | -801.9524 | 1.7977e+308 | 1.7977e+308 | 8100000 | 1.7977e+308 | 8100000 | 1.7977e+308 | 713880.6 | -83397.59 | 441.1026 | 1.7977e+308 | 2 | 600 | 71.76304 | 505 | 54207.89 | 60257.18
| 3011.199 | 546.1825 | 366.6 | 1.7977e+308 | 1.7977e+308 | 1.7977e+308 | 1 | 1.7977e+308 | 0.08767002 | 45 | 0 | 1.7977e+308 | 709.8236 | -801.9527 | 1.7977e+308 | 1.7977e+308 | 8100000 | 1.7977e+308 | 8100000 | 1.7977e+308 | 711197 | -83398.32 | 440.5733 | 1.7977e+308 | 2 | 600 | 71.76275 | 505.2 | 54207.89 | 60257.18
| 3010.624 | 545.6356 | 366.8 | 1.7977e+308 | 1.7977e+308 | 1.7977e+308 | 1 | 1.7977e+308 | 0.09736624 | 45 | 0 | 1.7977e+308 | 709.8236 | -801.953 | 1.7977e+308 | 1.7977e+308 | 8100000 | 1.7977e+308 | 8100000 | 1.7977e+308 | 713559.8 | -83399.06 | 440.0263 | 1.7977e+308 | 2 | 600 | 71.76247 | 505.4 | 54207.89 | 60257.18
| 3009.882 | 545.1063 | 367 | 1.7977e+308 | 1.7977e+308 | 1.7977e+308 | 1 | 1.7977e+308 | 0.08686199 | 45 | 0 | 1.7977e+308 | 709.8236 | -801.9533 | 1.7977e+308 | 1.7977e+308 | 8100000 | 1.7977e+308 | 8100000 | 1.7977e+308 | 713305.8 | -83399.95 | 439.497 | 1.7977e+308 | 2 | 600 | 71.76211 | 505.6 | 54207.89 | 60257.18
| 3009.108 | 544.5771 | 367.2 | 1.7977e+308 | 1.7977e+308 | 1.7977e+308 | 1 | 1.7977e+308 | 0.06504549 | 45 | 0 | 1.7977e+308 | 709.8236 | -801.9537 | 1.7977e+308 | 1.7977e+308 | 8100000 | 1.7977e+308 | 8100000 | 1.7977e+308 | 706148.8 | -83400.88 | 438.9676 | 1.7977e+308 | 2 | 600 | 71.76174 | 505.8 | 54207.89 | 60257.18
| 3008.647 | 544.0478 | 367.4 | 1.7977e+308 | 1.7977e+308 | 1.7977e+308 | 1 | 1.7977e+308 | 0.129687 | 45 | 0 | 1.7977e+308 | 709.8236 | -801.954 | 1.7977e+308 | 1.7977e+308 | 8100000 | 1.7977e+308 | 8100000 | 1.7977e+308 | 706291.4 | -83401.5 | 438.4383 | 1.7977e+308 | 2 | 600 | 71.7615 | 506 | 54207.89 | 60257.18
| 3008.147 | 543.5009 | 367.6 | 1.7977e+308 | 1.7977e+308 | 1.7977e+308 | 1 | 1.7977e+308 | 0.06989359 | 45 | 0 | 1.7977e+308 | 709.8236 | -801.9542 | 1.7977e+308 | 1.7977e+308 | 8100000 | 1.7977e+308 | 8100000 | 1.7977e+308 | 709073.8 | -83402.16 | 437.8914 | 1.7977e+308 | 2 | 600 | 71.76125 | 506.2 | 54207.89 | 60257.18
| 3007.702 | 542.9716 | 367.8 | 1.7977e+308 | 1.7977e+308 | 1.7977e+308 | 1 | 1.7977e+308 | 0.1260509 | 45 | 0 | 1.7977e+308 | 709.8236 | -801.9545 | 1.7977e+308 | 1.7977e+308 | 8100000 | 1.7977e+308 | 8100000 | 1.7977e+308 | 707829.6 | -83402.76 | 437.3621 | 1.7977e+308 | 2 | 600 | 71.761 | 506.4 | 54207.89 | 60257.18
| 3007.028 | 542.4424 | 368 | 1.7977e+308 | 1.7977e+308 | 1.7977e+308 | 1 | 1.7977e+308 | 0.219781 | 45 | 0 | 1.7977e+308 | 709.8236 | -801.9548 | 1.7977e+308 | 1.7977e+308 | 8100000 | 1.7977e+308 | 8100000 | 1.7977e+308 | 708032.9 | -83403.59 | 436.8328 | 1.7977e+308 | 2 | 600 | 71.76068 | 506.6 | 54207.89 | 60257.18
| 3006.297 | 541.9131 | 368.2 | 1.7977e+308 | 1.7977e+308 | 1.7977e+308 | 1 | 1.7977e+308 | 0.1563515 | 45 | 0 | 1.7977e+308 | 709.8236 | -801.9551 | 1.7977e+308 | 1.7977e+308 | 8100000 | 1.7977e+308 | 8100000 | 1.7977e+308 | 697971.7 | -83404.48 | 436.3034 | 1.7977e+308 | 2 | 600 | 71.76033 | 506.8 | 54207.89 | 60257.18
| 3005.259 | 541.3662 | 368.4 | 1.7977e+308 | 1.7977e+308 | 1.7977e+308 | 1 | 1.7977e+308 | 0.2371533 | 45 | 0 | 1.7977e+308 | 709.8236 | -801.9556 | 1.7977e+308 | 1.7977e+308 | 8100000 | 1.7977e+308 | 8100000 | 1.7977e+308 | 691276.1 | -83405.68 | 435.7565 | 1.7977e+308 | 2 | 600 | 71.75986 | 507 | 54207.89 | 60257.18
| 3004.7 | 540.837 | 368.6 | 1.7977e+308 | 1.7977e+308 | 1.7977e+308 | 1 | 1.7977e+308 | 0.1551395 | 45 | 0 | 1.7977e+308 | 709.8236 | -801.9559 | 1.7977e+308 | 1.7977e+308 | 8100000 | 1.7977e+308 | 8100000 | 1.7977e+308 | 682612.2 | -83406.39 | 435.2271 | 1.7977e+308 | 2 | 600 | 71.75957 | 507.2 | 54207.89 | 60257.18
| 3003.962 | 540.3077 | 368.8 | 1.7977e+308 | 1.7977e+308 | 1.7977e+308 | 1 | 1.7977e+308 | 0.2953306 | 45 | 0 | 1.7977e+308 | 709.8236 | -801.9562 | 1.7977e+308 | 1.7977e+308 | 8100000 | 1.7977e+308 | 8100000 | 1.7977e+308 | 675405.3 | -83407.29 | 434.6978 | 1.7977e+308 | 2 | 600 | 71.75922 | 507.4 | 54207.89 | 60257.18
| 3003.687 | 539.7784 | 369 | 1.7977e+308 | 1.7977e+308 | 1.7977e+308 | 1 | 1.7977e+308 | 0.2945226 | 45 | 0 | 1.7977e+308 | 709.8236 | -801.9564 | 1.7977e+308 | 1.7977e+308 | 8100000 | 1.7977e+308 | 8100000 | 1.7977e+308 | 677862.4 | -83407.72 | 434.1685 | 1.7977e+308 | 2 | 600 | 71.75906 | 507.6 | 54207.89 | 60257.18
| 3003.035 | 539.2315 | 369.2 | 1.7977e+308 | 1.7977e+308 | 1.7977e+308 | 1 | 1.7977e+308 | 0.1195867 | 45 | 0 | 1.7977e+308 | 709.8236 | -801.9567 | 1.7977e+308 | 1.7977e+308 | 8100000 | 1.7977e+308 | 8100000 | 1.7977e+308 | 681330.8 | -83408.53 | 433.6216 | 1.7977e+308 | 2 | 600 | 71.75874 | 507.8 | 54207.89 | 60257.18
| 3002.596 | 538.7023 | 369.4 | 1.7977e+308 | 1.7977e+308 | 1.7977e+308 | 1 | 1.7977e+308 | 0.1393831 | 45 | 0 | 1.7977e+308 | 709.8236 | -801.957 | 1.7977e+308 | 1.7977e+308 | 8100000 | 1.7977e+308 | 8100000 | 1.7977e+308 | 682367.5 | -83409.12 | 433.0922 | 1.7977e+308 | 2 | 600 | 71.7585 | 508 | 54207.89 | 60257.18
| 3001.936 | 538.173 | 369.6 | 1.7977e+308 | 1.7977e+308 | 1.7977e+308 | 1 | 1.7977e+308 | 0.07999378 | 45 | 0 | 1.7977e+308 | 709.8236 | -801.9573 | 1.7977e+308 | 1.7977e+308 | 8100000 | 1.7977e+308 | 8100000 | 1.7977e+308 | 690623.3 | -83409.94 | 432.5629 | 1.7977e+308 | 2 | 600 | 71.75818 | 508.2 | 54207.89 | 60257.18
| 3001.144 | 537.6438 | 369.8 | 1.7977e+308 | 1.7977e+308 | 1.7977e+308 | 1 | 1.7977e+308 | 0.0945381 | 45 | 0 | 1.7977e+308 | 709.8236 | -801.9577 | 1.7977e+308 | 1.7977e+308 | 8100000 | 1.7977e+308 | 8100000 | 1.7977e+308 | 686833.1 | -83410.89 | 432.0336 | 1.7977e+308 | 2 | 600 | 71.7578 | 508.4 | 54207.89 | 60257.18
| 3000.59 | 537.0968 | 370 | 1.7977e+308 | 1.7977e+308 | 1.7977e+308 | 1 | 1.7977e+308 | 0.2088726 | 45 | 0 | 1.7977e+308 | 709.8236 | -801.9579 | 1.7977e+308 | 1.7977e+308 | 8100000 | 1.7977e+308 | 8100000 | 1.7977e+308 | 683307.8 | -83411.6 | 431.4866 | 1.7977e+308 | 2 | 600 | 71.75753 | 508.6 | 54207.89 | 60257.18
| 3000.192 | 536.5676 | 370.2 | 1.7977e+308 | 1.7977e+308 | 1.7977e+308 | 1 | 1.7977e+308 | 0.06989354 | 45 | 0 | 1.7977e+308 | 709.8236 | -801.9581 | 1.7977e+308 | 1.7977e+308 | 8100000 | 1.7977e+308 | 8100000 | 1.7977e+308 | 689008.6 | -83412.15 | 430.9573 | 1.7977e+308 | 2 | 600 | 71.75731 | 508.8 | 54207.89 | 60257.18
| 2999.51 | 536.0383 | 370.4 | 1.7977e+308 | 1.7977e+308 | 1.7977e+308 | 1 | 1.7977e+308 | 0.1939243 | 45 | 0 | 1.7977e+308 | 709.8236 | -801.9585 | 1.7977e+308 | 1.7977e+308 | 8100000 | 1.7977e+308 | 8100000 | 1.7977e+308 | 690145.6 | -83412.99 | 430.428 | 1.7977e+308 | 2 | 600 | 71.75698 | 509 | 54207.89 | 60257.18
| 2998.738 | 535.5091 | 370.6 | 1.7977e+308 | 1.7977e+308 | 1.7977e+308 | 1 | 1.7977e+308 | 0.1074664 | 45 | 0 | 1.7977e+308 | 709.8236 | -801.9588 | 1.7977e+308 | 1.7977e+308 | 8100000 | 1.7977e+308 | 8100000 | 1.7977e+308 | 689145.1 | -83413.92 | 429.8987 | 1.7977e+308 | 2 | 600 | 71.75662 | 509.2 | 54207.89 | 60257.18
| 2998.383 | 534.9622 | 370.8 | 1.7977e+308 | 1.7977e+308 | 1.7977e+308 | 1 | 1.7977e+308 | 0.04322895 | 45 | 0 | 1.7977e+308 | 709.8236 | -801.959 | 1.7977e+308 | 1.7977e+308 | 8100000 | 1.7977e+308 | 8100000 | 1.7977e+308 | 691022.4 | -83414.43 | 429.3517 | 1.7977e+308 | 2 | 600 | 71.75641 | 509.4 | 54207.89 | 60257.18
| 2997.566 | 534.4329 | 371 | 1.7977e+308 | 1.7977e+308 | 1.7977e+308 | 1 | 1.7977e+308 | 0.184228 | 45 | 0 | 1.7977e+308 | 709.8237 | -801.9594 | 1.7977e+308 | 1.7977e+308 | 8100000 | 1.7977e+308 | 8100000 | 1.7977e+308 | 688716.1 | -83415.41 | 428.8224 | 1.7977e+308 | 2 | 600 | 71.75602 | 509.6 | 54207.89 | 60257.18
| 2996.901 | 533.9036 | 371.2 | 1.7977e+308 | 1.7977e+308 | 1.7977e+308 | 1 | 1.7977e+308 | 0.0505011 | 45 | 0 | 1.7977e+308 | 709.8237 | -801.9598 | 1.7977e+308 | 1.7977e+308 | 8100000 | 1.7977e+308 | 8100000 | 1.7977e+308 | 694058.9 | -83416.23 | 428.2931 | 1.7977e+308 | 2 | 600 | 71.75571 | 509.8 | 54207.89 | 60257.18
| 2996.413 | 533.3744 | 371.4 | 1.7977e+308 | 1.7977e+308 | 1.7977e+308 | 1 | 1.7977e+308 | 0.2213968 | 45 | 0 | 1.7977e+308 | 709.8237 | -801.96 | 1.7977e+308 | 1.7977e+308 | 8100000 | 1.7977e+308 | 8100000 | 1.7977e+308 | 691482.7 | -83416.87 | 427.7638 | 1.7977e+308 | 2 | 600 | 71.75545 | 510 | 54207.89 | 60257.18
| 2995.781 | 532.8275 | 371.6 | 1.7977e+308 | 1.7977e+308 | 1.7977e+308 | 1 | 1.7977e+308 | 0.1498873 | 45 | 0 | 1.7977e+308 | 709.8237 | -801.9603 | 1.7977e+308 | 1.7977e+308 | 8100000 | 1.7977e+308 | 8100000 | 1.7977e+308 | 685547.9 | -83417.66 | 427.2168 | 1.7977e+308 | 2 | 600 | 71.75514 | 510.2 | 54207.89 | 60257.18
| 2995.011 | 532.2982 | 371.8 | 1.7977e+308 | 1.7977e+308 | 1.7977e+308 | 1 | 1.7977e+308 | 0.2468493 | 45 | 0 | 1.7977e+308 | 709.8237 | -801.9607 | 1.7977e+308 | 1.7977e+308 | 8100000 | 1.7977e+308 | 8100000 | 1.7977e+308 | 691203.5 | -83418.59 | 426.6875 | 1.7977e+308 | 2 | 600 | 71.75478 | 510.4 | 54207.89 | 60257.18
| 2994.601 | 531.7689 | 372 | 1.7977e+308 | 1.7977e+308 | 1.7977e+308 | 1 | 1.7977e+308 | 0.2003883 | 45 | 0 | 1.7977e+308 | 709.8237 | -801.9609 | 1.7977e+308 | 1.7977e+308 | 8100000 | 1.7977e+308 | 8100000 | 1.7977e+308 | 690893.1 | -83419.16 | 426.1582 | 1.7977e+308 | 2 | 600 | 71.75455 | 510.6 | 54207.89 | 60257.18
| 2994.022 | 531.2397 | 372.2 | 1.7977e+308 | 1.7977e+308 | 1.7977e+308 | 1 | 1.7977e+308 | 0.2678578 | 45 | 0 | 1.7977e+308 | 709.8237 | -801.9612 | 1.7977e+308 | 1.7977e+308 | 8100000 | 1.7977e+308 | 8100000 | 1.7977e+308 | 691349.2 | -83419.89 | 425.6289 | 1.7977e+308 | 2 | 600 | 71.75427 | 510.8 | 54207.89 | 60257.18
| 2993.598 | 530.6928 | 372.4 | 1.7977e+308 | 1.7977e+308 | 1.7977e+308 | 1 | 1.7977e+308 | 0.05534919 | 45 | 0 | 1.7977e+308 | 709.8237 | -801.9614 | 1.7977e+308 | 1.7977e+308 | 8100000 | 1.7977e+308 | 8100000 | 1.7977e+308 | 694653.4 | -83420.47 | 425.0819 | 1.7977e+308 | 2 | 600 | 71.75403 | 511 | 54207.89 | 60257.18
| 2993.006 | 530.1635 | 372.6 | 1.7977e+308 | 1.7977e+308 | 1.7977e+308 | 1 | 1.7977e+308 | 0.2371531 | 45 | 0 | 1.7977e+308 | 709.8237 | -801.9617 | 1.7977e+308 | 1.7977e+308 | 8100000 | 1.7977e+308 | 8100000 | 1.7977e+308 | 699615.2 | -83421.22 | 424.5526 | 1.7977e+308 | 2 | 600 | 71.75374 | 511.2 | 54207.89 | 60257.18
| 2992.175 | 529.6343 | 372.8 | 1.7977e+308 | 1.7977e+308 | 1.7977e+308 | 1 | 1.7977e+308 | 0.08928591 | 45 | 0 | 1.7977e+308 | 709.8237 | -801.9621 | 1.7977e+308 | 1.7977e+308 | 8100000 | 1.7977e+308 | 8100000 | 1.7977e+308 | 697012.8 | -83422.21 | 424.0233 | 1.7977e+308 | 2 | 600 | 71.75334 | 511.4 | 54207.89 | 60257.18
| 2991.239 | 529.105 | 373 | 1.7977e+308 | 1.7977e+308 | 1.7977e+308 | 1 | 1.7977e+308 | 0.08160974 | 45 | 0 | 1.7977e+308 | 709.8237 | -801.9625 | 1.7977e+308 | 1.7977e+308 | 8100000 | 1.7977e+308 | 8100000 | 1.7977e+308 | 692814.6 | -83423.3 | 423.494 | 1.7977e+308 | 2 | 600 | 71.75292 | 511.6 | 54207.89 | 60257.18
| 2990.731 | 528.5581 | 373.2 | 1.7977e+308 | 1.7977e+308 | 1.7977e+308 | 1 | 1.7977e+308 | 0.02666457 | 45 | 0 | 1.7977e+308 | 709.8237 | -801.9628 | 1.7977e+308 | 1.7977e+308 | 8100000 | 1.7977e+308 | 8100000 | 1.7977e+308 | 689063.5 | -83423.97 | 422.947 | 1.7977e+308 | 2 | 600 | 71.75266 | 511.8 | 54207.89 | 60257.18
| 2990.025 | 528.0288 | 373.4 | 1.7977e+308 | 1.7977e+308 | 1.7977e+308 | 1 | 1.7977e+308 | 0.05009706 | 45 | 0 | 1.7977e+308 | 709.8237 | -801.9631 | 1.7977e+308 | 1.7977e+308 | 8100000 | 1.7977e+308 | 8100000 | 1.7977e+308 | 691213.3 | -83424.83 | 422.4177 | 1.7977e+308 | 2 | 600 | 71.75232 | 512 | 54207.89 | 60257.18
| 2989.623 | 527.4996 | 373.6 | 1.7977e+308 | 1.7977e+308 | 1.7977e+308 | 1 | 1.7977e+308 | 0.1280707 | 45 | 0 | 1.7977e+308 | 709.8237 | -801.9634 | 1.7977e+308 | 1.7977e+308 | 8100000 | 1.7977e+308 | 8100000 | 1.7977e+308 | 684766.5 | -83425.39 | 421.8884 | 1.7977e+308 | 2 | 600 | 71.75209 | 512.2 | 54207.89 | 60257.18
| 2989.112 | 526.9703 | 373.8 | 1.7977e+308 | 1.7977e+308 | 1.7977e+308 | 1 | 1.7977e+308 | 0.1143344 | 45 | 0 | 1.7977e+308 | 709.8237 | -801.9636 | 1.7977e+308 | 1.7977e+308 | 8100000 | 1.7977e+308 | 8100000 | 1.7977e+308 | 695183.6 | -83426.05 | 421.3591 | 1.7977e+308 | 2 | 600 | 71.75184 | 512.4 | 54207.89 | 60257.18
| 2988.692 | 526.4234 | 374 | 1.7977e+308 | 1.7977e+308 | 1.7977e+308 | 1 | 1.7977e+308 | 0.1793798 | 45 | 0 | 1.7977e+308 | 709.8237 | -801.9639 | 1.7977e+308 | 1.7977e+308 | 8100000 | 1.7977e+308 | 8100000 | 1.7977e+308 | 699580.2 | -83426.63 | 420.8121 | 1.7977e+308 | 2 | 600 | 71.75161 | 512.6 | 54207.89 | 60257.18
| 2987.669 | 525.8942 | 374.2 | 1.7977e+308 | 1.7977e+308 | 1.7977e+308 | 1 | 1.7977e+308 | 0.1001941 | 45 | 0 | 1.7977e+308 | 709.8237 | -801.9643 | 1.7977e+308 | 1.7977e+308 | 8100000 | 1.7977e+308 | 8100000 | 1.7977e+308 | 696663.3 | -83427.81 | 420.2828 | 1.7977e+308 | 2 | 600 | 71.75115 | 512.8 | 54207.89 | 60257.18
| 2987.406 | 525.3649 | 374.4 | 1.7977e+308 | 1.7977e+308 | 1.7977e+308 | 1 | 1.7977e+308 | 0.07837764 | 45 | 0 | 1.7977e+308 | 709.8237 | -801.9645 | 1.7977e+308 | 1.7977e+308 | 8100000 | 1.7977e+308 | 8100000 | 1.7977e+308 | 699306.1 | -83428.23 | 419.7535 | 1.7977e+308 | 2 | 600 | 71.75098 | 513 | 54207.89 | 60257.18
| 2986.285 | 524.8356 | 374.6 | 1.7977e+308 | 1.7977e+308 | 1.7977e+308 | 1 | 1.7977e+308 | 0.09736603 | 45 | 0 | 1.7977e+308 | 709.8237 | -801.965 | 1.7977e+308 | 1.7977e+308 | 8100000 | 1.7977e+308 | 8100000 | 1.7977e+308 | 692517.8 | -83429.51 | 419.2242 | 1.7977e+308 | 2 | 600 | 71.75049 | 513.2 | 54207.89 | 60257.18
| 2985.941 | 524.2887 | 374.8 | 1.7977e+308 | 1.7977e+308 | 1.7977e+308 | 1 | 1.7977e+308 | 0.1668555 | 45 | 0 | 1.7977e+308 | 709.8237 | -801.9652 | 1.7977e+308 | 1.7977e+308 | 8100000 | 1.7977e+308 | 8100000 | 1.7977e+308 | 693187 | -83430.01 | 418.6772 | 1.7977e+308 | 2 | 600 | 71.75028 | 513.4 | 54207.89 | 60257.18
| 2985.265 | 523.7595 | 375 | 1.7977e+308 | 1.7977e+308 | 1.7977e+308 | 1 | 1.7977e+308 | 0.2771498 | 45 | 0 | 1.7977e+308 | 709.8237 | -801.9655 | 1.7977e+308 | 1.7977e+308 | 8100000 | 1.7977e+308 | 8100000 | 1.7977e+308 | 691086.1 | -83430.84 | 418.1479 | 1.7977e+308 | 2 | 600 | 71.74995 | 513.6 | 54207.89 | 60257.18
| 2984.823 | 523.2302 | 375.2 | 1.7977e+308 | 1.7977e+308 | 1.7977e+308 | 1 | 1.7977e+308 | 0.1296867 | 45 | 0 | 1.7977e+308 | 709.8237 | -801.9657 | 1.7977e+308 | 1.7977e+308 | 8100000 | 1.7977e+308 | 8100000 | 1.7977e+308 | 693896.5 | -83431.44 | 417.6186 | 1.7977e+308 | 2 | 600 | 71.74972 | 513.8 | 54207.89 | 60257.18
| 2984.373 | 522.7009 | 375.4 | 1.7977e+308 | 1.7977e+308 | 1.7977e+308 | 1 | 1.7977e+308 | 0.2020042 | 45 | 0 | 1.7977e+308 | 709.8237 | -801.966 | 1.7977e+308 | 1.7977e+308 | 8100000 | 1.7977e+308 | 8100000 | 1.7977e+308 | 701148.9 | -83432.05 | 417.0893 | 1.7977e+308 | 2 | 600 | 71.74948 | 514 | 54207.89 | 60257.18
| 2983.36 | 522.1541 | 375.6 | 1.7977e+308 | 1.7977e+308 | 1.7977e+308 | 1 | 1.7977e+308 | 0.244829 | 45 | 0 | 1.7977e+308 | 709.8237 | -801.9664 | 1.7977e+308 | 1.7977e+308 | 8100000 | 1.7977e+308 | 8100000 | 1.7977e+308 | 696385.1 | -83433.22 | 416.5423 | 1.7977e+308 | 2 | 600 | 71.74901 | 514.2 | 54207.89 | 60257.18
| 2982.987 | 521.6248 | 375.8 | 1.7977e+308 | 1.7977e+308 | 1.7977e+308 | 1 | 1.7977e+308 | 0.1046382 | 45 | 0 | 1.7977e+308 | 709.8237 | -801.9667 | 1.7977e+308 | 1.7977e+308 | 8100000 | 1.7977e+308 | 8100000 | 1.7977e+308 | 695058.2 | -83433.75 | 416.013 | 1.7977e+308 | 2 | 600 | 71.7488 | 514.4 | 54207.89 | 60257.18
| 2982.335 | 521.0955 | 376 | 1.7977e+308 | 1.7977e+308 | 1.7977e+308 | 1 | 1.7977e+308 | 0.09049786 | 45 | 0 | 1.7977e+308 | 709.8237 | -801.967 | 1.7977e+308 | 1.7977e+308 | 8100000 | 1.7977e+308 | 8100000 | 1.7977e+308 | 693519.7 | -83434.56 | 415.4837 | 1.7977e+308 | 2 | 600 | 71.74849 | 514.6 | 54207.89 | 60257.18
| 2981.588 | 520.5663 | 376.2 | 1.7977e+308 | 1.7977e+308 | 1.7977e+308 | 1 | 1.7977e+308 | 0.1696835 | 45 | 0 | 1.7977e+308 | 709.8237 | -801.9673 | 1.7977e+308 | 1.7977e+308 | 8100000 | 1.7977e+308 | 8100000 | 1.7977e+308 | 701627.8 | -83435.46 | 414.9544 | 1.7977e+308 | 2 | 600 | 71.74813 | 514.8 | 54207.89 | 60257.18
| 2980.681 | 520.0194 | 376.4 | 1.7977e+308 | 1.7977e+308 | 1.7977e+308 | 1 | 1.7977e+308 | 0.1430189 | 45 | 0 | 1.7977e+308 | 709.8237 | -801.9677 | 1.7977e+308 | 1.7977e+308 | 8100000 | 1.7977e+308 | 8100000 | 1.7977e+308 | 698582.2 | -83436.53 | 414.4074 | 1.7977e+308 | 2 | 600 | 71.74772 | 515 | 54207.89 | 60257.18
| 2980.067 | 519.4901 | 376.6 | 1.7977e+308 | 1.7977e+308 | 1.7977e+308 | 1 | 1.7977e+308 | 0.2367488 | 45 | 0 | 1.7977e+308 | 709.8237 | -801.968 | 1.7977e+308 | 1.7977e+308 | 8100000 | 1.7977e+308 | 8100000 | 1.7977e+308 | 689755 | -83437.3 | 413.8781 | 1.7977e+308 | 2 | 600 | 71.74741 | 515.2 | 54207.89 | 60257.18
| 2979.599 | 518.9609 | 376.8 | 1.7977e+308 | 1.7977e+308 | 1.7977e+308 | 1 | 1.7977e+308 | 0.09655796 | 45 | 0 | 1.7977e+308 | 709.8237 | -801.9683 | 1.7977e+308 | 1.7977e+308 | 8100000 | 1.7977e+308 | 8100000 | 1.7977e+308 | 686481.2 | -83437.92 | 413.3488 | 1.7977e+308 | 2 | 600 | 71.74716 | 515.4 | 54207.89 | 60257.18
| 2978.814 | 518.4316 | 377 | 1.7977e+308 | 1.7977e+308 | 1.7977e+308 | 1 | 1.7977e+308 | 0.06140924 | 45 | 0 | 1.7977e+308 | 709.8237 | -801.9687 | 1.7977e+308 | 1.7977e+308 | 8100000 | 1.7977e+308 | 8100000 | 1.7977e+308 | 688987.3 | -83438.86 | 412.8194 | 1.7977e+308 | 2 | 600 | 71.7468 | 515.6 | 54207.89 | 60257.18
| 2978.343 | 517.8847 | 377.2 | 1.7977e+308 | 1.7977e+308 | 1.7977e+308 | 1 | 1.7977e+308 | 0.2803817 | 45 | 0 | 1.7977e+308 | 709.8237 | -801.9689 | 1.7977e+308 | 1.7977e+308 | 8100000 | 1.7977e+308 | 8100000 | 1.7977e+308 | 687238.6 | -83439.49 | 412.2725 | 1.7977e+308 | 2 | 600 | 71.74655 | 515.8 | 54207.89 | 60257.18
| 2977.593 | 517.3554 | 377.4 | 1.7977e+308 | 1.7977e+308 | 1.7977e+308 | 1 | 1.7977e+308 | 0.3098742 | 45 | 0 | 1.7977e+308 | 709.8237 | -801.9693 | 1.7977e+308 | 1.7977e+308 | 8100000 | 1.7977e+308 | 8100000 | 1.7977e+308 | 689996.9 | -83440.4 | 411.7432 | 1.7977e+308 | 2 | 600 | 71.74619 | 516 | 54207.89 | 60257.18
| 2977.174 | 516.8262 | 377.6 | 1.7977e+308 | 1.7977e+308 | 1.7977e+308 | 1 | 1.7977e+308 | 0.1878638 | 45 | 0 | 1.7977e+308 | 709.8237 | -801.9695 | 1.7977e+308 | 1.7977e+308 | 8100000 | 1.7977e+308 | 8100000 | 1.7977e+308 | 686840.3 | -83440.97 | 411.2139 | 1.7977e+308 | 2 | 600 | 71.74596 | 516.2 | 54207.89 | 60257.18
| 2976.608 | 516.2969 | 377.8 | 1.7977e+308 | 1.7977e+308 | 1.7977e+308 | 1 | 1.7977e+308 | 0.1583712 | 45 | 0 | 1.7977e+308 | 709.8237 | -801.9698 | 1.7977e+308 | 1.7977e+308 | 8100000 | 1.7977e+308 | 8100000 | 1.7977e+308 | 691890.4 | -83441.7 | 410.6845 | 1.7977e+308 | 2 | 600 | 71.74568 | 516.4 | 54207.89 | 60257.18
| 2975.897 | 515.75 | 378 | 1.7977e+308 | 1.7977e+308 | 1.7977e+308 | 1 | 1.7977e+308 | 0.1333227 | 45 | 0 | 1.7977e+308 | 709.8237 | -801.9701 | 1.7977e+308 | 1.7977e+308 | 8100000 | 1.7977e+308 | 8100000 | 1.7977e+308 | 688556.2 | -83442.56 | 410.1376 | 1.7977e+308 | 2 | 600 | 71.74534 | 516.6 | 54207.89 | 60257.18
| 2974.948 | 515.2208 | 378.2 | 1.7977e+308 | 1.7977e+308 | 1.7977e+308 | 1 | 1.7977e+308 | 0.1038301 | 45 | 0 | 1.7977e+308 | 709.8237 | -801.9706 | 1.7977e+308 | 1.7977e+308 | 8100000 | 1.7977e+308 | 8100000 | 1.7977e+308 | 686976.9 | -83443.67 | 409.6083 | 1.7977e+308 | 2 | 600 | 71.74491 | 516.8 | 54207.89 | 60257.18
| 2974.631 | 514.6915 | 378.4 | 1.7977e+308 | 1.7977e+308 | 1.7977e+308 | 1 | 1.7977e+308 | 0.09251783 | 45 | 0 | 1.7977e+308 | 709.8237 | -801.9707 | 1.7977e+308 | 1.7977e+308 | 8100000 | 1.7977e+308 | 8100000 | 1.7977e+308 | 689013.2 | -83444.14 | 409.079 | 1.7977e+308 | 2 | 600 | 71.74471 | 517 | 54207.89 | 60257.18
| 2973.99 | 514.1623 | 378.6 | 1.7977e+308 | 1.7977e+308 | 1.7977e+308 | 1 | 1.7977e+308 | 0.2098821 | 45 | 0 | 1.7977e+308 | 709.8237 | -801.9711 | 1.7977e+308 | 1.7977e+308 | 8100000 | 1.7977e+308 | 8100000 | 1.7977e+308 | 690890.7 | -83444.94 | 408.5496 | 1.7977e+308 | 2 | 600 | 71.7444 | 517.2 | 54207.89 | 60257.18
| 2973.171 | 513.6242 | 378.8 | 1.7977e+308 | 1.7977e+308 | 1.7977e+308 | 1 | 1.7977e+308 | 0.2617972 | 45 | 0 | 1.7977e+308 | 709.8237 | -801.9714 | 1.7977e+308 | 1.7977e+308 | 8100000 | 1.7977e+308 | 8100000 | 1.7977e+308 | 674269.8 | -83445.92 | 408.0115 | 1.7977e+308 | 2 | 600 | 71.74402 | 517.4 | 54207.89 | 60257.18
| 2972.666 | 513.0861 | 379 | 1.7977e+308 | 1.7977e+308 | 1.7977e+308 | 1 | 1.7977e+308 | 0.08766972 | 45 | 0 | 1.7977e+308 | 709.8237 | -801.9717 | 1.7977e+308 | 1.7977e+308 | 8100000 | 1.7977e+308 | 8100000 | 1.7977e+308 | 674093.6 | -83446.58 | 407.4734 | 1.7977e+308 | 2 | 600 | 71.74375 | 517.6 | 54207.89 | 60257.18
| 2971.472 | 512.5569 | 379.2 | 1.7977e+308 | 1.7977e+308 | 1.7977e+308 | 1 | 1.7977e+308 | 0.1074661 | 45 | 0 | 1.7977e+308 | 709.8237 | -801.9722 | 1.7977e+308 | 1.7977e+308 | 8100000 | 1.7977e+308 | 8100000 | 1.7977e+308 | 662470.8 | -83447.93 | 406.944 | 1.7977e+308 | 2 | 600 | 71.74323 | 517.8 | 54207.89 | 60257.18
| 2971.059 | 512.0276 | 379.4 | 1.7977e+308 | 1.7977e+308 | 1.7977e+308 | 1 | 1.7977e+308 | 0.1163543 | 45 | 0 | 1.7977e+308 | 709.8237 | -801.9725 | 1.7977e+308 | 1.7977e+308 | 8100000 | 1.7977e+308 | 8100000 | 1.7977e+308 | 660185.9 | -83448.5 | 406.4147 | 1.7977e+308 | 2 | 600 | 71.743 | 518 | 54207.89 | 60257.18
| 2970.587 | 511.4895 | 379.6 | 1.7977e+308 | 1.7977e+308 | 1.7977e+308 | 1 | 1.7977e+308 | 0.05171301 | 45 | 0 | 1.7977e+308 | 709.8237 | -801.9727 | 1.7977e+308 | 1.7977e+308 | 8100000 | 1.7977e+308 | 8100000 | 1.7977e+308 | 659245.4 | -83449.13 | 405.8766 | 1.7977e+308 | 2 | 600 | 71.74275 | 518.2 | 54207.89 | 60257.18
| 2969.707 | 510.9514 | 379.8 | 1.7977e+308 | 1.7977e+308 | 1.7977e+308 | 1 | 1.7977e+308 | 0.1620071 | 45 | 0 | 1.7977e+308 | 709.8237 | -801.9731 | 1.7977e+308 | 1.7977e+308 | 8100000 | 1.7977e+308 | 8100000 | 1.7977e+308 | 658397.1 | -83450.17 | 405.3385 | 1.7977e+308 | 2 | 600 | 71.74234 | 518.4 | 54207.89 | 60257.18
| 2969.194 | 510.4222 | 380 | 1.7977e+308 | 1.7977e+308 | 1.7977e+308 | 1 | 1.7977e+308 | 0.07635748 | 45 | 0 | 1.7977e+308 | 709.8237 | -801.9734 | 1.7977e+308 | 1.7977e+308 | 8100000 | 1.7977e+308 | 8100000 | 1.7977e+308 | 659261 | -83450.83 | 404.8091 | 1.7977e+308 | 2 | 600 | 71.74208 | 518.6 | 54207.89 | 60257.18
| 2968.665 | 509.8929 | 380.2 | 1.7977e+308 | 1.7977e+308 | 1.7977e+308 | 1 | 1.7977e+308 | 0.07514545 | 45 | 0 | 1.7977e+308 | 709.8237 | -801.9737 | 1.7977e+308 | 1.7977e+308 | 8100000 | 1.7977e+308 | 8100000 | 1.7977e+308 | 663091.2 | -83451.52 | 404.2798 | 1.7977e+308 | 2 | 600 | 71.74181 | 518.8 | 54207.89 | 60257.18
| 2967.776 | 509.3548 | 380.4 | 1.7977e+308 | 1.7977e+308 | 1.7977e+308 | 1 | 1.7977e+308 | 0.1066581 | 45 | 0 | 1.7977e+308 | 709.8237 | -801.9741 | 1.7977e+308 | 1.7977e+308 | 8100000 | 1.7977e+308 | 8100000 | 1.7977e+308 | 658651.4 | -83452.57 | 403.7417 | 1.7977e+308 | 2 | 600 | 71.7414 | 519 | 54207.89 | 60257.18
| 2967.259 | 508.8168 | 380.6 | 1.7977e+308 | 1.7977e+308 | 1.7977e+308 | 1 | 1.7977e+308 | 0.106658 | 45 | 0 | 1.7977e+308 | 709.8237 | -801.9743 | 1.7977e+308 | 1.7977e+308 | 8100000 | 1.7977e+308 | 8100000 | 1.7977e+308 | 659940.8 | -83453.24 | 403.2036 | 1.7977e+308 | 2 | 600 | 71.74113 | 519.2 | 54207.89 | 60257.18
| 2966.584 | 508.2875 | 380.8 | 1.7977e+308 | 1.7977e+308 | 1.7977e+308 | 1 | 1.7977e+308 | 0.1232224 | 45 | 0 | 1.7977e+308 | 709.8237 | -801.9747 | 1.7977e+308 | 1.7977e+308 | 8100000 | 1.7977e+308 | 8100000 | 1.7977e+308 | 662049.8 | -83454.07 | 402.6742 | 1.7977e+308 | 2 | 600 | 71.7408 | 519.4 | 54207.89 | 60257.18
| 2965.882 | 507.7583 | 381 | 1.7977e+308 | 1.7977e+308 | 1.7977e+308 | 1 | 1.7977e+308 | 0.07554944 | 45 | 0 | 1.7977e+308 | 709.8237 | -801.975 | 1.7977e+308 | 1.7977e+308 | 8100000 | 1.7977e+308 | 8100000 | 1.7977e+308 | 663289 | -83454.93 | 402.1449 | 1.7977e+308 | 2 | 600 | 71.74048 | 519.6 | 54207.89 | 60257.18
| 2965.104 | 507.2202 | 381.2 | 1.7977e+308 | 1.7977e+308 | 1.7977e+308 | 1 | 1.7977e+308 | 0.1906916 | 45 | 0 | 1.7977e+308 | 709.8237 | -801.9754 | 1.7977e+308 | 1.7977e+308 | 8100000 | 1.7977e+308 | 8100000 | 1.7977e+308 | 657537.3 | -83455.86 | 401.6068 | 1.7977e+308 | 2 | 600 | 71.7401 | 519.8 | 54207.89 | 60257.18
| 2964.381 | 506.6821 | 381.4 | 1.7977e+308 | 1.7977e+308 | 1.7977e+308 | 1 | 1.7977e+308 | 0.1333225 | 45 | 0 | 1.7977e+308 | 709.8237 | -801.9757 | 1.7977e+308 | 1.7977e+308 | 8100000 | 1.7977e+308 | 8100000 | 1.7977e+308 | 644896.3 | -83456.75 | 401.0686 | 1.7977e+308 | 2 | 600 | 71.73976 | 520 | 54207.89 | 60257.18
| 2963.661 | 506.1529 | 381.6 | 1.7977e+308 | 1.7977e+308 | 1.7977e+308 | 1 | 1.7977e+308 | 0.0157563 | 45 | 0 | 1.7977e+308 | 709.8237 | -801.9761 | 1.7977e+308 | 1.7977e+308 | 8100000 | 1.7977e+308 | 8100000 | 1.7977e+308 | 631053.3 | -83457.62 | 400.5393 | 1.7977e+308 | 2 | 600 | 71.73941 | 520.2 | 54207.89 | 60257.18
| 2962.961 | 505.6236 | 381.8 | 1.7977e+308 | 1.7977e+308 | 1.7977e+308 | 1 | 1.7977e+308 | 0.106658 | 45 | 0 | 1.7977e+308 | 709.8237 | -801.9764 | 1.7977e+308 | 1.7977e+308 | 8100000 | 1.7977e+308 | 8100000 | 1.7977e+308 | 630254.1 | -83458.48 | 400.01 | 1.7977e+308 | 2 | 600 | 71.73907 | 520.4 | 54207.89 | 60257.18
| 2962.15 | 505.0855 | 382 | 1.7977e+308 | 1.7977e+308 | 1.7977e+308 | 1 | 1.7977e+308 | 0.2314963 | 45 | 0 | 1.7977e+308 | 709.8237 | -801.9768 | 1.7977e+308 | 1.7977e+308 | 8100000 | 1.7977e+308 | 8100000 | 1.7977e+308 | 627362.2 | -83459.45 | 399.4719 | 1.7977e+308 | 2 | 600 | 71.73869 | 520.6 | 54207.89 | 60257.18
| 2961.443 | 504.5475 | 382.2 | 1.7977e+308 | 1.7977e+308 | 1.7977e+308 | 1 | 1.7977e+308 | 0.157967 | 45 | 0 | 1.7977e+308 | 709.8237 | -801.9771 | 1.7977e+308 | 1.7977e+308 | 8100000 | 1.7977e+308 | 8100000 | 1.7977e+308 | 624971.8 | -83460.31 | 398.9337 | 1.7977e+308 | 2 | 600 | 71.73835 | 520.8 | 54207.89 | 60257.18
| 2960.884 | 504.0182 | 382.4 | 1.7977e+308 | 1.7977e+308 | 1.7977e+308 | 1 | 1.7977e+308 | 0.1559469 | 45 | 0 | 1.7977e+308 | 709.8237 | -801.9774 | 1.7977e+308 | 1.7977e+308 | 8100000 | 1.7977e+308 | 8100000 | 1.7977e+308 | 625064.7 | -83461.03 | 398.4044 | 1.7977e+308 | 2 | 600 | 71.73807 | 521 | 54207.89 | 60257.18
| 2960.173 | 503.4889 | 382.6 | 1.7977e+308 | 1.7977e+308 | 1.7977e+308 | 1 | 1.7977e+308 | 0.1575629 | 45 | 0 | 1.7977e+308 | 709.8237 | -801.9777 | 1.7977e+308 | 1.7977e+308 | 8100000 | 1.7977e+308 | 8100000 | 1.7977e+308 | 625577.5 | -83461.89 | 397.8751 | 1.7977e+308 | 2 | 600 | 71.73773 | 521.2 | 54207.89 | 60257.18
| 2959.599 | 502.9509 | 382.8 | 1.7977e+308 | 1.7977e+308 | 1.7977e+308 | 1 | 1.7977e+308 | 0.1232223 | 45 | 0 | 1.7977e+308 | 709.8237 | -801.978 | 1.7977e+308 | 1.7977e+308 | 8100000 | 1.7977e+308 | 8100000 | 1.7977e+308 | 627953.8 | -83462.62 | 397.337 | 1.7977e+308 | 2 | 600 | 71.73744 | 521.4 | 54207.89 | 60257.18
| 2958.842 | 502.4128 | 383 | 1.7977e+308 | 1.7977e+308 | 1.7977e+308 | 1 | 1.7977e+308 | 0.1169602 | 45 | 0 | 1.7977e+308 | 709.8237 | -801.9784 | 1.7977e+308 | 1.7977e+308 | 8100000 | 1.7977e+308 | 8100000 | 1.7977e+308 | 628579.1 | -83463.54 | 396.7988 | 1.7977e+308 | 2 | 600 | 71.73708 | 521.6 | 54207.89 | 60257.18
| 2958.491 | 501.8835 | 383.2 | 1.7977e+308 | 1.7977e+308 | 1.7977e+308 | 1 | 1.7977e+308 | 0.1210002 | 45 | 0 | 1.7977e+308 | 709.8237 | -801.9786 | 1.7977e+308 | 1.7977e+308 | 8100000 | 1.7977e+308 | 8100000 | 1.7977e+308 | 630140.2 | -83464.05 | 396.2695 | 1.7977e+308 | 2 | 600 | 71.73688 | 521.8 | 54207.89 | 60257.18
| 2957.329 | 501.3543 | 383.4 | 1.7977e+308 | 1.7977e+308 | 1.7977e+308 | 1 | 1.7977e+308 | 0.1119101 | 45 | 0 | 1.7977e+308 | 709.8237 | -801.9791 | 1.7977e+308 | 1.7977e+308 | 8100000 | 1.7977e+308 | 8100000 | 1.7977e+308 | 632665.2 | -83465.36 | 395.7402 | 1.7977e+308 | 2 | 600 | 71.73636 | 522 | 54207.89 | 60257.18
| 2956.865 | 500.8074 | 383.6 | 1.7977e+308 | 1.7977e+308 | 1.7977e+308 | 1 | 1.7977e+308 | 0.07716541 | 45 | 0 | 1.7977e+308 | 709.8237 | -801.9793 | 1.7977e+308 | 1.7977e+308 | 8100000 | 1.7977e+308 | 8100000 | 1.7977e+308 | 628807.7 | -83465.99 | 395.1933 | 1.7977e+308 | 2 | 600 | 71.73612 | 522.2 | 54207.89 | 60257.18
| 2955.992 | 500.2781 | 383.8 | 1.7977e+308 | 1.7977e+308 | 1.7977e+308 | 1 | 1.7977e+308 | 0.09696177 | 45 | 0 | 1.7977e+308 | 709.8237 | -801.9798 | 1.7977e+308 | 1.7977e+308 | 8100000 | 1.7977e+308 | 8100000 | 1.7977e+308 | 627638.8 | -83467.02 | 394.6639 | 1.7977e+308 | 2 | 600 | 71.7357 | 522.4 | 54207.89 | 60257.18
| 2955.848 | 499.7489 | 384 | 1.7977e+308 | 1.7977e+308 | 1.7977e+308 | 1 | 1.7977e+308 | 0.2015997 | 45 | 0 | 1.7977e+308 | 709.8237 | -801.9799 | 1.7977e+308 | 1.7977e+308 | 8100000 | 1.7977e+308 | 8100000 | 1.7977e+308 | 643101.3 | -83467.32 | 394.1346 | 1.7977e+308 | 2 | 600 | 71.73559 | 522.6 | 54207.89 | 60257.18
| 2954.787 | 499.2196 | 384.2 | 1.7977e+308 | 1.7977e+308 | 1.7977e+308 | 1 | 1.7977e+308 | 0.09978981 | 45 | 0 | 1.7977e+308 | 709.8237 | -801.9803 | 1.7977e+308 | 1.7977e+308 | 8100000 | 1.7977e+308 | 8100000 | 1.7977e+308 | 641677.4 | -83468.53 | 393.6053 | 1.7977e+308 | 2 | 600 | 71.73511 | 522.8 | 54207.89 | 60257.18
| 2954.246 | 498.6727 | 384.4 | 1.7977e+308 | 1.7977e+308 | 1.7977e+308 | 1 | 1.7977e+308 | 0.2383643 | 45 | 0 | 1.7977e+308 | 709.8237 | -801.9806 | 1.7977e+308 | 1.7977e+308 | 8100000 | 1.7977e+308 | 8100000 | 1.7977e+308 | 639493.6 | -83469.23 | 393.0584 | 1.7977e+308 | 2 | 600 | 71.73483 | 523 | 54207.89 | 60257.18
| 2953.612 | 498.1435 | 384.6 | 1.7977e+308 | 1.7977e+308 | 1.7977e+308 | 1 | 1.7977e+308 | 0.04040073 | 45 | 0 | 1.7977e+308 | 709.8237 | -801.9809 | 1.7977e+308 | 1.7977e+308 | 8100000 | 1.7977e+308 | 8100000 | 1.7977e+308 | 645560.5 | -83470.02 | 392.529 | 1.7977e+308 | 2 | 600 | 71.73454 | 523.2 | 54207.89 | 60257.18
| 2953.116 | 497.6142 | 384.8 | 1.7977e+308 | 1.7977e+308 | 1.7977e+308 | 1 | 1.7977e+308 | 0.07595336 | 45 | 0 | 1.7977e+308 | 709.8237 | -801.9812 | 1.7977e+308 | 1.7977e+308 | 8100000 | 1.7977e+308 | 8100000 | 1.7977e+308 | 649409.9 | -83470.68 | 391.9997 | 1.7977e+308 | 2 | 600 | 71.73427 | 523.4 | 54207.89 | 60257.18
| 2952.253 | 497.085 | 385 | 1.7977e+308 | 1.7977e+308 | 1.7977e+308 | 1 | 1.7977e+308 | 0.2286681 | 45 | 0 | 1.7977e+308 | 709.8237 | -801.9816 | 1.7977e+308 | 1.7977e+308 | 8100000 | 1.7977e+308 | 8100000 | 1.7977e+308 | 649228 | -83471.69 | 391.4704 | 1.7977e+308 | 2 | 600 | 71.73387 | 523.6 | 54207.89 | 60257.18
| 2951.591 | 496.5381 | 385.2 | 1.7977e+308 | 1.7977e+308 | 1.7977e+308 | 1 | 1.7977e+308 | 0.1300903 | 45 | 0 | 1.7977e+308 | 709.8237 | -801.9819 | 1.7977e+308 | 1.7977e+308 | 8100000 | 1.7977e+308 | 8100000 | 1.7977e+308 | 646200.1 | -83472.52 | 390.9235 | 1.7977e+308 | 2 | 600 | 71.73355 | 523.8 | 54207.89 | 60257.18
| 2951.094 | 496.0088 | 385.4 | 1.7977e+308 | 1.7977e+308 | 1.7977e+308 | 1 | 1.7977e+308 | 0.1337264 | 45 | 0 | 1.7977e+308 | 709.8237 | -801.9822 | 1.7977e+308 | 1.7977e+308 | 8100000 | 1.7977e+308 | 8100000 | 1.7977e+308 | 649187.6 | -83473.17 | 390.3942 | 1.7977e+308 | 2 | 600 | 71.73328 | 524 | 54207.89 | 60257.18
| 2950.174 | 495.4796 | 385.6 | 1.7977e+308 | 1.7977e+308 | 1.7977e+308 | 1 | 1.7977e+308 | 0.04565281 | 45 | 0 | 1.7977e+308 | 709.8237 | -801.9826 | 1.7977e+308 | 1.7977e+308 | 8100000 | 1.7977e+308 | 8100000 | 1.7977e+308 | 645884.5 | -83474.24 | 389.8648 | 1.7977e+308 | 2 | 600 | 71.73287 | 524.2 | 54207.89 | 60257.18
| 2949.661 | 494.9503 | 385.8 | 1.7977e+308 | 1.7977e+308 | 1.7977e+308 | 1 | 1.7977e+308 | 0.06464114 | 45 | 0 | 1.7977e+308 | 709.8237 | -801.9829 | 1.7977e+308 | 1.7977e+308 | 8100000 | 1.7977e+308 | 8100000 | 1.7977e+308 | 648550.8 | -83474.91 | 389.3355 | 1.7977e+308 | 2 | 600 | 71.7326 | 524.4 | 54207.89 | 60257.18
| 2949.072 | 494.4034 | 386 | 1.7977e+308 | 1.7977e+308 | 1.7977e+308 | 1 | 1.7977e+308 | 0.1001938 | 45 | 0 | 1.7977e+308 | 709.8237 | -801.9831 | 1.7977e+308 | 1.7977e+308 | 8100000 | 1.7977e+308 | 8100000 | 1.7977e+308 | 650160.3 | -83475.66 | 388.7886 | 1.7977e+308 | 2 | 600 | 71.73231 | 524.6 | 54207.89 | 60257.18
| 2948.237 | 493.8741 | 386.2 | 1.7977e+308 | 1.7977e+308 | 1.7977e+308 | 1 | 1.7977e+308 | 0.11393 | 45 | 0 | 1.7977e+308 | 709.8237 | -801.9835 | 1.7977e+308 | 1.7977e+308 | 8100000 | 1.7977e+308 | 8100000 | 1.7977e+308 | 646399.5 | -83476.65 | 388.2592 | 1.7977e+308 | 2 | 600 | 71.73191 | 524.8 | 54207.89 | 60257.18
| 2947.751 | 493.3449 | 386.4 | 1.7977e+308 | 1.7977e+308 | 1.7977e+308 | 1 | 1.7977e+308 | 0.1559467 | 45 | 0 | 1.7977e+308 | 709.8237 | -801.9838 | 1.7977e+308 | 1.7977e+308 | 8100000 | 1.7977e+308 | 8100000 | 1.7977e+308 | 657856.4 | -83477.3 | 387.7299 | 1.7977e+308 | 2 | 600 | 71.73166 | 525 | 54207.89 | 60257.18
| 2946.947 | 492.8156 | 386.6 | 1.7977e+308 | 1.7977e+308 | 1.7977e+308 | 1 | 1.7977e+308 | 0.1793791 | 45 | 0 | 1.7977e+308 | 709.8237 | -801.9842 | 1.7977e+308 | 1.7977e+308 | 8100000 | 1.7977e+308 | 8100000 | 1.7977e+308 | 660087.6 | -83478.26 | 387.2006 | 1.7977e+308 | 2 | 600 | 71.73129 | 525.2 | 54207.89 | 60257.18
| 2946.077 | 492.2687 | 386.8 | 1.7977e+308 | 1.7977e+308 | 1.7977e+308 | 1 | 1.7977e+308 | 0.07231725 | 45 | 0 | 1.7977e+308 | 709.8237 | -801.9846 | 1.7977e+308 | 1.7977e+308 | 8100000 | 1.7977e+308 | 8100000 | 1.7977e+308 | 656707.4 | -83479.28 | 386.6537 | 1.7977e+308 | 2 | 600 | 71.73088 | 525.4 | 54207.89 | 60257.18
| 2945.693 | 491.7395 | 387 | 1.7977e+308 | 1.7977e+308 | 1.7977e+308 | 1 | 1.7977e+308 | 0.231092 | 45 | 0 | 1.7977e+308 | 709.8237 | -801.9848 | 1.7977e+308 | 1.7977e+308 | 8100000 | 1.7977e+308 | 8100000 | 1.7977e+308 | 659698.4 | -83479.82 | 386.1244 | 1.7977e+308 | 2 | 600 | 71.73067 | 525.6 | 54207.89 | 60257.18
| 2945.077 | 491.2102 | 387.2 | 1.7977e+308 | 1.7977e+308 | 1.7977e+308 | 1 | 1.7977e+308 | 0.08847753 | 45 | 0 | 1.7977e+308 | 709.8237 | -801.9851 | 1.7977e+308 | 1.7977e+308 | 8100000 | 1.7977e+308 | 8100000 | 1.7977e+308 | 665014.7 | -83480.6 | 385.595 | 1.7977e+308 | 2 | 600 | 71.73036 | 525.8 | 54207.89 | 60257.18
| 2944.344 | 490.681 | 387.4 | 1.7977e+308 | 1.7977e+308 | 1.7977e+308 | 1 | 1.7977e+308 | 0.09009355 | 45 | 0 | 1.7977e+308 | 709.8237 | -801.9854 | 1.7977e+308 | 1.7977e+308 | 8100000 | 1.7977e+308 | 8100000 | 1.7977e+308 | 665695.3 | -83481.49 | 385.0657 | 1.7977e+308 | 2 | 600 | 71.73001 | 526 | 54207.89 | 60257.18
| 2943.442 | 490.1341 | 387.6 | 1.7977e+308 | 1.7977e+308 | 1.7977e+308 | 1 | 1.7977e+308 | 0.1288782 | 45 | 0 | 1.7977e+308 | 709.8237 | -801.9859 | 1.7977e+308 | 1.7977e+308 | 8100000 | 1.7977e+308 | 8100000 | 1.7977e+308 | 660877.9 | -83482.55 | 384.5188 | 1.7977e+308 | 2 | 600 | 71.7296 | 526.2 | 54207.89 | 60257.18
| 2942.829 | 489.6048 | 387.8 | 1.7977e+308 | 1.7977e+308 | 1.7977e+308 | 1 | 1.7977e+308 | 0.349062 | 45 | 0 | 1.7977e+308 | 709.8237 | -801.9862 | 1.7977e+308 | 1.7977e+308 | 8100000 | 1.7977e+308 | 8100000 | 1.7977e+308 | 656152.2 | -83483.32 | 383.9895 | 1.7977e+308 | 2 | 600 | 71.72929 | 526.4 | 54207.89 | 60257.18
| 2942.245 | 489.0756 | 388 | 1.7977e+308 | 1.7977e+308 | 1.7977e+308 | 1 | 1.7977e+308 | 0.09776966 | 45 | 0 | 1.7977e+308 | 709.8237 | -801.9865 | 1.7977e+308 | 1.7977e+308 | 8100000 | 1.7977e+308 | 8100000 | 1.7977e+308 | 655142.2 | -83484.06 | 383.4601 | 1.7977e+308 | 2 | 600 | 71.72901 | 526.6 | 54207.89 | 60257.18
| 2941.684 | 488.5463 | 388.2 | 1.7977e+308 | 1.7977e+308 | 1.7977e+308 | 1 | 1.7977e+308 | 0.02787647 | 45 | 0 | 1.7977e+308 | 709.8237 | -801.9867 | 1.7977e+308 | 1.7977e+308 | 8100000 | 1.7977e+308 | 8100000 | 1.7977e+308 | 655875.4 | -83484.77 | 382.9308 | 1.7977e+308 | 2 | 600 | 71.72872 | 526.8 | 54207.89 | 60257.18
| 2941.157 | 487.9994 | 388.4 | 1.7977e+308 | 1.7977e+308 | 1.7977e+308 | 1 | 1.7977e+308 | 0.08524544 | 45 | 0 | 1.7977e+308 | 709.8237 | -801.987 | 1.7977e+308 | 1.7977e+308 | 8100000 | 1.7977e+308 | 8100000 | 1.7977e+308 | 660841 | -83485.46 | 382.3839 | 1.7977e+308 | 2 | 600 | 71.72845 | 527 | 54207.89 | 60257.18
| 2940.613 | 487.4702 | 388.6 | 1.7977e+308 | 1.7977e+308 | 1.7977e+308 | 1 | 1.7977e+308 | 0.07029719 | 45 | 0 | 1.7977e+308 | 709.8237 | -801.9873 | 1.7977e+308 | 1.7977e+308 | 8100000 | 1.7977e+308 | 8100000 | 1.7977e+308 | 664110.7 | -83486.16 | 381.8546 | 1.7977e+308 | 2 | 600 | 71.72818 | 527.2 | 54207.89 | 60257.18
| 2939.615 | 486.9409 | 388.8 | 1.7977e+308 | 1.7977e+308 | 1.7977e+308 | 1 | 1.7977e+308 | 0.1147379 | 45 | 0 | 1.7977e+308 | 709.8237 | -801.9878 | 1.7977e+308 | 1.7977e+308 | 8100000 | 1.7977e+308 | 8100000 | 1.7977e+308 | 661616.8 | -83487.31 | 381.3253 | 1.7977e+308 | 2 | 600 | 71.72771 | 527.4 | 54207.89 | 60257.18
| 2939.092 | 486.4117 | 389 | 1.7977e+308 | 1.7977e+308 | 1.7977e+308 | 1 | 1.7977e+308 | 0.2666445 | 45 | 0 | 1.7977e+308 | 709.8237 | -801.988 | 1.7977e+308 | 1.7977e+308 | 8100000 | 1.7977e+308 | 8100000 | 1.7977e+308 | 663869.1 | -83487.99 | 380.7959 | 1.7977e+308 | 2 | 600 | 71.72746 | 527.6 | 54207.89 | 60257.18
| 2938.187 | 485.8648 | 389.2 | 1.7977e+308 | 1.7977e+308 | 1.7977e+308 | 1 | 1.7977e+308 | 0.1506945 | 45 | 0 | 1.7977e+308 | 709.8237 | -801.9884 | 1.7977e+308 | 1.7977e+308 | 8100000 | 1.7977e+308 | 8100000 | 1.7977e+308 | 661788.7 | -83489.06 | 380.249 | 1.7977e+308 | 2 | 600 | 71.72703 | 527.8 | 54207.89 | 60257.18
| 2937.632 | 485.3355 | 389.4 | 1.7977e+308 | 1.7977e+308 | 1.7977e+308 | 1 | 1.7977e+308 | 0.0965576 | 45 | 0 | 1.7977e+308 | 709.8237 | -801.9887 | 1.7977e+308 | 1.7977e+308 | 8100000 | 1.7977e+308 | 8100000 | 1.7977e+308 | 655865.3 | -83489.77 | 379.7197 | 1.7977e+308 | 2 | 600 | 71.72675 | 528 | 54207.89 | 60257.18
| 2936.975 | 484.8063 | 389.6 | 1.7977e+308 | 1.7977e+308 | 1.7977e+308 | 1 | 1.7977e+308 | 0.1967513 | 45 | 0 | 1.7977e+308 | 709.8237 | -801.989 | 1.7977e+308 | 1.7977e+308 | 8100000 | 1.7977e+308 | 8100000 | 1.7977e+308 | 655075.3 | -83490.58 | 379.1904 | 1.7977e+308 | 2 | 600 | 71.72644 | 528.2 | 54207.89 | 60257.18
| 2936.391 | 484.277 | 389.8 | 1.7977e+308 | 1.7977e+308 | 1.7977e+308 | 1 | 1.7977e+308 | 0.06706511 | 45 | 0 | 1.7977e+308 | 709.8237 | -801.9893 | 1.7977e+308 | 1.7977e+308 | 8100000 | 1.7977e+308 | 8100000 | 1.7977e+308 | 655380.2 | -83491.32 | 378.6611 | 1.7977e+308 | 2 | 600 | 71.72614 | 528.4 | 54207.89 | 60257.18
| 2935.632 | 483.7301 | 390 | 1.7977e+308 | 1.7977e+308 | 1.7977e+308 | 1 | 1.7977e+308 | 0.08282136 | 45 | 0 | 1.7977e+308 | 709.8237 | -801.9897 | 1.7977e+308 | 1.7977e+308 | 8100000 | 1.7977e+308 | 8100000 | 1.7977e+308 | 655702.1 | -83492.24 | 378.1141 | 1.7977e+308 | 2 | 600 | 71.72579 | 528.6 | 54207.89 | 60257.18
| 2934.976 | 483.2009 | 390.2 | 1.7977e+308 | 1.7977e+308 | 1.7977e+308 | 1 | 1.7977e+308 | 0.2060434 | 45 | 0 | 1.7977e+308 | 709.8237 | -801.99 | 1.7977e+308 | 1.7977e+308 | 8100000 | 1.7977e+308 | 8100000 | 1.7977e+308 | 655642.6 | -83493.05 | 377.5848 | 1.7977e+308 | 2 | 600 | 71.72546 | 528.8 | 54207.89 | 60257.18
| 2934.274 | 482.6716 | 390.4 | 1.7977e+308 | 1.7977e+308 | 1.7977e+308 | 1 | 1.7977e+308 | 0.1971552 | 45 | 0 | 1.7977e+308 | 709.8237 | -801.9903 | 1.7977e+308 | 1.7977e+308 | 8100000 | 1.7977e+308 | 8100000 | 1.7977e+308 | 655503.9 | -83493.91 | 377.0555 | 1.7977e+308 | 2 | 600 | 71.72512 | 529 | 54207.89 | 60257.18
| 2933.422 | 482.1424 | 390.6 | 1.7977e+308 | 1.7977e+308 | 1.7977e+308 | 1 | 1.7977e+308 | 0.2969448 | 45 | 0 | 1.7977e+308 | 709.8237 | -801.9907 | 1.7977e+308 | 1.7977e+308 | 8100000 | 1.7977e+308 | 8100000 | 1.7977e+308 | 651827.8 | -83494.92 | 376.5262 | 1.7977e+308 | 2 | 600 | 71.72472 | 529.2 | 54207.89 | 60257.18
| 2933.055 | 481.5955 | 390.8 | 1.7977e+308 | 1.7977e+308 | 1.7977e+308 | 1 | 1.7977e+308 | 0.1470584 | 45 | 0 | 1.7977e+308 | 709.8237 | -801.9909 | 1.7977e+308 | 1.7977e+308 | 8100000 | 1.7977e+308 | 8100000 | 1.7977e+308 | 653406 | -83495.44 | 375.9792 | 1.7977e+308 | 2 | 600 | 71.72452 | 529.4 | 54207.89 | 60257.18
| 2932.641 | 481.0662 | 391 | 1.7977e+308 | 1.7977e+308 | 1.7977e+308 | 1 | 1.7977e+308 | 0.2052353 | 45 | 0 | 1.7977e+308 | 709.8237 | -801.9912 | 1.7977e+308 | 1.7977e+308 | 8100000 | 1.7977e+308 | 8100000 | 1.7977e+308 | 655226 | -83496.01 | 375.4499 | 1.7977e+308 | 2 | 600 | 71.72429 | 529.6 | 54207.89 | 60257.18
| 2931.654 | 480.537 | 391.2 | 1.7977e+308 | 1.7977e+308 | 1.7977e+308 | 1 | 1.7977e+308 | 0.2702803 | 45 | 0 | 1.7977e+308 | 709.8237 | -801.9916 | 1.7977e+308 | 1.7977e+308 | 8100000 | 1.7977e+308 | 8100000 | 1.7977e+308 | 658090.3 | -83497.16 | 374.9206 | 1.7977e+308 | 2 | 600 | 71.72385 | 529.8 | 54207.89 | 60257.18
| 2930.693 | 480.0077 | 391.4 | 1.7977e+308 | 1.7977e+308 | 1.7977e+308 | 1 | 1.7977e+308 | 0.1967511 | 45 | 0 | 1.7977e+308 | 709.8237 | -801.9921 | 1.7977e+308 | 1.7977e+308 | 8100000 | 1.7977e+308 | 8100000 | 1.7977e+308 | 651616.5 | -83498.27 | 374.3913 | 1.7977e+308 | 2 | 600 | 71.72341 | 530 | 54207.89 | 60257.18
| 2930.283 | 479.4608 | 391.6 | 1.7977e+308 | 1.7977e+308 | 1.7977e+308 | 1 | 1.7977e+308 | 0.07070113 | 45 | 0 | 1.7977e+308 | 709.8237 | -801.9923 | 1.7977e+308 | 1.7977e+308 | 8100000 | 1.7977e+308 | 8100000 | 1.7977e+308 | 649523.7 | -83498.84 | 373.8443 | 1.7977e+308 | 2 | 600 | 71.72317 | 530.2 | 54207.89 | 60257.18
| 2929.52 | 478.9316 | 391.8 | 1.7977e+308 | 1.7977e+308 | 1.7977e+308 | 1 | 1.7977e+308 | 0.1123138 | 45 | 0 | 1.7977e+308 | 709.8237 | -801.9926 | 1.7977e+308 | 1.7977e+308 | 8100000 | 1.7977e+308 | 8100000 | 1.7977e+308 | 641473.1 | -83499.76 | 373.315 | 1.7977e+308 | 2 | 600 | 71.72282 | 530.4 | 54207.89 | 60257.18
| 2928.929 | 478.4023 | 392 | 1.7977e+308 | 1.7977e+308 | 1.7977e+308 | 1 | 1.7977e+308 | 0.03191651 | 45 | 0 | 1.7977e+308 | 709.8237 | -801.9928 | 1.7977e+308 | 1.7977e+308 | 8100000 | 1.7977e+308 | 8100000 | 1.7977e+308 | 640911.1 | -83500.51 | 372.7857 | 1.7977e+308 | 2 | 600 | 71.72264 | 530.6 | 54207.89 | 60257.18
| 2928.527 | 477.873 | 392.2 | 1.7977e+308 | 1.7977e+308 | 1.7977e+308 | 1 | 1.7977e+308 | 0.08807339 | 45 | 0 | 1.7977e+308 | 709.8237 | -801.9929 | 1.7977e+308 | 1.7977e+308 | 8100000 | 1.7977e+308 | 8100000 | 1.7977e+308 | 650597.9 | -83501.07 | 372.2564 | 1.7977e+308 | 2 | 600 | 71.72255 | 530.8 | 54207.89 | 60257.18
| 2927.725 | 477.3262 | 392.4 | 1.7977e+308 | 1.7977e+308 | 1.7977e+308 | 1 | 1.7977e+308 | 0.0698931 | 45 | 0 | 1.7977e+308 | 709.8237 | -801.9931 | 1.7977e+308 | 1.7977e+308 | 8100000 | 1.7977e+308 | 8100000 | 1.7977e+308 | 649643.8 | -83502.03 | 371.7094 | 1.7977e+308 | 2 | 600 | 71.72239 | 531 | 54207.89 | 60257.18
| 2927.105 | 476.7969 | 392.6 | 1.7977e+308 | 1.7977e+308 | 1.7977e+308 | 1 | 1.7977e+308 | 0.07191313 | 45 | 0 | 1.7977e+308 | 709.8237 | -801.9932 | 1.7977e+308 | 1.7977e+308 | 8100000 | 1.7977e+308 | 8100000 | 1.7977e+308 | 647914.2 | -83502.8 | 371.1801 | 1.7977e+308 | 2 | 600 | 71.72227 | 531.2 | 54207.89 | 60257.18
| 2926.473 | 476.2677 | 392.8 | 1.7977e+308 | 1.7977e+308 | 1.7977e+308 | 1 | 1.7977e+308 | 0.1131218 | 45 | 0 | 1.7977e+308 | 709.8237 | -801.9933 | 1.7977e+308 | 1.7977e+308 | 8100000 | 1.7977e+308 | 8100000 | 1.7977e+308 | 653074.4 | -83503.59 | 370.6508 | 1.7977e+308 | 2 | 600 | 71.72214 | 531.4 | 54207.89 | 60257.18
| 2925.848 | 475.7384 | 393 | 1.7977e+308 | 1.7977e+308 | 1.7977e+308 | 1 | 1.7977e+308 | 0.08160927 | 45 | 0 | 1.7977e+308 | 709.8237 | -801.9934 | 1.7977e+308 | 1.7977e+308 | 8100000 | 1.7977e+308 | 8100000 | 1.7977e+308 | 652343.3 | -83504.37 | 370.1215 | 1.7977e+308 | 2 | 600 | 71.72201 | 531.6 | 54207.89 | 60257.18
| 2925.088 | 475.1915 | 393.2 | 1.7977e+308 | 1.7977e+308 | 1.7977e+308 | 1 | 1.7977e+308 | 0.1644305 | 45 | 0 | 1.7977e+308 | 709.8237 | -801.9936 | 1.7977e+308 | 1.7977e+308 | 8100000 | 1.7977e+308 | 8100000 | 1.7977e+308 | 652468.3 | -83505.29 | 369.5745 | 1.7977e+308 | 2 | 600 | 71.72187 | 531.8 | 54207.89 | 60257.18
| 2924.057 | 474.6623 | 393.4 | 1.7977e+308 | 1.7977e+308 | 1.7977e+308 | 1 | 1.7977e+308 | 0.07433715 | 45 | 0 | 1.7977e+308 | 709.8237 | -801.9938 | 1.7977e+308 | 1.7977e+308 | 8100000 | 1.7977e+308 | 8100000 | 1.7977e+308 | 646877.8 | -83506.48 | 369.0452 | 1.7977e+308 | 2 | 600 | 71.72167 | 532 | 54207.89 | 60257.18
| 2923.587 | 474.133 | 393.6 | 1.7977e+308 | 1.7977e+308 | 1.7977e+308 | 1 | 1.7977e+308 | 0.1050416 | 45 | 0 | 1.7977e+308 | 709.8237 | -801.9939 | 1.7977e+308 | 1.7977e+308 | 8100000 | 1.7977e+308 | 8100000 | 1.7977e+308 | 646879.5 | -83507.11 | 368.5159 | 1.7977e+308 | 2 | 600 | 71.72157 | 532.2 | 54207.89 | 60257.18
| 2923.162 | 473.6037 | 393.8 | 1.7977e+308 | 1.7977e+308 | 1.7977e+308 | 1 | 1.7977e+308 | 0.09696149 | 45 | 0 | 1.7977e+308 | 709.8237 | -801.994 | 1.7977e+308 | 1.7977e+308 | 8100000 | 1.7977e+308 | 8100000 | 1.7977e+308 | 647632 | -83507.69 | 367.9866 | 1.7977e+308 | 2 | 600 | 71.72148 | 532.4 | 54207.89 | 60257.18
| 2922.272 | 473.0569 | 394 | 1.7977e+308 | 1.7977e+308 | 1.7977e+308 | 1 | 1.7977e+308 | 0.2141233 | 45 | 0 | 1.7977e+308 | 709.8237 | -801.9941 | 1.7977e+308 | 1.7977e+308 | 8100000 | 1.7977e+308 | 8100000 | 1.7977e+308 | 649119.2 | -83508.73 | 367.4397 | 1.7977e+308 | 2 | 600 | 71.72131 | 532.6 | 54207.89 | 60257.18
| 2921.553 | 472.5276 | 394.2 | 1.7977e+308 | 1.7977e+308 | 1.7977e+308 | 1 | 1.7977e+308 | 0.1030216 | 45 | 0 | 1.7977e+308 | 709.8237 | -801.9943 | 1.7977e+308 | 1.7977e+308 | 8100000 | 1.7977e+308 | 8100000 | 1.7977e+308 | 651122.2 | -83509.61 | 366.9103 | 1.7977e+308 | 2 | 600 | 71.72117 | 532.8 | 54207.89 | 60257.18
| 2920.865 | 471.9984 | 394.4 | 1.7977e+308 | 1.7977e+308 | 1.7977e+308 | 1 | 1.7977e+308 | 0.0993855 | 45 | 0 | 1.7977e+308 | 709.8237 | -801.9944 | 1.7977e+308 | 1.7977e+308 | 8100000 | 1.7977e+308 | 8100000 | 1.7977e+308 | 652177.2 | -83510.45 | 366.381 | 1.7977e+308 | 2 | 600 | 71.72103 | 533 | 54207.89 | 60257.18
| 2920.008 | 471.4691 | 394.6 | 1.7977e+308 | 1.7977e+308 | 1.7977e+308 | 1 | 1.7977e+308 | 0.3021966 | 45 | 0 | 1.7977e+308 | 709.8237 | -801.9946 | 1.7977e+308 | 1.7977e+308 | 8100000 | 1.7977e+308 | 8100000 | 1.7977e+308 | 654355.5 | -83511.47 | 365.8517 | 1.7977e+308 | 2 | 600 | 71.72087 | 533.2 | 54207.89 | 60257.18
| 2919.655 | 470.9222 | 394.8 | 1.7977e+308 | 1.7977e+308 | 1.7977e+308 | 1 | 1.7977e+308 | 0.1422101 | 45 | 0 | 1.7977e+308 | 709.8237 | -801.9947 | 1.7977e+308 | 1.7977e+308 | 8100000 | 1.7977e+308 | 8100000 | 1.7977e+308 | 654506 | -83511.98 | 365.3048 | 1.7977e+308 | 2 | 600 | 71.72079 | 533.4 | 54207.89 | 60257.18
| 2918.894 | 470.393 | 395 | 1.7977e+308 | 1.7977e+308 | 1.7977e+308 | 1 | 1.7977e+308 | 0.09453742 | 45 | 0 | 1.7977e+308 | 709.8237 | -801.9948 | 1.7977e+308 | 1.7977e+308 | 8100000 | 1.7977e+308 | 8100000 | 1.7977e+308 | 649913.4 | -83512.9 | 364.7755 | 1.7977e+308 | 2 | 600 | 71.72064 | 533.6 | 54207.89 | 60257.18
| 2918.505 | 469.8637 | 395.2 | 1.7977e+308 | 1.7977e+308 | 1.7977e+308 | 1 | 1.7977e+308 | 0.1195858 | 45 | 0 | 1.7977e+308 | 709.8237 | -801.9949 | 1.7977e+308 | 1.7977e+308 | 8100000 | 1.7977e+308 | 8100000 | 1.7977e+308 | 662529.6 | -83513.44 | 364.2462 | 1.7977e+308 | 2 | 600 | 71.72055 | 533.8 | 54207.89 | 60257.18
| 2917.482 | 469.3345 | 395.4 | 1.7977e+308 | 1.7977e+308 | 1.7977e+308 | 1 | 1.7977e+308 | 0.202003 | 45 | 0 | 1.7977e+308 | 709.8237 | -801.9951 | 1.7977e+308 | 1.7977e+308 | 8100000 | 1.7977e+308 | 8100000 | 1.7977e+308 | 658016.3 | -83514.62 | 363.7168 | 1.7977e+308 | 2 | 600 | 71.72036 | 534 | 54207.89 | 60257.18
| 2916.898 | 468.7876 | 395.6 | 1.7977e+308 | 1.7977e+308 | 1.7977e+308 | 1 | 1.7977e+308 | 0.2573518 | 45 | 0 | 1.7977e+308 | 709.8237 | -801.9952 | 1.7977e+308 | 1.7977e+308 | 8100000 | 1.7977e+308 | 8100000 | 1.7977e+308 | 657703.5 | -83515.36 | 363.1699 | 1.7977e+308 | 2 | 600 | 71.72024 | 534.2 | 54207.89 | 60257.18
| 2916.37 | 468.2583 | 395.8 | 1.7977e+308 | 1.7977e+308 | 1.7977e+308 | 1 | 1.7977e+308 | 0.1773586 | 45 | 0 | 1.7977e+308 | 709.8237 | -801.9953 | 1.7977e+308 | 1.7977e+308 | 8100000 | 1.7977e+308 | 8100000 | 1.7977e+308 | 656781.5 | -83516.05 | 362.6406 | 1.7977e+308 | 2 | 600 | 71.72014 | 534.4 | 54207.89 | 60257.18
| 2915.72 | 467.7291 | 396 | 1.7977e+308 | 1.7977e+308 | 1.7977e+308 | 1 | 1.7977e+308 | 0.2185672 | 45 | 0 | 1.7977e+308 | 709.8237 | -801.9955 | 1.7977e+308 | 1.7977e+308 | 8100000 | 1.7977e+308 | 8100000 | 1.7977e+308 | 659427.1 | -83516.85 | 362.1113 | 1.7977e+308 | 2 | 600 | 71.72 | 534.6 | 54207.89 | 60257.18
| 2914.95 | 467.1998 | 396.2 | 1.7977e+308 | 1.7977e+308 | 1.7977e+308 | 1 | 1.7977e+308 | 0.01818027 | 45 | 0 | 1.7977e+308 | 709.8237 | -801.9956 | 1.7977e+308 | 1.7977e+308 | 8100000 | 1.7977e+308 | 8100000 | 1.7977e+308 | 657415.1 | -83517.78 | 361.582 | 1.7977e+308 | 2 | 600 | 71.71985 | 534.8 | 54207.89 | 60257.18
| 2914.126 | 466.6618 | 396.4 | 1.7977e+308 | 1.7977e+308 | 1.7977e+308 | 1 | 1.7977e+308 | 0.3603732 | 45 | 0 | 1.7977e+308 | 709.8237 | -801.9958 | 1.7977e+308 | 1.7977e+308 | 8100000 | 1.7977e+308 | 8100000 | 1.7977e+308 | 653694.7 | -83518.76 | 361.0438 | 1.7977e+308 | 2 | 600 | 71.71969 | 535 | 54207.89 | 60257.18
| 2913.667 | 466.1325 | 396.6 | 1.7977e+308 | 1.7977e+308 | 1.7977e+308 | 1 | 1.7977e+308 | 0.1428161 | 45 | 0 | 1.7977e+308 | 709.8237 | -801.9959 | 1.7977e+308 | 1.7977e+308 | 8100000 | 1.7977e+308 | 8100000 | 1.7977e+308 | 646549.5 | -83519.38 | 360.5145 | 1.7977e+308 | 2 | 600 | 71.71959 | 535.2 | 54207.89 | 60257.18
| 2913.186 | 465.5944 | 396.8 | 1.7977e+308 | 1.7977e+308 | 1.7977e+308 | 1 | 1.7977e+308 | 0.1308979 | 45 | 0 | 1.7977e+308 | 709.8237 | -801.996 | 1.7977e+308 | 1.7977e+308 | 8100000 | 1.7977e+308 | 8100000 | 1.7977e+308 | 647907.8 | -83520.01 | 359.9764 | 1.7977e+308 | 2 | 600 | 71.71949 | 535.4 | 54207.89 | 60257.18
| 2912.249 | 465.0652 | 397 | 1.7977e+308 | 1.7977e+308 | 1.7977e+308 | 1 | 1.7977e+308 | 0.1345339 | 45 | 0 | 1.7977e+308 | 709.8237 | -801.9961 | 1.7977e+308 | 1.7977e+308 | 8100000 | 1.7977e+308 | 8100000 | 1.7977e+308 | 645537.5 | -83521.11 | 359.4471 | 1.7977e+308 | 2 | 600 | 71.71932 | 535.6 | 54207.89 | 60257.18
| 2911.392 | 464.5271 | 397.2 | 1.7977e+308 | 1.7977e+308 | 1.7977e+308 | 1 | 1.7977e+308 | 0.2508876 | 45 | 0 | 1.7977e+308 | 709.8237 | -801.9963 | 1.7977e+308 | 1.7977e+308 | 8100000 | 1.7977e+308 | 8100000 | 1.7977e+308 | 637609.1 | -83522.12 | 358.9089 | 1.7977e+308 | 2 | 600 | 71.71915 | 535.8 | 54207.89 | 60257.18
| 2910.809 | 463.9979 | 397.4 | 1.7977e+308 | 1.7977e+308 | 1.7977e+308 | 1 | 1.7977e+308 | 0.04302661 | 45 | 0 | 1.7977e+308 | 709.8237 | -801.9964 | 1.7977e+308 | 1.7977e+308 | 8100000 | 1.7977e+308 | 8100000 | 1.7977e+308 | 635655.1 | -83522.86 | 358.3796 | 1.7977e+308 | 2 | 600 | 71.71903 | 536 | 54207.89 | 60257.18
| 2910.121 | 463.4598 | 397.6 | 1.7977e+308 | 1.7977e+308 | 1.7977e+308 | 1 | 1.7977e+308 | 0.1700864 | 45 | 0 | 1.7977e+308 | 709.8237 | -801.9966 | 1.7977e+308 | 1.7977e+308 | 8100000 | 1.7977e+308 | 8100000 | 1.7977e+308 | 634152.3 | -83523.71 | 357.8415 | 1.7977e+308 | 2 | 600 | 71.7189 | 536.2 | 54207.89 | 60257.18
| 2909.364 | 462.9305 | 397.8 | 1.7977e+308 | 1.7977e+308 | 1.7977e+308 | 1 | 1.7977e+308 | 0.09029528 | 45 | 0 | 1.7977e+308 | 709.8237 | -801.9967 | 1.7977e+308 | 1.7977e+308 | 8100000 | 1.7977e+308 | 8100000 | 1.7977e+308 | 636637.3 | -83524.62 | 357.3122 | 1.7977e+308 | 2 | 600 | 71.71875 | 536.4 | 54207.89 | 60257.18
| 2908.576 | 462.4013 | 398 | 1.7977e+308 | 1.7977e+308 | 1.7977e+308 | 1 | 1.7977e+308 | 0.09534534 | 45 | 0 | 1.7977e+308 | 709.8237 | -801.9969 | 1.7977e+308 | 1.7977e+308 | 8100000 | 1.7977e+308 | 8100000 | 1.7977e+308 | 633799.2 | -83525.56 | 356.7829 | 1.7977e+308 | 2 | 600 | 71.7186 | 536.6 | 54207.89 | 60257.18
| 2907.974 | 461.8632 | 398.2 | 1.7977e+308 | 1.7977e+308 | 1.7977e+308 | 1 | 1.7977e+308 | 0.07029699 | 45 | 0 | 1.7977e+308 | 709.8237 | -801.997 | 1.7977e+308 | 1.7977e+308 | 8100000 | 1.7977e+308 | 8100000 | 1.7977e+308 | 628124.5 | -83526.32 | 356.2447 | 1.7977e+308 | 2 | 600 | 71.71847 | 536.8 | 54207.89 | 60257.18
| 2907.391 | 461.3251 | 398.4 | 1.7977e+308 | 1.7977e+308 | 1.7977e+308 | 1 | 1.7977e+308 | 0.05534877 | 45 | 0 | 1.7977e+308 | 709.8237 | -801.9971 | 1.7977e+308 | 1.7977e+308 | 8100000 | 1.7977e+308 | 8100000 | 1.7977e+308 | 633564.7 | -83527.06 | 355.7066 | 1.7977e+308 | 2 | 600 | 71.71836 | 537 | 54207.89 | 60257.18
| 2906.526 | 460.7959 | 398.6 | 1.7977e+308 | 1.7977e+308 | 1.7977e+308 | 1 | 1.7977e+308 | 0.1385739 | 45 | 0 | 1.7977e+308 | 709.8237 | -801.9973 | 1.7977e+308 | 1.7977e+308 | 8100000 | 1.7977e+308 | 8100000 | 1.7977e+308 | 631841.7 | -83528.09 | 355.1773 | 1.7977e+308 | 2 | 600 | 71.71819 | 537.2 | 54207.89 | 60257.18
| 2906.108 | 460.2666 | 398.8 | 1.7977e+308 | 1.7977e+308 | 1.7977e+308 | 1 | 1.7977e+308 | 0.1046374 | 45 | 0 | 1.7977e+308 | 709.8237 | -801.9974 | 1.7977e+308 | 1.7977e+308 | 8100000 | 1.7977e+308 | 8100000 | 1.7977e+308 | 633126.3 | -83528.66 | 354.648 | 1.7977e+308 | 2 | 600 | 71.7181 | 537.4 | 54207.89 | 60257.18
| 2905.363 | 459.7286 | 399 | 1.7977e+308 | 1.7977e+308 | 1.7977e+308 | 1 | 1.7977e+308 | 0.2011948 | 45 | 0 | 1.7977e+308 | 709.8237 | -801.9975 | 1.7977e+308 | 1.7977e+308 | 8100000 | 1.7977e+308 | 8100000 | 1.7977e+308 | 634555.9 | -83529.56 | 354.1099 | 1.7977e+308 | 2 | 600 | 71.71795 | 537.6 | 54207.89 | 60257.18
| 2904.437 | 459.1905 | 399.2 | 1.7977e+308 | 1.7977e+308 | 1.7977e+308 | 1 | 1.7977e+308 | 0.06948895 | 45 | 0 | 1.7977e+308 | 709.8237 | -801.9977 | 1.7977e+308 | 1.7977e+308 | 8100000 | 1.7977e+308 | 8100000 | 1.7977e+308 | 633919.8 | -83530.65 | 353.5717 | 1.7977e+308 | 2 | 600 | 71.71778 | 537.8 | 54207.89 | 60257.18
| 2904.056 | 458.6613 | 399.4 | 1.7977e+308 | 1.7977e+308 | 1.7977e+308 | 1 | 1.7977e+308 | 0.09696133 | 45 | 0 | 1.7977e+308 | 709.8237 | -801.9978 | 1.7977e+308 | 1.7977e+308 | 8100000 | 1.7977e+308 | 8100000 | 1.7977e+308 | 635475.8 | -83531.18 | 353.0424 | 1.7977e+308 | 2 | 600 | 71.71769 | 538 | 54207.89 | 60257.18
| 2903.411 | 458.132 | 399.6 | 1.7977e+308 | 1.7977e+308 | 1.7977e+308 | 1 | 1.7977e+308 | 0.1321098 | 45 | 0 | 1.7977e+308 | 709.8237 | -801.9979 | 1.7977e+308 | 1.7977e+308 | 8100000 | 1.7977e+308 | 8100000 | 1.7977e+308 | 639733.9 | -83531.98 | 352.5131 | 1.7977e+308 | 2 | 600 | 71.71756 | 538.2 | 54207.89 | 60257.18
| 2902.977 | 457.5939 | 399.8 | 1.7977e+308 | 1.7977e+308 | 1.7977e+308 | 1 | 1.7977e+308 | 0.2383632 | 45 | 0 | 1.7977e+308 | 709.8237 | -801.998 | 1.7977e+308 | 1.7977e+308 | 8100000 | 1.7977e+308 | 8100000 | 1.7977e+308 | 646826.2 | -83532.57 | 351.975 | 1.7977e+308 | 2 | 600 | 71.71747 | 538.4 | 54207.89 | 60257.18
| 2902.017 | 457.0559 | 400 | 1.7977e+308 | 1.7977e+308 | 1.7977e+308 | 1 | 1.7977e+308 | 0.06039882 | 45 | 0 | 1.7977e+308 | 709.8237 | -801.9982 | 1.7977e+308 | 1.7977e+308 | 8100000 | 1.7977e+308 | 8100000 | 1.7977e+308 | 650391.8 | -83533.69 | 351.4369 | 1.7977e+308 | 2 | 600 | 71.71728 | 538.6 | 54207.89 | 60257.18
| 2901.231 | 456.5266 | 400.2 | 1.7977e+308 | 1.7977e+308 | 1.7977e+308 | 1 | 1.7977e+308 | 0.05777278 | 45 | 0 | 1.7977e+308 | 709.8237 | -801.9983 | 1.7977e+308 | 1.7977e+308 | 8100000 | 1.7977e+308 | 8100000 | 1.7977e+308 | 641683.2 | -83534.64 | 350.9075 | 1.7977e+308 | 2 | 600 | 71.71714 | 538.8 | 54207.89 | 60257.18
| 2900.601 | 455.9974 | 400.4 | 1.7977e+308 | 1.7977e+308 | 1.7977e+308 | 1 | 1.7977e+308 | 0.09090122 | 45 | 0 | 1.7977e+308 | 709.8237 | -801.9985 | 1.7977e+308 | 1.7977e+308 | 8100000 | 1.7977e+308 | 8100000 | 1.7977e+308 | 643615.7 | -83535.42 | 350.3782 | 1.7977e+308 | 2 | 600 | 71.71701 | 539 | 54207.89 | 60257.18
| 2900.041 | 455.4593 | 400.6 | 1.7977e+308 | 1.7977e+308 | 1.7977e+308 | 1 | 1.7977e+308 | 0.2129108 | 45 | 0 | 1.7977e+308 | 709.8237 | -801.9986 | 1.7977e+308 | 1.7977e+308 | 8100000 | 1.7977e+308 | 8100000 | 1.7977e+308 | 646143 | -83536.14 | 349.8401 | 1.7977e+308 | 2 | 600 | 71.71689 | 539.2 | 54207.89 | 60257.18
| 2899.096 | 454.9212 | 400.8 | 1.7977e+308 | 1.7977e+308 | 1.7977e+308 | 1 | 1.7977e+308 | 0.1430179 | 45 | 0 | 1.7977e+308 | 709.8237 | -801.9987 | 1.7977e+308 | 1.7977e+308 | 8100000 | 1.7977e+308 | 8100000 | 1.7977e+308 | 641693.3 | -83537.24 | 349.302 | 1.7977e+308 | 2 | 600 | 71.71672 | 539.4 | 54207.89 | 60257.18
| 2898.488 | 454.392 | 401 | 1.7977e+308 | 1.7977e+308 | 1.7977e+308 | 1 | 1.7977e+308 | 0.1830144 | 45 | 0 | 1.7977e+308 | 709.8237 | -801.9989 | 1.7977e+308 | 1.7977e+308 | 8100000 | 1.7977e+308 | 8100000 | 1.7977e+308 | 639656.2 | -83538.01 | 348.7727 | 1.7977e+308 | 2 | 600 | 71.71659 | 539.6 | 54207.89 | 60257.18
| 2897.711 | 453.8627 | 401.2 | 1.7977e+308 | 1.7977e+308 | 1.7977e+308 | 1 | 1.7977e+308 | 0.1850344 | 45 | 0 | 1.7977e+308 | 709.8237 | -801.999 | 1.7977e+308 | 1.7977e+308 | 8100000 | 1.7977e+308 | 8100000 | 1.7977e+308 | 639281 | -83538.94 | 348.2434 | 1.7977e+308 | 2 | 600 | 71.71644 | 539.8 | 54207.89 | 60257.18
| 2897.04 | 453.3159 | 401.4 | 1.7977e+308 | 1.7977e+308 | 1.7977e+308 | 1 | 1.7977e+308 | 0.1086774 | 45 | 0 | 1.7977e+308 | 709.8237 | -801.9991 | 1.7977e+308 | 1.7977e+308 | 8100000 | 1.7977e+308 | 8100000 | 1.7977e+308 | 636886.9 | -83539.77 | 347.6964 | 1.7977e+308 | 2 | 600 | 71.71631 | 540 | 54207.89 | 60257.18
| 2896.421 | 452.7866 | 401.6 | 1.7977e+308 | 1.7977e+308 | 1.7977e+308 | 1 | 1.7977e+308 | 0.1248376 | 45 | 0 | 1.7977e+308 | 709.8237 | -801.9993 | 1.7977e+308 | 1.7977e+308 | 8100000 | 1.7977e+308 | 8100000 | 1.7977e+308 | 629431.2 | -83540.54 | 347.1671 | 1.7977e+308 | 2 | 600 | 71.71618 | 540.2 | 54207.89 | 60257.18
| 2895.904 | 452.2573 | 401.8 | 1.7977e+308 | 1.7977e+308 | 1.7977e+308 | 1 | 1.7977e+308 | 0.08524511 | 45 | 0 | 1.7977e+308 | 709.8237 | -801.9994 | 1.7977e+308 | 1.7977e+308 | 8100000 | 1.7977e+308 | 8100000 | 1.7977e+308 | 634798.7 | -83541.22 | 346.6378 | 1.7977e+308 | 2 | 600 | 71.71607 | 540.4 | 54207.89 | 60257.18
| 2895.117 | 451.7281 | 402 | 1.7977e+308 | 1.7977e+308 | 1.7977e+308 | 1 | 1.7977e+308 | 0.2634114 | 45 | 0 | 1.7977e+308 | 709.8237 | -801.9995 | 1.7977e+308 | 1.7977e+308 | 8100000 | 1.7977e+308 | 8100000 | 1.7977e+308 | 636016.8 | -83542.16 | 346.1085 | 1.7977e+308 | 2 | 600 | 71.71592 | 540.6 | 54207.89 | 60257.18
| 2894.393 | 451.1812 | 402.2 | 1.7977e+308 | 1.7977e+308 | 1.7977e+308 | 1 | 1.7977e+308 | 0.1616021 | 45 | 0 | 1.7977e+308 | 709.8237 | -801.9997 | 1.7977e+308 | 1.7977e+308 | 8100000 | 1.7977e+308 | 8100000 | 1.7977e+308 | 633034.2 | -83543.04 | 345.5615 | 1.7977e+308 | 2 | 600 | 71.71578 | 540.8 | 54207.89 | 60257.18
| 2894.01 | 450.652 | 402.4 | 1.7977e+308 | 1.7977e+308 | 1.7977e+308 | 1 | 1.7977e+308 | 0.1034253 | 45 | 0 | 1.7977e+308 | 709.8237 | -801.9998 | 1.7977e+308 | 1.7977e+308 | 8100000 | 1.7977e+308 | 8100000 | 1.7977e+308 | 635312 | -83543.58 | 345.0322 | 1.7977e+308 | 2 | 600 | 71.71569 | 541 | 54207.89 | 60257.18
| 2893.121 | 450.1227 | 402.6 | 1.7977e+308 | 1.7977e+308 | 1.7977e+308 | 1 | 1.7977e+308 | 0.1644301 | 45 | 0 | 1.7977e+308 | 709.8237 | -801.9999 | 1.7977e+308 | 1.7977e+308 | 8100000 | 1.7977e+308 | 8100000 | 1.7977e+308 | 641438.4 | -83544.63 | 344.5029 | 1.7977e+308 | 2 | 600 | 71.71553 | 541.2 | 54207.89 | 60257.18
| 2892.395 | 449.5935 | 402.8 | 1.7977e+308 | 1.7977e+308 | 1.7977e+308 | 1 | 1.7977e+308 | 0.2133147 | 45 | 0 | 1.7977e+308 | 709.8237 | -802.0001 | 1.7977e+308 | 1.7977e+308 | 8100000 | 1.7977e+308 | 8100000 | 1.7977e+308 | 638012 | -83545.51 | 343.9736 | 1.7977e+308 | 2 | 600 | 71.71539 | 541.4 | 54207.89 | 60257.18
| 2891.636 | 449.0466 | 403 | 1.7977e+308 | 1.7977e+308 | 1.7977e+308 | 1 | 1.7977e+308 | 0.2161427 | 45 | 0 | 1.7977e+308 | 709.8237 | -802.0002 | 1.7977e+308 | 1.7977e+308 | 8100000 | 1.7977e+308 | 8100000 | 1.7977e+308 | 634568.9 | -83546.43 | 343.4267 | 1.7977e+308 | 2 | 600 | 71.71523 | 541.6 | 54207.89 | 60257.18
| 2891.098 | 448.5173 | 403.2 | 1.7977e+308 | 1.7977e+308 | 1.7977e+308 | 1 | 1.7977e+308 | 0.2642193 | 45 | 0 | 1.7977e+308 | 709.8237 | -802.0003 | 1.7977e+308 | 1.7977e+308 | 8100000 | 1.7977e+308 | 8100000 | 1.7977e+308 | 635048.9 | -83547.12 | 342.8974 | 1.7977e+308 | 2 | 600 | 71.71513 | 541.8 | 54207.89 | 60257.18
| 2889.938 | 447.9881 | 403.4 | 1.7977e+308 | 1.7977e+308 | 1.7977e+308 | 1 | 1.7977e+308 | 0.1959424 | 45 | 0 | 1.7977e+308 | 709.8237 | -802.0006 | 1.7977e+308 | 1.7977e+308 | 8100000 | 1.7977e+308 | 8100000 | 1.7977e+308 | 630049.4 | -83548.44 | 342.368 | 1.7977e+308 | 2 | 600 | 71.71491 | 542 | 54207.89 | 60257.18
| 2889.586 | 447.4588 | 403.6 | 1.7977e+308 | 1.7977e+308 | 1.7977e+308 | 1 | 1.7977e+308 | 0.05575269 | 45 | 0 | 1.7977e+308 | 709.8237 | -802.0006 | 1.7977e+308 | 1.7977e+308 | 8100000 | 1.7977e+308 | 8100000 | 1.7977e+308 | 631338.7 | -83548.95 | 341.8387 | 1.7977e+308 | 2 | 600 | 71.71483 | 542.2 | 54207.89 | 60257.18
| 2889.007 | 446.9119 | 403.8 | 1.7977e+308 | 1.7977e+308 | 1.7977e+308 | 1 | 1.7977e+308 | 0.07352891 | 45 | 0 | 1.7977e+308 | 709.8237 | -802.0007 | 1.7977e+308 | 1.7977e+308 | 8100000 | 1.7977e+308 | 8100000 | 1.7977e+308 | 633254.5 | -83549.68 | 341.2918 | 1.7977e+308 | 2 | 600 | 71.71471 | 542.4 | 54207.89 | 60257.18
| 2888.35 | 446.3827 | 404 | 1.7977e+308 | 1.7977e+308 | 1.7977e+308 | 1 | 1.7977e+308 | 0.1797822 | 45 | 0 | 1.7977e+308 | 709.8237 | -802.0009 | 1.7977e+308 | 1.7977e+308 | 8100000 | 1.7977e+308 | 8100000 | 1.7977e+308 | 632487.4 | -83550.5 | 340.7625 | 1.7977e+308 | 2 | 600 | 71.71458 | 542.6 | 54207.89 | 60257.18
| 2887.587 | 445.8535 | 404.2 | 1.7977e+308 | 1.7977e+308 | 1.7977e+308 | 1 | 1.7977e+308 | 0.081609 | 45 | 0 | 1.7977e+308 | 709.8237 | -802.001 | 1.7977e+308 | 1.7977e+308 | 8100000 | 1.7977e+308 | 8100000 | 1.7977e+308 | 641781.8 | -83551.42 | 340.2332 | 1.7977e+308 | 2 | 600 | 71.71443 | 542.8 | 54207.89 | 60257.18
| 2886.884 | 445.3242 | 404.4 | 1.7977e+308 | 1.7977e+308 | 1.7977e+308 | 1 | 1.7977e+308 | 0.2015985 | 45 | 0 | 1.7977e+308 | 709.8237 | -802.0012 | 1.7977e+308 | 1.7977e+308 | 8100000 | 1.7977e+308 | 8100000 | 1.7977e+308 | 643791 | -83552.27 | 339.7039 | 1.7977e+308 | 2 | 600 | 71.71429 | 543 | 54207.89 | 60257.18
| 2886.069 | 444.7773 | 404.6 | 1.7977e+308 | 1.7977e+308 | 1.7977e+308 | 1 | 1.7977e+308 | 0.07958896 | 45 | 0 | 1.7977e+308 | 709.8237 | -802.0013 | 1.7977e+308 | 1.7977e+308 | 8100000 | 1.7977e+308 | 8100000 | 1.7977e+308 | 638392.8 | -83553.25 | 339.1569 | 1.7977e+308 | 2 | 600 | 71.71414 | 543.2 | 54207.89 | 60257.18
| 2885.26 | 444.2481 | 404.8 | 1.7977e+308 | 1.7977e+308 | 1.7977e+308 | 1 | 1.7977e+308 | 0.1422097 | 45 | 0 | 1.7977e+308 | 709.8237 | -802.0015 | 1.7977e+308 | 1.7977e+308 | 8100000 | 1.7977e+308 | 8100000 | 1.7977e+308 | 636812.5 | -83554.21 | 338.6276 | 1.7977e+308 | 2 | 600 | 71.71398 | 543.4 | 54207.89 | 60257.18
| 2884.646 | 443.7188 | 405 | 1.7977e+308 | 1.7977e+308 | 1.7977e+308 | 1 | 1.7977e+308 | 0.1785701 | 45 | 0 | 1.7977e+308 | 709.8237 | -802.0016 | 1.7977e+308 | 1.7977e+308 | 8100000 | 1.7977e+308 | 8100000 | 1.7977e+308 | 635963.6 | -83554.98 | 338.0983 | 1.7977e+308 | 2 | 600 | 71.71386 | 543.6 | 54207.89 | 60257.18
| 2883.974 | 443.1896 | 405.2 | 1.7977e+308 | 1.7977e+308 | 1.7977e+308 | 1 | 1.7977e+308 | 0.2028104 | 45 | 0 | 1.7977e+308 | 709.8237 | -802.0017 | 1.7977e+308 | 1.7977e+308 | 8100000 | 1.7977e+308 | 8100000 | 1.7977e+308 | 633483.2 | -83555.81 | 337.569 | 1.7977e+308 | 2 | 600 | 71.71372 | 543.8 | 54207.89 | 60257.18
| 2883.47 | 442.6427 | 405.4 | 1.7977e+308 | 1.7977e+308 | 1.7977e+308 | 1 | 1.7977e+308 | 0.1026172 | 45 | 0 | 1.7977e+308 | 709.8237 | -802.0018 | 1.7977e+308 | 1.7977e+308 | 8100000 | 1.7977e+308 | 8100000 | 1.7977e+308 | 636132.8 | -83556.47 | 337.022 | 1.7977e+308 | 2 | 600 | 71.71361 | 544 | 54207.89 | 60257.18
| 2882.401 | 442.1135 | 405.6 | 1.7977e+308 | 1.7977e+308 | 1.7977e+308 | 1 | 1.7977e+308 | 0.3021956 | 45 | 0 | 1.7977e+308 | 709.8237 | -802.002 | 1.7977e+308 | 1.7977e+308 | 8100000 | 1.7977e+308 | 8100000 | 1.7977e+308 | 633351.6 | -83557.7 | 336.4927 | 1.7977e+308 | 2 | 600 | 71.71342 | 544.2 | 54207.89 | 60257.18
| 2882.021 | 441.5842 | 405.8 | 1.7977e+308 | 1.7977e+308 | 1.7977e+308 | 1 | 1.7977e+308 | 0.1155454 | 45 | 0 | 1.7977e+308 | 709.8237 | -802.0021 | 1.7977e+308 | 1.7977e+308 | 8100000 | 1.7977e+308 | 8100000 | 1.7977e+308 | 634325.8 | -83558.24 | 335.9634 | 1.7977e+308 | 2 | 600 | 71.71333 | 544.4 | 54207.89 | 60257.18
| 2881.3 | 441.055 | 406 | 1.7977e+308 | 1.7977e+308 | 1.7977e+308 | 1 | 1.7977e+308 | 0.1001932 | 45 | 0 | 1.7977e+308 | 709.8237 | -802.0023 | 1.7977e+308 | 1.7977e+308 | 8100000 | 1.7977e+308 | 8100000 | 1.7977e+308 | 632858.9 | -83559.11 | 335.4341 | 1.7977e+308 | 2 | 600 | 71.71319 | 544.6 | 54207.89 | 60257.18
| 2880.668 | 440.5081 | 406.2 | 1.7977e+308 | 1.7977e+308 | 1.7977e+308 | 1 | 1.7977e+308 | 0.1058492 | 45 | 0 | 1.7977e+308 | 709.8237 | -802.0024 | 1.7977e+308 | 1.7977e+308 | 8100000 | 1.7977e+308 | 8100000 | 1.7977e+308 | 635324.8 | -83559.9 | 334.8872 | 1.7977e+308 | 2 | 600 | 71.71306 | 544.8 | 54207.89 | 60257.18
| 2879.775 | 439.9788 | 406.4 | 1.7977e+308 | 1.7977e+308 | 1.7977e+308 | 1 | 1.7977e+308 | 0.2040224 | 45 | 0 | 1.7977e+308 | 709.8237 | -802.0026 | 1.7977e+308 | 1.7977e+308 | 8100000 | 1.7977e+308 | 8100000 | 1.7977e+308 | 633980.5 | -83560.95 | 334.3579 | 1.7977e+308 | 2 | 600 | 71.7129 | 545 | 54207.89 | 60257.18
| 2879.156 | 439.4496 | 406.6 | 1.7977e+308 | 1.7977e+308 | 1.7977e+308 | 1 | 1.7977e+308 | 0.1947302 | 45 | 0 | 1.7977e+308 | 709.8237 | -802.0027 | 1.7977e+308 | 1.7977e+308 | 8100000 | 1.7977e+308 | 8100000 | 1.7977e+308 | 628218 | -83561.73 | 333.8285 | 1.7977e+308 | 2 | 600 | 71.71277 | 545.2 | 54207.89 | 60257.18
| 2878.66 | 438.9203 | 406.8 | 1.7977e+308 | 1.7977e+308 | 1.7977e+308 | 1 | 1.7977e+308 | 0.2048303 | 45 | 0 | 1.7977e+308 | 709.8237 | -802.0028 | 1.7977e+308 | 1.7977e+308 | 8100000 | 1.7977e+308 | 8100000 | 1.7977e+308 | 635602.9 | -83562.38 | 333.2992 | 1.7977e+308 | 2 | 600 | 71.71266 | 545.4 | 54207.89 | 60257.18
| 2878.019 | 438.3734 | 407 | 1.7977e+308 | 1.7977e+308 | 1.7977e+308 | 1 | 1.7977e+308 | 0.1248374 | 45 | 0 | 1.7977e+308 | 709.8237 | -802.0029 | 1.7977e+308 | 1.7977e+308 | 8100000 | 1.7977e+308 | 8100000 | 1.7977e+308 | 636994.6 | -83563.18 | 332.7523 | 1.7977e+308 | 2 | 600 | 71.71254 | 545.6 | 54207.89 | 60257.18
| 2876.927 | 437.8442 | 407.2 | 1.7977e+308 | 1.7977e+308 | 1.7977e+308 | 1 | 1.7977e+308 | 0.07635686 | 45 | 0 | 1.7977e+308 | 709.8237 | -802.0031 | 1.7977e+308 | 1.7977e+308 | 8100000 | 1.7977e+308 | 8100000 | 1.7977e+308 | 632890.5 | -83564.43 | 332.223 | 1.7977e+308 | 2 | 600 | 71.71233 | 545.8 | 54207.89 | 60257.18
| 2876.413 | 437.3149 | 407.4 | 1.7977e+308 | 1.7977e+308 | 1.7977e+308 | 1 | 1.7977e+308 | 0.09817311 | 45 | 0 | 1.7977e+308 | 709.8237 | -802.0032 | 1.7977e+308 | 1.7977e+308 | 8100000 | 1.7977e+308 | 8100000 | 1.7977e+308 | 626717.5 | -83565.1 | 331.6937 | 1.7977e+308 | 2 | 600 | 71.71223 | 546 | 54207.89 | 60257.18
| 2875.479 | 436.7857 | 407.6 | 1.7977e+308 | 1.7977e+308 | 1.7977e+308 | 1 | 1.7977e+308 | 0.03636041 | 45 | 0 | 1.7977e+308 | 709.8237 | -802.0034 | 1.7977e+308 | 1.7977e+308 | 8100000 | 1.7977e+308 | 8100000 | 1.7977e+308 | 626099.6 | -83566.19 | 331.1644 | 1.7977e+308 | 2 | 600 | 71.71205 | 546.2 | 54207.89 | 60257.18
| 2874.884 | 436.2388 | 407.8 | 1.7977e+308 | 1.7977e+308 | 1.7977e+308 | 1 | 1.7977e+308 | 0.03797642 | 45 | 0 | 1.7977e+308 | 709.8237 | -802.0035 | 1.7977e+308 | 1.7977e+308 | 8100000 | 1.7977e+308 | 8100000 | 1.7977e+308 | 622047.4 | -83566.94 | 330.6174 | 1.7977e+308 | 2 | 600 | 71.71193 | 546.4 | 54207.89 | 60257.18
| 2874.26 | 435.7096 | 408 | 1.7977e+308 | 1.7977e+308 | 1.7977e+308 | 1 | 1.7977e+308 | 0.1971542 | 45 | 0 | 1.7977e+308 | 709.8237 | -802.0037 | 1.7977e+308 | 1.7977e+308 | 8100000 | 1.7977e+308 | 8100000 | 1.7977e+308 | 623307.2 | -83567.72 | 330.0881 | 1.7977e+308 | 2 | 600 | 71.7118 | 546.6 | 54207.89 | 60257.18
| 2873.382 | 435.1803 | 408.2 | 1.7977e+308 | 1.7977e+308 | 1.7977e+308 | 1 | 1.7977e+308 | 0.05938865 | 45 | 0 | 1.7977e+308 | 709.8237 | -802.0038 | 1.7977e+308 | 1.7977e+308 | 8100000 | 1.7977e+308 | 8100000 | 1.7977e+308 | 621744.5 | -83568.76 | 329.5588 | 1.7977e+308 | 2 | 600 | 71.71164 | 546.8 | 54207.89 | 60257.18
| 2872.736 | 434.6511 | 408.4 | 1.7977e+308 | 1.7977e+308 | 1.7977e+308 | 1 | 1.7977e+308 | 0.1014051 | 45 | 0 | 1.7977e+308 | 709.8237 | -802.004 | 1.7977e+308 | 1.7977e+308 | 8100000 | 1.7977e+308 | 8100000 | 1.7977e+308 | 621913.2 | -83569.56 | 329.0295 | 1.7977e+308 | 2 | 600 | 71.71151 | 547 | 54207.89 | 60257.18
| 2872.017 | 434.1042 | 408.6 | 1.7977e+308 | 1.7977e+308 | 1.7977e+308 | 1 | 1.7977e+308 | 0.05575261 | 45 | 0 | 1.7977e+308 | 709.8237 | -802.0041 | 1.7977e+308 | 1.7977e+308 | 8100000 | 1.7977e+308 | 8100000 | 1.7977e+308 | 623254.4 | -83570.44 | 328.4825 | 1.7977e+308 | 2 | 600 | 71.71137 | 547.2 | 54207.89 | 60257.18
| 2871.186 | 433.575 | 408.8 | 1.7977e+308 | 1.7977e+308 | 1.7977e+308 | 1 | 1.7977e+308 | 0.07999287 | 45 | 0 | 1.7977e+308 | 709.8237 | -802.0042 | 1.7977e+308 | 1.7977e+308 | 8100000 | 1.7977e+308 | 8100000 | 1.7977e+308 | 620883.3 | -83571.42 | 327.9532 | 1.7977e+308 | 2 | 600 | 71.71121 | 547.4 | 54207.89 | 60257.18
| 2870.735 | 433.0457 | 409 | 1.7977e+308 | 1.7977e+308 | 1.7977e+308 | 1 | 1.7977e+308 | 0.05090455 | 45 | 0 | 1.7977e+308 | 709.8237 | -802.0043 | 1.7977e+308 | 1.7977e+308 | 8100000 | 1.7977e+308 | 8100000 | 1.7977e+308 | 616406.1 | -83572.03 | 327.4239 | 1.7977e+308 | 2 | 600 | 71.71111 | 547.6 | 54207.89 | 60257.18
| 2870.028 | 432.5165 | 409.2 | 1.7977e+308 | 1.7977e+308 | 1.7977e+308 | 1 | 1.7977e+308 | 0.08807294 | 45 | 0 | 1.7977e+308 | 709.8237 | -802.0045 | 1.7977e+308 | 1.7977e+308 | 8100000 | 1.7977e+308 | 8100000 | 1.7977e+308 | 620520.3 | -83572.89 | 326.8946 | 1.7977e+308 | 2 | 600 | 71.71097 | 547.8 | 54207.89 | 60257.18
| 2869.279 | 431.9696 | 409.4 | 1.7977e+308 | 1.7977e+308 | 1.7977e+308 | 1 | 1.7977e+308 | 0.2666428 | 45 | 0 | 1.7977e+308 | 709.8237 | -802.0046 | 1.7977e+308 | 1.7977e+308 | 8100000 | 1.7977e+308 | 8100000 | 1.7977e+308 | 620607.6 | -83573.8 | 326.3477 | 1.7977e+308 | 2 | 600 | 71.71082 | 548 | 54207.89 | 60257.18
| 2868.764 | 431.4403 | 409.6 | 1.7977e+308 | 1.7977e+308 | 1.7977e+308 | 1 | 1.7977e+308 | 0.1458455 | 45 | 0 | 1.7977e+308 | 709.8237 | -802.0047 | 1.7977e+308 | 1.7977e+308 | 8100000 | 1.7977e+308 | 8100000 | 1.7977e+308 | 622575.8 | -83574.47 | 325.8184 | 1.7977e+308 | 2 | 600 | 71.71072 | 548.2 | 54207.89 | 60257.18
| 2867.965 | 430.9111 | 409.8 | 1.7977e+308 | 1.7977e+308 | 1.7977e+308 | 1 | 1.7977e+308 | 0.09857704 | 45 | 0 | 1.7977e+308 | 709.8237 | -802.0049 | 1.7977e+308 | 1.7977e+308 | 8100000 | 1.7977e+308 | 8100000 | 1.7977e+308 | 625924.7 | -83575.43 | 325.2891 | 1.7977e+308 | 2 | 600 | 71.71056 | 548.4 | 54207.89 | 60257.18
| 2867.032 | 430.3819 | 410 | 1.7977e+308 | 1.7977e+308 | 1.7977e+308 | 1 | 1.7977e+308 | 0.1086771 | 45 | 0 | 1.7977e+308 | 709.8237 | -802.0051 | 1.7977e+308 | 1.7977e+308 | 8100000 | 1.7977e+308 | 8100000 | 1.7977e+308 | 621612.8 | -83576.52 | 324.7598 | 1.7977e+308 | 2 | 600 | 71.71039 | 548.6 | 54207.89 | 60257.18
| 2866.5 | 429.835 | 410.2 | 1.7977e+308 | 1.7977e+308 | 1.7977e+308 | 1 | 1.7977e+308 | 0.02747229 | 45 | 0 | 1.7977e+308 | 709.8237 | -802.0052 | 1.7977e+308 | 1.7977e+308 | 8100000 | 1.7977e+308 | 8100000 | 1.7977e+308 | 623040.5 | -83577.21 | 324.2128 | 1.7977e+308 | 2 | 600 | 71.71027 | 548.8 | 54207.89 | 60257.18
| 2865.792 | 429.3057 | 410.4 | 1.7977e+308 | 1.7977e+308 | 1.7977e+308 | 1 | 1.7977e+308 | 0.1187772 | 45 | 0 | 1.7977e+308 | 709.8237 | -802.0053 | 1.7977e+308 | 1.7977e+308 | 8100000 | 1.7977e+308 | 8100000 | 1.7977e+308 | 619606.5 | -83578.07 | 323.6835 | 1.7977e+308 | 2 | 600 | 71.71013 | 549 | 54207.89 | 60257.18
| 2865.07 | 428.7765 | 410.6 | 1.7977e+308 | 1.7977e+308 | 1.7977e+308 | 1 | 1.7977e+308 | 0.1102931 | 45 | 0 | 1.7977e+308 | 709.8237 | -802.0055 | 1.7977e+308 | 1.7977e+308 | 8100000 | 1.7977e+308 | 8100000 | 1.7977e+308 | 619685.1 | -83578.95 | 323.1542 | 1.7977e+308 | 2 | 600 | 71.71 | 549.2 | 54207.89 | 60257.18
| 2864.274 | 428.2472 | 410.8 | 1.7977e+308 | 1.7977e+308 | 1.7977e+308 | 1 | 1.7977e+308 | 0.2492706 | 45 | 0 | 1.7977e+308 | 709.8237 | -802.0056 | 1.7977e+308 | 1.7977e+308 | 8100000 | 1.7977e+308 | 8100000 | 1.7977e+308 | 620615.4 | -83579.9 | 322.6249 | 1.7977e+308 | 2 | 600 | 71.70984 | 549.4 | 54207.89 | 60257.18
| 2863.69 | 427.7003 | 411 | 1.7977e+308 | 1.7977e+308 | 1.7977e+308 | 1 | 1.7977e+308 | 0.1765498 | 45 | 0 | 1.7977e+308 | 709.8237 | -802.0057 | 1.7977e+308 | 1.7977e+308 | 8100000 | 1.7977e+308 | 8100000 | 1.7977e+308 | 618904.2 | -83580.64 | 322.0779 | 1.7977e+308 | 2 | 600 | 71.70972 | 549.6 | 54207.89 | 60257.18
| 2863.164 | 427.1711 | 411.2 | 1.7977e+308 | 1.7977e+308 | 1.7977e+308 | 1 | 1.7977e+308 | 0.2626027 | 45 | 0 | 1.7977e+308 | 709.8237 | -802.0058 | 1.7977e+308 | 1.7977e+308 | 8100000 | 1.7977e+308 | 8100000 | 1.7977e+308 | 623351 | -83581.33 | 321.5486 | 1.7977e+308 | 2 | 600 | 71.70961 | 549.8 | 54207.89 | 60257.18
| 2862.34 | 426.6418 | 411.4 | 1.7977e+308 | 1.7977e+308 | 1.7977e+308 | 1 | 1.7977e+308 | 0.2589666 | 45 | 0 | 1.7977e+308 | 709.8237 | -802.006 | 1.7977e+308 | 1.7977e+308 | 8100000 | 1.7977e+308 | 8100000 | 1.7977e+308 | 622581.3 | -83582.31 | 321.0193 | 1.7977e+308 | 2 | 600 | 71.70945 | 550 | 54207.89 | 60257.18
| 2861.935 | 426.1126 | 411.6 | 1.7977e+308 | 1.7977e+308 | 1.7977e+308 | 1 | 1.7977e+308 | 0.196346 | 45 | 0 | 1.7977e+308 | 709.8237 | -802.0061 | 1.7977e+308 | 1.7977e+308 | 8100000 | 1.7977e+308 | 8100000 | 1.7977e+308 | 634276.6 | -83582.87 | 320.49 | 1.7977e+308 | 2 | 600 | 71.70936 | 550.2 | 54207.89 | 60257.18
| 2860.992 | 425.5657 | 411.8 | 1.7977e+308 | 1.7977e+308 | 1.7977e+308 | 1 | 1.7977e+308 | 0.1094851 | 45 | 0 | 1.7977e+308 | 709.8237 | -802.0063 | 1.7977e+308 | 1.7977e+308 | 8100000 | 1.7977e+308 | 8100000 | 1.7977e+308 | 637073 | -83583.97 | 319.9431 | 1.7977e+308 | 2 | 600 | 71.70919 | 550.4 | 54207.89 | 60257.18
| 2860.395 | 425.0365 | 412 | 1.7977e+308 | 1.7977e+308 | 1.7977e+308 | 1 | 1.7977e+308 | 0.01575616 | 45 | 0 | 1.7977e+308 | 709.8237 | -802.0064 | 1.7977e+308 | 1.7977e+308 | 8100000 | 1.7977e+308 | 8100000 | 1.7977e+308 | 636895.5 | -83584.72 | 319.4138 | 1.7977e+308 | 2 | 600 | 71.70906 | 550.6 | 54207.89 | 60257.18
| 2859.489 | 424.5072 | 412.2 | 1.7977e+308 | 1.7977e+308 | 1.7977e+308 | 1 | 1.7977e+308 | 0.1155451 | 45 | 0 | 1.7977e+308 | 709.8237 | -802.0066 | 1.7977e+308 | 1.7977e+308 | 8100000 | 1.7977e+308 | 8100000 | 1.7977e+308 | 634751.6 | -83585.79 | 318.8845 | 1.7977e+308 | 2 | 600 | 71.70889 | 550.8 | 54207.89 | 60257.18
| 2858.756 | 423.978 | 412.4 | 1.7977e+308 | 1.7977e+308 | 1.7977e+308 | 1 | 1.7977e+308 | 0.06989268 | 45 | 0 | 1.7977e+308 | 709.8237 | -802.0067 | 1.7977e+308 | 1.7977e+308 | 8100000 | 1.7977e+308 | 8100000 | 1.7977e+308 | 631740.1 | -83586.67 | 318.3552 | 1.7977e+308 | 2 | 600 | 71.70875 | 551 | 54207.89 | 60257.18
| 2858.247 | 423.4311 | 412.6 | 1.7977e+308 | 1.7977e+308 | 1.7977e+308 | 1 | 1.7977e+308 | 0.09776895 | 45 | 0 | 1.7977e+308 | 709.8237 | -802.0068 | 1.7977e+308 | 1.7977e+308 | 8100000 | 1.7977e+308 | 8100000 | 1.7977e+308 | 634025.7 | -83587.34 | 317.8082 | 1.7977e+308 | 2 | 600 | 71.70864 | 551.2 | 54207.89 | 60257.18
| 2857.246 | 422.9019 | 412.8 | 1.7977e+308 | 1.7977e+308 | 1.7977e+308 | 1 | 1.7977e+308 | 0.1611976 | 45 | 0 | 1.7977e+308 | 709.8237 | -802.007 | 1.7977e+308 | 1.7977e+308 | 8100000 | 1.7977e+308 | 8100000 | 1.7977e+308 | 630372.1 | -83588.5 | 317.2789 | 1.7977e+308 | 2 | 600 | 71.70845 | 551.4 | 54207.89 | 60257.18
| 2856.403 | 422.3726 | 413 | 1.7977e+308 | 1.7977e+308 | 1.7977e+308 | 1 | 1.7977e+308 | 0.1591775 | 45 | 0 | 1.7977e+308 | 709.8237 | -802.0072 | 1.7977e+308 | 1.7977e+308 | 8100000 | 1.7977e+308 | 8100000 | 1.7977e+308 | 624391.3 | -83589.5 | 316.7496 | 1.7977e+308 | 2 | 600 | 71.70829 | 551.6 | 54207.89 | 60257.18
| 2856.062 | 421.8434 | 413.2 | 1.7977e+308 | 1.7977e+308 | 1.7977e+308 | 1 | 1.7977e+308 | 0.09736493 | 45 | 0 | 1.7977e+308 | 709.8237 | -802.0072 | 1.7977e+308 | 1.7977e+308 | 8100000 | 1.7977e+308 | 8100000 | 1.7977e+308 | 626138.4 | -83590 | 316.2203 | 1.7977e+308 | 2 | 600 | 71.70822 | 551.8 | 54207.89 | 60257.18
| 2855.293 | 421.3053 | 413.4 | 1.7977e+308 | 1.7977e+308 | 1.7977e+308 | 1 | 1.7977e+308 | 0.0953449 | 45 | 0 | 1.7977e+308 | 709.8237 | -802.0074 | 1.7977e+308 | 1.7977e+308 | 8100000 | 1.7977e+308 | 8100000 | 1.7977e+308 | 627052.3 | -83590.92 | 315.6822 | 1.7977e+308 | 2 | 600 | 71.70806 | 552 | 54207.89 | 60257.18
| 2854.645 | 420.7672 | 413.6 | 1.7977e+308 | 1.7977e+308 | 1.7977e+308 | 1 | 1.7977e+308 | 0.05817655 | 45 | 0 | 1.7977e+308 | 709.8237 | -802.0075 | 1.7977e+308 | 1.7977e+308 | 8100000 | 1.7977e+308 | 8100000 | 1.7977e+308 | 627607 | -83591.73 | 315.144 | 1.7977e+308 | 2 | 600 | 71.70794 | 552.2 | 54207.89 | 60257.18
| 2853.794 | 420.238 | 413.8 | 1.7977e+308 | 1.7977e+308 | 1.7977e+308 | 1 | 1.7977e+308 | 0.05858055 | 45 | 0 | 1.7977e+308 | 709.8237 | -802.0077 | 1.7977e+308 | 1.7977e+308 | 8100000 | 1.7977e+308 | 8100000 | 1.7977e+308 | 627865 | -83592.73 | 314.6147 | 1.7977e+308 | 2 | 600 | 71.70777 | 552.4 | 54207.89 | 60257.18
| 2853.137 | 419.7088 | 414 | 1.7977e+308 | 1.7977e+308 | 1.7977e+308 | 1 | 1.7977e+308 | 0.07352868 | 45 | 0 | 1.7977e+308 | 709.8237 | -802.0078 | 1.7977e+308 | 1.7977e+308 | 8100000 | 1.7977e+308 | 8100000 | 1.7977e+308 | 622070 | -83593.55 | 314.0854 | 1.7977e+308 | 2 | 600 | 71.70764 | 552.6 | 54207.89 | 60257.18
| 2852.379 | 419.1707 | 414.2 | 1.7977e+308 | 1.7977e+308 | 1.7977e+308 | 1 | 1.7977e+308 | 0.07958873 | 45 | 0 | 1.7977e+308 | 709.8237 | -802.008 | 1.7977e+308 | 1.7977e+308 | 8100000 | 1.7977e+308 | 8100000 | 1.7977e+308 | 621586.6 | -83594.46 | 313.5473 | 1.7977e+308 | 2 | 600 | 71.70749 | 552.8 | 54207.89 | 60257.18
| 2851.65 | 418.6326 | 414.4 | 1.7977e+308 | 1.7977e+308 | 1.7977e+308 | 1 | 1.7977e+308 | 0.2545223 | 45 | 0 | 1.7977e+308 | 709.8237 | -802.0081 | 1.7977e+308 | 1.7977e+308 | 8100000 | 1.7977e+308 | 8100000 | 1.7977e+308 | 618121.2 | -83595.35 | 313.0092 | 1.7977e+308 | 2 | 600 | 71.70735 | 553 | 54207.89 | 60257.18
| 2850.998 | 418.1034 | 414.6 | 1.7977e+308 | 1.7977e+308 | 1.7977e+308 | 1 | 1.7977e+308 | 0.1906897 | 45 | 0 | 1.7977e+308 | 709.8237 | -802.0082 | 1.7977e+308 | 1.7977e+308 | 8100000 | 1.7977e+308 | 8100000 | 1.7977e+308 | 617603.2 | -83596.16 | 312.4799 | 1.7977e+308 | 2 | 600 | 71.70722 | 553.2 | 54207.89 | 60257.18
| 2850.255 | 417.5742 | 414.8 | 1.7977e+308 | 1.7977e+308 | 1.7977e+308 | 1 | 1.7977e+308 | 0.08686078 | 45 | 0 | 1.7977e+308 | 709.8237 | -802.0084 | 1.7977e+308 | 1.7977e+308 | 8100000 | 1.7977e+308 | 8100000 | 1.7977e+308 | 615515 | -83597.06 | 311.9506 | 1.7977e+308 | 2 | 600 | 71.70708 | 553.4 | 54207.89 | 60257.18
| 2849.629 | 417.0361 | 415 | 1.7977e+308 | 1.7977e+308 | 1.7977e+308 | 1 | 1.7977e+308 | 0.06181255 | 45 | 0 | 1.7977e+308 | 709.8237 | -802.0085 | 1.7977e+308 | 1.7977e+308 | 8100000 | 1.7977e+308 | 8100000 | 1.7977e+308 | 617515.8 | -83597.84 | 311.4124 | 1.7977e+308 | 2 | 600 | 71.70695 | 553.6 | 54207.89 | 60257.18
| 2848.9 | 416.498 | 415.2 | 1.7977e+308 | 1.7977e+308 | 1.7977e+308 | 1 | 1.7977e+308 | 0.08605277 | 45 | 0 | 1.7977e+308 | 709.8237 | -802.0087 | 1.7977e+308 | 1.7977e+308 | 8100000 | 1.7977e+308 | 8100000 | 1.7977e+308 | 620225.5 | -83598.73 | 310.8743 | 1.7977e+308 | 2 | 600 | 71.70681 | 553.8 | 54207.89 | 60257.18
| 2848.254 | 415.9688 | 415.4 | 1.7977e+308 | 1.7977e+308 | 1.7977e+308 | 1 | 1.7977e+308 | 0.1337252 | 45 | 0 | 1.7977e+308 | 709.8237 | -802.0088 | 1.7977e+308 | 1.7977e+308 | 8100000 | 1.7977e+308 | 8100000 | 1.7977e+308 | 620786.6 | -83599.53 | 310.345 | 1.7977e+308 | 2 | 600 | 71.70668 | 554 | 54207.89 | 60257.18
| 2847.484 | 415.4395 | 415.6 | 1.7977e+308 | 1.7977e+308 | 1.7977e+308 | 1 | 1.7977e+308 | 0.0682766 | 45 | 0 | 1.7977e+308 | 709.8237 | -802.0089 | 1.7977e+308 | 1.7977e+308 | 8100000 | 1.7977e+308 | 8100000 | 1.7977e+308 | 619960.2 | -83600.46 | 309.8157 | 1.7977e+308 | 2 | 600 | 71.70653 | 554.2 | 54207.89 | 60257.18
| 2846.744 | 414.9015 | 415.8 | 1.7977e+308 | 1.7977e+308 | 1.7977e+308 | 1 | 1.7977e+308 | 0.1244331 | 45 | 0 | 1.7977e+308 | 709.8237 | -802.0091 | 1.7977e+308 | 1.7977e+308 | 8100000 | 1.7977e+308 | 8100000 | 1.7977e+308 | 620331.4 | -83601.35 | 309.2776 | 1.7977e+308 | 2 | 600 | 71.70638 | 554.4 | 54207.89 | 60257.18
| 2846.242 | 414.3634 | 416 | 1.7977e+308 | 1.7977e+308 | 1.7977e+308 | 1 | 1.7977e+308 | 0.1310991 | 45 | 0 | 1.7977e+308 | 709.8237 | -802.0092 | 1.7977e+308 | 1.7977e+308 | 8100000 | 1.7977e+308 | 8100000 | 1.7977e+308 | 617831.1 | -83602.01 | 308.7395 | 1.7977e+308 | 2 | 600 | 71.70628 | 554.6 | 54207.89 | 60257.18
| 2845.567 | 413.8342 | 416.2 | 1.7977e+308 | 1.7977e+308 | 1.7977e+308 | 1 | 1.7977e+308 | 0.09696083 | 45 | 0 | 1.7977e+308 | 709.8237 | -802.0093 | 1.7977e+308 | 1.7977e+308 | 8100000 | 1.7977e+308 | 8100000 | 1.7977e+308 | 624115.1 | -83602.84 | 308.2102 | 1.7977e+308 | 2 | 600 | 71.70614 | 554.8 | 54207.89 | 60257.18
| 2844.985 | 413.3049 | 416.4 | 1.7977e+308 | 1.7977e+308 | 1.7977e+308 | 1 | 1.7977e+308 | 0.2448261 | 45 | 0 | 1.7977e+308 | 709.8237 | -802.0094 | 1.7977e+308 | 1.7977e+308 | 8100000 | 1.7977e+308 | 8100000 | 1.7977e+308 | 627195.7 | -83603.58 | 307.6809 | 1.7977e+308 | 2 | 600 | 71.70602 | 555 | 54207.89 | 60257.18
| 2843.882 | 412.7669 | 416.6 | 1.7977e+308 | 1.7977e+308 | 1.7977e+308 | 1 | 1.7977e+308 | 0.2258379 | 45 | 0 | 1.7977e+308 | 709.8237 | -802.0096 | 1.7977e+308 | 1.7977e+308 | 8100000 | 1.7977e+308 | 8100000 | 1.7977e+308 | 624047.5 | -83604.84 | 307.1427 | 1.7977e+308 | 2 | 600 | 71.70582 | 555.2 | 54207.89 | 60257.18
| 2843.112 | 412.2288 | 416.8 | 1.7977e+308 | 1.7977e+308 | 1.7977e+308 | 1 | 1.7977e+308 | 0.1519053 | 45 | 0 | 1.7977e+308 | 709.8237 | -802.0098 | 1.7977e+308 | 1.7977e+308 | 8100000 | 1.7977e+308 | 8100000 | 1.7977e+308 | 615798.4 | -83605.77 | 306.6046 | 1.7977e+308 | 2 | 600 | 71.70567 | 555.4 | 54207.89 | 60257.18
| 2842.243 | 411.6996 | 417 | 1.7977e+308 | 1.7977e+308 | 1.7977e+308 | 1 | 1.7977e+308 | 0.1074649 | 45 | 0 | 1.7977e+308 | 709.8237 | -802.01 | 1.7977e+308 | 1.7977e+308 | 8100000 | 1.7977e+308 | 8100000 | 1.7977e+308 | 610149.6 | -83606.79 | 306.0753 | 1.7977e+308 | 2 | 600 | 71.70551 | 555.6 | 54207.89 | 60257.18
| 2841.553 | 411.1703 | 417.2 | 1.7977e+308 | 1.7977e+308 | 1.7977e+308 | 1 | 1.7977e+308 | 0.1337251 | 45 | 0 | 1.7977e+308 | 709.8237 | -802.0101 | 1.7977e+308 | 1.7977e+308 | 8100000 | 1.7977e+308 | 8100000 | 1.7977e+308 | 606389.5 | -83607.64 | 305.546 | 1.7977e+308 | 2 | 600 | 71.70537 | 555.8 | 54207.89 | 60257.18
| 2840.996 | 410.6323 | 417.4 | 1.7977e+308 | 1.7977e+308 | 1.7977e+308 | 1 | 1.7977e+308 | 0.2310899 | 45 | 0 | 1.7977e+308 | 709.8237 | -802.0102 | 1.7977e+308 | 1.7977e+308 | 8100000 | 1.7977e+308 | 8100000 | 1.7977e+308 | 608250.8 | -83608.36 | 305.0079 | 1.7977e+308 | 2 | 600 | 71.70526 | 556 | 54207.89 | 60257.18
| 2840.176 | 410.0942 | 417.6 | 1.7977e+308 | 1.7977e+308 | 1.7977e+308 | 1 | 1.7977e+308 | 0.2286659 | 45 | 0 | 1.7977e+308 | 709.8237 | -802.0104 | 1.7977e+308 | 1.7977e+308 | 8100000 | 1.7977e+308 | 8100000 | 1.7977e+308 | 607175.6 | -83609.33 | 304.4697 | 1.7977e+308 | 2 | 600 | 71.7051 | 556.2 | 54207.89 | 60257.18
| 2839.561 | 409.565 | 417.8 | 1.7977e+308 | 1.7977e+308 | 1.7977e+308 | 1 | 1.7977e+308 | 0.1987696 | 45 | 0 | 1.7977e+308 | 709.8237 | -802.0105 | 1.7977e+308 | 1.7977e+308 | 8100000 | 1.7977e+308 | 8100000 | 1.7977e+308 | 608452.7 | -83610.1 | 303.9404 | 1.7977e+308 | 2 | 600 | 71.70497 | 556.4 | 54207.89 | 60257.18
| 2838.785 | 409.0357 | 418 | 1.7977e+308 | 1.7977e+308 | 1.7977e+308 | 1 | 1.7977e+308 | 0.09130473 | 45 | 0 | 1.7977e+308 | 709.8237 | -802.0106 | 1.7977e+308 | 1.7977e+308 | 8100000 | 1.7977e+308 | 8100000 | 1.7977e+308 | 609260 | -83611.04 | 303.4111 | 1.7977e+308 | 2 | 600 | 71.70482 | 556.6 | 54207.89 | 60257.18
| 2837.954 | 408.4977 | 418.2 | 1.7977e+308 | 1.7977e+308 | 1.7977e+308 | 1 | 1.7977e+308 | 0.1571573 | 45 | 0 | 1.7977e+308 | 709.8237 | -802.0108 | 1.7977e+308 | 1.7977e+308 | 8100000 | 1.7977e+308 | 8100000 | 1.7977e+308 | 605601.7 | -83612.02 | 302.873 | 1.7977e+308 | 2 | 600 | 71.70466 | 556.8 | 54207.89 | 60257.18
| 2837.603 | 407.9596 | 418.4 | 1.7977e+308 | 1.7977e+308 | 1.7977e+308 | 1 | 1.7977e+308 | 0.2032136 | 45 | 0 | 1.7977e+308 | 709.8237 | -802.0109 | 1.7977e+308 | 1.7977e+308 | 8100000 | 1.7977e+308 | 8100000 | 1.7977e+308 | 609541 | -83612.53 | 302.3349 | 1.7977e+308 | 2 | 600 | 71.70458 | 557 | 54207.89 | 60257.18
| 2836.576 | 407.4304 | 418.6 | 1.7977e+308 | 1.7977e+308 | 1.7977e+308 | 1 | 1.7977e+308 | 0.0379763 | 45 | 0 | 1.7977e+308 | 709.8237 | -802.0111 | 1.7977e+308 | 1.7977e+308 | 8100000 | 1.7977e+308 | 8100000 | 1.7977e+308 | 610818.2 | -83613.72 | 301.8056 | 1.7977e+308 | 2 | 600 | 71.70439 | 557.2 | 54207.89 | 60257.18
| 2835.617 | 406.9011 | 418.8 | 1.7977e+308 | 1.7977e+308 | 1.7977e+308 | 1 | 1.7977e+308 | 0.09170871 | 45 | 0 | 1.7977e+308 | 709.8237 | -802.0112 | 1.7977e+308 | 1.7977e+308 | 8100000 | 1.7977e+308 | 8100000 | 1.7977e+308 | 594901 | -83614.83 | 301.2763 | 1.7977e+308 | 2 | 600 | 71.70421 | 557.4 | 54207.89 | 60257.18
| 2835.53 | 406.3719 | 419 | 1.7977e+308 | 1.7977e+308 | 1.7977e+308 | 1 | 1.7977e+308 | 0.05332841 | 45 | 0 | 1.7977e+308 | 709.8237 | -802.0113 | 1.7977e+308 | 1.7977e+308 | 8100000 | 1.7977e+308 | 8100000 | 1.7977e+308 | 590650 | -83615.08 | 300.747 | 1.7977e+308 | 2 | 600 | 71.70417 | 557.6 | 54207.89 | 60257.18
| 2834.516 | 405.825 | 419.2 | 1.7977e+308 | 1.7977e+308 | 1.7977e+308 | 1 | 1.7977e+308 | 0.04120832 | 45 | 0 | 1.7977e+308 | 709.8237 | -802.0115 | 1.7977e+308 | 1.7977e+308 | 8100000 | 1.7977e+308 | 8100000 | 1.7977e+308 | 594932.8 | -83616.25 | 300.2 | 1.7977e+308 | 2 | 600 | 71.70398 | 557.8 | 54207.89 | 60257.18
| 2833.874 | 405.2957 | 419.4 | 1.7977e+308 | 1.7977e+308 | 1.7977e+308 | 1 | 1.7977e+308 | 0.2419978 | 45 | 0 | 1.7977e+308 | 709.8237 | -802.0116 | 1.7977e+308 | 1.7977e+308 | 8100000 | 1.7977e+308 | 8100000 | 1.7977e+308 | 591764.7 | -83617.05 | 299.6707 | 1.7977e+308 | 2 | 600 | 71.70385 | 558 | 54207.89 | 60257.18
| 2833.238 | 404.7665 | 419.6 | 1.7977e+308 | 1.7977e+308 | 1.7977e+308 | 1 | 1.7977e+308 | 0.06302448 | 45 | 0 | 1.7977e+308 | 709.8237 | -802.0117 | 1.7977e+308 | 1.7977e+308 | 8100000 | 1.7977e+308 | 8100000 | 1.7977e+308 | 594550 | -83617.84 | 299.1414 | 1.7977e+308 | 2 | 600 | 71.70372 | 558.2 | 54207.89 | 60257.18
| 2832.55 | 404.2373 | 419.8 | 1.7977e+308 | 1.7977e+308 | 1.7977e+308 | 1 | 1.7977e+308 | 0.0674685 | 45 | 0 | 1.7977e+308 | 709.8237 | -802.0119 | 1.7977e+308 | 1.7977e+308 | 8100000 | 1.7977e+308 | 8100000 | 1.7977e+308 | 596830 | -83618.68 | 298.6121 | 1.7977e+308 | 2 | 600 | 71.70359 | 558.4 | 54207.89 | 60257.18
| 2831.867 | 403.6904 | 420 | 1.7977e+308 | 1.7977e+308 | 1.7977e+308 | 1 | 1.7977e+308 | 0.1834174 | 45 | 0 | 1.7977e+308 | 709.8237 | -802.012 | 1.7977e+308 | 1.7977e+308 | 8100000 | 1.7977e+308 | 8100000 | 1.7977e+308 | 601393.2 | -83619.52 | 298.0652 | 1.7977e+308 | 2 | 600 | 71.70346 | 558.6 | 54207.89 | 60257.18
| 2830.952 | 403.1611 | 420.2 | 1.7977e+308 | 1.7977e+308 | 1.7977e+308 | 1 | 1.7977e+308 | 0.136553 | 45 | 0 | 1.7977e+308 | 709.8237 | -802.0122 | 1.7977e+308 | 1.7977e+308 | 8100000 | 1.7977e+308 | 8100000 | 1.7977e+308 | 598561.1 | -83620.59 | 297.5359 | 1.7977e+308 | 2 | 600 | 71.70328 | 558.8 | 54207.89 | 60257.18
| 2830.21 | 402.6319 | 420.4 | 1.7977e+308 | 1.7977e+308 | 1.7977e+308 | 1 | 1.7977e+308 | 0.05656041 | 45 | 0 | 1.7977e+308 | 709.8237 | -802.0123 | 1.7977e+308 | 1.7977e+308 | 8100000 | 1.7977e+308 | 8100000 | 1.7977e+308 | 597971.7 | -83621.49 | 297.0066 | 1.7977e+308 | 2 | 600 | 71.70314 | 559 | 54207.89 | 60257.18
| 2829.529 | 402.1027 | 420.6 | 1.7977e+308 | 1.7977e+308 | 1.7977e+308 | 1 | 1.7977e+308 | 0.1910934 | 45 | 0 | 1.7977e+308 | 709.8237 | -802.0125 | 1.7977e+308 | 1.7977e+308 | 8100000 | 1.7977e+308 | 8100000 | 1.7977e+308 | 594641.7 | -83622.33 | 296.4773 | 1.7977e+308 | 2 | 600 | 71.703 | 559.2 | 54207.89 | 60257.18
| 2828.571 | 401.5558 | 420.8 | 1.7977e+308 | 1.7977e+308 | 1.7977e+308 | 1 | 1.7977e+308 | 0.1696812 | 45 | 0 | 1.7977e+308 | 709.8237 | -802.0126 | 1.7977e+308 | 1.7977e+308 | 8100000 | 1.7977e+308 | 8100000 | 1.7977e+308 | 596152.6 | -83623.45 | 295.9303 | 1.7977e+308 | 2 | 600 | 71.70282 | 559.4 | 54207.89 | 60257.18
| 2828.123 | 401.0265 | 421 | 1.7977e+308 | 1.7977e+308 | 1.7977e+308 | 1 | 1.7977e+308 | 0.2516938 | 45 | 0 | 1.7977e+308 | 709.8237 | -802.0127 | 1.7977e+308 | 1.7977e+308 | 8100000 | 1.7977e+308 | 8100000 | 1.7977e+308 | 596039.4 | -83624.05 | 295.401 | 1.7977e+308 | 2 | 600 | 71.70273 | 559.6 | 54207.89 | 60257.18
| 2827.224 | 400.4973 | 421.2 | 1.7977e+308 | 1.7977e+308 | 1.7977e+308 | 1 | 1.7977e+308 | 0.1575611 | 45 | 0 | 1.7977e+308 | 709.8237 | -802.0129 | 1.7977e+308 | 1.7977e+308 | 8100000 | 1.7977e+308 | 8100000 | 1.7977e+308 | 599730.9 | -83625.11 | 294.8717 | 1.7977e+308 | 2 | 600 | 71.70255 | 559.8 | 54207.89 | 60257.18
| 2826.667 | 399.9681 | 421.4 | 1.7977e+308 | 1.7977e+308 | 1.7977e+308 | 1 | 1.7977e+308 | 0.1111008 | 45 | 0 | 1.7977e+308 | 709.8237 | -802.013 | 1.7977e+308 | 1.7977e+308 | 8100000 | 1.7977e+308 | 8100000 | 1.7977e+308 | 601521.2 | -83625.82 | 294.3424 | 1.7977e+308 | 2 | 600 | 71.70244 | 560 | 54207.89 | 60257.18
| 2825.795 | 399.4212 | 421.6 | 1.7977e+308 | 1.7977e+308 | 1.7977e+308 | 1 | 1.7977e+308 | 0.1284729 | 45 | 0 | 1.7977e+308 | 709.8237 | -802.0132 | 1.7977e+308 | 1.7977e+308 | 8100000 | 1.7977e+308 | 8100000 | 1.7977e+308 | 604171.5 | -83626.85 | 293.7955 | 1.7977e+308 | 2 | 600 | 71.70227 | 560.2 | 54207.89 | 60257.18
| 2825.159 | 398.8919 | 421.8 | 1.7977e+308 | 1.7977e+308 | 1.7977e+308 | 1 | 1.7977e+308 | 0.1991734 | 45 | 0 | 1.7977e+308 | 709.8237 | -802.0133 | 1.7977e+308 | 1.7977e+308 | 8100000 | 1.7977e+308 | 8100000 | 1.7977e+308 | 602625 | -83627.64 | 293.2662 | 1.7977e+308 | 2 | 600 | 71.70215 | 560.4 | 54207.89 | 60257.18
| 2824.53 | 398.3627 | 422 | 1.7977e+308 | 1.7977e+308 | 1.7977e+308 | 1 | 1.7977e+308 | 0.1014047 | 45 | 0 | 1.7977e+308 | 709.8237 | -802.0134 | 1.7977e+308 | 1.7977e+308 | 8100000 | 1.7977e+308 | 8100000 | 1.7977e+308 | 607301.6 | -83628.43 | 292.7369 | 1.7977e+308 | 2 | 600 | 71.70202 | 560.6 | 54207.89 | 60257.18
| 2823.74 | 397.8335 | 422.2 | 1.7977e+308 | 1.7977e+308 | 1.7977e+308 | 1 | 1.7977e+308 | 0.2573497 | 45 | 0 | 1.7977e+308 | 709.8237 | -802.0136 | 1.7977e+308 | 1.7977e+308 | 8100000 | 1.7977e+308 | 8100000 | 1.7977e+308 | 607602.8 | -83629.37 | 292.2076 | 1.7977e+308 | 2 | 600 | 71.70187 | 560.8 | 54207.89 | 60257.18
| 2823.261 | 397.2866 | 422.4 | 1.7977e+308 | 1.7977e+308 | 1.7977e+308 | 1 | 1.7977e+308 | 0.1280689 | 45 | 0 | 1.7977e+308 | 709.8237 | -802.0137 | 1.7977e+308 | 1.7977e+308 | 8100000 | 1.7977e+308 | 8100000 | 1.7977e+308 | 609245.5 | -83630.01 | 291.6606 | 1.7977e+308 | 2 | 600 | 71.70176 | 561 | 54207.89 | 60257.18
| 2822.353 | 396.7573 | 422.6 | 1.7977e+308 | 1.7977e+308 | 1.7977e+308 | 1 | 1.7977e+308 | 0.1692771 | 45 | 0 | 1.7977e+308 | 709.8237 | -802.0139 | 1.7977e+308 | 1.7977e+308 | 8100000 | 1.7977e+308 | 8100000 | 1.7977e+308 | 610227.6 | -83631.08 | 291.1313 | 1.7977e+308 | 2 | 600 | 71.70159 | 561.2 | 54207.89 | 60257.18
| 2821.687 | 396.2281 | 422.8 | 1.7977e+308 | 1.7977e+308 | 1.7977e+308 | 1 | 1.7977e+308 | 0.03999626 | 45 | 0 | 1.7977e+308 | 709.8237 | -802.014 | 1.7977e+308 | 1.7977e+308 | 8100000 | 1.7977e+308 | 8100000 | 1.7977e+308 | 610051.7 | -83631.9 | 290.602 | 1.7977e+308 | 2 | 600 | 71.70146 | 561.4 | 54207.89 | 60257.18
| 2820.914 | 395.6989 | 423 | 1.7977e+308 | 1.7977e+308 | 1.7977e+308 | 1 | 1.7977e+308 | 0.1050407 | 45 | 0 | 1.7977e+308 | 709.8237 | -802.0141 | 1.7977e+308 | 1.7977e+308 | 8100000 | 1.7977e+308 | 8100000 | 1.7977e+308 | 609996.6 | -83632.83 | 290.0727 | 1.7977e+308 | 2 | 600 | 71.70131 | 561.6 | 54207.89 | 60257.18
| 2819.969 | 395.152 | 423.2 | 1.7977e+308 | 1.7977e+308 | 1.7977e+308 | 1 | 1.7977e+308 | 0.08968857 | 45 | 0 | 1.7977e+308 | 709.8237 | -802.0143 | 1.7977e+308 | 1.7977e+308 | 8100000 | 1.7977e+308 | 8100000 | 1.7977e+308 | 607857 | -83633.93 | 289.5258 | 1.7977e+308 | 2 | 600 | 71.70113 | 561.8 | 54207.89 | 60257.18
| 2819.293 | 394.6228 | 423.4 | 1.7977e+308 | 1.7977e+308 | 1.7977e+308 | 1 | 1.7977e+308 | 0.159177 | 45 | 0 | 1.7977e+308 | 709.8237 | -802.0145 | 1.7977e+308 | 1.7977e+308 | 8100000 | 1.7977e+308 | 8100000 | 1.7977e+308 | 603874 | -83634.76 | 288.9965 | 1.7977e+308 | 2 | 600 | 71.701 | 562 | 54207.89 | 60257.18
| 2818.579 | 394.0935 | 423.6 | 1.7977e+308 | 1.7977e+308 | 1.7977e+308 | 1 | 1.7977e+308 | 0.164833 | 45 | 0 | 1.7977e+308 | 709.8237 | -802.0146 | 1.7977e+308 | 1.7977e+308 | 8100000 | 1.7977e+308 | 8100000 | 1.7977e+308 | 606530.3 | -83635.63 | 288.4672 | 1.7977e+308 | 2 | 600 | 71.70086 | 562.2 | 54207.89 | 60257.18
| 2817.753 | 393.5643 | 423.8 | 1.7977e+308 | 1.7977e+308 | 1.7977e+308 | 1 | 1.7977e+308 | 0.05898437 | 45 | 0 | 1.7977e+308 | 709.8237 | -802.0148 | 1.7977e+308 | 1.7977e+308 | 8100000 | 1.7977e+308 | 8100000 | 1.7977e+308 | 605040.7 | -83636.62 | 287.9379 | 1.7977e+308 | 2 | 600 | 71.7007 | 562.4 | 54207.89 | 60257.18
| 2817.133 | 393.0174 | 424 | 1.7977e+308 | 1.7977e+308 | 1.7977e+308 | 1 | 1.7977e+308 | 0.2226054 | 45 | 0 | 1.7977e+308 | 709.8237 | -802.0149 | 1.7977e+308 | 1.7977e+308 | 8100000 | 1.7977e+308 | 8100000 | 1.7977e+308 | 604531.5 | -83637.39 | 287.3909 | 1.7977e+308 | 2 | 600 | 71.70058 | 562.6 | 54207.89 | 60257.18
| 2816.442 | 392.4882 | 424.2 | 1.7977e+308 | 1.7977e+308 | 1.7977e+308 | 1 | 1.7977e+308 | 0.172105 | 45 | 0 | 1.7977e+308 | 709.8237 | -802.015 | 1.7977e+308 | 1.7977e+308 | 8100000 | 1.7977e+308 | 8100000 | 1.7977e+308 | 603820.3 | -83638.24 | 286.8616 | 1.7977e+308 | 2 | 600 | 71.70044 | 562.8 | 54207.89 | 60257.18
| 2815.527 | 391.9589 | 424.4 | 1.7977e+308 | 1.7977e+308 | 1.7977e+308 | 1 | 1.7977e+308 | 0.171701 | 45 | 0 | 1.7977e+308 | 709.8237 | -802.0152 | 1.7977e+308 | 1.7977e+308 | 8100000 | 1.7977e+308 | 8100000 | 1.7977e+308 | 603539.9 | -83639.31 | 286.3323 | 1.7977e+308 | 2 | 600 | 71.70027 | 563 | 54207.89 | 60257.18
| 2814.94 | 391.4297 | 424.6 | 1.7977e+308 | 1.7977e+308 | 1.7977e+308 | 1 | 1.7977e+308 | 0.02828017 | 45 | 0 | 1.7977e+308 | 709.8237 | -802.0153 | 1.7977e+308 | 1.7977e+308 | 8100000 | 1.7977e+308 | 8100000 | 1.7977e+308 | 602356.4 | -83640.06 | 285.803 | 1.7977e+308 | 2 | 600 | 71.70015 | 563.2 | 54207.89 | 60257.18
| 2814.329 | 390.8828 | 424.8 | 1.7977e+308 | 1.7977e+308 | 1.7977e+308 | 1 | 1.7977e+308 | 0.02464415 | 45 | 0 | 1.7977e+308 | 709.8237 | -802.0154 | 1.7977e+308 | 1.7977e+308 | 8100000 | 1.7977e+308 | 8100000 | 1.7977e+308 | 604084.8 | -83640.83 | 285.2561 | 1.7977e+308 | 2 | 600 | 71.70002 | 563.4 | 54207.89 | 60257.18
| 2813.765 | 390.3535 | 425 | 1.7977e+308 | 1.7977e+308 | 1.7977e+308 | 1 | 1.7977e+308 | 0.04201625 | 45 | 0 | 1.7977e+308 | 709.8237 | -802.0156 | 1.7977e+308 | 1.7977e+308 | 8100000 | 1.7977e+308 | 8100000 | 1.7977e+308 | 605853.5 | -83641.55 | 284.7268 | 1.7977e+308 | 2 | 600 | 71.69991 | 563.6 | 54207.89 | 60257.18
| 2812.704 | 389.8243 | 425.2 | 1.7977e+308 | 1.7977e+308 | 1.7977e+308 | 1 | 1.7977e+308 | 0.05817634 | 45 | 0 | 1.7977e+308 | 709.8237 | -802.0157 | 1.7977e+308 | 1.7977e+308 | 8100000 | 1.7977e+308 | 8100000 | 1.7977e+308 | 608000.6 | -83642.76 | 284.1975 | 1.7977e+308 | 2 | 600 | 71.69971 | 563.8 | 54207.89 | 60257.18
| 2812.502 | 389.2951 | 425.4 | 1.7977e+308 | 1.7977e+308 | 1.7977e+308 | 1 | 1.7977e+308 | 0.1409968 | 45 | 0 | 1.7977e+308 | 709.8237 | -802.0158 | 1.7977e+308 | 1.7977e+308 | 8100000 | 1.7977e+308 | 8100000 | 1.7977e+308 | 608705.5 | -83643.12 | 283.6682 | 1.7977e+308 | 2 | 600 | 71.69965 | 564 | 54207.89 | 60257.18
| 2811.556 | 388.7482 | 425.6 | 1.7977e+308 | 1.7977e+308 | 1.7977e+308 | 1 | 1.7977e+308 | 0.1571569 | 45 | 0 | 1.7977e+308 | 709.8237 | -802.016 | 1.7977e+308 | 1.7977e+308 | 8100000 | 1.7977e+308 | 8100000 | 1.7977e+308 | 612268.3 | -83644.23 | 283.1212 | 1.7977e+308 | 2 | 600 | 71.69947 | 564.2 | 54207.89 | 60257.18
| 2810.6 | 388.219 | 425.8 | 1.7977e+308 | 1.7977e+308 | 1.7977e+308 | 1 | 1.7977e+308 | 0.1947291 | 45 | 0 | 1.7977e+308 | 709.8237 | -802.0162 | 1.7977e+308 | 1.7977e+308 | 8100000 | 1.7977e+308 | 8100000 | 1.7977e+308 | 611518.8 | -83645.34 | 282.5919 | 1.7977e+308 | 2 | 600 | 71.6993 | 564.4 | 54207.89 | 60257.18
| 2809.783 | 387.6897 | 426 | 1.7977e+308 | 1.7977e+308 | 1.7977e+308 | 1 | 1.7977e+308 | 0.08403246 | 45 | 0 | 1.7977e+308 | 709.8237 | -802.0163 | 1.7977e+308 | 1.7977e+308 | 8100000 | 1.7977e+308 | 8100000 | 1.7977e+308 | 609590.7 | -83646.31 | 282.0626 | 1.7977e+308 | 2 | 600 | 71.69914 | 564.6 | 54207.89 | 60257.18
| 2809.148 | 387.1605 | 426.2 | 1.7977e+308 | 1.7977e+308 | 1.7977e+308 | 1 | 1.7977e+308 | 0.2626014 | 45 | 0 | 1.7977e+308 | 709.8237 | -802.0164 | 1.7977e+308 | 1.7977e+308 | 8100000 | 1.7977e+308 | 8100000 | 1.7977e+308 | 610327.9 | -83647.1 | 281.5333 | 1.7977e+308 | 2 | 600 | 71.69901 | 564.8 | 54207.89 | 60257.18
| 2808.23 | 386.6136 | 426.4 | 1.7977e+308 | 1.7977e+308 | 1.7977e+308 | 1 | 1.7977e+308 | 0.2104851 | 45 | 0 | 1.7977e+308 | 709.8237 | -802.0166 | 1.7977e+308 | 1.7977e+308 | 8100000 | 1.7977e+308 | 8100000 | 1.7977e+308 | 608336.4 | -83648.18 | 280.9864 | 1.7977e+308 | 2 | 600 | 71.69884 | 565 | 54207.89 | 60257.18
| 2807.531 | 386.0844 | 426.6 | 1.7977e+308 | 1.7977e+308 | 1.7977e+308 | 1 | 1.7977e+308 | 0.1268567 | 45 | 0 | 1.7977e+308 | 709.8237 | -802.0168 | 1.7977e+308 | 1.7977e+308 | 8100000 | 1.7977e+308 | 8100000 | 1.7977e+308 | 605575.6 | -83649.03 | 280.4571 | 1.7977e+308 | 2 | 600 | 71.6987 | 565.2 | 54207.89 | 60257.18
| 2807.098 | 385.5551 | 426.8 | 1.7977e+308 | 1.7977e+308 | 1.7977e+308 | 1 | 1.7977e+308 | 0.1313007 | 45 | 0 | 1.7977e+308 | 709.8237 | -802.0169 | 1.7977e+308 | 1.7977e+308 | 8100000 | 1.7977e+308 | 8100000 | 1.7977e+308 | 608385.3 | -83649.62 | 279.9278 | 1.7977e+308 | 2 | 600 | 71.6986 | 565.4 | 54207.89 | 60257.18
| 2805.905 | 385.0259 | 427 | 1.7977e+308 | 1.7977e+308 | 1.7977e+308 | 1 | 1.7977e+308 | 0.2185651 | 45 | 0 | 1.7977e+308 | 709.8237 | -802.0171 | 1.7977e+308 | 1.7977e+308 | 8100000 | 1.7977e+308 | 8100000 | 1.7977e+308 | 602780.6 | -83650.97 | 279.3985 | 1.7977e+308 | 2 | 600 | 71.69839 | 565.6 | 54207.89 | 60257.18
| 2805.36 | 384.479 | 427.2 | 1.7977e+308 | 1.7977e+308 | 1.7977e+308 | 1 | 1.7977e+308 | 0.1656409 | 45 | 0 | 1.7977e+308 | 709.8237 | -802.0172 | 1.7977e+308 | 1.7977e+308 | 8100000 | 1.7977e+308 | 8100000 | 1.7977e+308 | 605884.2 | -83651.68 | 278.8515 | 1.7977e+308 | 2 | 600 | 71.69827 | 565.8 | 54207.89 | 60257.18
| 2804.592 | 383.9498 | 427.4 | 1.7977e+308 | 1.7977e+308 | 1.7977e+308 | 1 | 1.7977e+308 | 0.196345 | 45 | 0 | 1.7977e+308 | 709.8237 | -802.0173 | 1.7977e+308 | 1.7977e+308 | 8100000 | 1.7977e+308 | 8100000 | 1.7977e+308 | 605267.4 | -83652.6 | 278.3222 | 1.7977e+308 | 2 | 600 | 71.69813 | 566 | 54207.89 | 60257.18
| 2803.759 | 383.4206 | 427.6 | 1.7977e+308 | 1.7977e+308 | 1.7977e+308 | 1 | 1.7977e+308 | 0.08968845 | 45 | 0 | 1.7977e+308 | 709.8237 | -802.0175 | 1.7977e+308 | 1.7977e+308 | 8100000 | 1.7977e+308 | 8100000 | 1.7977e+308 | 603192.8 | -83653.59 | 277.7929 | 1.7977e+308 | 2 | 600 | 71.69796 | 566.2 | 54207.89 | 60257.18
| 2803.023 | 382.8913 | 427.8 | 1.7977e+308 | 1.7977e+308 | 1.7977e+308 | 1 | 1.7977e+308 | 0.2468452 | 45 | 0 | 1.7977e+308 | 709.8237 | -802.0176 | 1.7977e+308 | 1.7977e+308 | 8100000 | 1.7977e+308 | 8100000 | 1.7977e+308 | 600205.2 | -83654.48 | 277.2636 | 1.7977e+308 | 2 | 600 | 71.69782 | 566.4 | 54207.89 | 60257.18
| 2802.414 | 382.3444 | 428 | 1.7977e+308 | 1.7977e+308 | 1.7977e+308 | 1 | 1.7977e+308 | 0.1927089 | 45 | 0 | 1.7977e+308 | 709.8237 | -802.0178 | 1.7977e+308 | 1.7977e+308 | 8100000 | 1.7977e+308 | 8100000 | 1.7977e+308 | 600715.2 | -83655.25 | 276.7167 | 1.7977e+308 | 2 | 600 | 71.6977 | 566.6 | 54207.89 | 60257.18
| 2801.45 | 381.8152 | 428.2 | 1.7977e+308 | 1.7977e+308 | 1.7977e+308 | 1 | 1.7977e+308 | 0.1414007 | 45 | 0 | 1.7977e+308 | 709.8237 | -802.0179 | 1.7977e+308 | 1.7977e+308 | 8100000 | 1.7977e+308 | 8100000 | 1.7977e+308 | 589688.1 | -83656.37 | 276.1874 | 1.7977e+308 | 2 | 600 | 71.69752 | 566.8 | 54207.89 | 60257.18
| 2801.026 | 381.286 | 428.4 | 1.7977e+308 | 1.7977e+308 | 1.7977e+308 | 1 | 1.7977e+308 | 0.05575227 | 45 | 0 | 1.7977e+308 | 709.8237 | -802.018 | 1.7977e+308 | 1.7977e+308 | 8100000 | 1.7977e+308 | 8100000 | 1.7977e+308 | 583930.1 | -83656.95 | 275.6581 | 1.7977e+308 | 2 | 600 | 71.69743 | 567 | 54207.89 | 60257.18
| 2800.409 | 380.7567 | 428.6 | 1.7977e+308 | 1.7977e+308 | 1.7977e+308 | 1 | 1.7977e+308 | 0.08928442 | 45 | 0 | 1.7977e+308 | 709.8237 | -802.0182 | 1.7977e+308 | 1.7977e+308 | 8100000 | 1.7977e+308 | 8100000 | 1.7977e+308 | 587852.2 | -83657.72 | 275.1288 | 1.7977e+308 | 2 | 600 | 71.69729 | 567.2 | 54207.89 | 60257.18
| 2799.374 | 380.2099 | 428.8 | 1.7977e+308 | 1.7977e+308 | 1.7977e+308 | 1 | 1.7977e+308 | 0.1624088 | 45 | 0 | 1.7977e+308 | 709.8237 | -802.0183 | 1.7977e+308 | 1.7977e+308 | 8100000 | 1.7977e+308 | 8100000 | 1.7977e+308 | 586648.9 | -83658.92 | 274.5818 | 1.7977e+308 | 2 | 600 | 71.69711 | 567.4 | 54207.89 | 60257.18
| 2798.915 | 379.6806 | 429 | 1.7977e+308 | 1.7977e+308 | 1.7977e+308 | 1 | 1.7977e+308 | 0.2011929 | 45 | 0 | 1.7977e+308 | 709.8237 | -802.0185 | 1.7977e+308 | 1.7977e+308 | 8100000 | 1.7977e+308 | 8100000 | 1.7977e+308 | 587589.4 | -83659.53 | 274.0525 | 1.7977e+308 | 2 | 600 | 71.69701 | 567.6 | 54207.89 | 60257.18
| 2798.058 | 379.1514 | 429.2 | 1.7977e+308 | 1.7977e+308 | 1.7977e+308 | 1 | 1.7977e+308 | 0.1014045 | 45 | 0 | 1.7977e+308 | 709.8237 | -802.0186 | 1.7977e+308 | 1.7977e+308 | 8100000 | 1.7977e+308 | 8100000 | 1.7977e+308 | 589944.1 | -83660.55 | 273.5232 | 1.7977e+308 | 2 | 600 | 71.69684 | 567.8 | 54207.89 | 60257.18
| 2797.219 | 378.6221 | 429.4 | 1.7977e+308 | 1.7977e+308 | 1.7977e+308 | 1 | 1.7977e+308 | 0.1611967 | 45 | 0 | 1.7977e+308 | 709.8237 | -802.0188 | 1.7977e+308 | 1.7977e+308 | 8100000 | 1.7977e+308 | 8100000 | 1.7977e+308 | 587642.2 | -83661.54 | 272.9939 | 1.7977e+308 | 2 | 600 | 71.69668 | 568 | 54207.89 | 60257.18
| 2796.462 | 378.0753 | 429.6 | 1.7977e+308 | 1.7977e+308 | 1.7977e+308 | 1 | 1.7977e+308 | 0.2121009 | 45 | 0 | 1.7977e+308 | 709.8237 | -802.0189 | 1.7977e+308 | 1.7977e+308 | 8100000 | 1.7977e+308 | 8100000 | 1.7977e+308 | 587967.2 | -83662.46 | 272.447 | 1.7977e+308 | 2 | 600 | 71.69653 | 568.2 | 54207.89 | 60257.18
| 2795.849 | 377.546 | 429.8 | 1.7977e+308 | 1.7977e+308 | 1.7977e+308 | 1 | 1.7977e+308 | 0.2585611 | 45 | 0 | 1.7977e+308 | 709.8237 | -802.019 | 1.7977e+308 | 1.7977e+308 | 8100000 | 1.7977e+308 | 8100000 | 1.7977e+308 | 586358 | -83663.22 | 271.9177 | 1.7977e+308 | 2 | 600 | 71.69641 | 568.4 | 54207.89 | 60257.18
| 2795.017 | 377.0168 | 430 | 1.7977e+308 | 1.7977e+308 | 1.7977e+308 | 1 | 1.7977e+308 | 0.2504811 | 45 | 0 | 1.7977e+308 | 709.8237 | -802.0192 | 1.7977e+308 | 1.7977e+308 | 8100000 | 1.7977e+308 | 8100000 | 1.7977e+308 | 588593.4 | -83664.21 | 271.3884 | 1.7977e+308 | 2 | 600 | 71.69625 | 568.6 | 54207.89 | 60257.18
| 2794.321 | 376.4876 | 430.2 | 1.7977e+308 | 1.7977e+308 | 1.7977e+308 | 1 | 1.7977e+308 | 0.1276645 | 45 | 0 | 1.7977e+308 | 709.8237 | -802.0193 | 1.7977e+308 | 1.7977e+308 | 8100000 | 1.7977e+308 | 8100000 | 1.7977e+308 | 589369.2 | -83665.07 | 270.8591 | 1.7977e+308 | 2 | 600 | 71.69612 | 568.8 | 54207.89 | 60257.18
| 2793.358 | 375.9407 | 430.4 | 1.7977e+308 | 1.7977e+308 | 1.7977e+308 | 1 | 1.7977e+308 | 0.2298769 | 45 | 0 | 1.7977e+308 | 709.8237 | -802.0195 | 1.7977e+308 | 1.7977e+308 | 8100000 | 1.7977e+308 | 8100000 | 1.7977e+308 | 585437.9 | -83666.19 | 270.3121 | 1.7977e+308 | 2 | 600 | 71.69593 | 569 | 54207.89 | 60257.18
| 2792.911 | 375.4114 | 430.6 | 1.7977e+308 | 1.7977e+308 | 1.7977e+308 | 1 | 1.7977e+308 | 0.2617931 | 45 | 0 | 1.7977e+308 | 709.8237 | -802.0196 | 1.7977e+308 | 1.7977e+308 | 8100000 | 1.7977e+308 | 8100000 | 1.7977e+308 | 597738.2 | -83666.79 | 269.7828 | 1.7977e+308 | 2 | 600 | 71.69584 | 569.2 | 54207.89 | 60257.18
| 2791.918 | 374.8822 | 430.8 | 1.7977e+308 | 1.7977e+308 | 1.7977e+308 | 1 | 1.7977e+308 | 0.2011928 | 45 | 0 | 1.7977e+308 | 709.8237 | -802.0198 | 1.7977e+308 | 1.7977e+308 | 8100000 | 1.7977e+308 | 8100000 | 1.7977e+308 | 597470.9 | -83667.94 | 269.2535 | 1.7977e+308 | 2 | 600 | 71.69565 | 569.4 | 54207.89 | 60257.18
| 2791.543 | 374.353 | 431 | 1.7977e+308 | 1.7977e+308 | 1.7977e+308 | 1 | 1.7977e+308 | 0.01717007 | 45 | 0 | 1.7977e+308 | 709.8238 | -802.0199 | 1.7977e+308 | 1.7977e+308 | 8100000 | 1.7977e+308 | 8100000 | 1.7977e+308 | 599805.2 | -83668.47 | 268.7242 | 1.7977e+308 | 2 | 600 | 71.69557 | 569.6 | 54207.89 | 60257.18
| 2790.674 | 373.8149 | 431.2 | 1.7977e+308 | 1.7977e+308 | 1.7977e+308 | 1 | 1.7977e+308 | 0.1555406 | 45 | 0 | 1.7977e+308 | 709.8238 | -802.0201 | 1.7977e+308 | 1.7977e+308 | 8100000 | 1.7977e+308 | 8100000 | 1.7977e+308 | 599847.2 | -83669.5 | 268.1861 | 1.7977e+308 | 2 | 600 | 71.6954 | 569.8 | 54207.89 | 60257.18
| 2789.993 | 373.2769 | 431.4 | 1.7977e+308 | 1.7977e+308 | 1.7977e+308 | 1 | 1.7977e+308 | 0.1216045 | 45 | 0 | 1.7977e+308 | 709.8238 | -802.0202 | 1.7977e+308 | 1.7977e+308 | 8100000 | 1.7977e+308 | 8100000 | 1.7977e+308 | 599974.3 | -83670.34 | 267.648 | 1.7977e+308 | 2 | 600 | 71.69527 | 570 | 54207.89 | 60257.18
| 2788.907 | 372.7476 | 431.6 | 1.7977e+308 | 1.7977e+308 | 1.7977e+308 | 1 | 1.7977e+308 | 0.261793 | 45 | 0 | 1.7977e+308 | 709.8238 | -802.0204 | 1.7977e+308 | 1.7977e+308 | 8100000 | 1.7977e+308 | 8100000 | 1.7977e+308 | 598620.4 | -83671.58 | 267.1187 | 1.7977e+308 | 2 | 600 | 71.69507 | 570.2 | 54207.89 | 60257.18
| 2788.284 | 372.2184 | 431.8 | 1.7977e+308 | 1.7977e+308 | 1.7977e+308 | 1 | 1.7977e+308 | 0.271489 | 45 | 0 | 1.7977e+308 | 709.8238 | -802.0205 | 1.7977e+308 | 1.7977e+308 | 8100000 | 1.7977e+308 | 8100000 | 1.7977e+308 | 597888.8 | -83672.36 | 266.5894 | 1.7977e+308 | 2 | 600 | 71.69494 | 570.4 | 54207.89 | 60257.18
| 2787.613 | 371.6803 | 432 | 1.7977e+308 | 1.7977e+308 | 1.7977e+308 | 1 | 1.7977e+308 | 0.1959407 | 45 | 0 | 1.7977e+308 | 709.8238 | -802.0207 | 1.7977e+308 | 1.7977e+308 | 8100000 | 1.7977e+308 | 8100000 | 1.7977e+308 | 597325.6 | -83673.19 | 266.0513 | 1.7977e+308 | 2 | 600 | 71.69481 | 570.6 | 54207.89 | 60257.18
| 2786.541 | 371.1423 | 432.2 | 1.7977e+308 | 1.7977e+308 | 1.7977e+308 | 1 | 1.7977e+308 | 0.1100904 | 45 | 0 | 1.7977e+308 | 709.8238 | -802.0208 | 1.7977e+308 | 1.7977e+308 | 8100000 | 1.7977e+308 | 8100000 | 1.7977e+308 | 592779.8 | -83674.41 | 265.5132 | 1.7977e+308 | 2 | 600 | 71.69461 | 570.8 | 54207.89 | 60257.18
| 2786.027 | 370.6131 | 432.4 | 1.7977e+308 | 1.7977e+308 | 1.7977e+308 | 1 | 1.7977e+308 | 0.1094844 | 45 | 0 | 1.7977e+308 | 709.8238 | -802.021 | 1.7977e+308 | 1.7977e+308 | 8100000 | 1.7977e+308 | 8100000 | 1.7977e+308 | 589270.8 | -83675.08 | 264.9839 | 1.7977e+308 | 2 | 600 | 71.6945 | 571 | 54207.89 | 60257.18
| 2785.352 | 370.0838 | 432.6 | 1.7977e+308 | 1.7977e+308 | 1.7977e+308 | 1 | 1.7977e+308 | 0.2003847 | 45 | 0 | 1.7977e+308 | 709.8238 | -802.0211 | 1.7977e+308 | 1.7977e+308 | 8100000 | 1.7977e+308 | 8100000 | 1.7977e+308 | 595167.7 | -83675.92 | 264.4546 | 1.7977e+308 | 2 | 600 | 71.69437 | 571.2 | 54207.89 | 60257.18
| 2784.487 | 369.5458 | 432.8 | 1.7977e+308 | 1.7977e+308 | 1.7977e+308 | 1 | 1.7977e+308 | 0.04322815 | 45 | 0 | 1.7977e+308 | 709.8238 | -802.0213 | 1.7977e+308 | 1.7977e+308 | 8100000 | 1.7977e+308 | 8100000 | 1.7977e+308 | 592748.3 | -83676.94 | 263.9164 | 1.7977e+308 | 2 | 600 | 71.6942 | 571.4 | 54207.89 | 60257.18
| 2783.881 | 369.0077 | 433 | 1.7977e+308 | 1.7977e+308 | 1.7977e+308 | 1 | 1.7977e+308 | 0.03474411 | 45 | 0 | 1.7977e+308 | 709.8238 | -802.0214 | 1.7977e+308 | 1.7977e+308 | 8100000 | 1.7977e+308 | 8100000 | 1.7977e+308 | 597498.8 | -83677.7 | 263.3783 | 1.7977e+308 | 2 | 600 | 71.69408 | 571.6 | 54207.89 | 60257.18
| 2783.238 | 368.4785 | 433.2 | 1.7977e+308 | 1.7977e+308 | 1.7977e+308 | 1 | 1.7977e+308 | 0.0319161 | 45 | 0 | 1.7977e+308 | 709.8238 | -802.0215 | 1.7977e+308 | 1.7977e+308 | 8100000 | 1.7977e+308 | 8100000 | 1.7977e+308 | 605566.9 | -83678.5 | 262.849 | 1.7977e+308 | 2 | 600 | 71.69395 | 571.8 | 54207.89 | 60257.18
| 2782.363 | 367.9492 | 433.4 | 1.7977e+308 | 1.7977e+308 | 1.7977e+308 | 1 | 1.7977e+308 | 0.1664485 | 45 | 0 | 1.7977e+308 | 709.8238 | -802.0217 | 1.7977e+308 | 1.7977e+308 | 8100000 | 1.7977e+308 | 8100000 | 1.7977e+308 | 605672.4 | -83679.53 | 262.3197 | 1.7977e+308 | 2 | 600 | 71.69378 | 572 | 54207.89 | 60257.18
| 2781.522 | 367.4112 | 433.6 | 1.7977e+308 | 1.7977e+308 | 1.7977e+308 | 1 | 1.7977e+308 | 0.1098883 | 45 | 0 | 1.7977e+308 | 709.8238 | -802.0218 | 1.7977e+308 | 1.7977e+308 | 8100000 | 1.7977e+308 | 8100000 | 1.7977e+308 | 602261.8 | -83680.53 | 261.7816 | 1.7977e+308 | 2 | 600 | 71.69362 | 572.2 | 54207.89 | 60257.18
| 2780.891 | 366.8731 | 433.8 | 1.7977e+308 | 1.7977e+308 | 1.7977e+308 | 1 | 1.7977e+308 | 0.2314927 | 45 | 0 | 1.7977e+308 | 709.8238 | -802.022 | 1.7977e+308 | 1.7977e+308 | 8100000 | 1.7977e+308 | 8100000 | 1.7977e+308 | 599244.9 | -83681.32 | 261.2435 | 1.7977e+308 | 2 | 600 | 71.6935 | 572.4 | 54207.89 | 60257.18
| 2780.104 | 366.3439 | 434 | 1.7977e+308 | 1.7977e+308 | 1.7977e+308 | 1 | 1.7977e+308 | 0.2407847 | 45 | 0 | 1.7977e+308 | 709.8238 | -802.0221 | 1.7977e+308 | 1.7977e+308 | 8100000 | 1.7977e+308 | 8100000 | 1.7977e+308 | 602345.1 | -83682.26 | 260.7142 | 1.7977e+308 | 2 | 600 | 71.69334 | 572.6 | 54207.89 | 60257.18
| 2779.226 | 365.8147 | 434.2 | 1.7977e+308 | 1.7977e+308 | 1.7977e+308 | 1 | 1.7977e+308 | 0.2125046 | 45 | 0 | 1.7977e+308 | 709.8238 | -802.0223 | 1.7977e+308 | 1.7977e+308 | 8100000 | 1.7977e+308 | 8100000 | 1.7977e+308 | 598920.9 | -83683.3 | 260.1849 | 1.7977e+308 | 2 | 600 | 71.69318 | 572.8 | 54207.89 | 60257.18
| 2778.714 | 365.2766 | 434.4 | 1.7977e+308 | 1.7977e+308 | 1.7977e+308 | 1 | 1.7977e+308 | 0.04646013 | 45 | 0 | 1.7977e+308 | 709.8238 | -802.0224 | 1.7977e+308 | 1.7977e+308 | 8100000 | 1.7977e+308 | 8100000 | 1.7977e+308 | 600205.1 | -83683.97 | 259.6468 | 1.7977e+308 | 2 | 600 | 71.69307 | 573 | 54207.89 | 60257.18
| 2778.076 | 364.7385 | 434.6 | 1.7977e+308 | 1.7977e+308 | 1.7977e+308 | 1 | 1.7977e+308 | 0.1547324 | 45 | 0 | 1.7977e+308 | 709.8238 | -802.0225 | 1.7977e+308 | 1.7977e+308 | 8100000 | 1.7977e+308 | 8100000 | 1.7977e+308 | 599942.7 | -83684.76 | 259.1086 | 1.7977e+308 | 2 | 600 | 71.69294 | 573.2 | 54207.89 | 60257.18
| 2777.156 | 364.2093 | 434.8 | 1.7977e+308 | 1.7977e+308 | 1.7977e+308 | 1 | 1.7977e+308 | 0.1422084 | 45 | 0 | 1.7977e+308 | 709.8238 | -802.0227 | 1.7977e+308 | 1.7977e+308 | 8100000 | 1.7977e+308 | 8100000 | 1.7977e+308 | 602193.7 | -83685.84 | 258.5793 | 1.7977e+308 | 2 | 600 | 71.69276 | 573.4 | 54207.89 | 60257.18
| 2776.474 | 363.6801 | 435 | 1.7977e+308 | 1.7977e+308 | 1.7977e+308 | 1 | 1.7977e+308 | 0.2417946 | 45 | 0 | 1.7977e+308 | 709.8238 | -802.0228 | 1.7977e+308 | 1.7977e+308 | 8100000 | 1.7977e+308 | 8100000 | 1.7977e+308 | 601150.7 | -83686.68 | 258.05 | 1.7977e+308 | 2 | 600 | 71.69264 | 573.6 | 54207.89 | 60257.18
| 2775.914 | 363.142 | 435.2 | 1.7977e+308 | 1.7977e+308 | 1.7977e+308 | 1 | 1.7977e+308 | 0.1591764 | 45 | 0 | 1.7977e+308 | 709.8238 | -802.0229 | 1.7977e+308 | 1.7977e+308 | 8100000 | 1.7977e+308 | 8100000 | 1.7977e+308 | 601709.2 | -83687.39 | 257.5119 | 1.7977e+308 | 2 | 600 | 71.69252 | 573.8 | 54207.89 | 60257.18
| 2774.795 | 362.604 | 435.4 | 1.7977e+308 | 1.7977e+308 | 1.7977e+308 | 1 | 1.7977e+308 | 0.1389764 | 45 | 0 | 1.7977e+308 | 709.8238 | -802.0231 | 1.7977e+308 | 1.7977e+308 | 8100000 | 1.7977e+308 | 8100000 | 1.7977e+308 | 601541 | -83688.67 | 256.9738 | 1.7977e+308 | 2 | 600 | 71.69231 | 574 | 54207.89 | 60257.18
| 2773.754 | 362.0748 | 435.6 | 1.7977e+308 | 1.7977e+308 | 1.7977e+308 | 1 | 1.7977e+308 | 0.05413613 | 45 | 0 | 1.7977e+308 | 709.8238 | -802.0233 | 1.7977e+308 | 1.7977e+308 | 8100000 | 1.7977e+308 | 8100000 | 1.7977e+308 | 594036.3 | -83689.87 | 256.4445 | 1.7977e+308 | 2 | 600 | 71.69212 | 574.2 | 54207.89 | 60257.18
| 2773.324 | 361.5455 | 435.8 | 1.7977e+308 | 1.7977e+308 | 1.7977e+308 | 1 | 1.7977e+308 | 0.2520966 | 45 | 0 | 1.7977e+308 | 709.8238 | -802.0234 | 1.7977e+308 | 1.7977e+308 | 8100000 | 1.7977e+308 | 8100000 | 1.7977e+308 | 593556.9 | -83690.45 | 255.9152 | 1.7977e+308 | 2 | 600 | 71.69202 | 574.4 | 54207.89 | 60257.18
| 2772.249 | 360.9987 | 436 | 1.7977e+308 | 1.7977e+308 | 1.7977e+308 | 1 | 1.7977e+308 | 0.1199883 | 45 | 0 | 1.7977e+308 | 709.8238 | -802.0236 | 1.7977e+308 | 1.7977e+308 | 8100000 | 1.7977e+308 | 8100000 | 1.7977e+308 | 591744.7 | -83691.69 | 255.3683 | 1.7977e+308 | 2 | 600 | 71.69182 | 574.6 | 54207.89 | 60257.18
| 2771.628 | 360.4694 | 436.2 | 1.7977e+308 | 1.7977e+308 | 1.7977e+308 | 1 | 1.7977e+308 | 0.08120418 | 45 | 0 | 1.7977e+308 | 709.8238 | -802.0238 | 1.7977e+308 | 1.7977e+308 | 8100000 | 1.7977e+308 | 8100000 | 1.7977e+308 | 587535 | -83692.46 | 254.839 | 1.7977e+308 | 2 | 600 | 71.6917 | 574.8 | 54207.89 | 60257.18
| 2770.798 | 359.9402 | 436.4 | 1.7977e+308 | 1.7977e+308 | 1.7977e+308 | 1 | 1.7977e+308 | 0.1337243 | 45 | 0 | 1.7977e+308 | 709.8238 | -802.0239 | 1.7977e+308 | 1.7977e+308 | 8100000 | 1.7977e+308 | 8100000 | 1.7977e+308 | 583255.4 | -83693.45 | 254.3097 | 1.7977e+308 | 2 | 600 | 71.69154 | 575 | 54207.89 | 60257.18
| 2770.091 | 359.411 | 436.6 | 1.7977e+308 | 1.7977e+308 | 1.7977e+308 | 1 | 1.7977e+308 | 0.09978821 | 45 | 0 | 1.7977e+308 | 709.8238 | -802.0241 | 1.7977e+308 | 1.7977e+308 | 8100000 | 1.7977e+308 | 8100000 | 1.7977e+308 | 586408.3 | -83694.31 | 253.7804 | 1.7977e+308 | 2 | 600 | 71.6914 | 575.2 | 54207.89 | 60257.18
| 2769.402 | 358.8641 | 436.8 | 1.7977e+308 | 1.7977e+308 | 1.7977e+308 | 1 | 1.7977e+308 | 0.08362817 | 45 | 0 | 1.7977e+308 | 709.8238 | -802.0242 | 1.7977e+308 | 1.7977e+308 | 8100000 | 1.7977e+308 | 8100000 | 1.7977e+308 | 585641 | -83695.16 | 253.2334 | 1.7977e+308 | 2 | 600 | 71.69126 | 575.4 | 54207.89 | 60257.18
| 2768.755 | 358.3348 | 437 | 1.7977e+308 | 1.7977e+308 | 1.7977e+308 | 1 | 1.7977e+308 | 0.1135242 | 45 | 0 | 1.7977e+308 | 709.8238 | -802.0243 | 1.7977e+308 | 1.7977e+308 | 8100000 | 1.7977e+308 | 8100000 | 1.7977e+308 | 589681.8 | -83695.96 | 252.7041 | 1.7977e+308 | 2 | 600 | 71.69114 | 575.6 | 54207.89 | 60257.18
| 2767.889 | 357.8056 | 437.2 | 1.7977e+308 | 1.7977e+308 | 1.7977e+308 | 1 | 1.7977e+308 | 0.1264522 | 45 | 0 | 1.7977e+308 | 709.8238 | -802.0245 | 1.7977e+308 | 1.7977e+308 | 8100000 | 1.7977e+308 | 8100000 | 1.7977e+308 | 587555.8 | -83696.99 | 252.1748 | 1.7977e+308 | 2 | 600 | 71.69097 | 575.8 | 54207.89 | 60257.18
| 2767.404 | 357.2764 | 437.4 | 1.7977e+308 | 1.7977e+308 | 1.7977e+308 | 1 | 1.7977e+308 | 0.1054442 | 45 | 0 | 1.7977e+308 | 709.8238 | -802.0246 | 1.7977e+308 | 1.7977e+308 | 8100000 | 1.7977e+308 | 8100000 | 1.7977e+308 | 590477 | -83697.63 | 251.6455 | 1.7977e+308 | 2 | 600 | 71.69087 | 576 | 54207.89 | 60257.18
| 2766.287 | 356.7295 | 437.6 | 1.7977e+308 | 1.7977e+308 | 1.7977e+308 | 1 | 1.7977e+308 | 0.1329162 | 45 | 0 | 1.7977e+308 | 709.8238 | -802.0248 | 1.7977e+308 | 1.7977e+308 | 8100000 | 1.7977e+308 | 8100000 | 1.7977e+308 | 583118.2 | -83698.9 | 251.0986 | 1.7977e+308 | 2 | 600 | 71.69066 | 576.2 | 54207.89 | 60257.18
| 2765.679 | 356.2003 | 437.8 | 1.7977e+308 | 1.7977e+308 | 1.7977e+308 | 1 | 1.7977e+308 | 0.1090802 | 45 | 0 | 1.7977e+308 | 709.8238 | -802.0249 | 1.7977e+308 | 1.7977e+308 | 8100000 | 1.7977e+308 | 8100000 | 1.7977e+308 | 572497.4 | -83699.67 | 250.5693 | 1.7977e+308 | 2 | 600 | 71.69054 | 576.4 | 54207.89 | 60257.18
| 2764.813 | 355.671 | 438 | 1.7977e+308 | 1.7977e+308 | 1.7977e+308 | 1 | 1.7977e+308 | 0.08282014 | 45 | 0 | 1.7977e+308 | 709.8238 | -802.0251 | 1.7977e+308 | 1.7977e+308 | 8100000 | 1.7977e+308 | 8100000 | 1.7977e+308 | 571464.8 | -83700.69 | 250.04 | 1.7977e+308 | 2 | 600 | 71.69037 | 576.6 | 54207.89 | 60257.18
| 2764.304 | 355.1418 | 438.2 | 1.7977e+308 | 1.7977e+308 | 1.7977e+308 | 1 | 1.7977e+308 | 0.3506726 | 45 | 0 | 1.7977e+308 | 709.8238 | -802.0252 | 1.7977e+308 | 1.7977e+308 | 8100000 | 1.7977e+308 | 8100000 | 1.7977e+308 | 573646.8 | -83701.36 | 249.5107 | 1.7977e+308 | 2 | 600 | 71.69027 | 576.8 | 54207.89 | 60257.18
| 2763.484 | 354.5949 | 438.4 | 1.7977e+308 | 1.7977e+308 | 1.7977e+308 | 1 | 1.7977e+308 | 0.07878012 | 45 | 0 | 1.7977e+308 | 709.8238 | -802.0253 | 1.7977e+308 | 1.7977e+308 | 8100000 | 1.7977e+308 | 8100000 | 1.7977e+308 | 574620 | -83702.33 | 248.9638 | 1.7977e+308 | 2 | 600 | 71.69011 | 577 | 54207.89 | 60257.18
| 2762.528 | 354.0657 | 438.6 | 1.7977e+308 | 1.7977e+308 | 1.7977e+308 | 1 | 1.7977e+308 | 0.09615214 | 45 | 0 | 1.7977e+308 | 709.8238 | -802.0255 | 1.7977e+308 | 1.7977e+308 | 8100000 | 1.7977e+308 | 8100000 | 1.7977e+308 | 572449.3 | -83703.45 | 248.4345 | 1.7977e+308 | 2 | 600 | 71.68993 | 577.2 | 54207.89 | 60257.18
| 2762.007 | 353.5365 | 438.8 | 1.7977e+308 | 1.7977e+308 | 1.7977e+308 | 1 | 1.7977e+308 | 0.1284722 | 45 | 0 | 1.7977e+308 | 709.8238 | -802.0256 | 1.7977e+308 | 1.7977e+308 | 8100000 | 1.7977e+308 | 8100000 | 1.7977e+308 | 575471.7 | -83704.12 | 247.9052 | 1.7977e+308 | 2 | 600 | 71.68982 | 577.4 | 54207.89 | 60257.18
| 2761.082 | 353.0072 | 439 | 1.7977e+308 | 1.7977e+308 | 1.7977e+308 | 1 | 1.7977e+308 | 0.09049612 | 45 | 0 | 1.7977e+308 | 709.8238 | -802.0258 | 1.7977e+308 | 1.7977e+308 | 8100000 | 1.7977e+308 | 8100000 | 1.7977e+308 | 575363.2 | -83705.2 | 247.3759 | 1.7977e+308 | 2 | 600 | 71.68965 | 577.6 | 54207.89 | 60257.18
| 2760.042 | 352.4604 | 439.2 | 1.7977e+308 | 1.7977e+308 | 1.7977e+308 | 1 | 1.7977e+308 | 0.0795881 | 45 | 0 | 1.7977e+308 | 709.8238 | -802.026 | 1.7977e+308 | 1.7977e+308 | 8100000 | 1.7977e+308 | 8100000 | 1.7977e+308 | 571891 | -83706.4 | 246.8289 | 1.7977e+308 | 2 | 600 | 71.68945 | 577.8 | 54207.89 | 60257.18
| 2759.219 | 351.9312 | 439.4 | 1.7977e+308 | 1.7977e+308 | 1.7977e+308 | 1 | 1.7977e+308 | 0.2541163 | 45 | 0 | 1.7977e+308 | 709.8238 | -802.0262 | 1.7977e+308 | 1.7977e+308 | 8100000 | 1.7977e+308 | 8100000 | 1.7977e+308 | 568134.1 | -83707.38 | 246.2996 | 1.7977e+308 | 2 | 600 | 71.68929 | 578 | 54207.89 | 60257.18
| 2758.493 | 351.4019 | 439.6 | 1.7977e+308 | 1.7977e+308 | 1.7977e+308 | 1 | 1.7977e+308 | 0.1171601 | 45 | 0 | 1.7977e+308 | 709.8238 | -802.0263 | 1.7977e+308 | 1.7977e+308 | 8100000 | 1.7977e+308 | 8100000 | 1.7977e+308 | 569056.2 | -83708.26 | 245.7703 | 1.7977e+308 | 2 | 600 | 71.68916 | 578.2 | 54207.89 | 60257.18
| 2758.142 | 350.8727 | 439.8 | 1.7977e+308 | 1.7977e+308 | 1.7977e+308 | 1 | 1.7977e+308 | 0.1527122 | 45 | 0 | 1.7977e+308 | 709.8238 | -802.0264 | 1.7977e+308 | 1.7977e+308 | 8100000 | 1.7977e+308 | 8100000 | 1.7977e+308 | 565179.9 | -83708.77 | 245.241 | 1.7977e+308 | 2 | 600 | 71.68907 | 578.4 | 54207.89 | 60257.18
| 2757.437 | 350.3258 | 440 | 1.7977e+308 | 1.7977e+308 | 1.7977e+308 | 1 | 1.7977e+308 | 0.1329161 | 45 | 0 | 1.7977e+308 | 709.8238 | -802.0265 | 1.7977e+308 | 1.7977e+308 | 8100000 | 1.7977e+308 | 8100000 | 1.7977e+308 | 578390.9 | -83709.63 | 244.6941 | 1.7977e+308 | 2 | 600 | 71.68893 | 578.6 | 54207.89 | 60257.18
| 2756.34 | 349.7966 | 440.2 | 1.7977e+308 | 1.7977e+308 | 1.7977e+308 | 1 | 1.7977e+308 | 0.02100802 | 45 | 0 | 1.7977e+308 | 709.8238 | -802.0267 | 1.7977e+308 | 1.7977e+308 | 8100000 | 1.7977e+308 | 8100000 | 1.7977e+308 | 571969.7 | -83710.89 | 244.1648 | 1.7977e+308 | 2 | 600 | 71.68873 | 578.8 | 54207.89 | 60257.18
| 2755.688 | 349.2673 | 440.4 | 1.7977e+308 | 1.7977e+308 | 1.7977e+308 | 1 | 1.7977e+308 | 0.2888603 | 45 | 0 | 1.7977e+308 | 709.8238 | -802.0269 | 1.7977e+308 | 1.7977e+308 | 8100000 | 1.7977e+308 | 8100000 | 1.7977e+308 | 568803 | -83711.7 | 243.6355 | 1.7977e+308 | 2 | 600 | 71.6886 | 579 | 54207.89 | 60257.18
| 2754.737 | 348.7381 | 440.6 | 1.7977e+308 | 1.7977e+308 | 1.7977e+308 | 1 | 1.7977e+308 | 0.1700841 | 45 | 0 | 1.7977e+308 | 709.8238 | -802.027 | 1.7977e+308 | 1.7977e+308 | 8100000 | 1.7977e+308 | 8100000 | 1.7977e+308 | 570575.6 | -83712.8 | 243.1062 | 1.7977e+308 | 2 | 600 | 71.68842 | 579.2 | 54207.89 | 60257.18
| 2754.214 | 348.1912 | 440.8 | 1.7977e+308 | 1.7977e+308 | 1.7977e+308 | 1 | 1.7977e+308 | 0.3078482 | 45 | 0 | 1.7977e+308 | 709.8238 | -802.0271 | 1.7977e+308 | 1.7977e+308 | 8100000 | 1.7977e+308 | 8100000 | 1.7977e+308 | 567381.6 | -83713.49 | 242.5593 | 1.7977e+308 | 2 | 600 | 71.68831 | 579.4 | 54207.89 | 60257.18
| 2753.365 | 347.662 | 441 | 1.7977e+308 | 1.7977e+308 | 1.7977e+308 | 1 | 1.7977e+308 | 0.05211604 | 45 | 0 | 1.7977e+308 | 709.8238 | -802.0273 | 1.7977e+308 | 1.7977e+308 | 8100000 | 1.7977e+308 | 8100000 | 1.7977e+308 | 573205.9 | -83714.49 | 242.03 | 1.7977e+308 | 2 | 600 | 71.68815 | 579.6 | 54207.89 | 60257.18
| 2752.632 | 347.1328 | 441.2 | 1.7977e+308 | 1.7977e+308 | 1.7977e+308 | 1 | 1.7977e+308 | 0.1502881 | 45 | 0 | 1.7977e+308 | 709.8238 | -802.0275 | 1.7977e+308 | 1.7977e+308 | 8100000 | 1.7977e+308 | 8100000 | 1.7977e+308 | 572838.4 | -83715.38 | 241.5007 | 1.7977e+308 | 2 | 600 | 71.68801 | 579.8 | 54207.89 | 60257.18
| 2751.934 | 346.6036 | 441.4 | 1.7977e+308 | 1.7977e+308 | 1.7977e+308 | 1 | 1.7977e+308 | 0.1813961 | 45 | 0 | 1.7977e+308 | 709.8238 | -802.0276 | 1.7977e+308 | 1.7977e+308 | 8100000 | 1.7977e+308 | 8100000 | 1.7977e+308 | 573349.3 | -83716.23 | 240.9714 | 1.7977e+308 | 2 | 600 | 71.68787 | 580 | 54207.89 | 60257.18
| 2751.203 | 346.0567 | 441.6 | 1.7977e+308 | 1.7977e+308 | 1.7977e+308 | 1 | 1.7977e+308 | 0.2193721 | 45 | 0 | 1.7977e+308 | 709.8238 | -802.0277 | 1.7977e+308 | 1.7977e+308 | 8100000 | 1.7977e+308 | 8100000 | 1.7977e+308 | 574375 | -83717.12 | 240.4244 | 1.7977e+308 | 2 | 600 | 71.68773 | 580.2 | 54207.89 | 60257.18
| 2750.301 | 345.5275 | 441.8 | 1.7977e+308 | 1.7977e+308 | 1.7977e+308 | 1 | 1.7977e+308 | 0.05009602 | 45 | 0 | 1.7977e+308 | 709.8238 | -802.0279 | 1.7977e+308 | 1.7977e+308 | 8100000 | 1.7977e+308 | 8100000 | 1.7977e+308 | 574887.6 | -83718.18 | 239.8951 | 1.7977e+308 | 2 | 600 | 71.68756 | 580.4 | 54207.89 | 60257.18
| 2749.459 | 344.9982 | 442 | 1.7977e+308 | 1.7977e+308 | 1.7977e+308 | 1 | 1.7977e+308 | 0.08443603 | 45 | 0 | 1.7977e+308 | 709.8238 | -802.0281 | 1.7977e+308 | 1.7977e+308 | 8100000 | 1.7977e+308 | 8100000 | 1.7977e+308 | 574905.5 | -83719.18 | 239.3659 | 1.7977e+308 | 2 | 600 | 71.68739 | 580.6 | 54207.89 | 60257.18
| 2748.669 | 344.469 | 442.2 | 1.7977e+308 | 1.7977e+308 | 1.7977e+308 | 1 | 1.7977e+308 | 0.124836 | 45 | 0 | 1.7977e+308 | 709.8238 | -802.0282 | 1.7977e+308 | 1.7977e+308 | 8100000 | 1.7977e+308 | 8100000 | 1.7977e+308 | 576909 | -83720.13 | 238.8366 | 1.7977e+308 | 2 | 600 | 71.68724 | 580.8 | 54207.89 | 60257.18
| 2748.146 | 343.9221 | 442.4 | 1.7977e+308 | 1.7977e+308 | 1.7977e+308 | 1 | 1.7977e+308 | 0.128876 | 45 | 0 | 1.7977e+308 | 709.8238 | -802.0283 | 1.7977e+308 | 1.7977e+308 | 8100000 | 1.7977e+308 | 8100000 | 1.7977e+308 | 580926 | -83720.81 | 238.2896 | 1.7977e+308 | 2 | 600 | 71.68713 | 581 | 54207.89 | 60257.18
| 2747.357 | 343.3929 | 442.6 | 1.7977e+308 | 1.7977e+308 | 1.7977e+308 | 1 | 1.7977e+308 | 0.06544801 | 45 | 0 | 1.7977e+308 | 709.8238 | -802.0285 | 1.7977e+308 | 1.7977e+308 | 8100000 | 1.7977e+308 | 8100000 | 1.7977e+308 | 579816.7 | -83721.75 | 237.7603 | 1.7977e+308 | 2 | 600 | 71.68698 | 581.2 | 54207.89 | 60257.18
| 2746.549 | 342.8637 | 442.8 | 1.7977e+308 | 1.7977e+308 | 1.7977e+308 | 1 | 1.7977e+308 | 0.114736 | 45 | 0 | 1.7977e+308 | 709.8238 | -802.0286 | 1.7977e+308 | 1.7977e+308 | 8100000 | 1.7977e+308 | 8100000 | 1.7977e+308 | 586589.7 | -83722.72 | 237.231 | 1.7977e+308 | 2 | 600 | 71.68683 | 581.4 | 54207.89 | 60257.18
| 2745.68 | 342.3344 | 443 | 1.7977e+308 | 1.7977e+308 | 1.7977e+308 | 1 | 1.7977e+308 | 0.153116 | 45 | 0 | 1.7977e+308 | 709.8238 | -802.0288 | 1.7977e+308 | 1.7977e+308 | 8100000 | 1.7977e+308 | 8100000 | 1.7977e+308 | 582061.5 | -83723.74 | 236.7017 | 1.7977e+308 | 2 | 600 | 71.68666 | 581.6 | 54207.89 | 60257.18
| 2745.101 | 341.7876 | 443.2 | 1.7977e+308 | 1.7977e+308 | 1.7977e+308 | 1 | 1.7977e+308 | 0.103424 | 45 | 0 | 1.7977e+308 | 709.8238 | -802.0289 | 1.7977e+308 | 1.7977e+308 | 8100000 | 1.7977e+308 | 8100000 | 1.7977e+308 | 585087.3 | -83724.48 | 236.1548 | 1.7977e+308 | 2 | 600 | 71.68654 | 581.8 | 54207.89 | 60257.18
| 2744.369 | 341.2583 | 443.4 | 1.7977e+308 | 1.7977e+308 | 1.7977e+308 | 1 | 1.7977e+308 | 0.142208 | 45 | 0 | 1.7977e+308 | 709.8238 | -802.0291 | 1.7977e+308 | 1.7977e+308 | 8100000 | 1.7977e+308 | 8100000 | 1.7977e+308 | 584972.2 | -83725.37 | 235.6255 | 1.7977e+308 | 2 | 600 | 71.6864 | 582 | 54207.89 | 60257.18
| 2743.495 | 340.7291 | 443.6 | 1.7977e+308 | 1.7977e+308 | 1.7977e+308 | 1 | 1.7977e+308 | 0.311484 | 45 | 0 | 1.7977e+308 | 709.8238 | -802.0292 | 1.7977e+308 | 1.7977e+308 | 8100000 | 1.7977e+308 | 8100000 | 1.7977e+308 | 588086.2 | -83726.4 | 235.0962 | 1.7977e+308 | 2 | 600 | 71.68623 | 582.2 | 54207.89 | 60257.18
| 2742.642 | 340.1999 | 443.8 | 1.7977e+308 | 1.7977e+308 | 1.7977e+308 | 1 | 1.7977e+308 | 0.05211599 | 45 | 0 | 1.7977e+308 | 709.8238 | -802.0294 | 1.7977e+308 | 1.7977e+308 | 8100000 | 1.7977e+308 | 8100000 | 1.7977e+308 | 584532.5 | -83727.41 | 234.5669 | 1.7977e+308 | 2 | 600 | 71.68607 | 582.4 | 54207.89 | 60257.18
| 2741.741 | 339.653 | 444 | 1.7977e+308 | 1.7977e+308 | 1.7977e+308 | 1 | 1.7977e+308 | 0.08807197 | 45 | 0 | 1.7977e+308 | 709.8238 | -802.0296 | 1.7977e+308 | 1.7977e+308 | 8100000 | 1.7977e+308 | 8100000 | 1.7977e+308 | 581935.2 | -83728.47 | 234.02 | 1.7977e+308 | 2 | 600 | 71.6859 | 582.6 | 54207.89 | 60257.18
| 2740.999 | 339.1238 | 444.2 | 1.7977e+308 | 1.7977e+308 | 1.7977e+308 | 1 | 1.7977e+308 | 0.2516919 | 45 | 0 | 1.7977e+308 | 709.8238 | -802.0297 | 1.7977e+308 | 1.7977e+308 | 8100000 | 1.7977e+308 | 8100000 | 1.7977e+308 | 580213.9 | -83729.37 | 233.4907 | 1.7977e+308 | 2 | 600 | 71.68575 | 582.8 | 54207.89 | 60257.18
| 2740.122 | 338.5946 | 444.4 | 1.7977e+308 | 1.7977e+308 | 1.7977e+308 | 1 | 1.7977e+308 | 0.1801839 | 45 | 0 | 1.7977e+308 | 709.8238 | -802.0299 | 1.7977e+308 | 1.7977e+308 | 8100000 | 1.7977e+308 | 8100000 | 1.7977e+308 | 570260.2 | -83730.4 | 232.9614 | 1.7977e+308 | 2 | 600 | 71.68559 | 583 | 54207.89 | 60257.18
| 2739.632 | 338.0653 | 444.6 | 1.7977e+308 | 1.7977e+308 | 1.7977e+308 | 1 | 1.7977e+308 | 0.09655595 | 45 | 0 | 1.7977e+308 | 709.8238 | -802.03 | 1.7977e+308 | 1.7977e+308 | 8100000 | 1.7977e+308 | 8100000 | 1.7977e+308 | 571476.5 | -83731.05 | 232.4321 | 1.7977e+308 | 2 | 600 | 71.68548 | 583.2 | 54207.89 | 60257.18
| 2738.936 | 337.5184 | 444.8 | 1.7977e+308 | 1.7977e+308 | 1.7977e+308 | 1 | 1.7977e+308 | 0.3001718 | 45 | 0 | 1.7977e+308 | 709.8238 | -802.0301 | 1.7977e+308 | 1.7977e+308 | 8100000 | 1.7977e+308 | 8100000 | 1.7977e+308 | 576601.4 | -83731.9 | 231.8851 | 1.7977e+308 | 2 | 600 | 71.68534 | 583.4 | 54207.89 | 60257.18
| 2738.161 | 336.9892 | 445 | 1.7977e+308 | 1.7977e+308 | 1.7977e+308 | 1 | 1.7977e+308 | 0.1123119 | 45 | 0 | 1.7977e+308 | 709.8238 | -802.0303 | 1.7977e+308 | 1.7977e+308 | 8100000 | 1.7977e+308 | 8100000 | 1.7977e+308 | 576911.9 | -83732.83 | 231.3559 | 1.7977e+308 | 2 | 600 | 71.6852 | 583.6 | 54207.89 | 60257.18
| 2737.3 | 336.46 | 445.2 | 1.7977e+308 | 1.7977e+308 | 1.7977e+308 | 1 | 1.7977e+308 | 0.07635595 | 45 | 0 | 1.7977e+308 | 709.8238 | -802.0304 | 1.7977e+308 | 1.7977e+308 | 8100000 | 1.7977e+308 | 8100000 | 1.7977e+308 | 577820.1 | -83733.85 | 230.8266 | 1.7977e+308 | 2 | 600 | 71.68503 | 583.8 | 54207.89 | 60257.18
| 2736.322 | 335.9308 | 445.4 | 1.7977e+308 | 1.7977e+308 | 1.7977e+308 | 1 | 1.7977e+308 | 0.1583679 | 45 | 0 | 1.7977e+308 | 709.8238 | -802.0306 | 1.7977e+308 | 1.7977e+308 | 8100000 | 1.7977e+308 | 8100000 | 1.7977e+308 | 576664 | -83734.98 | 230.2973 | 1.7977e+308 | 2 | 600 | 71.68484 | 584 | 54207.89 | 60257.18
| 2735.612 | 335.3839 | 445.6 | 1.7977e+308 | 1.7977e+308 | 1.7977e+308 | 1 | 1.7977e+308 | 0.1648319 | 45 | 0 | 1.7977e+308 | 709.8238 | -802.0307 | 1.7977e+308 | 1.7977e+308 | 8100000 | 1.7977e+308 | 8100000 | 1.7977e+308 | 572776.1 | -83735.85 | 229.7503 | 1.7977e+308 | 2 | 600 | 71.68471 | 584.2 | 54207.89 | 60257.18
| 2735.057 | 334.8547 | 445.8 | 1.7977e+308 | 1.7977e+308 | 1.7977e+308 | 1 | 1.7977e+308 | 0.03959197 | 45 | 0 | 1.7977e+308 | 709.8238 | -802.0309 | 1.7977e+308 | 1.7977e+308 | 8100000 | 1.7977e+308 | 8100000 | 1.7977e+308 | 574588.1 | -83736.56 | 229.221 | 1.7977e+308 | 2 | 600 | 71.68459 | 584.4 | 54207.89 | 60257.18
| 2734.506 | 334.3254 | 446 | 1.7977e+308 | 1.7977e+308 | 1.7977e+308 | 1 | 1.7977e+308 | 0.1203919 | 45 | 0 | 1.7977e+308 | 709.8238 | -802.031 | 1.7977e+308 | 1.7977e+308 | 8100000 | 1.7977e+308 | 8100000 | 1.7977e+308 | 577879.9 | -83737.27 | 228.6917 | 1.7977e+308 | 2 | 600 | 71.68448 | 584.6 | 54207.89 | 60257.18
| 2733.904 | 333.7962 | 446.2 | 1.7977e+308 | 1.7977e+308 | 1.7977e+308 | 1 | 1.7977e+308 | 0.07837592 | 45 | 0 | 1.7977e+308 | 709.8238 | -802.0311 | 1.7977e+308 | 1.7977e+308 | 8100000 | 1.7977e+308 | 8100000 | 1.7977e+308 | 583921.6 | -83738.03 | 228.1624 | 1.7977e+308 | 2 | 600 | 71.68436 | 584.8 | 54207.89 | 60257.18
| 2732.972 | 333.2493 | 446.4 | 1.7977e+308 | 1.7977e+308 | 1.7977e+308 | 1 | 1.7977e+308 | 0.1102919 | 45 | 0 | 1.7977e+308 | 709.8238 | -802.0313 | 1.7977e+308 | 1.7977e+308 | 8100000 | 1.7977e+308 | 8100000 | 1.7977e+308 | 585794.9 | -83739.12 | 227.6155 | 1.7977e+308 | 2 | 600 | 71.68418 | 585 | 54207.89 | 60257.18
| 2731.966 | 332.7201 | 446.6 | 1.7977e+308 | 1.7977e+308 | 1.7977e+308 | 1 | 1.7977e+308 | 0.2706797 | 45 | 0 | 1.7977e+308 | 709.8238 | -802.0315 | 1.7977e+308 | 1.7977e+308 | 8100000 | 1.7977e+308 | 8100000 | 1.7977e+308 | 584334.1 | -83740.28 | 227.0862 | 1.7977e+308 | 2 | 600 | 71.68399 | 585.2 | 54207.89 | 60257.18
| 2731.403 | 332.1909 | 446.8 | 1.7977e+308 | 1.7977e+308 | 1.7977e+308 | 1 | 1.7977e+308 | 0.1377638 | 45 | 0 | 1.7977e+308 | 709.8238 | -802.0316 | 1.7977e+308 | 1.7977e+308 | 8100000 | 1.7977e+308 | 8100000 | 1.7977e+308 | 587470.2 | -83741 | 226.5569 | 1.7977e+308 | 2 | 600 | 71.68388 | 585.4 | 54207.89 | 60257.18
| 2730.185 | 331.6617 | 447 | 1.7977e+308 | 1.7977e+308 | 1.7977e+308 | 1 | 1.7977e+308 | 0.1018079 | 45 | 0 | 1.7977e+308 | 709.8238 | -802.0318 | 1.7977e+308 | 1.7977e+308 | 8100000 | 1.7977e+308 | 8100000 | 1.7977e+308 | 585072.8 | -83742.37 | 226.0276 | 1.7977e+308 | 2 | 600 | 71.68366 | 585.6 | 54207.89 | 60257.18
| 2729.974 | 331.1148 | 447.2 | 1.7977e+308 | 1.7977e+308 | 1.7977e+308 | 1 | 1.7977e+308 | 0.02787596 | 45 | 0 | 1.7977e+308 | 709.8238 | -802.0319 | 1.7977e+308 | 1.7977e+308 | 8100000 | 1.7977e+308 | 8100000 | 1.7977e+308 | 584783.1 | -83742.74 | 225.4807 | 1.7977e+308 | 2 | 600 | 71.68359 | 585.8 | 54207.89 | 60257.18
| 2729.002 | 330.5855 | 447.4 | 1.7977e+308 | 1.7977e+308 | 1.7977e+308 | 1 | 1.7977e+308 | 0.1704878 | 45 | 0 | 1.7977e+308 | 709.8238 | -802.032 | 1.7977e+308 | 1.7977e+308 | 8100000 | 1.7977e+308 | 8100000 | 1.7977e+308 | 587769.2 | -83743.87 | 224.9514 | 1.7977e+308 | 2 | 600 | 71.68341 | 586 | 54207.89 | 60257.18
| 2728.19 | 330.0563 | 447.6 | 1.7977e+308 | 1.7977e+308 | 1.7977e+308 | 1 | 1.7977e+308 | 0.1890717 | 45 | 0 | 1.7977e+308 | 709.8238 | -802.0322 | 1.7977e+308 | 1.7977e+308 | 8100000 | 1.7977e+308 | 8100000 | 1.7977e+308 | 586745.5 | -83744.84 | 224.4221 | 1.7977e+308 | 2 | 600 | 71.68326 | 586.2 | 54207.89 | 60257.18
| 2727.628 | 329.5271 | 447.8 | 1.7977e+308 | 1.7977e+308 | 1.7977e+308 | 1 | 1.7977e+308 | 0.2262397 | 45 | 0 | 1.7977e+308 | 709.8238 | -802.0323 | 1.7977e+308 | 1.7977e+308 | 8100000 | 1.7977e+308 | 8100000 | 1.7977e+308 | 587844.8 | -83745.56 | 223.8928 | 1.7977e+308 | 2 | 600 | 71.68314 | 586.4 | 54207.89 | 60257.18
| 2726.722 | 328.9802 | 448 | 1.7977e+308 | 1.7977e+308 | 1.7977e+308 | 1 | 1.7977e+308 | 0.08887986 | 45 | 0 | 1.7977e+308 | 709.8238 | -802.0325 | 1.7977e+308 | 1.7977e+308 | 8100000 | 1.7977e+308 | 8100000 | 1.7977e+308 | 589113.6 | -83746.62 | 223.3459 | 1.7977e+308 | 2 | 600 | 71.68297 | 586.6 | 54207.89 | 60257.18
| 2725.928 | 328.451 | 448.2 | 1.7977e+308 | 1.7977e+308 | 1.7977e+308 | 1 | 1.7977e+308 | 0.1413998 | 45 | 0 | 1.7977e+308 | 709.8238 | -802.0326 | 1.7977e+308 | 1.7977e+308 | 8100000 | 1.7977e+308 | 8100000 | 1.7977e+308 | 586858.2 | -83747.57 | 222.8166 | 1.7977e+308 | 2 | 600 | 71.68282 | 586.8 | 54207.89 | 60257.18
| 2725.211 | 327.9218 | 448.4 | 1.7977e+308 | 1.7977e+308 | 1.7977e+308 | 1 | 1.7977e+308 | 0.0565599 | 45 | 0 | 1.7977e+308 | 709.8238 | -802.0328 | 1.7977e+308 | 1.7977e+308 | 8100000 | 1.7977e+308 | 8100000 | 1.7977e+308 | 587307.3 | -83748.45 | 222.2873 | 1.7977e+308 | 2 | 600 | 71.68268 | 587 | 54207.89 | 60257.18
| 2724.39 | 327.3925 | 448.6 | 1.7977e+308 | 1.7977e+308 | 1.7977e+308 | 1 | 1.7977e+308 | 0.2436116 | 45 | 0 | 1.7977e+308 | 709.8238 | -802.0329 | 1.7977e+308 | 1.7977e+308 | 8100000 | 1.7977e+308 | 8100000 | 1.7977e+308 | 584544.3 | -83749.42 | 221.758 | 1.7977e+308 | 2 | 600 | 71.68252 | 587.2 | 54207.89 | 60257.18
| 2723.608 | 326.8633 | 448.8 | 1.7977e+308 | 1.7977e+308 | 1.7977e+308 | 1 | 1.7977e+308 | 0.1551357 | 45 | 0 | 1.7977e+308 | 709.8238 | -802.0331 | 1.7977e+308 | 1.7977e+308 | 8100000 | 1.7977e+308 | 8100000 | 1.7977e+308 | 584353.9 | -83750.36 | 221.2287 | 1.7977e+308 | 2 | 600 | 71.68237 | 587.4 | 54207.89 | 60257.18
| 2722.992 | 326.3253 | 449 | 1.7977e+308 | 1.7977e+308 | 1.7977e+308 | 1 | 1.7977e+308 | 0.08160785 | 45 | 0 | 1.7977e+308 | 709.8238 | -802.0332 | 1.7977e+308 | 1.7977e+308 | 8100000 | 1.7977e+308 | 8100000 | 1.7977e+308 | 580247 | -83751.14 | 220.6906 | 1.7977e+308 | 2 | 600 | 71.68224 | 587.6 | 54207.89 | 60257.18
| 2722.015 | 325.7872 | 449.2 | 1.7977e+308 | 1.7977e+308 | 1.7977e+308 | 1 | 1.7977e+308 | 0.2609835 | 45 | 0 | 1.7977e+308 | 709.8238 | -802.0334 | 1.7977e+308 | 1.7977e+308 | 8100000 | 1.7977e+308 | 8100000 | 1.7977e+308 | 579241.4 | -83752.27 | 220.1525 | 1.7977e+308 | 2 | 600 | 71.68206 | 587.8 | 54207.89 | 60257.18
| 2720.955 | 325.258 | 449.4 | 1.7977e+308 | 1.7977e+308 | 1.7977e+308 | 1 | 1.7977e+308 | 0.1321077 | 45 | 0 | 1.7977e+308 | 709.8238 | -802.0336 | 1.7977e+308 | 1.7977e+308 | 8100000 | 1.7977e+308 | 8100000 | 1.7977e+308 | 571053.2 | -83753.49 | 219.6232 | 1.7977e+308 | 2 | 600 | 71.68187 | 588 | 54207.89 | 60257.18
| 2720.1 | 324.72 | 449.6 | 1.7977e+308 | 1.7977e+308 | 1.7977e+308 | 1 | 1.7977e+308 | 0.05534788 | 45 | 0 | 1.7977e+308 | 709.8238 | -802.0338 | 1.7977e+308 | 1.7977e+308 | 8100000 | 1.7977e+308 | 8100000 | 1.7977e+308 | 561557.6 | -83754.5 | 219.085 | 1.7977e+308 | 2 | 600 | 71.6817 | 588.2 | 54207.89 | 60257.18
| 2719.432 | 324.1907 | 449.8 | 1.7977e+308 | 1.7977e+308 | 1.7977e+308 | 1 | 1.7977e+308 | 0.06908385 | 45 | 0 | 1.7977e+308 | 709.8238 | -802.0339 | 1.7977e+308 | 1.7977e+308 | 8100000 | 1.7977e+308 | 8100000 | 1.7977e+308 | 563341.1 | -83755.32 | 218.5558 | 1.7977e+308 | 2 | 600 | 71.68157 | 588.4 | 54207.89 | 60257.18
| 2719.062 | 323.6527 | 450 | 1.7977e+308 | 1.7977e+308 | 1.7977e+308 | 1 | 1.7977e+308 | 0.1753356 | 45 | 0 | 1.7977e+308 | 709.8238 | -802.034 | 1.7977e+308 | 1.7977e+308 | 8100000 | 1.7977e+308 | 8100000 | 1.7977e+308 | 565129.9 | -83755.85 | 218.0176 | 1.7977e+308 | 2 | 600 | 71.68149 | 588.6 | 54207.89 | 60257.18
| 2718.091 | 323.1235 | 450.2 | 1.7977e+308 | 1.7977e+308 | 1.7977e+308 | 1 | 1.7977e+308 | 0.1110997 | 45 | 0 | 1.7977e+308 | 709.8238 | -802.0342 | 1.7977e+308 | 1.7977e+308 | 8100000 | 1.7977e+308 | 8100000 | 1.7977e+308 | 568253.2 | -83756.98 | 217.4883 | 1.7977e+308 | 2 | 600 | 71.6813 | 588.8 | 54207.89 | 60257.18
| 2717.584 | 322.5942 | 450.4 | 1.7977e+308 | 1.7977e+308 | 1.7977e+308 | 1 | 1.7977e+308 | 0.2028075 | 45 | 0 | 1.7977e+308 | 709.8238 | -802.0343 | 1.7977e+308 | 1.7977e+308 | 8100000 | 1.7977e+308 | 8100000 | 1.7977e+308 | 573633 | -83757.64 | 216.9591 | 1.7977e+308 | 2 | 600 | 71.68119 | 589 | 54207.89 | 60257.18
| 2716.56 | 322.0562 | 450.6 | 1.7977e+308 | 1.7977e+308 | 1.7977e+308 | 1 | 1.7977e+308 | 0.1155437 | 45 | 0 | 1.7977e+308 | 709.8238 | -802.0345 | 1.7977e+308 | 1.7977e+308 | 8100000 | 1.7977e+308 | 8100000 | 1.7977e+308 | 573267 | -83758.82 | 216.4209 | 1.7977e+308 | 2 | 600 | 71.68101 | 589.2 | 54207.89 | 60257.18
| 2715.699 | 321.5181 | 450.8 | 1.7977e+308 | 1.7977e+308 | 1.7977e+308 | 1 | 1.7977e+308 | 0.1446316 | 45 | 0 | 1.7977e+308 | 709.8238 | -802.0346 | 1.7977e+308 | 1.7977e+308 | 8100000 | 1.7977e+308 | 8100000 | 1.7977e+308 | 568578.7 | -83759.84 | 215.8828 | 1.7977e+308 | 2 | 600 | 71.68084 | 589.4 | 54207.89 | 60257.18
| 2715.028 | 320.9889 | 451 | 1.7977e+308 | 1.7977e+308 | 1.7977e+308 | 1 | 1.7977e+308 | 0.1159477 | 45 | 0 | 1.7977e+308 | 709.8238 | -802.0347 | 1.7977e+308 | 1.7977e+308 | 8100000 | 1.7977e+308 | 8100000 | 1.7977e+308 | 571227.2 | -83760.67 | 215.3535 | 1.7977e+308 | 2 | 600 | 71.68071 | 589.6 | 54207.89 | 60257.18
| 2714.197 | 320.4597 | 451.2 | 1.7977e+308 | 1.7977e+308 | 1.7977e+308 | 1 | 1.7977e+308 | 0.06463983 | 45 | 0 | 1.7977e+308 | 709.8238 | -802.0349 | 1.7977e+308 | 1.7977e+308 | 8100000 | 1.7977e+308 | 8100000 | 1.7977e+308 | 570961 | -83761.65 | 214.8242 | 1.7977e+308 | 2 | 600 | 71.68055 | 589.8 | 54207.89 | 60257.18
| 2713.283 | 319.9216 | 451.4 | 1.7977e+308 | 1.7977e+308 | 1.7977e+308 | 1 | 1.7977e+308 | 0.1611956 | 45 | 0 | 1.7977e+308 | 709.8238 | -802.0351 | 1.7977e+308 | 1.7977e+308 | 8100000 | 1.7977e+308 | 8100000 | 1.7977e+308 | 562902 | -83762.73 | 214.2861 | 1.7977e+308 | 2 | 600 | 71.68038 | 590 | 54207.89 | 60257.18
| 2712.66 | 319.3836 | 451.6 | 1.7977e+308 | 1.7977e+308 | 1.7977e+308 | 1 | 1.7977e+308 | 0.1413996 | 45 | 0 | 1.7977e+308 | 709.8238 | -802.0352 | 1.7977e+308 | 1.7977e+308 | 8100000 | 1.7977e+308 | 8100000 | 1.7977e+308 | 566920.2 | -83763.51 | 213.748 | 1.7977e+308 | 2 | 600 | 71.68025 | 590.2 | 54207.89 | 60257.18
| 2711.368 | 318.8544 | 451.8 | 1.7977e+308 | 1.7977e+308 | 1.7977e+308 | 1 | 1.7977e+308 | 0.07877977 | 45 | 0 | 1.7977e+308 | 709.8238 | -802.0354 | 1.7977e+308 | 1.7977e+308 | 8100000 | 1.7977e+308 | 8100000 | 1.7977e+308 | 562314.8 | -83764.95 | 213.2187 | 1.7977e+308 | 2 | 600 | 71.68002 | 590.4 | 54207.89 | 60257.18
| 2710.837 | 318.3163 | 452 | 1.7977e+308 | 1.7977e+308 | 1.7977e+308 | 1 | 1.7977e+308 | 0.08564775 | 45 | 0 | 1.7977e+308 | 709.8238 | -802.0356 | 1.7977e+308 | 1.7977e+308 | 8100000 | 1.7977e+308 | 8100000 | 1.7977e+308 | 555907.1 | -83765.64 | 212.6806 | 1.7977e+308 | 2 | 600 | 71.67991 | 590.6 | 54207.89 | 60257.18
| 2710.146 | 317.7871 | 452.2 | 1.7977e+308 | 1.7977e+308 | 1.7977e+308 | 1 | 1.7977e+308 | 0.08403175 | 45 | 0 | 1.7977e+308 | 709.8238 | -802.0357 | 1.7977e+308 | 1.7977e+308 | 8100000 | 1.7977e+308 | 8100000 | 1.7977e+308 | 558445.1 | -83766.49 | 212.1513 | 1.7977e+308 | 2 | 600 | 71.67977 | 590.8 | 54207.89 | 60257.18
| 2709.435 | 317.2491 | 452.4 | 1.7977e+308 | 1.7977e+308 | 1.7977e+308 | 1 | 1.7977e+308 | 0.07514377 | 45 | 0 | 1.7977e+308 | 709.8238 | -802.0358 | 1.7977e+308 | 1.7977e+308 | 8100000 | 1.7977e+308 | 8100000 | 1.7977e+308 | 563698.1 | -83767.36 | 211.6132 | 1.7977e+308 | 2 | 600 | 71.67963 | 591 | 54207.89 | 60257.18
| 2708.35 | 316.7198 | 452.6 | 1.7977e+308 | 1.7977e+308 | 1.7977e+308 | 1 | 1.7977e+308 | 0.02787591 | 45 | 0 | 1.7977e+308 | 709.8238 | -802.036 | 1.7977e+308 | 1.7977e+308 | 8100000 | 1.7977e+308 | 8100000 | 1.7977e+308 | 560921 | -83768.6 | 211.0839 | 1.7977e+308 | 2 | 600 | 71.67943 | 591.2 | 54207.89 | 60257.18
| 2707.709 | 316.1818 | 452.8 | 1.7977e+308 | 1.7977e+308 | 1.7977e+308 | 1 | 1.7977e+308 | 0.1211996 | 45 | 0 | 1.7977e+308 | 709.8238 | -802.0362 | 1.7977e+308 | 1.7977e+308 | 8100000 | 1.7977e+308 | 8100000 | 1.7977e+308 | 560707.8 | -83769.4 | 210.5458 | 1.7977e+308 | 2 | 600 | 71.6793 | 591.4 | 54207.89 | 60257.18
| 2706.924 | 315.6526 | 453 | 1.7977e+308 | 1.7977e+308 | 1.7977e+308 | 1 | 1.7977e+308 | 0.08524372 | 45 | 0 | 1.7977e+308 | 709.8238 | -802.0363 | 1.7977e+308 | 1.7977e+308 | 8100000 | 1.7977e+308 | 8100000 | 1.7977e+308 | 558327.5 | -83770.34 | 210.0165 | 1.7977e+308 | 2 | 600 | 71.67915 | 591.6 | 54207.89 | 60257.18
| 2706.343 | 315.1145 | 453.2 | 1.7977e+308 | 1.7977e+308 | 1.7977e+308 | 1 | 1.7977e+308 | 0.1716994 | 45 | 0 | 1.7977e+308 | 709.8238 | -802.0364 | 1.7977e+308 | 1.7977e+308 | 8100000 | 1.7977e+308 | 8100000 | 1.7977e+308 | 562347.9 | -83771.08 | 209.4784 | 1.7977e+308 | 2 | 600 | 71.67903 | 591.8 | 54207.89 | 60257.18
| 2705.462 | 314.5853 | 453.4 | 1.7977e+308 | 1.7977e+308 | 1.7977e+308 | 1 | 1.7977e+308 | 0.09897966 | 45 | 0 | 1.7977e+308 | 709.8238 | -802.0366 | 1.7977e+308 | 1.7977e+308 | 8100000 | 1.7977e+308 | 8100000 | 1.7977e+308 | 563162 | -83772.11 | 208.9491 | 1.7977e+308 | 2 | 600 | 71.67886 | 592 | 54207.89 | 60257.18
| 2704.503 | 314.0561 | 453.6 | 1.7977e+308 | 1.7977e+308 | 1.7977e+308 | 1 | 1.7977e+308 | 0.1288756 | 45 | 0 | 1.7977e+308 | 709.8238 | -802.0368 | 1.7977e+308 | 1.7977e+308 | 8100000 | 1.7977e+308 | 8100000 | 1.7977e+308 | 553096.8 | -83773.23 | 208.4198 | 1.7977e+308 | 2 | 600 | 71.67868 | 592.2 | 54207.89 | 60257.18
| 2703.941 | 313.5092 | 453.8 | 1.7977e+308 | 1.7977e+308 | 1.7977e+308 | 1 | 1.7977e+308 | 0.1220076 | 45 | 0 | 1.7977e+308 | 709.8238 | -802.0369 | 1.7977e+308 | 1.7977e+308 | 8100000 | 1.7977e+308 | 8100000 | 1.7977e+308 | 553513 | -83773.95 | 207.8729 | 1.7977e+308 | 2 | 600 | 71.67857 | 592.4 | 54207.89 | 60257.18
| 2702.89 | 312.98 | 454 | 1.7977e+308 | 1.7977e+308 | 1.7977e+308 | 1 | 1.7977e+308 | 0.1175636 | 45 | 0 | 1.7977e+308 | 709.8238 | -802.0371 | 1.7977e+308 | 1.7977e+308 | 8100000 | 1.7977e+308 | 8100000 | 1.7977e+308 | 555726.3 | -83775.16 | 207.3436 | 1.7977e+308 | 2 | 600 | 71.67838 | 592.6 | 54207.89 | 60257.18
| 2702.397 | 312.4507 | 454.2 | 1.7977e+308 | 1.7977e+308 | 1.7977e+308 | 1 | 1.7977e+308 | 0.06504376 | 45 | 0 | 1.7977e+308 | 709.8238 | -802.0372 | 1.7977e+308 | 1.7977e+308 | 8100000 | 1.7977e+308 | 8100000 | 1.7977e+308 | 553277.6 | -83775.81 | 206.8143 | 1.7977e+308 | 2 | 600 | 71.67827 | 592.8 | 54207.89 | 60257.18
| 2701.489 | 311.9215 | 454.4 | 1.7977e+308 | 1.7977e+308 | 1.7977e+308 | 1 | 1.7977e+308 | 0.07393172 | 45 | 0 | 1.7977e+308 | 709.8238 | -802.0374 | 1.7977e+308 | 1.7977e+308 | 8100000 | 1.7977e+308 | 8100000 | 1.7977e+308 | 558783.1 | -83776.87 | 206.285 | 1.7977e+308 | 2 | 600 | 71.6781 | 593 | 54207.89 | 60257.18
| 2700.863 | 311.3747 | 454.6 | 1.7977e+308 | 1.7977e+308 | 1.7977e+308 | 1 | 1.7977e+308 | 0.1317035 | 45 | 0 | 1.7977e+308 | 709.8238 | -802.0375 | 1.7977e+308 | 1.7977e+308 | 8100000 | 1.7977e+308 | 8100000 | 1.7977e+308 | 555754.3 | -83777.66 | 205.7381 | 1.7977e+308 | 2 | 600 | 71.67797 | 593.2 | 54207.89 | 60257.18
| 2699.917 | 310.8454 | 454.8 | 1.7977e+308 | 1.7977e+308 | 1.7977e+308 | 1 | 1.7977e+308 | 0.06181176 | 45 | 0 | 1.7977e+308 | 709.8238 | -802.0377 | 1.7977e+308 | 1.7977e+308 | 8100000 | 1.7977e+308 | 8100000 | 1.7977e+308 | 559876.8 | -83778.76 | 205.2088 | 1.7977e+308 | 2 | 600 | 71.67779 | 593.4 | 54207.89 | 60257.18
| 2699.097 | 310.3162 | 455 | 1.7977e+308 | 1.7977e+308 | 1.7977e+308 | 1 | 1.7977e+308 | 0.1276635 | 45 | 0 | 1.7977e+308 | 709.8238 | -802.0378 | 1.7977e+308 | 1.7977e+308 | 8100000 | 1.7977e+308 | 8100000 | 1.7977e+308 | 558856.2 | -83779.73 | 204.6795 | 1.7977e+308 | 2 | 600 | 71.67764 | 593.6 | 54207.89 | 60257.18
| 2697.959 | 309.787 | 455.2 | 1.7977e+308 | 1.7977e+308 | 1.7977e+308 | 1 | 1.7977e+308 | 0.1769513 | 45 | 0 | 1.7977e+308 | 709.8238 | -802.038 | 1.7977e+308 | 1.7977e+308 | 8100000 | 1.7977e+308 | 8100000 | 1.7977e+308 | 553881 | -83781.03 | 204.1502 | 1.7977e+308 | 2 | 600 | 71.67742 | 593.8 | 54207.89 | 60257.18
| 2697.315 | 309.2401 | 455.4 | 1.7977e+308 | 1.7977e+308 | 1.7977e+308 | 1 | 1.7977e+308 | 0.0973636 | 45 | 0 | 1.7977e+308 | 709.8238 | -802.0382 | 1.7977e+308 | 1.7977e+308 | 8100000 | 1.7977e+308 | 8100000 | 1.7977e+308 | 554202.2 | -83781.83 | 203.6032 | 1.7977e+308 | 2 | 600 | 71.6773 | 594 | 54207.89 | 60257.18
| 2696.375 | 308.7109 | 455.6 | 1.7977e+308 | 1.7977e+308 | 1.7977e+308 | 1 | 1.7977e+308 | 0.1785673 | 45 | 0 | 1.7977e+308 | 709.8238 | -802.0383 | 1.7977e+308 | 1.7977e+308 | 8100000 | 1.7977e+308 | 8100000 | 1.7977e+308 | 546441.3 | -83782.93 | 203.074 | 1.7977e+308 | 2 | 600 | 71.67713 | 594.2 | 54207.89 | 60257.18
| 2695.379 | 308.1817 | 455.8 | 1.7977e+308 | 1.7977e+308 | 1.7977e+308 | 1 | 1.7977e+308 | 0.02060391 | 45 | 0 | 1.7977e+308 | 709.8238 | -802.0385 | 1.7977e+308 | 1.7977e+308 | 8100000 | 1.7977e+308 | 8100000 | 1.7977e+308 | 539250.3 | -83784.08 | 202.5447 | 1.7977e+308 | 2 | 600 | 71.67693 | 594.4 | 54207.89 | 60257.18
| 2694.419 | 307.6525 | 456 | 1.7977e+308 | 1.7977e+308 | 1.7977e+308 | 1 | 1.7977e+308 | 0.2593669 | 45 | 0 | 1.7977e+308 | 709.8238 | -802.0387 | 1.7977e+308 | 1.7977e+308 | 8100000 | 1.7977e+308 | 8100000 | 1.7977e+308 | 538283.3 | -83785.2 | 202.0154 | 1.7977e+308 | 2 | 600 | 71.67675 | 594.6 | 54207.89 | 60257.18
| 2693.475 | 307.1056 | 456.2 | 1.7977e+308 | 1.7977e+308 | 1.7977e+308 | 1 | 1.7977e+308 | 0.1321074 | 45 | 0 | 1.7977e+308 | 709.8238 | -802.0389 | 1.7977e+308 | 1.7977e+308 | 8100000 | 1.7977e+308 | 8100000 | 1.7977e+308 | 533221.8 | -83786.3 | 201.4684 | 1.7977e+308 | 2 | 600 | 71.67658 | 594.8 | 54207.89 | 60257.18
| 2692.549 | 306.5764 | 456.4 | 1.7977e+308 | 1.7977e+308 | 1.7977e+308 | 1 | 1.7977e+308 | 0.01171595 | 45 | 0 | 1.7977e+308 | 709.8238 | -802.0391 | 1.7977e+308 | 1.7977e+308 | 8100000 | 1.7977e+308 | 8100000 | 1.7977e+308 | 529166.9 | -83787.38 | 200.9391 | 1.7977e+308 | 2 | 600 | 71.67641 | 595 | 54207.89 | 60257.18
| 2691.513 | 306.0472 | 456.6 | 1.7977e+308 | 1.7977e+308 | 1.7977e+308 | 1 | 1.7977e+308 | 0.07595165 | 45 | 0 | 1.7977e+308 | 709.8238 | -802.0392 | 1.7977e+308 | 1.7977e+308 | 8100000 | 1.7977e+308 | 8100000 | 1.7977e+308 | 525792.9 | -83788.57 | 200.4098 | 1.7977e+308 | 2 | 600 | 71.67621 | 595.2 | 54207.89 | 60257.18
| 2690.846 | 305.518 | 456.8 | 1.7977e+308 | 1.7977e+308 | 1.7977e+308 | 1 | 1.7977e+308 | 0.09453556 | 45 | 0 | 1.7977e+308 | 709.8238 | -802.0394 | 1.7977e+308 | 1.7977e+308 | 8100000 | 1.7977e+308 | 8100000 | 1.7977e+308 | 524214.7 | -83789.4 | 199.8805 | 1.7977e+308 | 2 | 600 | 71.67608 | 595.4 | 54207.89 | 60257.18
| 2690.279 | 304.9711 | 457 | 1.7977e+308 | 1.7977e+308 | 1.7977e+308 | 1 | 1.7977e+308 | 0.05979172 | 45 | 0 | 1.7977e+308 | 709.8238 | -802.0395 | 1.7977e+308 | 1.7977e+308 | 8100000 | 1.7977e+308 | 8100000 | 1.7977e+308 | 526178.5 | -83790.12 | 199.3336 | 1.7977e+308 | 2 | 600 | 71.67596 | 595.6 | 54207.89 | 60257.18
| 2689.388 | 304.4419 | 457.2 | 1.7977e+308 | 1.7977e+308 | 1.7977e+308 | 1 | 1.7977e+308 | 0.1329154 | 45 | 0 | 1.7977e+308 | 709.8238 | -802.0397 | 1.7977e+308 | 1.7977e+308 | 8100000 | 1.7977e+308 | 8100000 | 1.7977e+308 | 529815.3 | -83791.17 | 198.8043 | 1.7977e+308 | 2 | 600 | 71.6758 | 595.8 | 54207.89 | 60257.18
| 2688.621 | 303.9127 | 457.4 | 1.7977e+308 | 1.7977e+308 | 1.7977e+308 | 1 | 1.7977e+308 | 0.09413155 | 45 | 0 | 1.7977e+308 | 709.8238 | -802.0398 | 1.7977e+308 | 1.7977e+308 | 8100000 | 1.7977e+308 | 8100000 | 1.7977e+308 | 531144.5 | -83792.09 | 198.275 | 1.7977e+308 | 2 | 600 | 71.67564 | 596 | 54207.89 | 60257.18
| 2687.745 | 303.3835 | 457.6 | 1.7977e+308 | 1.7977e+308 | 1.7977e+308 | 1 | 1.7977e+308 | 0.09655553 | 45 | 0 | 1.7977e+308 | 709.8238 | -802.04 | 1.7977e+308 | 1.7977e+308 | 8100000 | 1.7977e+308 | 8100000 | 1.7977e+308 | 525619.6 | -83793.12 | 197.7457 | 1.7977e+308 | 2 | 600 | 71.67548 | 596.2 | 54207.89 | 60257.18
| 2686.981 | 302.8366 | 457.8 | 1.7977e+308 | 1.7977e+308 | 1.7977e+308 | 1 | 1.7977e+308 | 0.2351268 | 45 | 0 | 1.7977e+308 | 709.8238 | -802.0401 | 1.7977e+308 | 1.7977e+308 | 8100000 | 1.7977e+308 | 8100000 | 1.7977e+308 | 521667.1 | -83794.05 | 197.1988 | 1.7977e+308 | 2 | 600 | 71.67533 | 596.4 | 54207.89 | 60257.18
| 2686.081 | 302.3074 | 458 | 1.7977e+308 | 1.7977e+308 | 1.7977e+308 | 1 | 1.7977e+308 | 0.06706366 | 45 | 0 | 1.7977e+308 | 709.8238 | -802.0403 | 1.7977e+308 | 1.7977e+308 | 8100000 | 1.7977e+308 | 8100000 | 1.7977e+308 | 521744.8 | -83795.1 | 196.6695 | 1.7977e+308 | 2 | 600 | 71.67516 | 596.6 | 54207.89 | 60257.18
| 2685.123 | 301.7782 | 458.2 | 1.7977e+308 | 1.7977e+308 | 1.7977e+308 | 1 | 1.7977e+308 | 0.1062515 | 45 | 0 | 1.7977e+308 | 709.8238 | -802.0405 | 1.7977e+308 | 1.7977e+308 | 8100000 | 1.7977e+308 | 8100000 | 1.7977e+308 | 519681.5 | -83796.22 | 196.1402 | 1.7977e+308 | 2 | 600 | 71.67498 | 596.8 | 54207.89 | 60257.18
| 2684.459 | 301.2489 | 458.4 | 1.7977e+308 | 1.7977e+308 | 1.7977e+308 | 1 | 1.7977e+308 | 0.1664471 | 45 | 0 | 1.7977e+308 | 709.8238 | -802.0406 | 1.7977e+308 | 1.7977e+308 | 8100000 | 1.7977e+308 | 8100000 | 1.7977e+308 | 520495.4 | -83797.04 | 195.6109 | 1.7977e+308 | 2 | 600 | 71.67485 | 597 | 54207.89 | 60257.18
| 2683.477 | 300.7021 | 458.6 | 1.7977e+308 | 1.7977e+308 | 1.7977e+308 | 1 | 1.7977e+308 | 0.1583672 | 45 | 0 | 1.7977e+308 | 709.8238 | -802.0408 | 1.7977e+308 | 1.7977e+308 | 8100000 | 1.7977e+308 | 8100000 | 1.7977e+308 | 521977.7 | -83798.18 | 195.064 | 1.7977e+308 | 2 | 600 | 71.67466 | 597.2 | 54207.89 | 60257.18
| 2682.798 | 300.1728 | 458.8 | 1.7977e+308 | 1.7977e+308 | 1.7977e+308 | 1 | 1.7977e+308 | 0.09615149 | 45 | 0 | 1.7977e+308 | 709.8238 | -802.0409 | 1.7977e+308 | 1.7977e+308 | 8100000 | 1.7977e+308 | 8100000 | 1.7977e+308 | 521236.7 | -83799.01 | 194.5347 | 1.7977e+308 | 2 | 600 | 71.67453 | 597.4 | 54207.89 | 60257.18
| 2682.188 | 299.6436 | 459 | 1.7977e+308 | 1.7977e+308 | 1.7977e+308 | 1 | 1.7977e+308 | 0.2343187 | 45 | 0 | 1.7977e+308 | 709.8238 | -802.0411 | 1.7977e+308 | 1.7977e+308 | 8100000 | 1.7977e+308 | 8100000 | 1.7977e+308 | 527108.7 | -83799.78 | 194.0054 | 1.7977e+308 | 2 | 600 | 71.6744 | 597.6 | 54207.89 | 60257.18
| 2681.261 | 299.1144 | 459.2 | 1.7977e+308 | 1.7977e+308 | 1.7977e+308 | 1 | 1.7977e+308 | 0.07958757 | 45 | 0 | 1.7977e+308 | 709.8238 | -802.0412 | 1.7977e+308 | 1.7977e+308 | 8100000 | 1.7977e+308 | 8100000 | 1.7977e+308 | 528066.8 | -83800.86 | 193.4761 | 1.7977e+308 | 2 | 600 | 71.67423 | 597.8 | 54207.89 | 60257.18
| 2680.408 | 298.5675 | 459.4 | 1.7977e+308 | 1.7977e+308 | 1.7977e+308 | 1 | 1.7977e+308 | 0.1341273 | 45 | 0 | 1.7977e+308 | 709.8238 | -802.0414 | 1.7977e+308 | 1.7977e+308 | 8100000 | 1.7977e+308 | 8100000 | 1.7977e+308 | 531022.5 | -83801.87 | 192.9292 | 1.7977e+308 | 2 | 600 | 71.67407 | 598 | 54207.89 | 60257.18
| 2679.618 | 298.0383 | 459.6 | 1.7977e+308 | 1.7977e+308 | 1.7977e+308 | 1 | 1.7977e+308 | 0.02827984 | 45 | 0 | 1.7977e+308 | 709.8238 | -802.0415 | 1.7977e+308 | 1.7977e+308 | 8100000 | 1.7977e+308 | 8100000 | 1.7977e+308 | 531055.7 | -83802.82 | 192.3999 | 1.7977e+308 | 2 | 600 | 71.67391 | 598.2 | 54207.89 | 60257.18
| 2678.442 | 297.5091 | 459.8 | 1.7977e+308 | 1.7977e+308 | 1.7977e+308 | 1 | 1.7977e+308 | 0.1211993 | 45 | 0 | 1.7977e+308 | 709.8238 | -802.0418 | 1.7977e+308 | 1.7977e+308 | 8100000 | 1.7977e+308 | 8100000 | 1.7977e+308 | 535427.5 | -83804.15 | 191.8706 | 1.7977e+308 | 2 | 600 | 71.6737 | 598.4 | 54207.89 | 60257.18
| 2677.746 | 296.9799 | 460 | 1.7977e+308 | 1.7977e+308 | 1.7977e+308 | 1 | 1.7977e+308 | 0.07352758 | 45 | 0 | 1.7977e+308 | 709.8238 | -802.0419 | 1.7977e+308 | 1.7977e+308 | 8100000 | 1.7977e+308 | 8100000 | 1.7977e+308 | 536436.2 | -83805 | 191.3413 | 1.7977e+308 | 2 | 600 | 71.67356 | 598.6 | 54207.89 | 60257.18
| 2676.897 | 296.433 | 460.2 | 1.7977e+308 | 1.7977e+308 | 1.7977e+308 | 1 | 1.7977e+308 | 0.08443551 | 45 | 0 | 1.7977e+308 | 709.8238 | -802.0421 | 1.7977e+308 | 1.7977e+308 | 8100000 | 1.7977e+308 | 8100000 | 1.7977e+308 | 538058.6 | -83806.01 | 190.7944 | 1.7977e+308 | 2 | 600 | 71.6734 | 598.8 | 54207.89 | 60257.18
| 2675.999 | 295.9038 | 460.4 | 1.7977e+308 | 1.7977e+308 | 1.7977e+308 | 1 | 1.7977e+308 | 0.02383586 | 45 | 0 | 1.7977e+308 | 709.8238 | -802.0422 | 1.7977e+308 | 1.7977e+308 | 8100000 | 1.7977e+308 | 8100000 | 1.7977e+308 | 538846.2 | -83807.07 | 190.2651 | 1.7977e+308 | 2 | 600 | 71.67323 | 599 | 54207.89 | 60257.18
| 2675.216 | 295.3746 | 460.6 | 1.7977e+308 | 1.7977e+308 | 1.7977e+308 | 1 | 1.7977e+308 | 0.09332345 | 45 | 0 | 1.7977e+308 | 709.8238 | -802.0424 | 1.7977e+308 | 1.7977e+308 | 8100000 | 1.7977e+308 | 8100000 | 1.7977e+308 | 536755.9 | -83808.01 | 189.7358 | 1.7977e+308 | 2 | 600 | 71.67308 | 599.2 | 54207.89 | 60257.18
| 2674.673 | 294.8454 | 460.8 | 1.7977e+308 | 1.7977e+308 | 1.7977e+308 | 1 | 1.7977e+308 | 0.09938341 | 45 | 0 | 1.7977e+308 | 709.8238 | -802.0425 | 1.7977e+308 | 1.7977e+308 | 8100000 | 1.7977e+308 | 8100000 | 1.7977e+308 | 540064 | -83808.71 | 189.2065 | 1.7977e+308 | 2 | 600 | 71.67296 | 599.4 | 54207.89 | 60257.18
| 2673.699 | 294.2985 | 461 | 1.7977e+308 | 1.7977e+308 | 1.7977e+308 | 1 | 1.7977e+308 | 0.1139273 | 45 | 0 | 1.7977e+308 | 709.8238 | -802.0427 | 1.7977e+308 | 1.7977e+308 | 8100000 | 1.7977e+308 | 8100000 | 1.7977e+308 | 543442.6 | -83809.84 | 188.6596 | 1.7977e+308 | 2 | 600 | 71.67279 | 599.6 | 54207.89 | 60257.18
| 2673.314 | 293.7693 | 461.2 | 1.7977e+308 | 1.7977e+308 | 1.7977e+308 | 1 | 1.7977e+308 | 0.08928346 | 45 | 0 | 1.7977e+308 | 709.8238 | -802.0428 | 1.7977e+308 | 1.7977e+308 | 8100000 | 1.7977e+308 | 8100000 | 1.7977e+308 | 547522.4 | -83810.38 | 188.1303 | 1.7977e+308 | 2 | 600 | 71.6727 | 599.8 | 54207.89 | 60257.18
| 2672.31 | 293.2401 | 461.4 | 1.7977e+308 | 1.7977e+308 | 1.7977e+308 | 1 | 1.7977e+308 | 0.1300872 | 45 | 0 | 1.7977e+308 | 709.8238 | -802.0429 | 1.7977e+308 | 1.7977e+308 | 8100000 | 1.7977e+308 | 8100000 | 1.7977e+308 | 549894.9 | -83811.54 | 187.601 | 1.7977e+308 | 2 | 600 | 71.67251 | 600 | 54207.89 | 60257.18
| 2671.334 | 292.7108 | 461.6 | 1.7977e+308 | 1.7977e+308 | 1.7977e+308 | 1 | 1.7977e+308 | 0.08685946 | 45 | 0 | 1.7977e+308 | 709.8238 | -802.0431 | 1.7977e+308 | 1.7977e+308 | 8100000 | 1.7977e+308 | 8100000 | 1.7977e+308 | 547777.6 | -83812.67 | 187.0717 | 1.7977e+308 | 2 | 600 | 71.67233 | 600.2 | 54207.89 | 60257.18
| 2670.677 | 292.164 | 461.8 | 1.7977e+308 | 1.7977e+308 | 1.7977e+308 | 1 | 1.7977e+308 | 0.0323198 | 45 | 0 | 1.7977e+308 | 709.8238 | -802.0433 | 1.7977e+308 | 1.7977e+308 | 8100000 | 1.7977e+308 | 8100000 | 1.7977e+308 | 547917.1 | -83813.49 | 186.5248 | 1.7977e+308 | 2 | 600 | 71.67219 | 600.4 | 54207.89 | 60257.18
| 2669.88 | 291.6348 | 462 | 1.7977e+308 | 1.7977e+308 | 1.7977e+308 | 1 | 1.7977e+308 | 0.07150754 | 45 | 0 | 1.7977e+308 | 709.8238 | -802.0434 | 1.7977e+308 | 1.7977e+308 | 8100000 | 1.7977e+308 | 8100000 | 1.7977e+308 | 550080.3 | -83814.44 | 185.9955 | 1.7977e+308 | 2 | 600 | 71.67204 | 600.6 | 54207.89 | 60257.18
| 2668.818 | 291.1056 | 462.2 | 1.7977e+308 | 1.7977e+308 | 1.7977e+308 | 1 | 1.7977e+308 | 0.0618116 | 45 | 0 | 1.7977e+308 | 709.8238 | -802.0436 | 1.7977e+308 | 1.7977e+308 | 8100000 | 1.7977e+308 | 8100000 | 1.7977e+308 | 550707.2 | -83815.66 | 185.4662 | 1.7977e+308 | 2 | 600 | 71.67185 | 600.8 | 54207.89 | 60257.18
| 2668.265 | 290.5763 | 462.4 | 1.7977e+308 | 1.7977e+308 | 1.7977e+308 | 1 | 1.7977e+308 | 0.1450351 | 45 | 0 | 1.7977e+308 | 709.8238 | -802.0437 | 1.7977e+308 | 1.7977e+308 | 8100000 | 1.7977e+308 | 8100000 | 1.7977e+308 | 546228.1 | -83816.37 | 184.9369 | 1.7977e+308 | 2 | 600 | 71.67173 | 601 | 54207.89 | 60257.18
| 2667.793 | 290.0294 | 462.6 | 1.7977e+308 | 1.7977e+308 | 1.7977e+308 | 1 | 1.7977e+308 | 0.1329151 | 45 | 0 | 1.7977e+308 | 709.8238 | -802.0438 | 1.7977e+308 | 1.7977e+308 | 8100000 | 1.7977e+308 | 8100000 | 1.7977e+308 | 553664.9 | -83817 | 184.39 | 1.7977e+308 | 2 | 600 | 71.67163 | 601.2 | 54207.89 | 60257.18
| 2666.603 | 289.5002 | 462.8 | 1.7977e+308 | 1.7977e+308 | 1.7977e+308 | 1 | 1.7977e+308 | 0.155943 | 45 | 0 | 1.7977e+308 | 709.8238 | -802.044 | 1.7977e+308 | 1.7977e+308 | 8100000 | 1.7977e+308 | 8100000 | 1.7977e+308 | 555347.2 | -83818.34 | 183.8607 | 1.7977e+308 | 2 | 600 | 71.67141 | 601.4 | 54207.89 | 60257.18
| 2666.097 | 288.971 | 463 | 1.7977e+308 | 1.7977e+308 | 1.7977e+308 | 1 | 1.7977e+308 | 0.1704869 | 45 | 0 | 1.7977e+308 | 709.8238 | -802.0442 | 1.7977e+308 | 1.7977e+308 | 8100000 | 1.7977e+308 | 8100000 | 1.7977e+308 | 557523.5 | -83819.01 | 183.3314 | 1.7977e+308 | 2 | 600 | 71.67131 | 601.6 | 54207.89 | 60257.18
| 2665.05 | 288.4418 | 463.2 | 1.7977e+308 | 1.7977e+308 | 1.7977e+308 | 1 | 1.7977e+308 | 0.06302357 | 45 | 0 | 1.7977e+308 | 709.8238 | -802.0443 | 1.7977e+308 | 1.7977e+308 | 8100000 | 1.7977e+308 | 8100000 | 1.7977e+308 | 555584.5 | -83820.21 | 182.8021 | 1.7977e+308 | 2 | 600 | 71.67111 | 601.8 | 54207.89 | 60257.18
| 2664.252 | 287.8949 | 463.4 | 1.7977e+308 | 1.7977e+308 | 1.7977e+308 | 1 | 1.7977e+308 | 0.1575589 | 45 | 0 | 1.7977e+308 | 709.8238 | -802.0445 | 1.7977e+308 | 1.7977e+308 | 8100000 | 1.7977e+308 | 8100000 | 1.7977e+308 | 555618.9 | -83821.17 | 182.2552 | 1.7977e+308 | 2 | 600 | 71.67096 | 602 | 54207.89 | 60257.18
| 2663.489 | 287.3657 | 463.6 | 1.7977e+308 | 1.7977e+308 | 1.7977e+308 | 1 | 1.7977e+308 | 0.1195832 | 45 | 0 | 1.7977e+308 | 709.8238 | -802.0447 | 1.7977e+308 | 1.7977e+308 | 8100000 | 1.7977e+308 | 8100000 | 1.7977e+308 | 552401 | -83822.09 | 181.7259 | 1.7977e+308 | 2 | 600 | 71.67081 | 602.2 | 54207.89 | 60257.18
| 2662.543 | 286.8365 | 463.8 | 1.7977e+308 | 1.7977e+308 | 1.7977e+308 | 1 | 1.7977e+308 | 0.08928337 | 45 | 0 | 1.7977e+308 | 709.8238 | -802.0448 | 1.7977e+308 | 1.7977e+308 | 8100000 | 1.7977e+308 | 8100000 | 1.7977e+308 | 553894.2 | -83823.19 | 181.1966 | 1.7977e+308 | 2 | 600 | 71.67063 | 602.4 | 54207.89 | 60257.18
| 2661.647 | 286.3073 | 464 | 1.7977e+308 | 1.7977e+308 | 1.7977e+308 | 1 | 1.7977e+308 | 0.2480542 | 45 | 0 | 1.7977e+308 | 709.8238 | -802.045 | 1.7977e+308 | 1.7977e+308 | 8100000 | 1.7977e+308 | 8100000 | 1.7977e+308 | 552977.4 | -83824.24 | 180.6673 | 1.7977e+308 | 2 | 600 | 71.67047 | 602.6 | 54207.89 | 60257.18
| 2660.94 | 285.7604 | 464.2 | 1.7977e+308 | 1.7977e+308 | 1.7977e+308 | 1 | 1.7977e+308 | 0.1038273 | 45 | 0 | 1.7977e+308 | 709.8238 | -802.0451 | 1.7977e+308 | 1.7977e+308 | 8100000 | 1.7977e+308 | 8100000 | 1.7977e+308 | 553908.3 | -83825.11 | 180.1204 | 1.7977e+308 | 2 | 600 | 71.67032 | 602.8 | 54207.89 | 60257.18
| 2660.062 | 285.2312 | 464.4 | 1.7977e+308 | 1.7977e+308 | 1.7977e+308 | 1 | 1.7977e+308 | 0.1599828 | 45 | 0 | 1.7977e+308 | 709.8238 | -802.0453 | 1.7977e+308 | 1.7977e+308 | 8100000 | 1.7977e+308 | 8100000 | 1.7977e+308 | 551856.7 | -83826.14 | 179.5911 | 1.7977e+308 | 2 | 600 | 71.67016 | 603 | 54207.89 | 60257.18
| 2659.079 | 284.702 | 464.6 | 1.7977e+308 | 1.7977e+308 | 1.7977e+308 | 1 | 1.7977e+308 | 0.1058472 | 45 | 0 | 1.7977e+308 | 709.8238 | -802.0455 | 1.7977e+308 | 1.7977e+308 | 8100000 | 1.7977e+308 | 8100000 | 1.7977e+308 | 547629.3 | -83827.28 | 179.0618 | 1.7977e+308 | 2 | 600 | 71.66998 | 603.2 | 54207.89 | 60257.18
| 2658.63 | 284.1728 | 464.8 | 1.7977e+308 | 1.7977e+308 | 1.7977e+308 | 1 | 1.7977e+308 | 0.1826067 | 45 | 0 | 1.7977e+308 | 709.8238 | -802.0456 | 1.7977e+308 | 1.7977e+308 | 8100000 | 1.7977e+308 | 8100000 | 1.7977e+308 | 554578.7 | -83827.88 | 178.5325 | 1.7977e+308 | 2 | 600 | 71.66988 | 603.4 | 54207.89 | 60257.18
| 2657.552 | 283.6259 | 465 | 1.7977e+308 | 1.7977e+308 | 1.7977e+308 | 1 | 1.7977e+308 | 0.08847534 | 45 | 0 | 1.7977e+308 | 709.8238 | -802.0458 | 1.7977e+308 | 1.7977e+308 | 8100000 | 1.7977e+308 | 8100000 | 1.7977e+308 | 550304.4 | -83829.12 | 177.9856 | 1.7977e+308 | 2 | 600 | 71.66967 | 603.6 | 54207.89 | 60257.18
| 2656.76 | 283.0967 | 465.2 | 1.7977e+308 | 1.7977e+308 | 1.7977e+308 | 1 | 1.7977e+308 | 0.1874546 | 45 | 0 | 1.7977e+308 | 709.8238 | -802.0459 | 1.7977e+308 | 1.7977e+308 | 8100000 | 1.7977e+308 | 8100000 | 1.7977e+308 | 550442.4 | -83830.07 | 177.4563 | 1.7977e+308 | 2 | 600 | 71.66952 | 603.8 | 54207.89 | 60257.18
| 2655.766 | 282.5675 | 465.4 | 1.7977e+308 | 1.7977e+308 | 1.7977e+308 | 1 | 1.7977e+308 | 0.1082712 | 45 | 0 | 1.7977e+308 | 709.8238 | -802.0461 | 1.7977e+308 | 1.7977e+308 | 8100000 | 1.7977e+308 | 8100000 | 1.7977e+308 | 545847.6 | -83831.22 | 176.927 | 1.7977e+308 | 2 | 600 | 71.66934 | 604 | 54207.89 | 60257.18
| 2654.951 | 282.0383 | 465.6 | 1.7977e+308 | 1.7977e+308 | 1.7977e+308 | 1 | 1.7977e+308 | 0.06140753 | 45 | 0 | 1.7977e+308 | 709.8238 | -802.0463 | 1.7977e+308 | 1.7977e+308 | 8100000 | 1.7977e+308 | 8100000 | 1.7977e+308 | 548723.3 | -83832.19 | 176.3977 | 1.7977e+308 | 2 | 600 | 71.66919 | 604.2 | 54207.89 | 60257.18
| 2653.889 | 281.4914 | 465.8 | 1.7977e+308 | 1.7977e+308 | 1.7977e+308 | 1 | 1.7977e+308 | 0.06544749 | 45 | 0 | 1.7977e+308 | 709.8238 | -802.0465 | 1.7977e+308 | 1.7977e+308 | 8100000 | 1.7977e+308 | 8100000 | 1.7977e+308 | 544105.9 | -83833.41 | 175.8508 | 1.7977e+308 | 2 | 600 | 71.66899 | 604.4 | 54207.89 | 60257.18
| 2653.138 | 280.9622 | 466 | 1.7977e+308 | 1.7977e+308 | 1.7977e+308 | 1 | 1.7977e+308 | 0.06706348 | 45 | 0 | 1.7977e+308 | 709.8238 | -802.0466 | 1.7977e+308 | 1.7977e+308 | 8100000 | 1.7977e+308 | 8100000 | 1.7977e+308 | 540617.5 | -83834.32 | 175.3215 | 1.7977e+308 | 2 | 600 | 71.66884 | 604.6 | 54207.89 | 60257.18
| 2652.519 | 280.433 | 466.2 | 1.7977e+308 | 1.7977e+308 | 1.7977e+308 | 1 | 1.7977e+308 | 0.2157343 | 45 | 0 | 1.7977e+308 | 709.8238 | -802.0467 | 1.7977e+308 | 1.7977e+308 | 8100000 | 1.7977e+308 | 8100000 | 1.7977e+308 | 535089.6 | -83835.09 | 174.7922 | 1.7977e+308 | 2 | 600 | 71.66871 | 604.8 | 54207.89 | 60257.18
| 2651.802 | 279.9037 | 466.4 | 1.7977e+308 | 1.7977e+308 | 1.7977e+308 | 1 | 1.7977e+308 | 0.2999676 | 45 | 0 | 1.7977e+308 | 709.8238 | -802.0469 | 1.7977e+308 | 1.7977e+308 | 8100000 | 1.7977e+308 | 8100000 | 1.7977e+308 | 536337.3 | -83835.97 | 174.263 | 1.7977e+308 | 2 | 600 | 71.66857 | 605 | 54207.89 | 60257.18
| 2650.827 | 279.3657 | 466.6 | 1.7977e+308 | 1.7977e+308 | 1.7977e+308 | 1 | 1.7977e+308 | 0.2135123 | 45 | 0 | 1.7977e+308 | 709.8238 | -802.0471 | 1.7977e+308 | 1.7977e+308 | 8100000 | 1.7977e+308 | 8100000 | 1.7977e+308 | 535764.9 | -83837.1 | 173.7248 | 1.7977e+308 | 2 | 600 | 71.66839 | 605.2 | 54207.89 | 60257.18
| 2650.188 | 278.8277 | 466.8 | 1.7977e+308 | 1.7977e+308 | 1.7977e+308 | 1 | 1.7977e+308 | 0.1143311 | 45 | 0 | 1.7977e+308 | 709.8238 | -802.0472 | 1.7977e+308 | 1.7977e+308 | 8100000 | 1.7977e+308 | 8100000 | 1.7977e+308 | 538368.7 | -83837.9 | 173.1867 | 1.7977e+308 | 2 | 600 | 71.66826 | 605.4 | 54207.89 | 60257.18
| 2649.262 | 278.2985 | 467 | 1.7977e+308 | 1.7977e+308 | 1.7977e+308 | 1 | 1.7977e+308 | 0.2068463 | 45 | 0 | 1.7977e+308 | 709.8238 | -802.0474 | 1.7977e+308 | 1.7977e+308 | 8100000 | 1.7977e+308 | 8100000 | 1.7977e+308 | 538609.1 | -83838.98 | 172.6574 | 1.7977e+308 | 2 | 600 | 71.66809 | 605.6 | 54207.89 | 60257.18
| 2648.475 | 277.7692 | 467.2 | 1.7977e+308 | 1.7977e+308 | 1.7977e+308 | 1 | 1.7977e+308 | 0.1143311 | 45 | 0 | 1.7977e+308 | 709.8238 | -802.0475 | 1.7977e+308 | 1.7977e+308 | 8100000 | 1.7977e+308 | 8100000 | 1.7977e+308 | 540897.3 | -83839.92 | 172.1282 | 1.7977e+308 | 2 | 600 | 71.66794 | 605.8 | 54207.89 | 60257.18
| 2647.679 | 277.2312 | 467.4 | 1.7977e+308 | 1.7977e+308 | 1.7977e+308 | 1 | 1.7977e+308 | 0.1042311 | 45 | 0 | 1.7977e+308 | 709.8238 | -802.0477 | 1.7977e+308 | 1.7977e+308 | 8100000 | 1.7977e+308 | 8100000 | 1.7977e+308 | 540172.7 | -83840.87 | 171.59 | 1.7977e+308 | 2 | 600 | 71.66778 | 606 | 54207.89 | 60257.18
| 2646.576 | 276.6932 | 467.6 | 1.7977e+308 | 1.7977e+308 | 1.7977e+308 | 1 | 1.7977e+308 | 0.0836273 | 45 | 0 | 1.7977e+308 | 709.8238 | -802.0479 | 1.7977e+308 | 1.7977e+308 | 8100000 | 1.7977e+308 | 8100000 | 1.7977e+308 | 537058.5 | -83842.13 | 171.0519 | 1.7977e+308 | 2 | 600 | 71.66758 | 606.2 | 54207.89 | 60257.18
| 2645.51 | 276.164 | 467.8 | 1.7977e+308 | 1.7977e+308 | 1.7977e+308 | 1 | 1.7977e+308 | 0.06261947 | 45 | 0 | 1.7977e+308 | 709.8238 | -802.0481 | 1.7977e+308 | 1.7977e+308 | 8100000 | 1.7977e+308 | 8100000 | 1.7977e+308 | 532737.1 | -83843.36 | 170.5226 | 1.7977e+308 | 2 | 600 | 71.66738 | 606.4 | 54207.89 | 60257.18
| 2644.836 | 275.6348 | 468 | 1.7977e+308 | 1.7977e+308 | 1.7977e+308 | 1 | 1.7977e+308 | 0.1474587 | 45 | 0 | 1.7977e+308 | 709.8238 | -802.0482 | 1.7977e+308 | 1.7977e+308 | 8100000 | 1.7977e+308 | 8100000 | 1.7977e+308 | 531342.7 | -83844.19 | 169.9934 | 1.7977e+308 | 2 | 600 | 71.66725 | 606.6 | 54207.89 | 60257.18
| 2644.118 | 275.0967 | 468.2 | 1.7977e+308 | 1.7977e+308 | 1.7977e+308 | 1 | 1.7977e+308 | 0.1308949 | 45 | 0 | 1.7977e+308 | 709.8238 | -802.0484 | 1.7977e+308 | 1.7977e+308 | 8100000 | 1.7977e+308 | 8100000 | 1.7977e+308 | 534115 | -83845.06 | 169.4553 | 1.7977e+308 | 2 | 600 | 71.66711 | 606.8 | 54207.89 | 60257.18
| 2643.057 | 274.5587 | 468.4 | 1.7977e+308 | 1.7977e+308 | 1.7977e+308 | 1 | 1.7977e+308 | 0.02827976 | 45 | 0 | 1.7977e+308 | 709.8238 | -802.0485 | 1.7977e+308 | 1.7977e+308 | 8100000 | 1.7977e+308 | 8100000 | 1.7977e+308 | 537856.9 | -83846.28 | 168.9171 | 1.7977e+308 | 2 | 600 | 71.66691 | 607 | 54207.89 | 60257.18
| 2642.292 | 274.0295 | 468.6 | 1.7977e+308 | 1.7977e+308 | 1.7977e+308 | 1 | 1.7977e+308 | 0.07110338 | 45 | 0 | 1.7977e+308 | 709.8238 | -802.0487 | 1.7977e+308 | 1.7977e+308 | 8100000 | 1.7977e+308 | 8100000 | 1.7977e+308 | 538743.6 | -83847.2 | 168.3879 | 1.7977e+308 | 2 | 600 | 71.66676 | 607.2 | 54207.89 | 60257.18
| 2641.632 | 273.5002 | 468.8 | 1.7977e+308 | 1.7977e+308 | 1.7977e+308 | 1 | 1.7977e+308 | 0.08847522 | 45 | 0 | 1.7977e+308 | 709.8238 | -802.0488 | 1.7977e+308 | 1.7977e+308 | 8100000 | 1.7977e+308 | 8100000 | 1.7977e+308 | 542873.9 | -83848.02 | 167.8586 | 1.7977e+308 | 2 | 600 | 71.66663 | 607.4 | 54207.89 | 60257.18
| 2640.997 | 272.9622 | 469 | 1.7977e+308 | 1.7977e+308 | 1.7977e+308 | 1 | 1.7977e+308 | 0.1680625 | 45 | 0 | 1.7977e+308 | 709.8238 | -802.049 | 1.7977e+308 | 1.7977e+308 | 8100000 | 1.7977e+308 | 8100000 | 1.7977e+308 | 550348.7 | -83848.81 | 167.3205 | 1.7977e+308 | 2 | 600 | 71.66651 | 607.6 | 54207.89 | 60257.18
| 2640.243 | 272.4241 | 469.2 | 1.7977e+308 | 1.7977e+308 | 1.7977e+308 | 1 | 1.7977e+308 | 0.004645959 | 45 | 0 | 1.7977e+308 | 709.8238 | -802.0491 | 1.7977e+308 | 1.7977e+308 | 8100000 | 1.7977e+308 | 8100000 | 1.7977e+308 | 550946.4 | -83849.72 | 166.7824 | 1.7977e+308 | 2 | 600 | 71.66635 | 607.8 | 54207.89 | 60257.18
| 2639.449 | 271.8949 | 469.4 | 1.7977e+308 | 1.7977e+308 | 1.7977e+308 | 1 | 1.7977e+308 | 0.1042311 | 45 | 0 | 1.7977e+308 | 709.8238 | -802.0493 | 1.7977e+308 | 1.7977e+308 | 8100000 | 1.7977e+308 | 8100000 | 1.7977e+308 | 553376.4 | -83850.67 | 166.2531 | 1.7977e+308 | 2 | 600 | 71.66621 | 608 | 54207.89 | 60257.18
| 2638.552 | 271.3657 | 469.6 | 1.7977e+308 | 1.7977e+308 | 1.7977e+308 | 1 | 1.7977e+308 | 0.1781624 | 45 | 0 | 1.7977e+308 | 709.8238 | -802.0494 | 1.7977e+308 | 1.7977e+308 | 8100000 | 1.7977e+308 | 8100000 | 1.7977e+308 | 559609.5 | -83851.73 | 165.7238 | 1.7977e+308 | 2 | 600 | 71.66603 | 608.2 | 54207.89 | 60257.18
| 2637.838 | 270.8277 | 469.8 | 1.7977e+308 | 1.7977e+308 | 1.7977e+308 | 1 | 1.7977e+308 | 0.2331059 | 45 | 0 | 1.7977e+308 | 709.8238 | -802.0496 | 1.7977e+308 | 1.7977e+308 | 8100000 | 1.7977e+308 | 8100000 | 1.7977e+308 | 555603.8 | -83852.6 | 165.1857 | 1.7977e+308 | 2 | 600 | 71.66589 | 608.4 | 54207.89 | 60257.18
| 2636.767 | 270.2897 | 470 | 1.7977e+308 | 1.7977e+308 | 1.7977e+308 | 1 | 1.7977e+308 | 0.1975542 | 45 | 0 | 1.7977e+308 | 709.8238 | -802.0498 | 1.7977e+308 | 1.7977e+308 | 8100000 | 1.7977e+308 | 8100000 | 1.7977e+308 | 553702.3 | -83853.83 | 164.6476 | 1.7977e+308 | 2 | 600 | 71.66569 | 608.6 | 54207.89 | 60257.18
| 2636.124 | 269.7604 | 470.2 | 1.7977e+308 | 1.7977e+308 | 1.7977e+308 | 1 | 1.7977e+308 | 0.07150734 | 45 | 0 | 1.7977e+308 | 709.8238 | -802.0499 | 1.7977e+308 | 1.7977e+308 | 8100000 | 1.7977e+308 | 8100000 | 1.7977e+308 | 553304.9 | -83854.62 | 164.1183 | 1.7977e+308 | 2 | 600 | 71.66557 | 608.8 | 54207.89 | 60257.18
| 2634.896 | 269.2312 | 470.4 | 1.7977e+308 | 1.7977e+308 | 1.7977e+308 | 1 | 1.7977e+308 | 0.1377627 | 45 | 0 | 1.7977e+308 | 709.8238 | -802.0501 | 1.7977e+308 | 1.7977e+308 | 8100000 | 1.7977e+308 | 8100000 | 1.7977e+308 | 551459.2 | -83856.01 | 163.589 | 1.7977e+308 | 2 | 600 | 71.66534 | 609 | 54207.89 | 60257.18
| 2634.232 | 268.6932 | 470.6 | 1.7977e+308 | 1.7977e+308 | 1.7977e+308 | 1 | 1.7977e+308 | 0.1914942 | 45 | 0 | 1.7977e+308 | 709.8238 | -802.0503 | 1.7977e+308 | 1.7977e+308 | 8100000 | 1.7977e+308 | 8100000 | 1.7977e+308 | 542917.4 | -83856.83 | 163.0509 | 1.7977e+308 | 2 | 600 | 71.66521 | 609.2 | 54207.89 | 60257.18
| 2633.439 | 268.1552 | 470.8 | 1.7977e+308 | 1.7977e+308 | 1.7977e+308 | 1 | 1.7977e+308 | 0.09130314 | 45 | 0 | 1.7977e+308 | 709.8238 | -802.0504 | 1.7977e+308 | 1.7977e+308 | 8100000 | 1.7977e+308 | 8100000 | 1.7977e+308 | 542700.2 | -83857.78 | 162.5128 | 1.7977e+308 | 2 | 600 | 71.66506 | 609.4 | 54207.89 | 60257.18
| 2632.52 | 267.6259 | 471 | 1.7977e+308 | 1.7977e+308 | 1.7977e+308 | 1 | 1.7977e+308 | 0.2367417 | 45 | 0 | 1.7977e+308 | 709.8238 | -802.0506 | 1.7977e+308 | 1.7977e+308 | 8100000 | 1.7977e+308 | 8100000 | 1.7977e+308 | 541256.9 | -83858.86 | 161.9835 | 1.7977e+308 | 2 | 600 | 71.66488 | 609.6 | 54207.89 | 60257.18
| 2631.795 | 267.0967 | 471.2 | 1.7977e+308 | 1.7977e+308 | 1.7977e+308 | 1 | 1.7977e+308 | 0.1224108 | 45 | 0 | 1.7977e+308 | 709.8238 | -802.0507 | 1.7977e+308 | 1.7977e+308 | 8100000 | 1.7977e+308 | 8100000 | 1.7977e+308 | 541988.9 | -83859.74 | 161.4542 | 1.7977e+308 | 2 | 600 | 71.66474 | 609.8 | 54207.89 | 60257.18
| 2630.908 | 266.5675 | 471.4 | 1.7977e+308 | 1.7977e+308 | 1.7977e+308 | 1 | 1.7977e+308 | 0.1506905 | 45 | 0 | 1.7977e+308 | 709.8238 | -802.0509 | 1.7977e+308 | 1.7977e+308 | 8100000 | 1.7977e+308 | 8100000 | 1.7977e+308 | 541238.4 | -83860.78 | 160.9249 | 1.7977e+308 | 2 | 600 | 71.66457 | 610 | 54207.89 | 60257.18
| 2629.829 | 266.0207 | 471.6 | 1.7977e+308 | 1.7977e+308 | 1.7977e+308 | 1 | 1.7977e+308 | 0.311885 | 45 | 0 | 1.7977e+308 | 709.8238 | -802.0511 | 1.7977e+308 | 1.7977e+308 | 8100000 | 1.7977e+308 | 8100000 | 1.7977e+308 | 539207.9 | -83862.02 | 160.378 | 1.7977e+308 | 2 | 600 | 71.66437 | 610.2 | 54207.89 | 60257.18
| 2629.077 | 265.4915 | 471.8 | 1.7977e+308 | 1.7977e+308 | 1.7977e+308 | 1 | 1.7977e+308 | 0.1567505 | 45 | 0 | 1.7977e+308 | 709.8238 | -802.0512 | 1.7977e+308 | 1.7977e+308 | 8100000 | 1.7977e+308 | 8100000 | 1.7977e+308 | 536290.2 | -83862.93 | 159.8487 | 1.7977e+308 | 2 | 600 | 71.66423 | 610.4 | 54207.89 | 60257.18
| 2628.179 | 264.9622 | 472 | 1.7977e+308 | 1.7977e+308 | 1.7977e+308 | 1 | 1.7977e+308 | 0.1745263 | 45 | 0 | 1.7977e+308 | 709.8238 | -802.0514 | 1.7977e+308 | 1.7977e+308 | 8100000 | 1.7977e+308 | 8100000 | 1.7977e+308 | 534844.4 | -83863.98 | 159.3194 | 1.7977e+308 | 2 | 600 | 71.66406 | 610.6 | 54207.89 | 60257.18
| 2627.52 | 264.433 | 472.2 | 1.7977e+308 | 1.7977e+308 | 1.7977e+308 | 1 | 1.7977e+308 | 0.1458425 | 45 | 0 | 1.7977e+308 | 709.8238 | -802.0515 | 1.7977e+308 | 1.7977e+308 | 8100000 | 1.7977e+308 | 8100000 | 1.7977e+308 | 535548 | -83864.8 | 158.7901 | 1.7977e+308 | 2 | 600 | 71.66393 | 610.8 | 54207.89 | 60257.18
| 2626.654 | 263.8862 | 472.4 | 1.7977e+308 | 1.7977e+308 | 1.7977e+308 | 1 | 1.7977e+308 | 0.1890701 | 45 | 0 | 1.7977e+308 | 709.8238 | -802.0517 | 1.7977e+308 | 1.7977e+308 | 8100000 | 1.7977e+308 | 8100000 | 1.7977e+308 | 537070.3 | -83865.82 | 158.2432 | 1.7977e+308 | 2 | 600 | 71.66376 | 611 | 54207.89 | 60257.18
| 2625.893 | 263.3569 | 472.6 | 1.7977e+308 | 1.7977e+308 | 1.7977e+308 | 1 | 1.7977e+308 | 0.2597694 | 45 | 0 | 1.7977e+308 | 709.8238 | -802.0518 | 1.7977e+308 | 1.7977e+308 | 8100000 | 1.7977e+308 | 8100000 | 1.7977e+308 | 536952.4 | -83866.74 | 157.7139 | 1.7977e+308 | 2 | 600 | 71.66361 | 611.2 | 54207.89 | 60257.18
| 2624.887 | 262.8277 | 472.8 | 1.7977e+308 | 1.7977e+308 | 1.7977e+308 | 1 | 1.7977e+308 | 0.2383576 | 45 | 0 | 1.7977e+308 | 709.8238 | -802.052 | 1.7977e+308 | 1.7977e+308 | 8100000 | 1.7977e+308 | 8100000 | 1.7977e+308 | 534064.1 | -83867.9 | 157.1846 | 1.7977e+308 | 2 | 600 | 71.66343 | 611.4 | 54207.89 | 60257.18
| 2623.913 | 262.2985 | 473 | 1.7977e+308 | 1.7977e+308 | 1.7977e+308 | 1 | 1.7977e+308 | 0.03999559 | 45 | 0 | 1.7977e+308 | 709.8238 | -802.0522 | 1.7977e+308 | 1.7977e+308 | 8100000 | 1.7977e+308 | 8100000 | 1.7977e+308 | 532625.3 | -83869.03 | 156.6554 | 1.7977e+308 | 2 | 600 | 71.66324 | 611.6 | 54207.89 | 60257.18
| 2622.99 | 261.7517 | 473.2 | 1.7977e+308 | 1.7977e+308 | 1.7977e+308 | 1 | 1.7977e+308 | 0.0100999 | 45 | 0 | 1.7977e+308 | 709.8238 | -802.0524 | 1.7977e+308 | 1.7977e+308 | 8100000 | 1.7977e+308 | 8100000 | 1.7977e+308 | 527622.6 | -83870.11 | 156.1084 | 1.7977e+308 | 2 | 600 | 71.66307 | 611.8 | 54207.89 | 60257.18
| 2621.829 | 261.2225 | 473.4 | 1.7977e+308 | 1.7977e+308 | 1.7977e+308 | 1 | 1.7977e+308 | 0.1725062 | 45 | 0 | 1.7977e+308 | 709.8238 | -802.0526 | 1.7977e+308 | 1.7977e+308 | 8100000 | 1.7977e+308 | 8100000 | 1.7977e+308 | 521016.5 | -83871.43 | 155.5791 | 1.7977e+308 | 2 | 600 | 71.66286 | 612 | 54207.89 | 60257.18
| 2621.296 | 260.6933 | 473.6 | 1.7977e+308 | 1.7977e+308 | 1.7977e+308 | 1 | 1.7977e+308 | 0.05292345 | 45 | 0 | 1.7977e+308 | 709.8238 | -802.0527 | 1.7977e+308 | 1.7977e+308 | 8100000 | 1.7977e+308 | 8100000 | 1.7977e+308 | 518551.2 | -83872.12 | 155.0499 | 1.7977e+308 | 2 | 600 | 71.66275 | 612.2 | 54207.89 | 60257.18
| 2620.575 | 260.164 | 473.8 | 1.7977e+308 | 1.7977e+308 | 1.7977e+308 | 1 | 1.7977e+308 | 0.04686351 | 45 | 0 | 1.7977e+308 | 709.8238 | -802.0529 | 1.7977e+308 | 1.7977e+308 | 8100000 | 1.7977e+308 | 8100000 | 1.7977e+308 | 521100.8 | -83873 | 154.5206 | 1.7977e+308 | 2 | 600 | 71.6626 | 612.4 | 54207.89 | 60257.18
| 2619.797 | 259.6172 | 474 | 1.7977e+308 | 1.7977e+308 | 1.7977e+308 | 1 | 1.7977e+308 | 0.1284706 | 45 | 0 | 1.7977e+308 | 709.8238 | -802.053 | 1.7977e+308 | 1.7977e+308 | 8100000 | 1.7977e+308 | 8100000 | 1.7977e+308 | 528116.7 | -83873.93 | 153.9736 | 1.7977e+308 | 2 | 600 | 71.66246 | 612.6 | 54207.89 | 60257.18
| 2618.798 | 259.088 | 474.2 | 1.7977e+308 | 1.7977e+308 | 1.7977e+308 | 1 | 1.7977e+308 | 0.1680622 | 45 | 0 | 1.7977e+308 | 709.8238 | -802.0532 | 1.7977e+308 | 1.7977e+308 | 8100000 | 1.7977e+308 | 8100000 | 1.7977e+308 | 526703.8 | -83875.09 | 153.4444 | 1.7977e+308 | 2 | 600 | 71.66227 | 612.8 | 54207.89 | 60257.18
| 2618.169 | 258.5587 | 474.4 | 1.7977e+308 | 1.7977e+308 | 1.7977e+308 | 1 | 1.7977e+308 | 0.07191123 | 45 | 0 | 1.7977e+308 | 709.8238 | -802.0533 | 1.7977e+308 | 1.7977e+308 | 8100000 | 1.7977e+308 | 8100000 | 1.7977e+308 | 525945.9 | -83875.87 | 152.9151 | 1.7977e+308 | 2 | 600 | 71.66214 | 613 | 54207.89 | 60257.18
| 2616.928 | 258.0296 | 474.6 | 1.7977e+308 | 1.7977e+308 | 1.7977e+308 | 1 | 1.7977e+308 | 0.1765461 | 45 | 0 | 1.7977e+308 | 709.8238 | -802.0535 | 1.7977e+308 | 1.7977e+308 | 8100000 | 1.7977e+308 | 8100000 | 1.7977e+308 | 526286.8 | -83877.27 | 152.3858 | 1.7977e+308 | 2 | 600 | 71.66192 | 613.2 | 54207.89 | 60257.18
| 2616.347 | 257.4827 | 474.8 | 1.7977e+308 | 1.7977e+308 | 1.7977e+308 | 1 | 1.7977e+308 | 0.1527103 | 45 | 0 | 1.7977e+308 | 709.8238 | -802.0537 | 1.7977e+308 | 1.7977e+308 | 8100000 | 1.7977e+308 | 8100000 | 1.7977e+308 | 525642 | -83878.01 | 151.8389 | 1.7977e+308 | 2 | 600 | 71.6618 | 613.4 | 54207.89 | 60257.18
| 2615.524 | 256.9535 | 475 | 1.7977e+308 | 1.7977e+308 | 1.7977e+308 | 1 | 1.7977e+308 | 0.1632142 | 45 | 0 | 1.7977e+308 | 709.8238 | -802.0538 | 1.7977e+308 | 1.7977e+308 | 8100000 | 1.7977e+308 | 8100000 | 1.7977e+308 | 526278.1 | -83878.99 | 151.3096 | 1.7977e+308 | 2 | 600 | 71.66164 | 613.6 | 54207.89 | 60257.18
| 2614.757 | 256.4243 | 475.2 | 1.7977e+308 | 1.7977e+308 | 1.7977e+308 | 1 | 1.7977e+308 | 0.1535183 | 45 | 0 | 1.7977e+308 | 709.8238 | -802.054 | 1.7977e+308 | 1.7977e+308 | 8100000 | 1.7977e+308 | 8100000 | 1.7977e+308 | 528615.3 | -83879.91 | 150.7803 | 1.7977e+308 | 2 | 600 | 71.66149 | 613.8 | 54207.89 | 60257.18
| 2613.729 | 255.8951 | 475.4 | 1.7977e+308 | 1.7977e+308 | 1.7977e+308 | 1 | 1.7977e+308 | 0.3013806 | 45 | 0 | 1.7977e+308 | 709.8238 | -802.0542 | 1.7977e+308 | 1.7977e+308 | 8100000 | 1.7977e+308 | 8100000 | 1.7977e+308 | 527919.9 | -83881.1 | 150.251 | 1.7977e+308 | 2 | 600 | 71.6613 | 614 | 54207.89 | 60257.18
| 2613.025 | 255.3482 | 475.6 | 1.7977e+308 | 1.7977e+308 | 1.7977e+308 | 1 | 1.7977e+308 | 0.09655492 | 45 | 0 | 1.7977e+308 | 709.8238 | -802.0543 | 1.7977e+308 | 1.7977e+308 | 8100000 | 1.7977e+308 | 8100000 | 1.7977e+308 | 527780.6 | -83881.96 | 149.7041 | 1.7977e+308 | 2 | 600 | 71.66116 | 614.2 | 54207.89 | 60257.18
| 2611.921 | 254.819 | 475.8 | 1.7977e+308 | 1.7977e+308 | 1.7977e+308 | 1 | 1.7977e+308 | 0.1026148 | 45 | 0 | 1.7977e+308 | 709.8238 | -802.0545 | 1.7977e+308 | 1.7977e+308 | 8100000 | 1.7977e+308 | 8100000 | 1.7977e+308 | 527644.3 | -83883.22 | 149.1748 | 1.7977e+308 | 2 | 600 | 71.66096 | 614.4 | 54207.89 | 60257.18
| 2611.16 | 254.2898 | 476 | 1.7977e+308 | 1.7977e+308 | 1.7977e+308 | 1 | 1.7977e+308 | 0.1135227 | 45 | 0 | 1.7977e+308 | 709.8238 | -802.0547 | 1.7977e+308 | 1.7977e+308 | 8100000 | 1.7977e+308 | 8100000 | 1.7977e+308 | 523047.9 | -83884.14 | 148.6455 | 1.7977e+308 | 2 | 600 | 71.66081 | 614.6 | 54207.89 | 60257.18
| 2610.399 | 253.7606 | 476.2 | 1.7977e+308 | 1.7977e+308 | 1.7977e+308 | 1 | 1.7977e+308 | 0.1640221 | 45 | 0 | 1.7977e+308 | 709.8238 | -802.0548 | 1.7977e+308 | 1.7977e+308 | 8100000 | 1.7977e+308 | 8100000 | 1.7977e+308 | 526737 | -83885.05 | 148.1162 | 1.7977e+308 | 2 | 600 | 71.66066 | 614.8 | 54207.89 | 60257.18
| 2609.446 | 253.2137 | 476.4 | 1.7977e+308 | 1.7977e+308 | 1.7977e+308 | 1 | 1.7977e+308 | 0.1195826 | 45 | 0 | 1.7977e+308 | 709.8238 | -802.055 | 1.7977e+308 | 1.7977e+308 | 8100000 | 1.7977e+308 | 8100000 | 1.7977e+308 | 527200.5 | -83886.16 | 147.5693 | 1.7977e+308 | 2 | 600 | 71.66048 | 615 | 54207.89 | 60257.18
| 2608.824 | 252.6845 | 476.6 | 1.7977e+308 | 1.7977e+308 | 1.7977e+308 | 1 | 1.7977e+308 | 0.09413091 | 45 | 0 | 1.7977e+308 | 709.8238 | -802.0551 | 1.7977e+308 | 1.7977e+308 | 8100000 | 1.7977e+308 | 8100000 | 1.7977e+308 | 527635.9 | -83886.94 | 147.04 | 1.7977e+308 | 2 | 600 | 71.66036 | 615.2 | 54207.89 | 60257.18
| 2607.987 | 252.1553 | 476.8 | 1.7977e+308 | 1.7977e+308 | 1.7977e+308 | 1 | 1.7977e+308 | 0.1058468 | 45 | 0 | 1.7977e+308 | 709.8238 | -802.0553 | 1.7977e+308 | 1.7977e+308 | 8100000 | 1.7977e+308 | 8100000 | 1.7977e+308 | 528842.9 | -83887.94 | 146.5107 | 1.7977e+308 | 2 | 600 | 71.6602 | 615.4 | 54207.89 | 60257.18
| 2606.988 | 251.6261 | 477 | 1.7977e+308 | 1.7977e+308 | 1.7977e+308 | 1 | 1.7977e+308 | 0.02302773 | 45 | 0 | 1.7977e+308 | 709.8238 | -802.0554 | 1.7977e+308 | 1.7977e+308 | 8100000 | 1.7977e+308 | 8100000 | 1.7977e+308 | 533379.9 | -83889.09 | 145.9815 | 1.7977e+308 | 2 | 600 | 71.66001 | 615.6 | 54207.89 | 60257.18
| 2606.26 | 251.0792 | 477.2 | 1.7977e+308 | 1.7977e+308 | 1.7977e+308 | 1 | 1.7977e+308 | 0.07877907 | 45 | 0 | 1.7977e+308 | 709.8238 | -802.0556 | 1.7977e+308 | 1.7977e+308 | 8100000 | 1.7977e+308 | 8100000 | 1.7977e+308 | 535082.2 | -83889.98 | 145.4345 | 1.7977e+308 | 2 | 600 | 71.65987 | 615.8 | 54207.89 | 60257.18
| 2605.34 | 250.55 | 477.4 | 1.7977e+308 | 1.7977e+308 | 1.7977e+308 | 1 | 1.7977e+308 | 0.06948718 | 45 | 0 | 1.7977e+308 | 709.8238 | -802.0558 | 1.7977e+308 | 1.7977e+308 | 8100000 | 1.7977e+308 | 8100000 | 1.7977e+308 | 534956.8 | -83891.05 | 144.9052 | 1.7977e+308 | 2 | 600 | 71.65969 | 616 | 54207.89 | 60257.18
| 2604.24 | 250.0208 | 477.6 | 1.7977e+308 | 1.7977e+308 | 1.7977e+308 | 1 | 1.7977e+308 | 0.1397823 | 45 | 0 | 1.7977e+308 | 709.8238 | -802.056 | 1.7977e+308 | 1.7977e+308 | 8100000 | 1.7977e+308 | 8100000 | 1.7977e+308 | 532210.7 | -83892.31 | 144.376 | 1.7977e+308 | 2 | 600 | 71.6595 | 616.2 | 54207.89 | 60257.18
| 2603.349 | 249.4916 | 477.8 | 1.7977e+308 | 1.7977e+308 | 1.7977e+308 | 1 | 1.7977e+308 | 0.2310852 | 45 | 0 | 1.7977e+308 | 709.8238 | -802.0561 | 1.7977e+308 | 1.7977e+308 | 8100000 | 1.7977e+308 | 8100000 | 1.7977e+308 | 528778.6 | -83893.36 | 143.8467 | 1.7977e+308 | 2 | 600 | 71.65932 | 616.4 | 54207.89 | 60257.18
| 2602.591 | 248.9447 | 478 | 1.7977e+308 | 1.7977e+308 | 1.7977e+308 | 1 | 1.7977e+308 | 0.06544721 | 45 | 0 | 1.7977e+308 | 709.8238 | -802.0563 | 1.7977e+308 | 1.7977e+308 | 8100000 | 1.7977e+308 | 8100000 | 1.7977e+308 | 526737.2 | -83894.27 | 143.2997 | 1.7977e+308 | 2 | 600 | 71.65918 | 616.6 | 54207.89 | 60257.18
| 2601.896 | 248.4155 | 478.2 | 1.7977e+308 | 1.7977e+308 | 1.7977e+308 | 1 | 1.7977e+308 | 0.08847493 | 45 | 0 | 1.7977e+308 | 709.8238 | -802.0564 | 1.7977e+308 | 1.7977e+308 | 8100000 | 1.7977e+308 | 8100000 | 1.7977e+308 | 528433.8 | -83895.13 | 142.7705 | 1.7977e+308 | 2 | 600 | 71.65904 | 616.8 | 54207.89 | 60257.18
| 2601.034 | 247.8863 | 478.4 | 1.7977e+308 | 1.7977e+308 | 1.7977e+308 | 1 | 1.7977e+308 | 0.08726294 | 45 | 0 | 1.7977e+308 | 709.8238 | -802.0566 | 1.7977e+308 | 1.7977e+308 | 8100000 | 1.7977e+308 | 8100000 | 1.7977e+308 | 529866.3 | -83896.14 | 142.2412 | 1.7977e+308 | 2 | 600 | 71.65888 | 617 | 54207.89 | 60257.18
| 2599.846 | 247.3571 | 478.6 | 1.7977e+308 | 1.7977e+308 | 1.7977e+308 | 1 | 1.7977e+308 | 0.1418023 | 45 | 0 | 1.7977e+308 | 709.8238 | -802.0568 | 1.7977e+308 | 1.7977e+308 | 8100000 | 1.7977e+308 | 8100000 | 1.7977e+308 | 528801.2 | -83897.49 | 141.7119 | 1.7977e+308 | 2 | 600 | 71.65866 | 617.2 | 54207.89 | 60257.18
| 2598.968 | 246.8103 | 478.8 | 1.7977e+308 | 1.7977e+308 | 1.7977e+308 | 1 | 1.7977e+308 | 0.0731231 | 45 | 0 | 1.7977e+308 | 709.8238 | -802.057 | 1.7977e+308 | 1.7977e+308 | 8100000 | 1.7977e+308 | 8100000 | 1.7977e+308 | 524624.4 | -83898.52 | 141.165 | 1.7977e+308 | 2 | 600 | 71.65849 | 617.4 | 54207.89 | 60257.18
| 2598.304 | 246.2811 | 479 | 1.7977e+308 | 1.7977e+308 | 1.7977e+308 | 1 | 1.7977e+308 | 0.1163506 | 45 | 0 | 1.7977e+308 | 709.8238 | -802.0571 | 1.7977e+308 | 1.7977e+308 | 8100000 | 1.7977e+308 | 8100000 | 1.7977e+308 | 520955.1 | -83899.34 | 140.6357 | 1.7977e+308 | 2 | 600 | 71.65836 | 617.6 | 54207.89 | 60257.18
| 2597.527 | 245.7518 | 479.2 | 1.7977e+308 | 1.7977e+308 | 1.7977e+308 | 1 | 1.7977e+308 | 0.0480754 | 45 | 0 | 1.7977e+308 | 709.8238 | -802.0573 | 1.7977e+308 | 1.7977e+308 | 8100000 | 1.7977e+308 | 8100000 | 1.7977e+308 | 518550.5 | -83900.28 | 140.1064 | 1.7977e+308 | 2 | 600 | 71.6582 | 617.8 | 54207.89 | 60257.18
| 2596.548 | 245.2226 | 479.4 | 1.7977e+308 | 1.7977e+308 | 1.7977e+308 | 1 | 1.7977e+308 | 0.07029512 | 45 | 0 | 1.7977e+308 | 709.8238 | -802.0574 | 1.7977e+308 | 1.7977e+308 | 8100000 | 1.7977e+308 | 8100000 | 1.7977e+308 | 518280.3 | -83901.41 | 139.5771 | 1.7977e+308 | 2 | 600 | 71.65803 | 618 | 54207.89 | 60257.18
| 2595.476 | 244.6758 | 479.6 | 1.7977e+308 | 1.7977e+308 | 1.7977e+308 | 1 | 1.7977e+308 | 0.05171135 | 45 | 0 | 1.7977e+308 | 709.8238 | -802.0576 | 1.7977e+308 | 1.7977e+308 | 8100000 | 1.7977e+308 | 8100000 | 1.7977e+308 | 518754.4 | -83902.64 | 139.0302 | 1.7977e+308 | 2 | 600 | 71.65783 | 618.2 | 54207.89 | 60257.18
| 2594.53 | 244.1466 | 479.8 | 1.7977e+308 | 1.7977e+308 | 1.7977e+308 | 1 | 1.7977e+308 | 0.1761418 | 45 | 0 | 1.7977e+308 | 709.8238 | -802.0578 | 1.7977e+308 | 1.7977e+308 | 8100000 | 1.7977e+308 | 8100000 | 1.7977e+308 | 514227 | -83903.75 | 138.5009 | 1.7977e+308 | 2 | 600 | 71.65765 | 618.4 | 54207.89 | 60257.18
| 2593.899 | 243.6174 | 480 | 1.7977e+308 | 1.7977e+308 | 1.7977e+308 | 1 | 1.7977e+308 | 0.1220064 | 45 | 0 | 1.7977e+308 | 709.8238 | -802.0579 | 1.7977e+308 | 1.7977e+308 | 8100000 | 1.7977e+308 | 8100000 | 1.7977e+308 | 512327 | -83904.53 | 137.9716 | 1.7977e+308 | 2 | 600 | 71.65752 | 618.6 | 54207.89 | 60257.18
| 2593.05 | 243.0882 | 480.2 | 1.7977e+308 | 1.7977e+308 | 1.7977e+308 | 1 | 1.7977e+308 | 0.3405676 | 45 | 0 | 1.7977e+308 | 709.8238 | -802.0581 | 1.7977e+308 | 1.7977e+308 | 8100000 | 1.7977e+308 | 8100000 | 1.7977e+308 | 514921.8 | -83905.54 | 137.4423 | 1.7977e+308 | 2 | 600 | 71.65736 | 618.8 | 54207.89 | 60257.18
| 2591.896 | 242.5413 | 480.4 | 1.7977e+308 | 1.7977e+308 | 1.7977e+308 | 1 | 1.7977e+308 | 0.1365502 | 45 | 0 | 1.7977e+308 | 709.8238 | -802.0583 | 1.7977e+308 | 1.7977e+308 | 8100000 | 1.7977e+308 | 8100000 | 1.7977e+308 | 512431.4 | -83906.85 | 136.8954 | 1.7977e+308 | 2 | 600 | 71.65715 | 619 | 54207.89 | 60257.18
| 2590.959 | 242.0121 | 480.6 | 1.7977e+308 | 1.7977e+308 | 1.7977e+308 | 1 | 1.7977e+308 | 0.1894735 | 45 | 0 | 1.7977e+308 | 709.8238 | -802.0585 | 1.7977e+308 | 1.7977e+308 | 8100000 | 1.7977e+308 | 8100000 | 1.7977e+308 | 510821.3 | -83907.94 | 136.3661 | 1.7977e+308 | 2 | 600 | 71.65697 | 619.2 | 54207.89 | 60257.18
| 2590.495 | 241.4829 | 480.8 | 1.7977e+308 | 1.7977e+308 | 1.7977e+308 | 1 | 1.7977e+308 | 0.1620019 | 45 | 0 | 1.7977e+308 | 709.8238 | -802.0586 | 1.7977e+308 | 1.7977e+308 | 8100000 | 1.7977e+308 | 8100000 | 1.7977e+308 | 514215.4 | -83908.56 | 135.8369 | 1.7977e+308 | 2 | 600 | 71.65687 | 619.4 | 54207.89 | 60257.18
| 2589.379 | 240.9537 | 481 | 1.7977e+308 | 1.7977e+308 | 1.7977e+308 | 1 | 1.7977e+308 | 0.1813936 | 45 | 0 | 1.7977e+308 | 709.8238 | -802.0588 | 1.7977e+308 | 1.7977e+308 | 8100000 | 1.7977e+308 | 8100000 | 1.7977e+308 | 521846.3 | -83909.84 | 135.3076 | 1.7977e+308 | 2 | 600 | 71.65667 | 619.6 | 54207.89 | 60257.18
| 2588.365 | 240.4069 | 481.2 | 1.7977e+308 | 1.7977e+308 | 1.7977e+308 | 1 | 1.7977e+308 | 0.1147345 | 45 | 0 | 1.7977e+308 | 709.8238 | -802.059 | 1.7977e+308 | 1.7977e+308 | 8100000 | 1.7977e+308 | 8100000 | 1.7977e+308 | 518719.1 | -83911.01 | 134.7606 | 1.7977e+308 | 2 | 600 | 71.65648 | 619.8 | 54207.89 | 60257.18
| 2587.538 | 239.8776 | 481.4 | 1.7977e+308 | 1.7977e+308 | 1.7977e+308 | 1 | 1.7977e+308 | 0.1288743 | 45 | 0 | 1.7977e+308 | 709.8238 | -802.0591 | 1.7977e+308 | 1.7977e+308 | 8100000 | 1.7977e+308 | 8100000 | 1.7977e+308 | 518326.3 | -83911.99 | 134.2314 | 1.7977e+308 | 2 | 600 | 71.65632 | 620 | 54207.89 | 60257.18
| 2586.309 | 239.3485 | 481.6 | 1.7977e+308 | 1.7977e+308 | 1.7977e+308 | 1 | 1.7977e+308 | 0.06221517 | 45 | 0 | 1.7977e+308 | 709.8238 | -802.0594 | 1.7977e+308 | 1.7977e+308 | 8100000 | 1.7977e+308 | 8100000 | 1.7977e+308 | 514337.7 | -83913.38 | 133.7021 | 1.7977e+308 | 2 | 600 | 71.6561 | 620.2 | 54207.89 | 60257.18
| 2585.556 | 238.8192 | 481.8 | 1.7977e+308 | 1.7977e+308 | 1.7977e+308 | 1 | 1.7977e+308 | 0.02545166 | 45 | 0 | 1.7977e+308 | 709.8238 | -802.0595 | 1.7977e+308 | 1.7977e+308 | 8100000 | 1.7977e+308 | 8100000 | 1.7977e+308 | 511788.1 | -83914.29 | 133.1728 | 1.7977e+308 | 2 | 600 | 71.65595 | 620.4 | 54207.89 | 60257.18
| 2584.765 | 238.2724 | 482 | 1.7977e+308 | 1.7977e+308 | 1.7977e+308 | 1 | 1.7977e+308 | 0.2694644 | 45 | 0 | 1.7977e+308 | 709.8239 | -802.0597 | 1.7977e+308 | 1.7977e+308 | 8100000 | 1.7977e+308 | 8100000 | 1.7977e+308 | 511726.5 | -83915.24 | 132.6259 | 1.7977e+308 | 2 | 600 | 71.6558 | 620.6 | 54207.89 | 60257.18
| 2584.073 | 237.7432 | 482.2 | 1.7977e+308 | 1.7977e+308 | 1.7977e+308 | 1 | 1.7977e+308 | 0.1935134 | 45 | 0 | 1.7977e+308 | 709.8239 | -802.0598 | 1.7977e+308 | 1.7977e+308 | 8100000 | 1.7977e+308 | 8100000 | 1.7977e+308 | 516189.7 | -83916.08 | 132.0966 | 1.7977e+308 | 2 | 600 | 71.65566 | 620.8 | 54207.89 | 60257.18
| 2583.002 | 237.214 | 482.4 | 1.7977e+308 | 1.7977e+308 | 1.7977e+308 | 1 | 1.7977e+308 | 0.1773536 | 45 | 0 | 1.7977e+308 | 709.8239 | -802.06 | 1.7977e+308 | 1.7977e+308 | 8100000 | 1.7977e+308 | 8100000 | 1.7977e+308 | 515687.6 | -83917.31 | 131.5673 | 1.7977e+308 | 2 | 600 | 71.65546 | 621 | 54207.89 | 60257.18
| 2582.509 | 236.6847 | 482.6 | 1.7977e+308 | 1.7977e+308 | 1.7977e+308 | 1 | 1.7977e+308 | 0.2634044 | 45 | 0 | 1.7977e+308 | 709.8239 | -802.0601 | 1.7977e+308 | 1.7977e+308 | 8100000 | 1.7977e+308 | 8100000 | 1.7977e+308 | 516400.9 | -83917.96 | 131.038 | 1.7977e+308 | 2 | 600 | 71.65536 | 621.2 | 54207.89 | 60257.18
| 2581.369 | 236.1379 | 482.8 | 1.7977e+308 | 1.7977e+308 | 1.7977e+308 | 1 | 1.7977e+308 | 0.1248343 | 45 | 0 | 1.7977e+308 | 709.8239 | -802.0603 | 1.7977e+308 | 1.7977e+308 | 8100000 | 1.7977e+308 | 8100000 | 1.7977e+308 | 517719.6 | -83919.26 | 130.4911 | 1.7977e+308 | 2 | 600 | 71.65515 | 621.4 | 54207.89 | 60257.18
| 2580.715 | 235.6087 | 483 | 1.7977e+308 | 1.7977e+308 | 1.7977e+308 | 1 | 1.7977e+308 | 0.03514751 | 45 | 0 | 1.7977e+308 | 709.8239 | -802.0604 | 1.7977e+308 | 1.7977e+308 | 8100000 | 1.7977e+308 | 8100000 | 1.7977e+308 | 514483.9 | -83920.07 | 129.9618 | 1.7977e+308 | 2 | 600 | 71.65502 | 621.6 | 54207.89 | 60257.18
| 2579.795 | 235.0795 | 483.2 | 1.7977e+308 | 1.7977e+308 | 1.7977e+308 | 1 | 1.7977e+308 | 0.1579618 | 45 | 0 | 1.7977e+308 | 709.8239 | -802.0606 | 1.7977e+308 | 1.7977e+308 | 8100000 | 1.7977e+308 | 8100000 | 1.7977e+308 | 517027.3 | -83921.15 | 129.4325 | 1.7977e+308 | 2 | 600 | 71.65485 | 621.8 | 54207.89 | 60257.18
| 2579.109 | 234.5503 | 483.4 | 1.7977e+308 | 1.7977e+308 | 1.7977e+308 | 1 | 1.7977e+308 | 0.1672537 | 45 | 0 | 1.7977e+308 | 709.8239 | -802.0607 | 1.7977e+308 | 1.7977e+308 | 8100000 | 1.7977e+308 | 8100000 | 1.7977e+308 | 513765.5 | -83921.99 | 128.9033 | 1.7977e+308 | 2 | 600 | 71.65471 | 622 | 54207.89 | 60257.18
| 2577.651 | 234.0123 | 483.6 | 1.7977e+308 | 1.7977e+308 | 1.7977e+308 | 1 | 1.7977e+308 | 0.2080571 | 45 | 0 | 1.7977e+308 | 709.8239 | -802.061 | 1.7977e+308 | 1.7977e+308 | 8100000 | 1.7977e+308 | 8100000 | 1.7977e+308 | 508860 | -83923.6 | 128.3652 | 1.7977e+308 | 2 | 600 | 71.65445 | 622.2 | 54207.89 | 60257.18
| 2577.209 | 233.4742 | 483.8 | 1.7977e+308 | 1.7977e+308 | 1.7977e+308 | 1 | 1.7977e+308 | 0.09776661 | 45 | 0 | 1.7977e+308 | 709.8239 | -802.0611 | 1.7977e+308 | 1.7977e+308 | 8100000 | 1.7977e+308 | 8100000 | 1.7977e+308 | 510260.6 | -83924.2 | 127.8271 | 1.7977e+308 | 2 | 600 | 71.65435 | 622.4 | 54207.89 | 60257.18
| 2576.272 | 232.945 | 484 | 1.7977e+308 | 1.7977e+308 | 1.7977e+308 | 1 | 1.7977e+308 | 0.06463908 | 45 | 0 | 1.7977e+308 | 709.8239 | -802.0613 | 1.7977e+308 | 1.7977e+308 | 8100000 | 1.7977e+308 | 8100000 | 1.7977e+308 | 511211.1 | -83925.3 | 127.2978 | 1.7977e+308 | 2 | 600 | 71.65418 | 622.6 | 54207.89 | 60257.18
| 2575.121 | 232.4158 | 484.2 | 1.7977e+308 | 1.7977e+308 | 1.7977e+308 | 1 | 1.7977e+308 | 0.1220062 | 45 | 0 | 1.7977e+308 | 709.8239 | -802.0615 | 1.7977e+308 | 1.7977e+308 | 8100000 | 1.7977e+308 | 8100000 | 1.7977e+308 | 509863.6 | -83926.6 | 126.7685 | 1.7977e+308 | 2 | 600 | 71.65397 | 622.8 | 54207.89 | 60257.18
| 2573.892 | 231.8778 | 484.4 | 1.7977e+308 | 1.7977e+308 | 1.7977e+308 | 1 | 1.7977e+308 | 0.07877886 | 45 | 0 | 1.7977e+308 | 709.8239 | -802.0617 | 1.7977e+308 | 1.7977e+308 | 8100000 | 1.7977e+308 | 8100000 | 1.7977e+308 | 505736.2 | -83927.99 | 126.2304 | 1.7977e+308 | 2 | 600 | 71.65374 | 623 | 54207.89 | 60257.18
| 2573.049 | 231.3398 | 484.6 | 1.7977e+308 | 1.7977e+308 | 1.7977e+308 | 1 | 1.7977e+308 | 0.09938256 | 45 | 0 | 1.7977e+308 | 709.8239 | -802.0619 | 1.7977e+308 | 1.7977e+308 | 8100000 | 1.7977e+308 | 8100000 | 1.7977e+308 | 500556.6 | -83928.99 | 125.6923 | 1.7977e+308 | 2 | 600 | 71.65358 | 623.2 | 54207.89 | 60257.18
| 2572.124 | 230.8106 | 484.8 | 1.7977e+308 | 1.7977e+308 | 1.7977e+308 | 1 | 1.7977e+308 | 0.271888 | 45 | 0 | 1.7977e+308 | 709.8239 | -802.062 | 1.7977e+308 | 1.7977e+308 | 8100000 | 1.7977e+308 | 8100000 | 1.7977e+308 | 498513.2 | -83930.07 | 125.163 | 1.7977e+308 | 2 | 600 | 71.65341 | 623.4 | 54207.89 | 60257.18
| 2571.286 | 230.2814 | 485 | 1.7977e+308 | 1.7977e+308 | 1.7977e+308 | 1 | 1.7977e+308 | 0.3878343 | 45 | 0 | 1.7977e+308 | 709.8239 | -802.0622 | 1.7977e+308 | 1.7977e+308 | 8100000 | 1.7977e+308 | 8100000 | 1.7977e+308 | 496188.4 | -83931.07 | 124.6337 | 1.7977e+308 | 2 | 600 | 71.65325 | 623.6 | 54207.89 | 60257.18
| 2570.394 | 229.7434 | 485.2 | 1.7977e+308 | 1.7977e+308 | 1.7977e+308 | 1 | 1.7977e+308 | 0.03716745 | 45 | 0 | 1.7977e+308 | 709.8239 | -802.0624 | 1.7977e+308 | 1.7977e+308 | 8100000 | 1.7977e+308 | 8100000 | 1.7977e+308 | 495024 | -83932.11 | 124.0956 | 1.7977e+308 | 2 | 600 | 71.65308 | 623.8 | 54207.89 | 60257.18
| 2569.454 | 229.2053 | 485.4 | 1.7977e+308 | 1.7977e+308 | 1.7977e+308 | 1 | 1.7977e+308 | 0.1405899 | 45 | 0 | 1.7977e+308 | 709.8239 | -802.0626 | 1.7977e+308 | 1.7977e+308 | 8100000 | 1.7977e+308 | 8100000 | 1.7977e+308 | 494561.6 | -83933.21 | 123.5575 | 1.7977e+308 | 2 | 600 | 71.6529 | 624 | 54207.89 | 60257.18
| 2568.761 | 228.6761 | 485.6 | 1.7977e+308 | 1.7977e+308 | 1.7977e+308 | 1 | 1.7977e+308 | 0.06423504 | 45 | 0 | 1.7977e+308 | 709.8239 | -802.0627 | 1.7977e+308 | 1.7977e+308 | 8100000 | 1.7977e+308 | 8100000 | 1.7977e+308 | 498248.7 | -83934.06 | 123.0282 | 1.7977e+308 | 2 | 600 | 71.65276 | 624.2 | 54207.89 | 60257.18
| 2567.693 | 228.1469 | 485.8 | 1.7977e+308 | 1.7977e+308 | 1.7977e+308 | 1 | 1.7977e+308 | 0.01050384 | 45 | 0 | 1.7977e+308 | 709.8239 | -802.0629 | 1.7977e+308 | 1.7977e+308 | 8100000 | 1.7977e+308 | 8100000 | 1.7977e+308 | 497823.1 | -83935.29 | 122.499 | 1.7977e+308 | 2 | 600 | 71.65257 | 624.4 | 54207.89 | 60257.18
| 2566.812 | 227.6089 | 486 | 1.7977e+308 | 1.7977e+308 | 1.7977e+308 | 1 | 1.7977e+308 | 0.1292781 | 45 | 0 | 1.7977e+308 | 709.8239 | -802.0631 | 1.7977e+308 | 1.7977e+308 | 8100000 | 1.7977e+308 | 8100000 | 1.7977e+308 | 498315.1 | -83936.32 | 121.9609 | 1.7977e+308 | 2 | 600 | 71.6524 | 624.6 | 54207.89 | 60257.18
| 2565.626 | 227.0709 | 486.2 | 1.7977e+308 | 1.7977e+308 | 1.7977e+308 | 1 | 1.7977e+308 | 0.03393549 | 45 | 0 | 1.7977e+308 | 709.8239 | -802.0633 | 1.7977e+308 | 1.7977e+308 | 8100000 | 1.7977e+308 | 8100000 | 1.7977e+308 | 496722.3 | -83937.67 | 121.4228 | 1.7977e+308 | 2 | 600 | 71.65218 | 624.8 | 54207.89 | 60257.18
| 2564.948 | 226.5417 | 486.4 | 1.7977e+308 | 1.7977e+308 | 1.7977e+308 | 1 | 1.7977e+308 | 0.2593641 | 45 | 0 | 1.7977e+308 | 709.8239 | -802.0634 | 1.7977e+308 | 1.7977e+308 | 8100000 | 1.7977e+308 | 8100000 | 1.7977e+308 | 494000.8 | -83938.5 | 120.8935 | 1.7977e+308 | 2 | 600 | 71.65205 | 625 | 54207.89 | 60257.18
| 2563.928 | 226.0125 | 486.6 | 1.7977e+308 | 1.7977e+308 | 1.7977e+308 | 1 | 1.7977e+308 | 0.2234086 | 45 | 0 | 1.7977e+308 | 709.8239 | -802.0636 | 1.7977e+308 | 1.7977e+308 | 8100000 | 1.7977e+308 | 8100000 | 1.7977e+308 | 497959.2 | -83939.68 | 120.3642 | 1.7977e+308 | 2 | 600 | 71.65186 | 625.2 | 54207.89 | 60257.18
| 2562.873 | 225.4745 | 486.8 | 1.7977e+308 | 1.7977e+308 | 1.7977e+308 | 1 | 1.7977e+308 | 0.1559416 | 45 | 0 | 1.7977e+308 | 709.8239 | -802.0638 | 1.7977e+308 | 1.7977e+308 | 8100000 | 1.7977e+308 | 8100000 | 1.7977e+308 | 493643.9 | -83940.89 | 119.8261 | 1.7977e+308 | 2 | 600 | 71.65166 | 625.4 | 54207.89 | 60257.18
| 2562.297 | 224.9364 | 487 | 1.7977e+308 | 1.7977e+308 | 1.7977e+308 | 1 | 1.7977e+308 | 0.3013794 | 45 | 0 | 1.7977e+308 | 709.8239 | -802.0639 | 1.7977e+308 | 1.7977e+308 | 8100000 | 1.7977e+308 | 8100000 | 1.7977e+308 | 499291.8 | -83941.62 | 119.288 | 1.7977e+308 | 2 | 600 | 71.65155 | 625.6 | 54207.89 | 60257.18
| 2561.109 | 224.4072 | 487.2 | 1.7977e+308 | 1.7977e+308 | 1.7977e+308 | 1 | 1.7977e+308 | 0.08726265 | 45 | 0 | 1.7977e+308 | 709.8239 | -802.0641 | 1.7977e+308 | 1.7977e+308 | 8100000 | 1.7977e+308 | 8100000 | 1.7977e+308 | 502136.7 | -83942.97 | 118.7587 | 1.7977e+308 | 2 | 600 | 71.65133 | 625.8 | 54207.89 | 60257.18
| 2560.325 | 223.878 | 487.4 | 1.7977e+308 | 1.7977e+308 | 1.7977e+308 | 1 | 1.7977e+308 | 0.193109 | 45 | 0 | 1.7977e+308 | 709.8239 | -802.0643 | 1.7977e+308 | 1.7977e+308 | 8100000 | 1.7977e+308 | 8100000 | 1.7977e+308 | 502037.3 | -83943.91 | 118.2294 | 1.7977e+308 | 2 | 600 | 71.65118 | 626 | 54207.89 | 60257.18
| 2559.389 | 223.34 | 487.6 | 1.7977e+308 | 1.7977e+308 | 1.7977e+308 | 1 | 1.7977e+308 | 0.1426098 | 45 | 0 | 1.7977e+308 | 709.8239 | -802.0645 | 1.7977e+308 | 1.7977e+308 | 8100000 | 1.7977e+308 | 8100000 | 1.7977e+308 | 501207.8 | -83945 | 117.6913 | 1.7977e+308 | 2 | 600 | 71.651 | 626.2 | 54207.89 | 60257.18
| 2558.63 | 222.802 | 487.8 | 1.7977e+308 | 1.7977e+308 | 1.7977e+308 | 1 | 1.7977e+308 | 0.06261902 | 45 | 0 | 1.7977e+308 | 709.8239 | -802.0646 | 1.7977e+308 | 1.7977e+308 | 8100000 | 1.7977e+308 | 8100000 | 1.7977e+308 | 504402.7 | -83945.92 | 117.1532 | 1.7977e+308 | 2 | 600 | 71.65085 | 626.4 | 54207.89 | 60257.18
| 2557.777 | 222.2728 | 488 | 1.7977e+308 | 1.7977e+308 | 1.7977e+308 | 1 | 1.7977e+308 | 0.1591735 | 45 | 0 | 1.7977e+308 | 709.8239 | -802.0648 | 1.7977e+308 | 1.7977e+308 | 8100000 | 1.7977e+308 | 8100000 | 1.7977e+308 | 504791.4 | -83946.93 | 116.624 | 1.7977e+308 | 2 | 600 | 71.65069 | 626.6 | 54207.89 | 60257.18
| 2556.817 | 221.7436 | 488.2 | 1.7977e+308 | 1.7977e+308 | 1.7977e+308 | 1 | 1.7977e+308 | 0.1474577 | 45 | 0 | 1.7977e+308 | 709.8239 | -802.0649 | 1.7977e+308 | 1.7977e+308 | 8100000 | 1.7977e+308 | 8100000 | 1.7977e+308 | 507470.2 | -83948.04 | 116.0947 | 1.7977e+308 | 2 | 600 | 71.65051 | 626.8 | 54207.89 | 60257.18
| 2555.654 | 221.1967 | 488.4 | 1.7977e+308 | 1.7977e+308 | 1.7977e+308 | 1 | 1.7977e+308 | 0.2347203 | 45 | 0 | 1.7977e+308 | 709.8239 | -802.0652 | 1.7977e+308 | 1.7977e+308 | 8100000 | 1.7977e+308 | 8100000 | 1.7977e+308 | 504216.8 | -83949.37 | 115.5478 | 1.7977e+308 | 2 | 600 | 71.6503 | 627 | 54207.89 | 60257.18
| 2554.909 | 220.6675 | 488.6 | 1.7977e+308 | 1.7977e+308 | 1.7977e+308 | 1 | 1.7977e+308 | 0.2302763 | 45 | 0 | 1.7977e+308 | 709.8239 | -802.0653 | 1.7977e+308 | 1.7977e+308 | 8100000 | 1.7977e+308 | 8100000 | 1.7977e+308 | 502504.7 | -83950.27 | 115.0185 | 1.7977e+308 | 2 | 600 | 71.65015 | 627.2 | 54207.89 | 60257.18
| 2554.037 | 220.1383 | 488.8 | 1.7977e+308 | 1.7977e+308 | 1.7977e+308 | 1 | 1.7977e+308 | 0.07191084 | 45 | 0 | 1.7977e+308 | 709.8239 | -802.0655 | 1.7977e+308 | 1.7977e+308 | 8100000 | 1.7977e+308 | 8100000 | 1.7977e+308 | 503421.4 | -83951.29 | 114.4892 | 1.7977e+308 | 2 | 600 | 71.64999 | 627.4 | 54207.89 | 60257.18
| 2553.13 | 219.6091 | 489 | 1.7977e+308 | 1.7977e+308 | 1.7977e+308 | 1 | 1.7977e+308 | 0.2116926 | 45 | 0 | 1.7977e+308 | 709.8239 | -802.0656 | 1.7977e+308 | 1.7977e+308 | 8100000 | 1.7977e+308 | 8100000 | 1.7977e+308 | 508295.7 | -83952.36 | 113.9599 | 1.7977e+308 | 2 | 600 | 71.64982 | 627.6 | 54207.89 | 60257.18
| 2552.284 | 219.0623 | 489.2 | 1.7977e+308 | 1.7977e+308 | 1.7977e+308 | 1 | 1.7977e+308 | 0.04969119 | 45 | 0 | 1.7977e+308 | 709.8239 | -802.0658 | 1.7977e+308 | 1.7977e+308 | 8100000 | 1.7977e+308 | 8100000 | 1.7977e+308 | 514957.1 | -83953.36 | 113.413 | 1.7977e+308 | 2 | 600 | 71.64965 | 627.8 | 54207.89 | 60257.18
| 2551.232 | 218.5331 | 489.4 | 1.7977e+308 | 1.7977e+308 | 1.7977e+308 | 1 | 1.7977e+308 | 0.2670396 | 45 | 0 | 1.7977e+308 | 709.8239 | -802.066 | 1.7977e+308 | 1.7977e+308 | 8100000 | 1.7977e+308 | 8100000 | 1.7977e+308 | 512719.8 | -83954.57 | 112.8837 | 1.7977e+308 | 2 | 600 | 71.64946 | 628 | 54207.89 | 60257.18
| 2550.281 | 218.0039 | 489.6 | 1.7977e+308 | 1.7977e+308 | 1.7977e+308 | 1 | 1.7977e+308 | 0.1058463 | 45 | 0 | 1.7977e+308 | 709.8239 | -802.0662 | 1.7977e+308 | 1.7977e+308 | 8100000 | 1.7977e+308 | 8100000 | 1.7977e+308 | 509218.9 | -83955.68 | 112.3544 | 1.7977e+308 | 2 | 600 | 71.64928 | 628.2 | 54207.89 | 60257.18
| 2549.391 | 217.4747 | 489.8 | 1.7977e+308 | 1.7977e+308 | 1.7977e+308 | 1 | 1.7977e+308 | 0.04403527 | 45 | 0 | 1.7977e+308 | 709.8239 | -802.0663 | 1.7977e+308 | 1.7977e+308 | 8100000 | 1.7977e+308 | 8100000 | 1.7977e+308 | 510488.6 | -83956.72 | 111.8252 | 1.7977e+308 | 2 | 600 | 71.64911 | 628.4 | 54207.89 | 60257.18
| 2548.632 | 216.9278 | 490 | 1.7977e+308 | 1.7977e+308 | 1.7977e+308 | 1 | 1.7977e+308 | 0.09170648 | 45 | 0 | 1.7977e+308 | 709.8239 | -802.0665 | 1.7977e+308 | 1.7977e+308 | 8100000 | 1.7977e+308 | 8100000 | 1.7977e+308 | 509340.9 | -83957.64 | 111.2782 | 1.7977e+308 | 2 | 600 | 71.64896 | 628.6 | 54207.89 | 60257.18
| 2547.624 | 216.3986 | 490.2 | 1.7977e+308 | 1.7977e+308 | 1.7977e+308 | 1 | 1.7977e+308 | 0.07150681 | 45 | 0 | 1.7977e+308 | 709.8239 | -802.0667 | 1.7977e+308 | 1.7977e+308 | 8100000 | 1.7977e+308 | 8100000 | 1.7977e+308 | 510539.2 | -83958.81 | 110.749 | 1.7977e+308 | 2 | 600 | 71.64878 | 628.8 | 54207.89 | 60257.18
| 2546.499 | 215.8694 | 490.4 | 1.7977e+308 | 1.7977e+308 | 1.7977e+308 | 1 | 1.7977e+308 | 0.06342694 | 45 | 0 | 1.7977e+308 | 709.8239 | -802.0669 | 1.7977e+308 | 1.7977e+308 | 8100000 | 1.7977e+308 | 8100000 | 1.7977e+308 | 508952.5 | -83960.09 | 110.2197 | 1.7977e+308 | 2 | 600 | 71.64857 | 629 | 54207.89 | 60257.18
| 2545.719 | 215.3402 | 490.6 | 1.7977e+308 | 1.7977e+308 | 1.7977e+308 | 1 | 1.7977e+308 | 0.1046342 | 45 | 0 | 1.7977e+308 | 709.8239 | -802.067 | 1.7977e+308 | 1.7977e+308 | 8100000 | 1.7977e+308 | 8100000 | 1.7977e+308 | 505857.9 | -83961.02 | 109.6904 | 1.7977e+308 | 2 | 600 | 71.64842 | 629.2 | 54207.89 | 60257.18
| 2544.711 | 214.7934 | 490.8 | 1.7977e+308 | 1.7977e+308 | 1.7977e+308 | 1 | 1.7977e+308 | 0.1688691 | 45 | 0 | 1.7977e+308 | 709.8239 | -802.0672 | 1.7977e+308 | 1.7977e+308 | 8100000 | 1.7977e+308 | 8100000 | 1.7977e+308 | 505840.5 | -83962.19 | 109.1435 | 1.7977e+308 | 2 | 600 | 71.64823 | 629.4 | 54207.89 | 60257.18
| 2543.695 | 214.2642 | 491 | 1.7977e+308 | 1.7977e+308 | 1.7977e+308 | 1 | 1.7977e+308 | 0.07110279 | 45 | 0 | 1.7977e+308 | 709.8239 | -802.0674 | 1.7977e+308 | 1.7977e+308 | 8100000 | 1.7977e+308 | 8100000 | 1.7977e+308 | 495416.7 | -83963.36 | 108.6142 | 1.7977e+308 | 2 | 600 | 71.64804 | 629.6 | 54207.89 | 60257.18
| 2543.035 | 213.735 | 491.2 | 1.7977e+308 | 1.7977e+308 | 1.7977e+308 | 1 | 1.7977e+308 | 0.2189643 | 45 | 0 | 1.7977e+308 | 709.8239 | -802.0675 | 1.7977e+308 | 1.7977e+308 | 8100000 | 1.7977e+308 | 8100000 | 1.7977e+308 | 497082.3 | -83964.18 | 108.0849 | 1.7977e+308 | 2 | 600 | 71.64791 | 629.8 | 54207.89 | 60257.18
| 2541.945 | 213.2058 | 491.4 | 1.7977e+308 | 1.7977e+308 | 1.7977e+308 | 1 | 1.7977e+308 | 0.1365497 | 45 | 0 | 1.7977e+308 | 709.8239 | -802.0677 | 1.7977e+308 | 1.7977e+308 | 8100000 | 1.7977e+308 | 8100000 | 1.7977e+308 | 492740.1 | -83965.42 | 107.5556 | 1.7977e+308 | 2 | 600 | 71.64771 | 630 | 54207.89 | 60257.18
| 2541.017 | 212.6589 | 491.6 | 1.7977e+308 | 1.7977e+308 | 1.7977e+308 | 1 | 1.7977e+308 | 0.113926 | 45 | 0 | 1.7977e+308 | 709.8239 | -802.0679 | 1.7977e+308 | 1.7977e+308 | 8100000 | 1.7977e+308 | 8100000 | 1.7977e+308 | 494049.7 | -83966.51 | 107.0087 | 1.7977e+308 | 2 | 600 | 71.64754 | 630.2 | 54207.89 | 60257.18
| 2539.928 | 212.1297 | 491.8 | 1.7977e+308 | 1.7977e+308 | 1.7977e+308 | 1 | 1.7977e+308 | 0.1514974 | 45 | 0 | 1.7977e+308 | 709.8239 | -802.0681 | 1.7977e+308 | 1.7977e+308 | 8100000 | 1.7977e+308 | 8100000 | 1.7977e+308 | 491160.9 | -83967.76 | 106.4794 | 1.7977e+308 | 2 | 600 | 71.64733 | 630.4 | 54207.89 | 60257.18
| 2539.071 | 211.6005 | 492 | 1.7977e+308 | 1.7977e+308 | 1.7977e+308 | 1 | 1.7977e+308 | 0.1199859 | 45 | 0 | 1.7977e+308 | 709.8239 | -802.0683 | 1.7977e+308 | 1.7977e+308 | 8100000 | 1.7977e+308 | 8100000 | 1.7977e+308 | 489123.3 | -83968.77 | 105.9502 | 1.7977e+308 | 2 | 600 | 71.64717 | 630.6 | 54207.89 | 60257.18
| 2538.103 | 211.0713 | 492.2 | 1.7977e+308 | 1.7977e+308 | 1.7977e+308 | 1 | 1.7977e+308 | 0.05696301 | 45 | 0 | 1.7977e+308 | 709.8239 | -802.0685 | 1.7977e+308 | 1.7977e+308 | 8100000 | 1.7977e+308 | 8100000 | 1.7977e+308 | 487991.6 | -83969.89 | 105.4209 | 1.7977e+308 | 2 | 600 | 71.64699 | 630.8 | 54207.89 | 60257.18
| 2537.144 | 210.5245 | 492.4 | 1.7977e+308 | 1.7977e+308 | 1.7977e+308 | 1 | 1.7977e+308 | 0.1397816 | 45 | 0 | 1.7977e+308 | 709.8239 | -802.0686 | 1.7977e+308 | 1.7977e+308 | 8100000 | 1.7977e+308 | 8100000 | 1.7977e+308 | 489085 | -83971.01 | 104.874 | 1.7977e+308 | 2 | 600 | 71.64681 | 631 | 54207.89 | 60257.18
| 2536.198 | 209.9953 | 492.6 | 1.7977e+308 | 1.7977e+308 | 1.7977e+308 | 1 | 1.7977e+308 | 0.2088643 | 45 | 0 | 1.7977e+308 | 709.8239 | -802.0688 | 1.7977e+308 | 1.7977e+308 | 8100000 | 1.7977e+308 | 8100000 | 1.7977e+308 | 487340.5 | -83972.11 | 104.3447 | 1.7977e+308 | 2 | 600 | 71.64663 | 631.2 | 54207.89 | 60257.18
| 2535.417 | 209.4661 | 492.8 | 1.7977e+308 | 1.7977e+308 | 1.7977e+308 | 1 | 1.7977e+308 | 0.2137122 | 45 | 0 | 1.7977e+308 | 709.8239 | -802.069 | 1.7977e+308 | 1.7977e+308 | 8100000 | 1.7977e+308 | 8100000 | 1.7977e+308 | 486356.4 | -83973.05 | 103.8154 | 1.7977e+308 | 2 | 600 | 71.64648 | 631.4 | 54207.89 | 60257.18
| 2534.757 | 208.9369 | 493 | 1.7977e+308 | 1.7977e+308 | 1.7977e+308 | 1 | 1.7977e+308 | 0.1058461 | 45 | 0 | 1.7977e+308 | 709.8239 | -802.0691 | 1.7977e+308 | 1.7977e+308 | 8100000 | 1.7977e+308 | 8100000 | 1.7977e+308 | 490982.5 | -83973.87 | 103.2861 | 1.7977e+308 | 2 | 600 | 71.64635 | 631.6 | 54207.89 | 60257.18
| 2533.594 | 208.39 | 493.2 | 1.7977e+308 | 1.7977e+308 | 1.7977e+308 | 1 | 1.7977e+308 | 0.07473867 | 45 | 0 | 1.7977e+308 | 709.8239 | -802.0693 | 1.7977e+308 | 1.7977e+308 | 8100000 | 1.7977e+308 | 8100000 | 1.7977e+308 | 490463.2 | -83975.19 | 102.7392 | 1.7977e+308 | 2 | 600 | 71.64614 | 631.8 | 54207.89 | 60257.18
| 2532.955 | 207.8608 | 493.4 | 1.7977e+308 | 1.7977e+308 | 1.7977e+308 | 1 | 1.7977e+308 | 0.09736226 | 45 | 0 | 1.7977e+308 | 709.8239 | -802.0695 | 1.7977e+308 | 1.7977e+308 | 8100000 | 1.7977e+308 | 8100000 | 1.7977e+308 | 492959.7 | -83975.98 | 102.2099 | 1.7977e+308 | 2 | 600 | 71.646 | 632 | 54207.89 | 60257.18
| 2531.805 | 207.3316 | 493.6 | 1.7977e+308 | 1.7977e+308 | 1.7977e+308 | 1 | 1.7977e+308 | 0.1470534 | 45 | 0 | 1.7977e+308 | 709.8239 | -802.0697 | 1.7977e+308 | 1.7977e+308 | 8100000 | 1.7977e+308 | 8100000 | 1.7977e+308 | 496157.6 | -83977.29 | 101.6807 | 1.7977e+308 | 2 | 600 | 71.6458 | 632.2 | 54207.89 | 60257.18
| 2530.963 | 206.8024 | 493.8 | 1.7977e+308 | 1.7977e+308 | 1.7977e+308 | 1 | 1.7977e+308 | 0.1502853 | 45 | 0 | 1.7977e+308 | 709.8239 | -802.0698 | 1.7977e+308 | 1.7977e+308 | 8100000 | 1.7977e+308 | 8100000 | 1.7977e+308 | 493387.5 | -83978.29 | 101.1514 | 1.7977e+308 | 2 | 600 | 71.64564 | 632.4 | 54207.89 | 60257.18
| 2529.87 | 206.2556 | 494 | 1.7977e+308 | 1.7977e+308 | 1.7977e+308 | 1 | 1.7977e+308 | 0.06342685 | 45 | 0 | 1.7977e+308 | 709.8239 | -802.07 | 1.7977e+308 | 1.7977e+308 | 8100000 | 1.7977e+308 | 8100000 | 1.7977e+308 | 493437.3 | -83979.54 | 100.6045 | 1.7977e+308 | 2 | 600 | 71.64544 | 632.6 | 54207.89 | 60257.18
| 2529.099 | 205.7264 | 494.2 | 1.7977e+308 | 1.7977e+308 | 1.7977e+308 | 1 | 1.7977e+308 | 0.07271868 | 45 | 0 | 1.7977e+308 | 709.8239 | -802.0702 | 1.7977e+308 | 1.7977e+308 | 8100000 | 1.7977e+308 | 8100000 | 1.7977e+308 | 491558.9 | -83980.47 | 100.0752 | 1.7977e+308 | 2 | 600 | 71.64528 | 632.8 | 54207.89 | 60257.18
| 2528.023 | 205.1972 | 494.4 | 1.7977e+308 | 1.7977e+308 | 1.7977e+308 | 1 | 1.7977e+308 | 0.2573433 | 45 | 0 | 1.7977e+308 | 709.8239 | -802.0704 | 1.7977e+308 | 1.7977e+308 | 8100000 | 1.7977e+308 | 8100000 | 1.7977e+308 | 492303.4 | -83981.7 | 99.5459 | 1.7977e+308 | 2 | 600 | 71.64509 | 633 | 54207.89 | 60257.18
| 2527.369 | 204.668 | 494.6 | 1.7977e+308 | 1.7977e+308 | 1.7977e+308 | 1 | 1.7977e+308 | 0.1341255 | 45 | 0 | 1.7977e+308 | 709.8239 | -802.0705 | 1.7977e+308 | 1.7977e+308 | 8100000 | 1.7977e+308 | 8100000 | 1.7977e+308 | 495357.9 | -83982.51 | 99.01663 | 1.7977e+308 | 2 | 600 | 71.64496 | 633.2 | 54207.89 | 60257.18
| 2526.359 | 204.1212 | 494.8 | 1.7977e+308 | 1.7977e+308 | 1.7977e+308 | 1 | 1.7977e+308 | 0.07352665 | 45 | 0 | 1.7977e+308 | 709.8239 | -802.0707 | 1.7977e+308 | 1.7977e+308 | 8100000 | 1.7977e+308 | 8100000 | 1.7977e+308 | 497825.3 | -83983.68 | 98.46971 | 1.7977e+308 | 2 | 600 | 71.64477 | 633.4 | 54207.89 | 60257.18
| 2525.369 | 203.592 | 495 | 1.7977e+308 | 1.7977e+308 | 1.7977e+308 | 1 | 1.7977e+308 | 0.2444155 | 45 | 0 | 1.7977e+308 | 709.8239 | -802.0709 | 1.7977e+308 | 1.7977e+308 | 8100000 | 1.7977e+308 | 8100000 | 1.7977e+308 | 504152.7 | -83984.82 | 97.94043 | 1.7977e+308 | 2 | 600 | 71.64458 | 633.6 | 54207.89 | 60257.18
| 2524.21 | 203.0628 | 495.2 | 1.7977e+308 | 1.7977e+308 | 1.7977e+308 | 1 | 1.7977e+308 | 0.107058 | 45 | 0 | 1.7977e+308 | 709.8239 | -802.0711 | 1.7977e+308 | 1.7977e+308 | 8100000 | 1.7977e+308 | 8100000 | 1.7977e+308 | 503429.5 | -83986.14 | 97.41115 | 1.7977e+308 | 2 | 600 | 71.64437 | 633.8 | 54207.89 | 60257.18
| 2523.223 | 202.5336 | 495.4 | 1.7977e+308 | 1.7977e+308 | 1.7977e+308 | 1 | 1.7977e+308 | 0.1458413 | 45 | 0 | 1.7977e+308 | 709.8239 | -802.0713 | 1.7977e+308 | 1.7977e+308 | 8100000 | 1.7977e+308 | 8100000 | 1.7977e+308 | 498090.2 | -83987.28 | 96.88188 | 1.7977e+308 | 2 | 600 | 71.64418 | 634 | 54207.89 | 60257.18
| 2522.543 | 201.9867 | 495.6 | 1.7977e+308 | 1.7977e+308 | 1.7977e+308 | 1 | 1.7977e+308 | 0.2044202 | 45 | 0 | 1.7977e+308 | 709.8239 | -802.0714 | 1.7977e+308 | 1.7977e+308 | 8100000 | 1.7977e+308 | 8100000 | 1.7977e+308 | 498591.3 | -83988.12 | 96.33496 | 1.7977e+308 | 2 | 600 | 71.64405 | 634.2 | 54207.89 | 60257.18
| 2521.705 | 201.4575 | 495.8 | 1.7977e+308 | 1.7977e+308 | 1.7977e+308 | 1 | 1.7977e+308 | 0.09776616 | 45 | 0 | 1.7977e+308 | 709.8239 | -802.0716 | 1.7977e+308 | 1.7977e+308 | 8100000 | 1.7977e+308 | 8100000 | 1.7977e+308 | 502677.6 | -83989.12 | 95.80568 | 1.7977e+308 | 2 | 600 | 71.64389 | 634.4 | 54207.89 | 60257.18
| 2520.508 | 200.9283 | 496 | 1.7977e+308 | 1.7977e+308 | 1.7977e+308 | 1 | 1.7977e+308 | 0.2326996 | 45 | 0 | 1.7977e+308 | 709.8239 | -802.0718 | 1.7977e+308 | 1.7977e+308 | 8100000 | 1.7977e+308 | 8100000 | 1.7977e+308 | 501095.5 | -83990.47 | 95.27641 | 1.7977e+308 | 2 | 600 | 71.64367 | 634.6 | 54207.89 | 60257.18
| 2519.46 | 200.3992 | 496.2 | 1.7977e+308 | 1.7977e+308 | 1.7977e+308 | 1 | 1.7977e+308 | 0.02019962 | 45 | 0 | 1.7977e+308 | 709.8239 | -802.072 | 1.7977e+308 | 1.7977e+308 | 8100000 | 1.7977e+308 | 8100000 | 1.7977e+308 | 495877.8 | -83991.67 | 94.74713 | 1.7977e+308 | 2 | 600 | 71.64348 | 634.8 | 54207.89 | 60257.18
| 2518.467 | 199.8523 | 496.4 | 1.7977e+308 | 1.7977e+308 | 1.7977e+308 | 1 | 1.7977e+308 | 0.159173 | 45 | 0 | 1.7977e+308 | 709.8239 | -802.0722 | 1.7977e+308 | 1.7977e+308 | 8100000 | 1.7977e+308 | 8100000 | 1.7977e+308 | 494025.5 | -83992.82 | 94.20021 | 1.7977e+308 | 2 | 600 | 71.64329 | 635 | 54207.89 | 60257.18
| 2517.629 | 199.3231 | 496.6 | 1.7977e+308 | 1.7977e+308 | 1.7977e+308 | 1 | 1.7977e+308 | 0.1676568 | 45 | 0 | 1.7977e+308 | 709.8239 | -802.0723 | 1.7977e+308 | 1.7977e+308 | 8100000 | 1.7977e+308 | 8100000 | 1.7977e+308 | 480995.3 | -83993.82 | 93.67093 | 1.7977e+308 | 2 | 600 | 71.64313 | 635.2 | 54207.89 | 60257.18
| 2516.686 | 198.7939 | 496.8 | 1.7977e+308 | 1.7977e+308 | 1.7977e+308 | 1 | 1.7977e+308 | 0.05534694 | 45 | 0 | 1.7977e+308 | 709.8239 | -802.0725 | 1.7977e+308 | 1.7977e+308 | 8100000 | 1.7977e+308 | 8100000 | 1.7977e+308 | 476160.3 | -83994.92 | 93.14166 | 1.7977e+308 | 2 | 600 | 71.64296 | 635.4 | 54207.89 | 60257.18
| 2515.903 | 198.2647 | 497 | 1.7977e+308 | 1.7977e+308 | 1.7977e+308 | 1 | 1.7977e+308 | 0.051711 | 45 | 0 | 1.7977e+308 | 709.8239 | -802.0726 | 1.7977e+308 | 1.7977e+308 | 8100000 | 1.7977e+308 | 8100000 | 1.7977e+308 | 475724.4 | -83995.86 | 92.61238 | 1.7977e+308 | 2 | 600 | 71.64281 | 635.6 | 54207.89 | 60257.18
| 2514.697 | 197.7179 | 497.2 | 1.7977e+308 | 1.7977e+308 | 1.7977e+308 | 1 | 1.7977e+308 | 0.1519011 | 45 | 0 | 1.7977e+308 | 709.8239 | -802.0729 | 1.7977e+308 | 1.7977e+308 | 8100000 | 1.7977e+308 | 8100000 | 1.7977e+308 | 471918.5 | -83997.22 | 92.06546 | 1.7977e+308 | 2 | 600 | 71.64258 | 635.8 | 54207.89 | 60257.18
| 2513.9 | 197.1887 | 497.4 | 1.7977e+308 | 1.7977e+308 | 1.7977e+308 | 1 | 1.7977e+308 | 0.1115018 | 45 | 0 | 1.7977e+308 | 709.8239 | -802.073 | 1.7977e+308 | 1.7977e+308 | 8100000 | 1.7977e+308 | 8100000 | 1.7977e+308 | 475040.9 | -83998.17 | 91.53619 | 1.7977e+308 | 2 | 600 | 71.64243 | 636 | 54207.89 | 60257.18
| 2512.616 | 196.6595 | 497.6 | 1.7977e+308 | 1.7977e+308 | 1.7977e+308 | 1 | 1.7977e+308 | 0.2407793 | 45 | 0 | 1.7977e+308 | 709.8239 | -802.0733 | 1.7977e+308 | 1.7977e+308 | 8100000 | 1.7977e+308 | 8100000 | 1.7977e+308 | 471833.4 | -83999.62 | 91.00691 | 1.7977e+308 | 2 | 600 | 71.6422 | 636.2 | 54207.89 | 60257.18
| 2511.751 | 196.1303 | 497.8 | 1.7977e+308 | 1.7977e+308 | 1.7977e+308 | 1 | 1.7977e+308 | 0.1963401 | 45 | 0 | 1.7977e+308 | 709.8239 | -802.0734 | 1.7977e+308 | 1.7977e+308 | 8100000 | 1.7977e+308 | 8100000 | 1.7977e+308 | 470196.4 | -84000.64 | 90.47763 | 1.7977e+308 | 2 | 600 | 71.64204 | 636.4 | 54207.89 | 60257.18
| 2510.838 | 195.5835 | 498 | 1.7977e+308 | 1.7977e+308 | 1.7977e+308 | 1 | 1.7977e+308 | 0.1276615 | 45 | 0 | 1.7977e+308 | 709.8239 | -802.0736 | 1.7977e+308 | 1.7977e+308 | 8100000 | 1.7977e+308 | 8100000 | 1.7977e+308 | 471256.7 | -84001.71 | 89.93072 | 1.7977e+308 | 2 | 600 | 71.64186 | 636.6 | 54207.89 | 60257.18
| 2509.719 | 195.0543 | 498.2 | 1.7977e+308 | 1.7977e+308 | 1.7977e+308 | 1 | 1.7977e+308 | 0.1442251 | 45 | 0 | 1.7977e+308 | 709.8239 | -802.0738 | 1.7977e+308 | 1.7977e+308 | 8100000 | 1.7977e+308 | 8100000 | 1.7977e+308 | 470730.3 | -84002.98 | 89.40144 | 1.7977e+308 | 2 | 600 | 71.64166 | 636.8 | 54207.89 | 60257.18
| 2508.695 | 194.5251 | 498.4 | 1.7977e+308 | 1.7977e+308 | 1.7977e+308 | 1 | 1.7977e+308 | 0.1321054 | 45 | 0 | 1.7977e+308 | 709.8239 | -802.074 | 1.7977e+308 | 1.7977e+308 | 8100000 | 1.7977e+308 | 8100000 | 1.7977e+308 | 470662.7 | -84004.16 | 88.87216 | 1.7977e+308 | 2 | 600 | 71.64146 | 637 | 54207.89 | 60257.18
| 2507.908 | 193.9959 | 498.6 | 1.7977e+308 | 1.7977e+308 | 1.7977e+308 | 1 | 1.7977e+308 | 0.1632127 | 45 | 0 | 1.7977e+308 | 709.8239 | -802.0741 | 1.7977e+308 | 1.7977e+308 | 8100000 | 1.7977e+308 | 8100000 | 1.7977e+308 | 474083.7 | -84005.11 | 88.34289 | 1.7977e+308 | 2 | 600 | 71.64131 | 637.2 | 54207.89 | 60257.18
| 2507.059 | 193.4667 | 498.8 | 1.7977e+308 | 1.7977e+308 | 1.7977e+308 | 1 | 1.7977e+308 | 0.2407792 | 45 | 0 | 1.7977e+308 | 709.8239 | -802.0743 | 1.7977e+308 | 1.7977e+308 | 8100000 | 1.7977e+308 | 8100000 | 1.7977e+308 | 474772.9 | -84006.11 | 87.81362 | 1.7977e+308 | 2 | 600 | 71.64115 | 637.4 | 54207.89 | 60257.18
| 2506.153 | 192.9198 | 499 | 1.7977e+308 | 1.7977e+308 | 1.7977e+308 | 1 | 1.7977e+308 | 0.02343153 | 45 | 0 | 1.7977e+308 | 709.8239 | -802.0745 | 1.7977e+308 | 1.7977e+308 | 8100000 | 1.7977e+308 | 8100000 | 1.7977e+308 | 478311.2 | -84007.18 | 87.2667 | 1.7977e+308 | 2 | 600 | 71.64098 | 637.6 | 54207.89 | 60257.18
| 2505.226 | 192.3906 | 499.2 | 1.7977e+308 | 1.7977e+308 | 1.7977e+308 | 1 | 1.7977e+308 | 0.02787544 | 45 | 0 | 1.7977e+308 | 709.8239 | -802.0746 | 1.7977e+308 | 1.7977e+308 | 8100000 | 1.7977e+308 | 8100000 | 1.7977e+308 | 482088.8 | -84008.26 | 86.73742 | 1.7977e+308 | 2 | 600 | 71.64081 | 637.8 | 54207.89 | 60257.18
| 2504.084 | 191.8615 | 499.4 | 1.7977e+308 | 1.7977e+308 | 1.7977e+308 | 1 | 1.7977e+308 | 0.1700806 | 45 | 0 | 1.7977e+308 | 709.8239 | -802.0749 | 1.7977e+308 | 1.7977e+308 | 8100000 | 1.7977e+308 | 8100000 | 1.7977e+308 | 481641.6 | -84009.56 | 86.20815 | 1.7977e+308 | 2 | 600 | 71.64059 | 638 | 54207.89 | 60257.18
| 2503.071 | 191.3146 | 499.6 | 1.7977e+308 | 1.7977e+308 | 1.7977e+308 | 1 | 1.7977e+308 | 0.2185596 | 45 | 0 | 1.7977e+308 | 709.8239 | -802.0751 | 1.7977e+308 | 1.7977e+308 | 8100000 | 1.7977e+308 | 8100000 | 1.7977e+308 | 476568.1 | -84010.73 | 85.66123 | 1.7977e+308 | 2 | 600 | 71.64041 | 638.2 | 54207.89 | 60257.18
| 2502.423 | 190.7854 | 499.8 | 1.7977e+308 | 1.7977e+308 | 1.7977e+308 | 1 | 1.7977e+308 | 0.2023999 | 45 | 0 | 1.7977e+308 | 709.8239 | -802.0752 | 1.7977e+308 | 1.7977e+308 | 8100000 | 1.7977e+308 | 8100000 | 1.7977e+308 | 479310 | -84011.53 | 85.13196 | 1.7977e+308 | 2 | 600 | 71.64028 | 638.4 | 54207.89 | 60257.18
| 2501.268 | 190.2562 | 500 | 1.7977e+308 | 1.7977e+308 | 1.7977e+308 | 1 | 1.7977e+308 | 0.1228135 | 45 | 0 | 1.7977e+308 | 709.8239 | -802.0754 | 1.7977e+308 | 1.7977e+308 | 8100000 | 1.7977e+308 | 8100000 | 1.7977e+308 | 479091 | -84012.85 | 84.60268 | 1.7977e+308 | 2 | 600 | 71.64006 | 638.6 | 54207.89 | 60257.18
| 2500.316 | 189.727 | 500.2 | 1.7977e+308 | 1.7977e+308 | 1.7977e+308 | 1 | 1.7977e+308 | 0.1288734 | 45 | 0 | 1.7977e+308 | 709.8239 | -802.0756 | 1.7977e+308 | 1.7977e+308 | 8100000 | 1.7977e+308 | 8100000 | 1.7977e+308 | 479034.5 | -84013.95 | 84.07341 | 1.7977e+308 | 2 | 600 | 71.63989 | 638.8 | 54207.89 | 60257.18
| 2499.354 | 189.1978 | 500.4 | 1.7977e+308 | 1.7977e+308 | 1.7977e+308 | 1 | 1.7977e+308 | 0.08847417 | 45 | 0 | 1.7977e+308 | 709.8239 | -802.0757 | 1.7977e+308 | 1.7977e+308 | 8100000 | 1.7977e+308 | 8100000 | 1.7977e+308 | 481726.6 | -84015.07 | 83.54413 | 1.7977e+308 | 2 | 600 | 71.63971 | 639 | 54207.89 | 60257.18
| 2498.556 | 188.651 | 500.6 | 1.7977e+308 | 1.7977e+308 | 1.7977e+308 | 1 | 1.7977e+308 | 0.191492 | 45 | 0 | 1.7977e+308 | 709.8239 | -802.0759 | 1.7977e+308 | 1.7977e+308 | 8100000 | 1.7977e+308 | 8100000 | 1.7977e+308 | 482785.1 | -84016.03 | 82.99721 | 1.7977e+308 | 2 | 600 | 71.63955 | 639.2 | 54207.89 | 60257.18
| 2497.58 | 188.1218 | 500.8 | 1.7977e+308 | 1.7977e+308 | 1.7977e+308 | 1 | 1.7977e+308 | 0.1951279 | 45 | 0 | 1.7977e+308 | 709.8239 | -802.0761 | 1.7977e+308 | 1.7977e+308 | 8100000 | 1.7977e+308 | 8100000 | 1.7977e+308 | 485584 | -84017.16 | 82.46794 | 1.7977e+308 | 2 | 600 | 71.63937 | 639.4 | 54207.89 | 60257.18
| 2496.166 | 187.5926 | 501 | 1.7977e+308 | 1.7977e+308 | 1.7977e+308 | 1 | 1.7977e+308 | 0.1123097 | 45 | 0 | 1.7977e+308 | 709.8239 | -802.0763 | 1.7977e+308 | 1.7977e+308 | 8100000 | 1.7977e+308 | 8100000 | 1.7977e+308 | 480410.7 | -84018.73 | 81.93866 | 1.7977e+308 | 2 | 600 | 71.63912 | 639.6 | 54207.89 | 60257.18
| 2495.429 | 187.0546 | 501.2 | 1.7977e+308 | 1.7977e+308 | 1.7977e+308 | 1 | 1.7977e+308 | 0.1179655 | 45 | 0 | 1.7977e+308 | 709.8239 | -802.0765 | 1.7977e+308 | 1.7977e+308 | 8100000 | 1.7977e+308 | 8100000 | 1.7977e+308 | 479518.6 | -84019.62 | 81.40057 | 1.7977e+308 | 2 | 600 | 71.63897 | 639.8 | 54207.89 | 60257.18
| 2494.38 | 186.5254 | 501.4 | 1.7977e+308 | 1.7977e+308 | 1.7977e+308 | 1 | 1.7977e+308 | 0.1005939 | 45 | 0 | 1.7977e+308 | 709.8239 | -802.0767 | 1.7977e+308 | 1.7977e+308 | 8100000 | 1.7977e+308 | 8100000 | 1.7977e+308 | 476428.4 | -84020.83 | 80.87129 | 1.7977e+308 | 2 | 600 | 71.63878 | 640 | 54207.89 | 60257.18
| 2493.274 | 185.9874 | 501.6 | 1.7977e+308 | 1.7977e+308 | 1.7977e+308 | 1 | 1.7977e+308 | 0.05898275 | 45 | 0 | 1.7977e+308 | 709.8239 | -802.0769 | 1.7977e+308 | 1.7977e+308 | 8100000 | 1.7977e+308 | 8100000 | 1.7977e+308 | 475520.8 | -84022.09 | 80.3332 | 1.7977e+308 | 2 | 600 | 71.63858 | 640.2 | 54207.89 | 60257.18
| 2492.29 | 185.4582 | 501.8 | 1.7977e+308 | 1.7977e+308 | 1.7977e+308 | 1 | 1.7977e+308 | 0.2498687 | 45 | 0 | 1.7977e+308 | 709.8239 | -802.0771 | 1.7977e+308 | 1.7977e+308 | 8100000 | 1.7977e+308 | 8100000 | 1.7977e+308 | 472783 | -84023.23 | 79.80392 | 1.7977e+308 | 2 | 600 | 71.63839 | 640.4 | 54207.89 | 60257.18
| 2491.32 | 184.929 | 502 | 1.7977e+308 | 1.7977e+308 | 1.7977e+308 | 1 | 1.7977e+308 | 0.1123096 | 45 | 0 | 1.7977e+308 | 709.8239 | -802.0772 | 1.7977e+308 | 1.7977e+308 | 8100000 | 1.7977e+308 | 8100000 | 1.7977e+308 | 473085.1 | -84024.36 | 79.27465 | 1.7977e+308 | 2 | 600 | 71.63821 | 640.6 | 54207.89 | 60257.18
| 2490.216 | 184.391 | 502.2 | 1.7977e+308 | 1.7977e+308 | 1.7977e+308 | 1 | 1.7977e+308 | 0.08241424 | 45 | 0 | 1.7977e+308 | 709.8239 | -802.0774 | 1.7977e+308 | 1.7977e+308 | 8100000 | 1.7977e+308 | 8100000 | 1.7977e+308 | 465213.8 | -84025.62 | 78.73655 | 1.7977e+308 | 2 | 600 | 71.63801 | 640.8 | 54207.89 | 60257.18
| 2489.365 | 183.853 | 502.4 | 1.7977e+308 | 1.7977e+308 | 1.7977e+308 | 1 | 1.7977e+308 | 0.1163495 | 45 | 0 | 1.7977e+308 | 709.8239 | -802.0776 | 1.7977e+308 | 1.7977e+308 | 8100000 | 1.7977e+308 | 8100000 | 1.7977e+308 | 465595 | -84026.63 | 78.19846 | 1.7977e+308 | 2 | 600 | 71.63785 | 641 | 54207.89 | 60257.18
| 2488.583 | 183.3238 | 502.6 | 1.7977e+308 | 1.7977e+308 | 1.7977e+308 | 1 | 1.7977e+308 | 0.1054417 | 45 | 0 | 1.7977e+308 | 709.8239 | -802.0778 | 1.7977e+308 | 1.7977e+308 | 8100000 | 1.7977e+308 | 8100000 | 1.7977e+308 | 466483.9 | -84027.57 | 77.66919 | 1.7977e+308 | 2 | 600 | 71.63769 | 641.2 | 54207.89 | 60257.18
| 2487.809 | 182.7946 | 502.8 | 1.7977e+308 | 1.7977e+308 | 1.7977e+308 | 1 | 1.7977e+308 | 0.1822001 | 45 | 0 | 1.7977e+308 | 709.8239 | -802.0779 | 1.7977e+308 | 1.7977e+308 | 8100000 | 1.7977e+308 | 8100000 | 1.7977e+308 | 473400.6 | -84028.5 | 77.13991 | 1.7977e+308 | 2 | 600 | 71.63755 | 641.4 | 54207.89 | 60257.18
| 2486.459 | 182.2566 | 503 | 1.7977e+308 | 1.7977e+308 | 1.7977e+308 | 1 | 1.7977e+308 | 0.1688683 | 45 | 0 | 1.7977e+308 | 709.8239 | -802.0782 | 1.7977e+308 | 1.7977e+308 | 8100000 | 1.7977e+308 | 8100000 | 1.7977e+308 | 468186.5 | -84030.01 | 76.60182 | 1.7977e+308 | 2 | 600 | 71.6373 | 641.6 | 54207.89 | 60257.18
| 2485.445 | 181.7186 | 503.2 | 1.7977e+308 | 1.7977e+308 | 1.7977e+308 | 1 | 1.7977e+308 | 0.0597907 | 45 | 0 | 1.7977e+308 | 709.8239 | -802.0783 | 1.7977e+308 | 1.7977e+308 | 8100000 | 1.7977e+308 | 8100000 | 1.7977e+308 | 466454.2 | -84031.18 | 76.06372 | 1.7977e+308 | 2 | 600 | 71.63712 | 641.8 | 54207.89 | 60257.18
| 2484.506 | 181.1894 | 503.4 | 1.7977e+308 | 1.7977e+308 | 1.7977e+308 | 1 | 1.7977e+308 | 0.1791701 | 45 | 0 | 1.7977e+308 | 709.8239 | -802.0785 | 1.7977e+308 | 1.7977e+308 | 8100000 | 1.7977e+308 | 8100000 | 1.7977e+308 | 466194.6 | -84032.27 | 75.53445 | 1.7977e+308 | 2 | 600 | 71.63693 | 642 | 54207.89 | 60257.18
| 2483.5 | 180.6602 | 503.6 | 1.7977e+308 | 1.7977e+308 | 1.7977e+308 | 1 | 1.7977e+308 | 0.2234071 | 45 | 0 | 1.7977e+308 | 709.8239 | -802.0787 | 1.7977e+308 | 1.7977e+308 | 8100000 | 1.7977e+308 | 8100000 | 1.7977e+308 | 467406.9 | -84033.43 | 75.00518 | 1.7977e+308 | 2 | 600 | 71.63675 | 642.2 | 54207.89 | 60257.18
| 2482.608 | 180.1222 | 503.8 | 1.7977e+308 | 1.7977e+308 | 1.7977e+308 | 1 | 1.7977e+308 | 0.1668483 | 45 | 0 | 1.7977e+308 | 709.8239 | -802.0789 | 1.7977e+308 | 1.7977e+308 | 8100000 | 1.7977e+308 | 8100000 | 1.7977e+308 | 467112.5 | -84034.48 | 74.46708 | 1.7977e+308 | 2 | 600 | 71.63658 | 642.4 | 54207.89 | 60257.18
| 2481.722 | 179.5842 | 504 | 1.7977e+308 | 1.7977e+308 | 1.7977e+308 | 1 | 1.7977e+308 | 0.2508785 | 45 | 0 | 1.7977e+308 | 709.8239 | -802.079 | 1.7977e+308 | 1.7977e+308 | 8100000 | 1.7977e+308 | 8100000 | 1.7977e+308 | 469769.1 | -84035.53 | 73.92899 | 1.7977e+308 | 2 | 600 | 71.63641 | 642.6 | 54207.89 | 60257.18
| 2480.472 | 179.055 | 504.2 | 1.7977e+308 | 1.7977e+308 | 1.7977e+308 | 1 | 1.7977e+308 | 0.05292283 | 45 | 0 | 1.7977e+308 | 709.8239 | -802.0793 | 1.7977e+308 | 1.7977e+308 | 8100000 | 1.7977e+308 | 8100000 | 1.7977e+308 | 469432.6 | -84036.93 | 73.39971 | 1.7977e+308 | 2 | 600 | 71.63619 | 642.8 | 54207.89 | 60257.18
| 2479.308 | 178.5258 | 504.4 | 1.7977e+308 | 1.7977e+308 | 1.7977e+308 | 1 | 1.7977e+308 | 0.2015915 | 45 | 0 | 1.7977e+308 | 709.8239 | -802.0795 | 1.7977e+308 | 1.7977e+308 | 8100000 | 1.7977e+308 | 8100000 | 1.7977e+308 | 462926.9 | -84038.25 | 72.87044 | 1.7977e+308 | 2 | 600 | 71.63597 | 643 | 54207.89 | 60257.18
| 2478.48 | 177.9878 | 504.6 | 1.7977e+308 | 1.7977e+308 | 1.7977e+308 | 1 | 1.7977e+308 | 0.2274469 | 45 | 0 | 1.7977e+308 | 709.8239 | -802.0796 | 1.7977e+308 | 1.7977e+308 | 8100000 | 1.7977e+308 | 8100000 | 1.7977e+308 | 462692.6 | -84039.24 | 72.33235 | 1.7977e+308 | 2 | 600 | 71.63581 | 643.2 | 54207.89 | 60257.18
| 2477.331 | 177.4498 | 504.8 | 1.7977e+308 | 1.7977e+308 | 1.7977e+308 | 1 | 1.7977e+308 | 0.176544 | 45 | 0 | 1.7977e+308 | 709.8239 | -802.0799 | 1.7977e+308 | 1.7977e+308 | 8100000 | 1.7977e+308 | 8100000 | 1.7977e+308 | 464120.5 | -84040.54 | 71.79425 | 1.7977e+308 | 2 | 600 | 71.6356 | 643.4 | 54207.89 | 60257.18
| 2476.489 | 176.9206 | 505 | 1.7977e+308 | 1.7977e+308 | 1.7977e+308 | 1 | 1.7977e+308 | 0.1850278 | 45 | 0 | 1.7977e+308 | 709.8239 | -802.08 | 1.7977e+308 | 1.7977e+308 | 8100000 | 1.7977e+308 | 8100000 | 1.7977e+308 | 463691.5 | -84041.54 | 71.26498 | 1.7977e+308 | 2 | 600 | 71.63544 | 643.6 | 54207.89 | 60257.18
| 2475.229 | 176.3914 | 505.2 | 1.7977e+308 | 1.7977e+308 | 1.7977e+308 | 1 | 1.7977e+308 | 0.07999019 | 45 | 0 | 1.7977e+308 | 709.8239 | -802.0802 | 1.7977e+308 | 1.7977e+308 | 8100000 | 1.7977e+308 | 8100000 | 1.7977e+308 | 462086.1 | -84042.96 | 70.73571 | 1.7977e+308 | 2 | 600 | 71.63521 | 643.8 | 54207.89 | 60257.18
| 2474.35 | 175.8534 | 505.4 | 1.7977e+308 | 1.7977e+308 | 1.7977e+308 | 1 | 1.7977e+308 | 0.09614982 | 45 | 0 | 1.7977e+308 | 709.8239 | -802.0804 | 1.7977e+308 | 1.7977e+308 | 8100000 | 1.7977e+308 | 8100000 | 1.7977e+308 | 461192.6 | -84044 | 70.19761 | 1.7977e+308 | 2 | 600 | 71.63505 | 644 | 54207.89 | 60257.18
| 2473.739 | 175.3154 | 505.6 | 1.7977e+308 | 1.7977e+308 | 1.7977e+308 | 1 | 1.7977e+308 | 0.264614 | 45 | 0 | 1.7977e+308 | 709.8239 | -802.0805 | 1.7977e+308 | 1.7977e+308 | 8100000 | 1.7977e+308 | 8100000 | 1.7977e+308 | 462669 | -84044.76 | 69.65952 | 1.7977e+308 | 2 | 600 | 71.63492 | 644.2 | 54207.89 | 60257.18
| 2472.297 | 174.7862 | 505.8 | 1.7977e+308 | 1.7977e+308 | 1.7977e+308 | 1 | 1.7977e+308 | 0.1615963 | 45 | 0 | 1.7977e+308 | 709.8239 | -802.0808 | 1.7977e+308 | 1.7977e+308 | 8100000 | 1.7977e+308 | 8100000 | 1.7977e+308 | 463426.1 | -84046.36 | 69.13025 | 1.7977e+308 | 2 | 600 | 71.63466 | 644.4 | 54207.89 | 60257.18
| 2471.498 | 174.257 | 506 | 1.7977e+308 | 1.7977e+308 | 1.7977e+308 | 1 | 1.7977e+308 | 0.1692721 | 45 | 0 | 1.7977e+308 | 709.8239 | -802.0809 | 1.7977e+308 | 1.7977e+308 | 8100000 | 1.7977e+308 | 8100000 | 1.7977e+308 | 457809.2 | -84047.32 | 68.60098 | 1.7977e+308 | 2 | 600 | 71.63451 | 644.6 | 54207.89 | 60257.18
| 2470.575 | 173.7102 | 506.2 | 1.7977e+308 | 1.7977e+308 | 1.7977e+308 | 1 | 1.7977e+308 | 0.06625448 | 45 | 0 | 1.7977e+308 | 709.8239 | -802.0811 | 1.7977e+308 | 1.7977e+308 | 8100000 | 1.7977e+308 | 8100000 | 1.7977e+308 | 459106 | -84048.4 | 68.05406 | 1.7977e+308 | 2 | 600 | 71.63433 | 644.8 | 54207.89 | 60257.18
| 2469.371 | 173.181 | 506.4 | 1.7977e+308 | 1.7977e+308 | 1.7977e+308 | 1 | 1.7977e+308 | 0.08160611 | 45 | 0 | 1.7977e+308 | 709.8239 | -802.0813 | 1.7977e+308 | 1.7977e+308 | 8100000 | 1.7977e+308 | 8100000 | 1.7977e+308 | 459691.5 | -84049.76 | 67.52479 | 1.7977e+308 | 2 | 600 | 71.63412 | 645 | 54207.89 | 60257.18
| 2468.422 | 172.6518 | 506.6 | 1.7977e+308 | 1.7977e+308 | 1.7977e+308 | 1 | 1.7977e+308 | 0.1054416 | 45 | 0 | 1.7977e+308 | 709.8239 | -802.0815 | 1.7977e+308 | 1.7977e+308 | 8100000 | 1.7977e+308 | 8100000 | 1.7977e+308 | 459142.1 | -84050.86 | 66.99552 | 1.7977e+308 | 2 | 600 | 71.63394 | 645.2 | 54207.89 | 60257.18
| 2467.665 | 172.1226 | 506.8 | 1.7977e+308 | 1.7977e+308 | 1.7977e+308 | 1 | 1.7977e+308 | 0.1005937 | 45 | 0 | 1.7977e+308 | 709.8239 | -802.0817 | 1.7977e+308 | 1.7977e+308 | 8100000 | 1.7977e+308 | 8100000 | 1.7977e+308 | 461420.4 | -84051.78 | 66.46625 | 1.7977e+308 | 2 | 600 | 71.63379 | 645.4 | 54207.89 | 60257.18
| 2466.622 | 171.5758 | 507 | 1.7977e+308 | 1.7977e+308 | 1.7977e+308 | 1 | 1.7977e+308 | 0.2650178 | 45 | 0 | 1.7977e+308 | 709.8239 | -802.0819 | 1.7977e+308 | 1.7977e+308 | 8100000 | 1.7977e+308 | 8100000 | 1.7977e+308 | 460162.9 | -84052.98 | 65.91933 | 1.7977e+308 | 2 | 600 | 71.6336 | 645.6 | 54207.89 | 60257.18
| 2465.257 | 171.0466 | 507.2 | 1.7977e+308 | 1.7977e+308 | 1.7977e+308 | 1 | 1.7977e+308 | 0.2052272 | 45 | 0 | 1.7977e+308 | 709.8239 | -802.0821 | 1.7977e+308 | 1.7977e+308 | 8100000 | 1.7977e+308 | 8100000 | 1.7977e+308 | 460658.1 | -84054.5 | 65.39006 | 1.7977e+308 | 2 | 600 | 71.63335 | 645.8 | 54207.89 | 60257.18
| 2464.406 | 170.5174 | 507.4 | 1.7977e+308 | 1.7977e+308 | 1.7977e+308 | 1 | 1.7977e+308 | 0.09130185 | 45 | 0 | 1.7977e+308 | 709.8239 | -802.0823 | 1.7977e+308 | 1.7977e+308 | 8100000 | 1.7977e+308 | 8100000 | 1.7977e+308 | 458948.7 | -84055.51 | 64.86079 | 1.7977e+308 | 2 | 600 | 71.63319 | 646 | 54207.89 | 60257.18
| 2463.506 | 169.9882 | 507.6 | 1.7977e+308 | 1.7977e+308 | 1.7977e+308 | 1 | 1.7977e+308 | 0.2274466 | 45 | 0 | 1.7977e+308 | 709.8239 | -802.0824 | 1.7977e+308 | 1.7977e+308 | 8100000 | 1.7977e+308 | 8100000 | 1.7977e+308 | 458961.3 | -84056.56 | 64.33152 | 1.7977e+308 | 2 | 600 | 71.63302 | 646.2 | 54207.89 | 60257.18
| 2462.735 | 169.4414 | 507.8 | 1.7977e+308 | 1.7977e+308 | 1.7977e+308 | 1 | 1.7977e+308 | 0.1001896 | 45 | 0 | 1.7977e+308 | 709.8239 | -802.0826 | 1.7977e+308 | 1.7977e+308 | 8100000 | 1.7977e+308 | 8100000 | 1.7977e+308 | 460863.1 | -84057.49 | 63.7846 | 1.7977e+308 | 2 | 600 | 71.63287 | 646.4 | 54207.89 | 60257.18
| 2461.413 | 168.9122 | 508 | 1.7977e+308 | 1.7977e+308 | 1.7977e+308 | 1 | 1.7977e+308 | 0.2347184 | 45 | 0 | 1.7977e+308 | 709.8239 | -802.0828 | 1.7977e+308 | 1.7977e+308 | 8100000 | 1.7977e+308 | 8100000 | 1.7977e+308 | 461861.6 | -84058.97 | 63.25533 | 1.7977e+308 | 2 | 600 | 71.63263 | 646.6 | 54207.89 | 60257.18
| 2460.506 | 168.383 | 508.2 | 1.7977e+308 | 1.7977e+308 | 1.7977e+308 | 1 | 1.7977e+308 | 0.2836012 | 45 | 0 | 1.7977e+308 | 709.8239 | -802.083 | 1.7977e+308 | 1.7977e+308 | 8100000 | 1.7977e+308 | 8100000 | 1.7977e+308 | 462571.1 | -84060.03 | 62.72606 | 1.7977e+308 | 2 | 600 | 71.63246 | 646.8 | 54207.89 | 60257.18
| 2459.257 | 167.8538 | 508.4 | 1.7977e+308 | 1.7977e+308 | 1.7977e+308 | 1 | 1.7977e+308 | 0.1805837 | 45 | 0 | 1.7977e+308 | 709.8239 | -802.0832 | 1.7977e+308 | 1.7977e+308 | 8100000 | 1.7977e+308 | 8100000 | 1.7977e+308 | 458065.6 | -84061.44 | 62.19679 | 1.7977e+308 | 2 | 600 | 71.63224 | 647 | 54207.89 | 60257.18
| 2458.584 | 167.307 | 508.6 | 1.7977e+308 | 1.7977e+308 | 1.7977e+308 | 1 | 1.7977e+308 | 0.1624041 | 45 | 0 | 1.7977e+308 | 709.8239 | -802.0834 | 1.7977e+308 | 1.7977e+308 | 8100000 | 1.7977e+308 | 8100000 | 1.7977e+308 | 459863.6 | -84062.27 | 61.64988 | 1.7977e+308 | 2 | 600 | 71.6321 | 647.2 | 54207.89 | 60257.18
| 2457.47 | 166.7778 | 508.8 | 1.7977e+308 | 1.7977e+308 | 1.7977e+308 | 1 | 1.7977e+308 | 0.08362599 | 45 | 0 | 1.7977e+308 | 709.8239 | -802.0836 | 1.7977e+308 | 1.7977e+308 | 8100000 | 1.7977e+308 | 8100000 | 1.7977e+308 | 460567.2 | -84063.54 | 61.1206 | 1.7977e+308 | 2 | 600 | 71.63189 | 647.4 | 54207.89 | 60257.18
| 2456.336 | 166.2486 | 509 | 1.7977e+308 | 1.7977e+308 | 1.7977e+308 | 1 | 1.7977e+308 | 0.1830076 | 45 | 0 | 1.7977e+308 | 709.8239 | -802.0838 | 1.7977e+308 | 1.7977e+308 | 8100000 | 1.7977e+308 | 8100000 | 1.7977e+308 | 459634.6 | -84064.83 | 60.59133 | 1.7977e+308 | 2 | 600 | 71.63169 | 647.6 | 54207.89 | 60257.18
| 2455.117 | 165.7195 | 509.2 | 1.7977e+308 | 1.7977e+308 | 1.7977e+308 | 1 | 1.7977e+308 | 0.1115013 | 45 | 0 | 1.7977e+308 | 709.8239 | -802.084 | 1.7977e+308 | 1.7977e+308 | 8100000 | 1.7977e+308 | 8100000 | 1.7977e+308 | 457228.8 | -84066.21 | 60.06206 | 1.7977e+308 | 2 | 600 | 71.63147 | 647.8 | 54207.89 | 60257.18
| 2454.267 | 165.1726 | 509.4 | 1.7977e+308 | 1.7977e+308 | 1.7977e+308 | 1 | 1.7977e+308 | 0.1005936 | 45 | 0 | 1.7977e+308 | 709.8239 | -802.0842 | 1.7977e+308 | 1.7977e+308 | 8100000 | 1.7977e+308 | 8100000 | 1.7977e+308 | 455183.2 | -84067.22 | 59.51515 | 1.7977e+308 | 2 | 600 | 71.63131 | 648 | 54207.89 | 60257.18
| 2453.111 | 164.6434 | 509.6 | 1.7977e+308 | 1.7977e+308 | 1.7977e+308 | 1 | 1.7977e+308 | 0.04241896 | 45 | 0 | 1.7977e+308 | 709.8239 | -802.0844 | 1.7977e+308 | 1.7977e+308 | 8100000 | 1.7977e+308 | 8100000 | 1.7977e+308 | 455522.2 | -84068.53 | 58.98588 | 1.7977e+308 | 2 | 600 | 71.63109 | 648.2 | 54207.89 | 60257.18
| 2452.048 | 164.1143 | 509.8 | 1.7977e+308 | 1.7977e+308 | 1.7977e+308 | 1 | 1.7977e+308 | 0.1369526 | 45 | 0 | 1.7977e+308 | 709.8239 | -802.0846 | 1.7977e+308 | 1.7977e+308 | 8100000 | 1.7977e+308 | 8100000 | 1.7977e+308 | 453652 | -84069.75 | 58.45661 | 1.7977e+308 | 2 | 600 | 71.6309 | 648.4 | 54207.89 | 60257.18
| 2451.261 | 163.5851 | 510 | 1.7977e+308 | 1.7977e+308 | 1.7977e+308 | 1 | 1.7977e+308 | 0.2888529 | 45 | 0 | 1.7977e+308 | 709.8239 | -802.0847 | 1.7977e+308 | 1.7977e+308 | 8100000 | 1.7977e+308 | 8100000 | 1.7977e+308 | 452885.8 | -84070.69 | 57.92734 | 1.7977e+308 | 2 | 600 | 71.63074 | 648.6 | 54207.89 | 60257.18
| 2450.181 | 163.0382 | 510.2 | 1.7977e+308 | 1.7977e+308 | 1.7977e+308 | 1 | 1.7977e+308 | 0.2100748 | 45 | 0 | 1.7977e+308 | 709.8239 | -802.0849 | 1.7977e+308 | 1.7977e+308 | 8100000 | 1.7977e+308 | 8100000 | 1.7977e+308 | 457092.2 | -84071.93 | 57.38042 | 1.7977e+308 | 2 | 600 | 71.63055 | 648.8 | 54207.89 | 60257.18
| 2449.153 | 162.509 | 510.4 | 1.7977e+308 | 1.7977e+308 | 1.7977e+308 | 1 | 1.7977e+308 | 0.08402992 | 45 | 0 | 1.7977e+308 | 709.8239 | -802.0851 | 1.7977e+308 | 1.7977e+308 | 8100000 | 1.7977e+308 | 8100000 | 1.7977e+308 | 456508.3 | -84073.11 | 56.85115 | 1.7977e+308 | 2 | 600 | 71.63035 | 649 | 54207.89 | 60257.18
| 2448.304 | 161.9798 | 510.6 | 1.7977e+308 | 1.7977e+308 | 1.7977e+308 | 1 | 1.7977e+308 | 0.2064389 | 45 | 0 | 1.7977e+308 | 709.8239 | -802.0853 | 1.7977e+308 | 1.7977e+308 | 8100000 | 1.7977e+308 | 8100000 | 1.7977e+308 | 457105.8 | -84074.12 | 56.32188 | 1.7977e+308 | 2 | 600 | 71.63019 | 649.2 | 54207.89 | 60257.18
| 2447.317 | 161.4507 | 510.8 | 1.7977e+308 | 1.7977e+308 | 1.7977e+308 | 1 | 1.7977e+308 | 0.361167 | 45 | 0 | 1.7977e+308 | 709.8239 | -802.0855 | 1.7977e+308 | 1.7977e+308 | 8100000 | 1.7977e+308 | 8100000 | 1.7977e+308 | 458063.6 | -84075.26 | 55.79261 | 1.7977e+308 | 2 | 600 | 71.63001 | 649.4 | 54207.89 | 60257.18
| 2446.258 | 160.9038 | 511 | 1.7977e+308 | 1.7977e+308 | 1.7977e+308 | 1 | 1.7977e+308 | 0.03151121 | 45 | 0 | 1.7977e+308 | 709.8239 | -802.0856 | 1.7977e+308 | 1.7977e+308 | 8100000 | 1.7977e+308 | 8100000 | 1.7977e+308 | 459545 | -84076.48 | 55.2457 | 1.7977e+308 | 2 | 600 | 71.62982 | 649.6 | 54207.89 | 60257.18
| 2445.3 | 160.3746 | 511.2 | 1.7977e+308 | 1.7977e+308 | 1.7977e+308 | 1 | 1.7977e+308 | 0.05534661 | 45 | 0 | 1.7977e+308 | 709.8239 | -802.0858 | 1.7977e+308 | 1.7977e+308 | 8100000 | 1.7977e+308 | 8100000 | 1.7977e+308 | 459689 | -84077.59 | 54.71643 | 1.7977e+308 | 2 | 600 | 71.62963 | 649.8 | 54207.89 | 60257.18
| 2444.458 | 159.8454 | 511.4 | 1.7977e+308 | 1.7977e+308 | 1.7977e+308 | 1 | 1.7977e+308 | 0.1365486 | 45 | 0 | 1.7977e+308 | 709.8239 | -802.086 | 1.7977e+308 | 1.7977e+308 | 8100000 | 1.7977e+308 | 8100000 | 1.7977e+308 | 462549.3 | -84078.59 | 54.18716 | 1.7977e+308 | 2 | 600 | 71.62947 | 650 | 54207.89 | 60257.18
| 2443.152 | 159.3163 | 511.6 | 1.7977e+308 | 1.7977e+308 | 1.7977e+308 | 1 | 1.7977e+308 | 0.09049371 | 45 | 0 | 1.7977e+308 | 709.8239 | -802.0862 | 1.7977e+308 | 1.7977e+308 | 8100000 | 1.7977e+308 | 8100000 | 1.7977e+308 | 463335.5 | -84080.05 | 53.65789 | 1.7977e+308 | 2 | 600 | 71.62924 | 650.2 | 54207.89 | 60257.18
| 2442.022 | 158.7695 | 511.8 | 1.7977e+308 | 1.7977e+308 | 1.7977e+308 | 1 | 1.7977e+308 | 0.09978547 | 45 | 0 | 1.7977e+308 | 709.8239 | -802.0864 | 1.7977e+308 | 1.7977e+308 | 8100000 | 1.7977e+308 | 8100000 | 1.7977e+308 | 461467 | -84081.34 | 53.11098 | 1.7977e+308 | 2 | 600 | 71.62903 | 650.4 | 54207.89 | 60257.18
| 2440.898 | 158.2403 | 512 | 1.7977e+308 | 1.7977e+308 | 1.7977e+308 | 1 | 1.7977e+308 | 0.1329126 | 45 | 0 | 1.7977e+308 | 709.8239 | -802.0866 | 1.7977e+308 | 1.7977e+308 | 8100000 | 1.7977e+308 | 8100000 | 1.7977e+308 | 457560.8 | -84082.62 | 52.58171 | 1.7977e+308 | 2 | 600 | 71.62882 | 650.6 | 54207.89 | 60257.18
| 2439.954 | 157.7111 | 512.2 | 1.7977e+308 | 1.7977e+308 | 1.7977e+308 | 1 | 1.7977e+308 | 0.1660398 | 45 | 0 | 1.7977e+308 | 709.8239 | -802.0868 | 1.7977e+308 | 1.7977e+308 | 8100000 | 1.7977e+308 | 8100000 | 1.7977e+308 | 454919.9 | -84083.72 | 52.05244 | 1.7977e+308 | 2 | 600 | 71.62864 | 650.8 | 54207.89 | 60257.18
| 2439.008 | 157.1819 | 512.4 | 1.7977e+308 | 1.7977e+308 | 1.7977e+308 | 1 | 1.7977e+308 | 0.1034214 | 45 | 0 | 1.7977e+308 | 709.8239 | -802.087 | 1.7977e+308 | 1.7977e+308 | 8100000 | 1.7977e+308 | 8100000 | 1.7977e+308 | 456178.4 | -84084.83 | 51.52317 | 1.7977e+308 | 2 | 600 | 71.62847 | 651 | 54207.89 | 60257.18
| 2438.012 | 156.6351 | 512.6 | 1.7977e+308 | 1.7977e+308 | 1.7977e+308 | 1 | 1.7977e+308 | 0.1199849 | 45 | 0 | 1.7977e+308 | 709.8239 | -802.0872 | 1.7977e+308 | 1.7977e+308 | 8100000 | 1.7977e+308 | 8100000 | 1.7977e+308 | 456590.2 | -84085.98 | 50.97626 | 1.7977e+308 | 2 | 600 | 71.62828 | 651.2 | 54207.89 | 60257.18
| 2436.939 | 156.1059 | 512.8 | 1.7977e+308 | 1.7977e+308 | 1.7977e+308 | 1 | 1.7977e+308 | 0.06665828 | 45 | 0 | 1.7977e+308 | 709.8239 | -802.0874 | 1.7977e+308 | 1.7977e+308 | 8100000 | 1.7977e+308 | 8100000 | 1.7977e+308 | 455977.7 | -84087.21 | 50.44699 | 1.7977e+308 | 2 | 600 | 71.62808 | 651.4 | 54207.89 | 60257.18
| 2435.86 | 155.5767 | 513 | 1.7977e+308 | 1.7977e+308 | 1.7977e+308 | 1 | 1.7977e+308 | 0.2104786 | 45 | 0 | 1.7977e+308 | 709.8239 | -802.0876 | 1.7977e+308 | 1.7977e+308 | 8100000 | 1.7977e+308 | 8100000 | 1.7977e+308 | 450167.3 | -84088.44 | 49.91772 | 1.7977e+308 | 2 | 600 | 71.62788 | 651.6 | 54207.89 | 60257.18
| 2434.548 | 155.0476 | 513.2 | 1.7977e+308 | 1.7977e+308 | 1.7977e+308 | 1 | 1.7977e+308 | 0.1502841 | 45 | 0 | 1.7977e+308 | 709.8239 | -802.0878 | 1.7977e+308 | 1.7977e+308 | 8100000 | 1.7977e+308 | 8100000 | 1.7977e+308 | 444634.8 | -84089.91 | 49.38845 | 1.7977e+308 | 2 | 600 | 71.62765 | 651.8 | 54207.89 | 60257.18
| 2433.411 | 154.5007 | 513.4 | 1.7977e+308 | 1.7977e+308 | 1.7977e+308 | 1 | 1.7977e+308 | 0.2153264 | 45 | 0 | 1.7977e+308 | 709.8239 | -802.088 | 1.7977e+308 | 1.7977e+308 | 8100000 | 1.7977e+308 | 8100000 | 1.7977e+308 | 435976.4 | -84091.21 | 48.84154 | 1.7977e+308 | 2 | 600 | 71.62744 | 652 | 54207.89 | 60257.18
| 2432.504 | 153.9715 | 513.6 | 1.7977e+308 | 1.7977e+308 | 1.7977e+308 | 1 | 1.7977e+308 | 0.1050373 | 45 | 0 | 1.7977e+308 | 709.8239 | -802.0882 | 1.7977e+308 | 1.7977e+308 | 8100000 | 1.7977e+308 | 8100000 | 1.7977e+308 | 436742.4 | -84092.27 | 48.31227 | 1.7977e+308 | 2 | 600 | 71.62727 | 652.2 | 54207.89 | 60257.18
| 2431.303 | 153.4424 | 513.8 | 1.7977e+308 | 1.7977e+308 | 1.7977e+308 | 1 | 1.7977e+308 | 0.1252367 | 45 | 0 | 1.7977e+308 | 709.8239 | -802.0884 | 1.7977e+308 | 1.7977e+308 | 8100000 | 1.7977e+308 | 8100000 | 1.7977e+308 | 436378.8 | -84093.63 | 47.783 | 1.7977e+308 | 2 | 600 | 71.62705 | 652.4 | 54207.89 | 60257.18
| 2430.422 | 152.9132 | 514 | 1.7977e+308 | 1.7977e+308 | 1.7977e+308 | 1 | 1.7977e+308 | 0.2585532 | 45 | 0 | 1.7977e+308 | 709.8239 | -802.0886 | 1.7977e+308 | 1.7977e+308 | 8100000 | 1.7977e+308 | 8100000 | 1.7977e+308 | 437658.8 | -84094.67 | 47.25373 | 1.7977e+308 | 2 | 600 | 71.62688 | 652.6 | 54207.89 | 60257.18
| 2429.143 | 152.3664 | 514.2 | 1.7977e+308 | 1.7977e+308 | 1.7977e+308 | 1 | 1.7977e+308 | 0.1333165 | 45 | 0 | 1.7977e+308 | 709.8239 | -802.0888 | 1.7977e+308 | 1.7977e+308 | 8100000 | 1.7977e+308 | 8100000 | 1.7977e+308 | 435885.7 | -84096.1 | 46.70682 | 1.7977e+308 | 2 | 600 | 71.62665 | 652.8 | 54207.89 | 60257.18
| 2428.117 | 151.8372 | 514.4 | 1.7977e+308 | 1.7977e+308 | 1.7977e+308 | 1 | 1.7977e+308 | 0.01817952 | 45 | 0 | 1.7977e+308 | 709.8239 | -802.089 | 1.7977e+308 | 1.7977e+308 | 8100000 | 1.7977e+308 | 8100000 | 1.7977e+308 | 435542.7 | -84097.29 | 46.17755 | 1.7977e+308 | 2 | 600 | 71.62646 | 653 | 54207.89 | 60257.18
| 2426.43 | 151.308 | 514.6 | 1.7977e+308 | 1.7977e+308 | 1.7977e+308 | 1 | 1.7977e+308 | 0.05857844 | 45 | 0 | 1.7977e+308 | 709.8239 | -802.0893 | 1.7977e+308 | 1.7977e+308 | 8100000 | 1.7977e+308 | 8100000 | 1.7977e+308 | 422588.9 | -84099.13 | 45.64828 | 1.7977e+308 | 2 | 600 | 71.62616 | 653.2 | 54207.89 | 60257.18
| 2425.374 | 150.7789 | 514.8 | 1.7977e+308 | 1.7977e+308 | 1.7977e+308 | 1 | 1.7977e+308 | 0.1203888 | 45 | 0 | 1.7977e+308 | 709.8239 | -802.0895 | 1.7977e+308 | 1.7977e+308 | 8100000 | 1.7977e+308 | 8100000 | 1.7977e+308 | 415444 | -84100.34 | 45.11901 | 1.7977e+308 | 2 | 600 | 71.62597 | 653.4 | 54207.89 | 60257.18
| 2424.143 | 150.2321 | 515 | 1.7977e+308 | 1.7977e+308 | 1.7977e+308 | 1 | 1.7977e+308 | 0.07594996 | 45 | 0 | 1.7977e+308 | 709.8239 | -802.0897 | 1.7977e+308 | 1.7977e+308 | 8100000 | 1.7977e+308 | 8100000 | 1.7977e+308 | 411243.7 | -84101.73 | 44.5721 | 1.7977e+308 | 2 | 600 | 71.62574 | 653.6 | 54207.89 | 60257.18
| 2423.31 | 149.7029 | 515.2 | 1.7977e+308 | 1.7977e+308 | 1.7977e+308 | 1 | 1.7977e+308 | 0.2694608 | 45 | 0 | 1.7977e+308 | 709.8239 | -802.0899 | 1.7977e+308 | 1.7977e+308 | 8100000 | 1.7977e+308 | 8100000 | 1.7977e+308 | 411064 | -84102.72 | 44.04284 | 1.7977e+308 | 2 | 600 | 71.62558 | 653.8 | 54207.89 | 60257.18
| 2421.938 | 149.1737 | 515.4 | 1.7977e+308 | 1.7977e+308 | 1.7977e+308 | 1 | 1.7977e+308 | 0.1082691 | 45 | 0 | 1.7977e+308 | 709.8239 | -802.0901 | 1.7977e+308 | 1.7977e+308 | 8100000 | 1.7977e+308 | 8100000 | 1.7977e+308 | 410684.2 | -84104.25 | 43.51357 | 1.7977e+308 | 2 | 600 | 71.62534 | 654 | 54207.89 | 60257.18
| 2421.117 | 148.6445 | 515.6 | 1.7977e+308 | 1.7977e+308 | 1.7977e+308 | 1 | 1.7977e+308 | 0.1207927 | 45 | 0 | 1.7977e+308 | 709.8239 | -802.0903 | 1.7977e+308 | 1.7977e+308 | 8100000 | 1.7977e+308 | 8100000 | 1.7977e+308 | 411701.5 | -84105.23 | 42.9843 | 1.7977e+308 | 2 | 600 | 71.62518 | 654.2 | 54207.89 | 60257.18
| 2420.014 | 148.0977 | 515.8 | 1.7977e+308 | 1.7977e+308 | 1.7977e+308 | 1 | 1.7977e+308 | 0.09897731 | 45 | 0 | 1.7977e+308 | 709.8239 | -802.0905 | 1.7977e+308 | 1.7977e+308 | 8100000 | 1.7977e+308 | 8100000 | 1.7977e+308 | 415497.6 | -84106.49 | 42.43739 | 1.7977e+308 | 2 | 600 | 71.62498 | 654.4 | 54207.89 | 60257.18
| 2418.816 | 147.5685 | 516 | 1.7977e+308 | 1.7977e+308 | 1.7977e+308 | 1 | 1.7977e+308 | 0.1757352 | 45 | 0 | 1.7977e+308 | 709.8239 | -802.0907 | 1.7977e+308 | 1.7977e+308 | 8100000 | 1.7977e+308 | 8100000 | 1.7977e+308 | 414190.7 | -84107.84 | 41.90812 | 1.7977e+308 | 2 | 600 | 71.62476 | 654.6 | 54207.89 | 60257.18
| 2417.633 | 147.0393 | 516.2 | 1.7977e+308 | 1.7977e+308 | 1.7977e+308 | 1 | 1.7977e+308 | 0.3272311 | 45 | 0 | 1.7977e+308 | 709.8239 | -802.0909 | 1.7977e+308 | 1.7977e+308 | 8100000 | 1.7977e+308 | 8100000 | 1.7977e+308 | 408433.7 | -84109.18 | 41.37885 | 1.7977e+308 | 2 | 600 | 71.62454 | 654.8 | 54207.89 | 60257.18
| 2416.468 | 146.5102 | 516.4 | 1.7977e+308 | 1.7977e+308 | 1.7977e+308 | 1 | 1.7977e+308 | 0.107865 | 45 | 0 | 1.7977e+308 | 709.8239 | -802.0911 | 1.7977e+308 | 1.7977e+308 | 8100000 | 1.7977e+308 | 8100000 | 1.7977e+308 | 406521.5 | -84110.5 | 40.84958 | 1.7977e+308 | 2 | 600 | 71.62433 | 655 | 54207.89 | 60257.18
| 2415.622 | 145.9633 | 516.6 | 1.7977e+308 | 1.7977e+308 | 1.7977e+308 | 1 | 1.7977e+308 | 0.08241373 | 45 | 0 | 1.7977e+308 | 709.8239 | -802.0913 | 1.7977e+308 | 1.7977e+308 | 8100000 | 1.7977e+308 | 8100000 | 1.7977e+308 | 407824.1 | -84111.51 | 40.30268 | 1.7977e+308 | 2 | 600 | 71.62417 | 655.2 | 54207.89 | 60257.18
| 2414.473 | 145.4342 | 516.8 | 1.7977e+308 | 1.7977e+308 | 1.7977e+308 | 1 | 1.7977e+308 | 0.1228126 | 45 | 0 | 1.7977e+308 | 709.8239 | -802.0915 | 1.7977e+308 | 1.7977e+308 | 8100000 | 1.7977e+308 | 8100000 | 1.7977e+308 | 409777.6 | -84112.81 | 39.77341 | 1.7977e+308 | 2 | 600 | 71.62396 | 655.4 | 54207.89 | 60257.18
| 2413.334 | 144.905 | 517 | 1.7977e+308 | 1.7977e+308 | 1.7977e+308 | 1 | 1.7977e+308 | 0.144628 | 45 | 0 | 1.7977e+308 | 709.8239 | -802.0917 | 1.7977e+308 | 1.7977e+308 | 8100000 | 1.7977e+308 | 8100000 | 1.7977e+308 | 410803.3 | -84114.11 | 39.24414 | 1.7977e+308 | 2 | 600 | 71.62375 | 655.6 | 54207.89 | 60257.18
| 2412.094 | 144.3758 | 517.2 | 1.7977e+308 | 1.7977e+308 | 1.7977e+308 | 1 | 1.7977e+308 | 0.0109077 | 45 | 0 | 1.7977e+308 | 709.8239 | -802.0919 | 1.7977e+308 | 1.7977e+308 | 8100000 | 1.7977e+308 | 8100000 | 1.7977e+308 | 410955.1 | -84115.5 | 38.71487 | 1.7977e+308 | 2 | 600 | 71.62352 | 655.8 | 54207.89 | 60257.18
| 2410.852 | 143.829 | 517.4 | 1.7977e+308 | 1.7977e+308 | 1.7977e+308 | 1 | 1.7977e+308 | 0.2036103 | 45 | 0 | 1.7977e+308 | 709.8239 | -802.0922 | 1.7977e+308 | 1.7977e+308 | 8100000 | 1.7977e+308 | 8100000 | 1.7977e+308 | 410724.8 | -84116.9 | 38.16796 | 1.7977e+308 | 2 | 600 | 71.6233 | 656 | 54207.89 | 60257.18
| 2409.902 | 143.2998 | 517.6 | 1.7977e+308 | 1.7977e+308 | 1.7977e+308 | 1 | 1.7977e+308 | 0.144224 | 45 | 0 | 1.7977e+308 | 709.8239 | -802.0923 | 1.7977e+308 | 1.7977e+308 | 8100000 | 1.7977e+308 | 8100000 | 1.7977e+308 | 410245 | -84118.01 | 37.6387 | 1.7977e+308 | 2 | 600 | 71.62312 | 656.2 | 54207.89 | 60257.18
| 2408.886 | 142.7706 | 517.8 | 1.7977e+308 | 1.7977e+308 | 1.7977e+308 | 1 | 1.7977e+308 | 0.1341242 | 45 | 0 | 1.7977e+308 | 709.8239 | -802.0925 | 1.7977e+308 | 1.7977e+308 | 8100000 | 1.7977e+308 | 8100000 | 1.7977e+308 | 416732 | -84119.18 | 37.10943 | 1.7977e+308 | 2 | 600 | 71.62293 | 656.4 | 54207.89 | 60257.18
| 2407.899 | 142.2415 | 518 | 1.7977e+308 | 1.7977e+308 | 1.7977e+308 | 1 | 1.7977e+308 | 0.1603835 | 45 | 0 | 1.7977e+308 | 709.8239 | -802.0927 | 1.7977e+308 | 1.7977e+308 | 8100000 | 1.7977e+308 | 8100000 | 1.7977e+308 | 423610.5 | -84120.33 | 36.58016 | 1.7977e+308 | 2 | 600 | 71.62275 | 656.6 | 54207.89 | 60257.18
| 2406.671 | 141.6946 | 518.2 | 1.7977e+308 | 1.7977e+308 | 1.7977e+308 | 1 | 1.7977e+308 | 0.1971464 | 45 | 0 | 1.7977e+308 | 709.8239 | -802.0929 | 1.7977e+308 | 1.7977e+308 | 8100000 | 1.7977e+308 | 8100000 | 1.7977e+308 | 424912.5 | -84121.71 | 36.03325 | 1.7977e+308 | 2 | 600 | 71.62252 | 656.8 | 54207.89 | 60257.18
| 2405.822 | 141.1655 | 518.4 | 1.7977e+308 | 1.7977e+308 | 1.7977e+308 | 1 | 1.7977e+308 | 0.0917054 | 45 | 0 | 1.7977e+308 | 709.8239 | -802.0931 | 1.7977e+308 | 1.7977e+308 | 8100000 | 1.7977e+308 | 8100000 | 1.7977e+308 | 427430.9 | -84122.72 | 35.50399 | 1.7977e+308 | 2 | 600 | 71.62236 | 657 | 54207.89 | 60257.18
| 2404.523 | 140.6363 | 518.6 | 1.7977e+308 | 1.7977e+308 | 1.7977e+308 | 1 | 1.7977e+308 | 0.1943185 | 45 | 0 | 1.7977e+308 | 709.8239 | -802.0933 | 1.7977e+308 | 1.7977e+308 | 8100000 | 1.7977e+308 | 8100000 | 1.7977e+308 | 428741.9 | -84124.17 | 34.97472 | 1.7977e+308 | 2 | 600 | 71.62213 | 657.2 | 54207.89 | 60257.18
| 2403.325 | 140.1071 | 518.8 | 1.7977e+308 | 1.7977e+308 | 1.7977e+308 | 1 | 1.7977e+308 | 0.1995703 | 45 | 0 | 1.7977e+308 | 709.8239 | -802.0936 | 1.7977e+308 | 1.7977e+308 | 8100000 | 1.7977e+308 | 8100000 | 1.7977e+308 | 425582.1 | -84125.53 | 34.44545 | 1.7977e+308 | 2 | 600 | 71.62191 | 657.4 | 54207.89 | 60257.18
| 2402.287 | 139.5691 | 519 | 1.7977e+308 | 1.7977e+308 | 1.7977e+308 | 1 | 1.7977e+308 | 0.1894706 | 45 | 0 | 1.7977e+308 | 709.8239 | -802.0937 | 1.7977e+308 | 1.7977e+308 | 8100000 | 1.7977e+308 | 8100000 | 1.7977e+308 | 425080.1 | -84126.72 | 33.90737 | 1.7977e+308 | 2 | 600 | 71.62172 | 657.6 | 54207.89 | 60257.18
| 2400.977 | 139.0311 | 519.2 | 1.7977e+308 | 1.7977e+308 | 1.7977e+308 | 1 | 1.7977e+308 | 0.2126999 | 45 | 0 | 1.7977e+308 | 709.8239 | -802.094 | 1.7977e+308 | 1.7977e+308 | 8100000 | 1.7977e+308 | 8100000 | 1.7977e+308 | 425122.6 | -84128.19 | 33.36928 | 1.7977e+308 | 2 | 600 | 71.62148 | 657.8 | 54207.89 | 60257.18
| 2400.064 | 138.502 | 519.4 | 1.7977e+308 | 1.7977e+308 | 1.7977e+308 | 1 | 1.7977e+308 | 0.1411939 | 45 | 0 | 1.7977e+308 | 709.8239 | -802.0942 | 1.7977e+308 | 1.7977e+308 | 8100000 | 1.7977e+308 | 8100000 | 1.7977e+308 | 423092.6 | -84129.26 | 32.84001 | 1.7977e+308 | 2 | 600 | 71.62131 | 658 | 54207.89 | 60257.18
| 2398.968 | 137.9728 | 519.6 | 1.7977e+308 | 1.7977e+308 | 1.7977e+308 | 1 | 1.7977e+308 | 0.2201736 | 45 | 0 | 1.7977e+308 | 709.8239 | -802.0944 | 1.7977e+308 | 1.7977e+308 | 8100000 | 1.7977e+308 | 8100000 | 1.7977e+308 | 426542.9 | -84130.51 | 32.31075 | 1.7977e+308 | 2 | 600 | 71.6211 | 658.2 | 54207.89 | 60257.18
| 2397.839 | 137.4348 | 519.8 | 1.7977e+308 | 1.7977e+308 | 1.7977e+308 | 1 | 1.7977e+308 | 0.2821858 | 45 | 0 | 1.7977e+308 | 709.8239 | -802.0946 | 1.7977e+308 | 1.7977e+308 | 8100000 | 1.7977e+308 | 8100000 | 1.7977e+308 | 427976.9 | -84131.8 | 31.77266 | 1.7977e+308 | 2 | 600 | 71.6209 | 658.4 | 54207.89 | 60257.18
| 2396.983 | 136.8968 | 520 | 1.7977e+308 | 1.7977e+308 | 1.7977e+308 | 1 | 1.7977e+308 | 0.1882585 | 45 | 0 | 1.7977e+308 | 709.8239 | -802.0947 | 1.7977e+308 | 1.7977e+308 | 8100000 | 1.7977e+308 | 8100000 | 1.7977e+308 | 429978.8 | -84132.81 | 31.23457 | 1.7977e+308 | 2 | 600 | 71.62073 | 658.6 | 54207.89 | 60257.18
| 2395.698 | 136.3676 | 520.2 | 1.7977e+308 | 1.7977e+308 | 1.7977e+308 | 1 | 1.7977e+308 | 0.2282534 | 45 | 0 | 1.7977e+308 | 709.8239 | -802.095 | 1.7977e+308 | 1.7977e+308 | 8100000 | 1.7977e+308 | 8100000 | 1.7977e+308 | 430674.5 | -84134.25 | 30.70531 | 1.7977e+308 | 2 | 600 | 71.6205 | 658.8 | 54207.89 | 60257.18
| 2394.747 | 135.8384 | 520.4 | 1.7977e+308 | 1.7977e+308 | 1.7977e+308 | 1 | 1.7977e+308 | 0.2502707 | 45 | 0 | 1.7977e+308 | 709.8239 | -802.0951 | 1.7977e+308 | 1.7977e+308 | 8100000 | 1.7977e+308 | 8100000 | 1.7977e+308 | 431393.6 | -84135.36 | 30.17604 | 1.7977e+308 | 2 | 600 | 71.62032 | 659 | 54207.89 | 60257.18
| 2393.535 | 135.3004 | 520.6 | 1.7977e+308 | 1.7977e+308 | 1.7977e+308 | 1 | 1.7977e+308 | 0.1240244 | 45 | 0 | 1.7977e+308 | 709.8239 | -802.0954 | 1.7977e+308 | 1.7977e+308 | 8100000 | 1.7977e+308 | 8100000 | 1.7977e+308 | 431645.1 | -84136.73 | 29.63795 | 1.7977e+308 | 2 | 600 | 71.6201 | 659.2 | 54207.89 | 60257.18
| 2392.473 | 134.7624 | 520.8 | 1.7977e+308 | 1.7977e+308 | 1.7977e+308 | 1 | 1.7977e+308 | 0.09069533 | 45 | 0 | 1.7977e+308 | 709.8239 | -802.0956 | 1.7977e+308 | 1.7977e+308 | 8100000 | 1.7977e+308 | 8100000 | 1.7977e+308 | 430269.6 | -84137.95 | 29.09987 | 1.7977e+308 | 2 | 600 | 71.6199 | 659.4 | 54207.89 | 60257.18
| 2391.278 | 134.2333 | 521 | 1.7977e+308 | 1.7977e+308 | 1.7977e+308 | 1 | 1.7977e+308 | 0.1272562 | 45 | 0 | 1.7977e+308 | 709.8239 | -802.0958 | 1.7977e+308 | 1.7977e+308 | 8100000 | 1.7977e+308 | 8100000 | 1.7977e+308 | 429707.9 | -84139.3 | 28.5706 | 1.7977e+308 | 2 | 600 | 71.61969 | 659.6 | 54207.89 | 60257.18
| 2390.316 | 133.7041 | 521.2 | 1.7977e+308 | 1.7977e+308 | 1.7977e+308 | 1 | 1.7977e+308 | 0.2080538 | 45 | 0 | 1.7977e+308 | 709.8239 | -802.096 | 1.7977e+308 | 1.7977e+308 | 8100000 | 1.7977e+308 | 8100000 | 1.7977e+308 | 430587.9 | -84140.42 | 28.04134 | 1.7977e+308 | 2 | 600 | 71.61951 | 659.8 | 54207.89 | 60257.18
| 2389.157 | 133.1661 | 521.4 | 1.7977e+308 | 1.7977e+308 | 1.7977e+308 | 1 | 1.7977e+308 | 0.1599793 | 45 | 0 | 1.7977e+308 | 709.8239 | -802.0962 | 1.7977e+308 | 1.7977e+308 | 8100000 | 1.7977e+308 | 8100000 | 1.7977e+308 | 431344.9 | -84141.73 | 27.50325 | 1.7977e+308 | 2 | 600 | 71.6193 | 660 | 54207.89 | 60257.18
| 2387.939 | 132.6281 | 521.6 | 1.7977e+308 | 1.7977e+308 | 1.7977e+308 | 1 | 1.7977e+308 | 0.0973611 | 45 | 0 | 1.7977e+308 | 709.8239 | -802.0964 | 1.7977e+308 | 1.7977e+308 | 8100000 | 1.7977e+308 | 8100000 | 1.7977e+308 | 431264 | -84143.11 | 26.96516 | 1.7977e+308 | 2 | 600 | 71.61908 | 660.2 | 54207.89 | 60257.18
| 2386.819 | 132.0989 | 521.8 | 1.7977e+308 | 1.7977e+308 | 1.7977e+308 | 1 | 1.7977e+308 | 0.1777547 | 45 | 0 | 1.7977e+308 | 709.8239 | -802.0966 | 1.7977e+308 | 1.7977e+308 | 8100000 | 1.7977e+308 | 8100000 | 1.7977e+308 | 428840 | -84144.39 | 26.4359 | 1.7977e+308 | 2 | 600 | 71.61886 | 660.4 | 54207.89 | 60257.18
| 2385.816 | 131.5697 | 522 | 1.7977e+308 | 1.7977e+308 | 1.7977e+308 | 1 | 1.7977e+308 | 0.1098847 | 45 | 0 | 1.7977e+308 | 709.8239 | -802.0968 | 1.7977e+308 | 1.7977e+308 | 8100000 | 1.7977e+308 | 8100000 | 1.7977e+308 | 430567.6 | -84145.54 | 25.90664 | 1.7977e+308 | 2 | 600 | 71.61869 | 660.6 | 54207.89 | 60257.18
| 2384.608 | 131.0318 | 522.2 | 1.7977e+308 | 1.7977e+308 | 1.7977e+308 | 1 | 1.7977e+308 | 0.3359159 | 45 | 0 | 1.7977e+308 | 709.8239 | -802.097 | 1.7977e+308 | 1.7977e+308 | 8100000 | 1.7977e+308 | 8100000 | 1.7977e+308 | 428502.3 | -84146.91 | 25.36855 | 1.7977e+308 | 2 | 600 | 71.61846 | 660.8 | 54207.89 | 60257.18
| 2383.409 | 130.4938 | 522.4 | 1.7977e+308 | 1.7977e+308 | 1.7977e+308 | 1 | 1.7977e+308 | 0.08200953 | 45 | 0 | 1.7977e+308 | 709.8239 | -802.0972 | 1.7977e+308 | 1.7977e+308 | 8100000 | 1.7977e+308 | 8100000 | 1.7977e+308 | 429369.5 | -84148.27 | 24.83046 | 1.7977e+308 | 2 | 600 | 71.61824 | 661 | 54207.89 | 60257.18
| 2382.491 | 129.9646 | 522.6 | 1.7977e+308 | 1.7977e+308 | 1.7977e+308 | 1 | 1.7977e+308 | 0.01009969 | 45 | 0 | 1.7977e+308 | 709.8239 | -802.0974 | 1.7977e+308 | 1.7977e+308 | 8100000 | 1.7977e+308 | 8100000 | 1.7977e+308 | 426893 | -84149.34 | 24.3012 | 1.7977e+308 | 2 | 600 | 71.61807 | 661.2 | 54207.89 | 60257.18
| 2381.316 | 129.4354 | 522.8 | 1.7977e+308 | 1.7977e+308 | 1.7977e+308 | 1 | 1.7977e+308 | 0.1381638 | 45 | 0 | 1.7977e+308 | 709.8239 | -802.0976 | 1.7977e+308 | 1.7977e+308 | 8100000 | 1.7977e+308 | 8100000 | 1.7977e+308 | 428938.3 | -84150.67 | 23.77193 | 1.7977e+308 | 2 | 600 | 71.61785 | 661.4 | 54207.89 | 60257.18
| 2380.18 | 128.8974 | 523 | 1.7977e+308 | 1.7977e+308 | 1.7977e+308 | 1 | 1.7977e+308 | 0.196338 | 45 | 0 | 1.7977e+308 | 709.8239 | -802.0978 | 1.7977e+308 | 1.7977e+308 | 8100000 | 1.7977e+308 | 8100000 | 1.7977e+308 | 421921.5 | -84151.97 | 23.23385 | 1.7977e+308 | 2 | 600 | 71.61765 | 661.6 | 54207.89 | 60257.18
| 2379.323 | 128.3594 | 523.2 | 1.7977e+308 | 1.7977e+308 | 1.7977e+308 | 1 | 1.7977e+308 | 0.1022089 | 45 | 0 | 1.7977e+308 | 709.8239 | -802.098 | 1.7977e+308 | 1.7977e+308 | 8100000 | 1.7977e+308 | 8100000 | 1.7977e+308 | 418167.7 | -84152.98 | 22.69576 | 1.7977e+308 | 2 | 600 | 71.61748 | 661.8 | 54207.89 | 60257.18
| 2377.992 | 127.8303 | 523.4 | 1.7977e+308 | 1.7977e+308 | 1.7977e+308 | 1 | 1.7977e+308 | 0.2096696 | 45 | 0 | 1.7977e+308 | 709.8239 | -802.0982 | 1.7977e+308 | 1.7977e+308 | 8100000 | 1.7977e+308 | 8100000 | 1.7977e+308 | 419338.1 | -84154.47 | 22.1665 | 1.7977e+308 | 2 | 600 | 71.61724 | 662 | 54207.89 | 60257.18
| 2376.809 | 127.3011 | 523.6 | 1.7977e+308 | 1.7977e+308 | 1.7977e+308 | 1 | 1.7977e+308 | 0.1244282 | 45 | 0 | 1.7977e+308 | 709.824 | -802.0984 | 1.7977e+308 | 1.7977e+308 | 8100000 | 1.7977e+308 | 8100000 | 1.7977e+308 | 417417.8 | -84155.81 | 21.63724 | 1.7977e+308 | 2 | 600 | 71.61703 | 662.2 | 54207.89 | 60257.18
| 2375.887 | 126.7719 | 523.8 | 1.7977e+308 | 1.7977e+308 | 1.7977e+308 | 1 | 1.7977e+308 | 0.2221932 | 45 | 0 | 1.7977e+308 | 709.824 | -802.0986 | 1.7977e+308 | 1.7977e+308 | 8100000 | 1.7977e+308 | 8100000 | 1.7977e+308 | 419060.7 | -84156.88 | 21.10797 | 1.7977e+308 | 2 | 600 | 71.61685 | 662.4 | 54207.89 | 60257.18
| 2374.56 | 126.2251 | 524 | 1.7977e+308 | 1.7977e+308 | 1.7977e+308 | 1 | 1.7977e+308 | 0.2177493 | 45 | 0 | 1.7977e+308 | 709.824 | -802.0988 | 1.7977e+308 | 1.7977e+308 | 8100000 | 1.7977e+308 | 8100000 | 1.7977e+308 | 417714 | -84158.37 | 20.56107 | 1.7977e+308 | 2 | 600 | 71.61662 | 662.6 | 54207.89 | 60257.18
| 2373.076 | 125.696 | 524.2 | 1.7977e+308 | 1.7977e+308 | 1.7977e+308 | 1 | 1.7977e+308 | 0.03151102 | 45 | 0 | 1.7977e+308 | 709.824 | -802.0991 | 1.7977e+308 | 1.7977e+308 | 8100000 | 1.7977e+308 | 8100000 | 1.7977e+308 | 411327.2 | -84160.01 | 20.0318 | 1.7977e+308 | 2 | 600 | 71.61635 | 662.8 | 54207.89 | 60257.18
| 2372.549 | 125.1667 | 524.4 | 1.7977e+308 | 1.7977e+308 | 1.7977e+308 | 1 | 1.7977e+308 | 0.07029382 | 45 | 0 | 1.7977e+308 | 709.824 | -802.0992 | 1.7977e+308 | 1.7977e+308 | 8100000 | 1.7977e+308 | 8100000 | 1.7977e+308 | 413637.6 | -84160.69 | 19.50254 | 1.7977e+308 | 2 | 600 | 71.61624 | 663 | 54207.89 | 60257.18
| 2371.051 | 124.6376 | 524.6 | 1.7977e+308 | 1.7977e+308 | 1.7977e+308 | 1 | 1.7977e+308 | 0.1211962 | 45 | 0 | 1.7977e+308 | 709.824 | -802.0995 | 1.7977e+308 | 1.7977e+308 | 8100000 | 1.7977e+308 | 8100000 | 1.7977e+308 | 412899.7 | -84162.35 | 18.97327 | 1.7977e+308 | 2 | 600 | 71.61598 | 663.2 | 54207.89 | 60257.18
| 2370.014 | 124.0908 | 524.8 | 1.7977e+308 | 1.7977e+308 | 1.7977e+308 | 1 | 1.7977e+308 | 0.1058447 | 45 | 0 | 1.7977e+308 | 709.824 | -802.0997 | 1.7977e+308 | 1.7977e+308 | 8100000 | 1.7977e+308 | 8100000 | 1.7977e+308 | 413497.7 | -84163.54 | 18.42637 | 1.7977e+308 | 2 | 600 | 71.61578 | 663.4 | 54207.89 | 60257.18
| 2368.952 | 123.5616 | 525 | 1.7977e+308 | 1.7977e+308 | 1.7977e+308 | 1 | 1.7977e+308 | 0.1660388 | 45 | 0 | 1.7977e+308 | 709.824 | -802.0999 | 1.7977e+308 | 1.7977e+308 | 8100000 | 1.7977e+308 | 8100000 | 1.7977e+308 | 410061.3 | -84164.76 | 17.89711 | 1.7977e+308 | 2 | 600 | 71.61559 | 663.6 | 54207.89 | 60257.18
| 2367.636 | 123.0324 | 525.2 | 1.7977e+308 | 1.7977e+308 | 1.7977e+308 | 1 | 1.7977e+308 | 0.09210911 | 45 | 0 | 1.7977e+308 | 709.824 | -802.1001 | 1.7977e+308 | 1.7977e+308 | 8100000 | 1.7977e+308 | 8100000 | 1.7977e+308 | 409952.8 | -84166.23 | 17.36784 | 1.7977e+308 | 2 | 600 | 71.61535 | 663.8 | 54207.89 | 60257.18
| 2366.468 | 122.5033 | 525.4 | 1.7977e+308 | 1.7977e+308 | 1.7977e+308 | 1 | 1.7977e+308 | 0.2468362 | 45 | 0 | 1.7977e+308 | 709.824 | -802.1003 | 1.7977e+308 | 1.7977e+308 | 8100000 | 1.7977e+308 | 8100000 | 1.7977e+308 | 408145.5 | -84167.56 | 16.83858 | 1.7977e+308 | 2 | 600 | 71.61514 | 664 | 54207.89 | 60257.18
| 2365.159 | 121.9565 | 525.6 | 1.7977e+308 | 1.7977e+308 | 1.7977e+308 | 1 | 1.7977e+308 | 0.05251834 | 45 | 0 | 1.7977e+308 | 709.824 | -802.1006 | 1.7977e+308 | 1.7977e+308 | 8100000 | 1.7977e+308 | 8100000 | 1.7977e+308 | 406706.6 | -84169.03 | 16.29167 | 1.7977e+308 | 2 | 600 | 71.6149 | 664.2 | 54207.89 | 60257.18
| 2364.152 | 121.4273 | 525.8 | 1.7977e+308 | 1.7977e+308 | 1.7977e+308 | 1 | 1.7977e+308 | 0.2306767 | 45 | 0 | 1.7977e+308 | 709.824 | -802.1007 | 1.7977e+308 | 1.7977e+308 | 8100000 | 1.7977e+308 | 8100000 | 1.7977e+308 | 405772.8 | -84170.19 | 15.76241 | 1.7977e+308 | 2 | 600 | 71.61471 | 664.4 | 54207.89 | 60257.18
| 2363.341 | 120.8981 | 526 | 1.7977e+308 | 1.7977e+308 | 1.7977e+308 | 1 | 1.7977e+308 | 0.1765424 | 45 | 0 | 1.7977e+308 | 709.824 | -802.1009 | 1.7977e+308 | 1.7977e+308 | 8100000 | 1.7977e+308 | 8100000 | 1.7977e+308 | 408856.4 | -84171.16 | 15.23315 | 1.7977e+308 | 2 | 600 | 71.61455 | 664.6 | 54207.89 | 60257.18
| 2362.031 | 120.369 | 526.2 | 1.7977e+308 | 1.7977e+308 | 1.7977e+308 | 1 | 1.7977e+308 | 0.1312958 | 45 | 0 | 1.7977e+308 | 709.824 | -802.1011 | 1.7977e+308 | 1.7977e+308 | 8100000 | 1.7977e+308 | 8100000 | 1.7977e+308 | 409537.1 | -84172.62 | 14.70388 | 1.7977e+308 | 2 | 600 | 71.61432 | 664.8 | 54207.89 | 60257.18
| 2360.963 | 119.8221 | 526.4 | 1.7977e+308 | 1.7977e+308 | 1.7977e+308 | 1 | 1.7977e+308 | 0.1797743 | 45 | 0 | 1.7977e+308 | 709.824 | -802.1013 | 1.7977e+308 | 1.7977e+308 | 8100000 | 1.7977e+308 | 8100000 | 1.7977e+308 | 411432.2 | -84173.85 | 14.15698 | 1.7977e+308 | 2 | 600 | 71.61412 | 665 | 54207.89 | 60257.18
| 2359.616 | 119.293 | 526.6 | 1.7977e+308 | 1.7977e+308 | 1.7977e+308 | 1 | 1.7977e+308 | 0.1284679 | 45 | 0 | 1.7977e+308 | 709.824 | -802.1016 | 1.7977e+308 | 1.7977e+308 | 8100000 | 1.7977e+308 | 8100000 | 1.7977e+308 | 407286.7 | -84175.35 | 13.62772 | 1.7977e+308 | 2 | 600 | 71.61388 | 665.2 | 54207.89 | 60257.18
| 2358.442 | 118.7638 | 526.8 | 1.7977e+308 | 1.7977e+308 | 1.7977e+308 | 1 | 1.7977e+308 | 0.1789662 | 45 | 0 | 1.7977e+308 | 709.824 | -802.1018 | 1.7977e+308 | 1.7977e+308 | 8100000 | 1.7977e+308 | 8100000 | 1.7977e+308 | 407093.8 | -84176.68 | 13.09845 | 1.7977e+308 | 2 | 600 | 71.61366 | 665.4 | 54207.89 | 60257.18
| 2357.239 | 118.2346 | 527 | 1.7977e+308 | 1.7977e+308 | 1.7977e+308 | 1 | 1.7977e+308 | 0.1619988 | 45 | 0 | 1.7977e+308 | 709.824 | -802.102 | 1.7977e+308 | 1.7977e+308 | 8100000 | 1.7977e+308 | 8100000 | 1.7977e+308 | 410026.7 | -84178.04 | 12.56919 | 1.7977e+308 | 2 | 600 | 71.61345 | 665.6 | 54207.89 | 60257.18
| 2356.072 | 117.6878 | 527.2 | 1.7977e+308 | 1.7977e+308 | 1.7977e+308 | 1 | 1.7977e+308 | 0.1321037 | 45 | 0 | 1.7977e+308 | 709.824 | -802.1022 | 1.7977e+308 | 1.7977e+308 | 8100000 | 1.7977e+308 | 8100000 | 1.7977e+308 | 404812.8 | -84179.37 | 12.02229 | 1.7977e+308 | 2 | 600 | 71.61323 | 665.8 | 54207.89 | 60257.18
| 2354.896 | 117.1587 | 527.4 | 1.7977e+308 | 1.7977e+308 | 1.7977e+308 | 1 | 1.7977e+308 | 0.1066525 | 45 | 0 | 1.7977e+308 | 709.824 | -802.1024 | 1.7977e+308 | 1.7977e+308 | 8100000 | 1.7977e+308 | 8100000 | 1.7977e+308 | 405318.2 | -84180.7 | 11.49303 | 1.7977e+308 | 2 | 600 | 71.61302 | 666 | 54207.89 | 60257.18
| 2353.35 | 116.6295 | 527.6 | 1.7977e+308 | 1.7977e+308 | 1.7977e+308 | 1 | 1.7977e+308 | 0.2872346 | 45 | 0 | 1.7977e+308 | 709.824 | -802.1027 | 1.7977e+308 | 1.7977e+308 | 8100000 | 1.7977e+308 | 8100000 | 1.7977e+308 | 401765.5 | -84182.4 | 10.96376 | 1.7977e+308 | 2 | 600 | 71.61274 | 666.2 | 54207.89 | 60257.18
| 2352.498 | 116.1003 | 527.8 | 1.7977e+308 | 1.7977e+308 | 1.7977e+308 | 1 | 1.7977e+308 | 0.1510911 | 45 | 0 | 1.7977e+308 | 709.824 | -802.1029 | 1.7977e+308 | 1.7977e+308 | 8100000 | 1.7977e+308 | 8100000 | 1.7977e+308 | 395553.9 | -84183.41 | 10.4345 | 1.7977e+308 | 2 | 600 | 71.61258 | 666.4 | 54207.89 | 60257.18
| 2351.373 | 115.5535 | 528 | 1.7977e+308 | 1.7977e+308 | 1.7977e+308 | 1 | 1.7977e+308 | 0.1417994 | 45 | 0 | 1.7977e+308 | 709.824 | -802.1031 | 1.7977e+308 | 1.7977e+308 | 8100000 | 1.7977e+308 | 8100000 | 1.7977e+308 | 397169.2 | -84184.69 | 9.887598 | 1.7977e+308 | 2 | 600 | 71.61237 | 666.6 | 54207.89 | 60257.18
| 2350.329 | 115.0244 | 528.2 | 1.7977e+308 | 1.7977e+308 | 1.7977e+308 | 1 | 1.7977e+308 | 0.2480479 | 45 | 0 | 1.7977e+308 | 709.824 | -802.1033 | 1.7977e+308 | 1.7977e+308 | 8100000 | 1.7977e+308 | 8100000 | 1.7977e+308 | 397282.7 | -84185.89 | 9.358336 | 1.7977e+308 | 2 | 600 | 71.61218 | 666.8 | 54207.89 | 60257.18
| 2348.942 | 114.4952 | 528.4 | 1.7977e+308 | 1.7977e+308 | 1.7977e+308 | 1 | 1.7977e+308 | 0.1426073 | 45 | 0 | 1.7977e+308 | 709.824 | -802.1035 | 1.7977e+308 | 1.7977e+308 | 8100000 | 1.7977e+308 | 8100000 | 1.7977e+308 | 398977.6 | -84187.44 | 8.829075 | 1.7977e+308 | 2 | 600 | 71.61193 | 667 | 54207.89 | 60257.18
| 2347.651 | 113.9661 | 528.6 | 1.7977e+308 | 1.7977e+308 | 1.7977e+308 | 1 | 1.7977e+308 | 0.07796943 | 45 | 0 | 1.7977e+308 | 709.824 | -802.1038 | 1.7977e+308 | 1.7977e+308 | 8100000 | 1.7977e+308 | 8100000 | 1.7977e+308 | 395462.9 | -84188.88 | 8.299813 | 1.7977e+308 | 2 | 600 | 71.61169 | 667.2 | 54207.89 | 60257.18
| 2346.573 | 113.4192 | 528.8 | 1.7977e+308 | 1.7977e+308 | 1.7977e+308 | 1 | 1.7977e+308 | 0.07271759 | 45 | 0 | 1.7977e+308 | 709.824 | -802.104 | 1.7977e+308 | 1.7977e+308 | 8100000 | 1.7977e+308 | 8100000 | 1.7977e+308 | 395492.8 | -84190.12 | 7.75291 | 1.7977e+308 | 2 | 600 | 71.6115 | 667.4 | 54207.89 | 60257.18
| 2345.496 | 112.8901 | 529 | 1.7977e+308 | 1.7977e+308 | 1.7977e+308 | 1 | 1.7977e+308 | 0.3191494 | 45 | 0 | 1.7977e+308 | 709.824 | -802.1042 | 1.7977e+308 | 1.7977e+308 | 8100000 | 1.7977e+308 | 8100000 | 1.7977e+308 | 397124.6 | -84191.35 | 7.223648 | 1.7977e+308 | 2 | 600 | 71.6113 | 667.6 | 54207.89 | 60257.18
| 2343.907 | 112.3609 | 529.2 | 1.7977e+308 | 1.7977e+308 | 1.7977e+308 | 1 | 1.7977e+308 | 0.1523029 | 45 | 0 | 1.7977e+308 | 709.824 | -802.1044 | 1.7977e+308 | 1.7977e+308 | 8100000 | 1.7977e+308 | 8100000 | 1.7977e+308 | 395355.1 | -84193.1 | 6.694387 | 1.7977e+308 | 2 | 600 | 71.61102 | 667.8 | 54207.89 | 60257.18
| 2342.851 | 111.8318 | 529.4 | 1.7977e+308 | 1.7977e+308 | 1.7977e+308 | 1 | 1.7977e+308 | 0.0270671 | 45 | 0 | 1.7977e+308 | 709.824 | -802.1046 | 1.7977e+308 | 1.7977e+308 | 8100000 | 1.7977e+308 | 8100000 | 1.7977e+308 | 396195.6 | -84194.31 | 6.165126 | 1.7977e+308 | 2 | 600 | 71.61082 | 668 | 54207.89 | 60257.18
| 2341.59 | 111.285 | 529.6 | 1.7977e+308 | 1.7977e+308 | 1.7977e+308 | 1 | 1.7977e+308 | 0.11958 | 45 | 0 | 1.7977e+308 | 709.824 | -802.1049 | 1.7977e+308 | 1.7977e+308 | 8100000 | 1.7977e+308 | 8100000 | 1.7977e+308 | 398431.6 | -84195.73 | 5.618223 | 1.7977e+308 | 2 | 600 | 71.6106 | 668.2 | 54207.89 | 60257.18
| 2340.427 | 110.7558 | 529.8 | 1.7977e+308 | 1.7977e+308 | 1.7977e+308 | 1 | 1.7977e+308 | 0.1567467 | 45 | 0 | 1.7977e+308 | 709.824 | -802.1051 | 1.7977e+308 | 1.7977e+308 | 8100000 | 1.7977e+308 | 8100000 | 1.7977e+308 | 398815.7 | -84197.05 | 5.088962 | 1.7977e+308 | 2 | 600 | 71.61038 | 668.4 | 54207.89 | 60257.18
| 2338.906 | 110.2266 | 530 | 1.7977e+308 | 1.7977e+308 | 1.7977e+308 | 1 | 1.7977e+308 | 0.04888235 | 45 | 0 | 1.7977e+308 | 709.824 | -802.1053 | 1.7977e+308 | 1.7977e+308 | 8100000 | 1.7977e+308 | 8100000 | 1.7977e+308 | 397083.6 | -84198.73 | 4.559701 | 1.7977e+308 | 2 | 600 | 71.61011 | 668.6 | 54207.89 | 60257.18
| 2337.633 | 109.6975 | 530.2 | 1.7977e+308 | 1.7977e+308 | 1.7977e+308 | 1 | 1.7977e+308 | 0.0355508 | 45 | 0 | 1.7977e+308 | 709.824 | -802.1056 | 1.7977e+308 | 1.7977e+308 | 8100000 | 1.7977e+308 | 8100000 | 1.7977e+308 | 394372.4 | -84200.16 | 4.03044 | 1.7977e+308 | 2 | 600 | 71.60988 | 668.8 | 54207.89 | 60257.18
| 2336.671 | 109.1507 | 530.4 | 1.7977e+308 | 1.7977e+308 | 1.7977e+308 | 1 | 1.7977e+308 | 0.02383519 | 45 | 0 | 1.7977e+308 | 709.824 | -802.1058 | 1.7977e+308 | 1.7977e+308 | 8100000 | 1.7977e+308 | 8100000 | 1.7977e+308 | 393553.7 | -84201.28 | 3.483538 | 1.7977e+308 | 2 | 600 | 71.6097 | 669 | 54207.89 | 60257.18
| 2335.228 | 108.6215 | 530.6 | 1.7977e+308 | 1.7977e+308 | 1.7977e+308 | 1 | 1.7977e+308 | 0.118772 | 45 | 0 | 1.7977e+308 | 709.824 | -802.106 | 1.7977e+308 | 1.7977e+308 | 8100000 | 1.7977e+308 | 8100000 | 1.7977e+308 | 392575.4 | -84202.88 | 2.954277 | 1.7977e+308 | 2 | 600 | 71.60944 | 669.2 | 54207.89 | 60257.18
| 2334.369 | 108.0923 | 530.8 | 1.7977e+308 | 1.7977e+308 | 1.7977e+308 | 1 | 1.7977e+308 | 0.1729061 | 45 | 0 | 1.7977e+308 | 709.824 | -802.1062 | 1.7977e+308 | 1.7977e+308 | 8100000 | 1.7977e+308 | 8100000 | 1.7977e+308 | 392701 | -84203.89 | 2.425017 | 1.7977e+308 | 2 | 600 | 71.60928 | 669.4 | 54207.89 | 60257.18
| 2333.109 | 107.5632 | 531 | 1.7977e+308 | 1.7977e+308 | 1.7977e+308 | 1 | 1.7977e+308 | 0.06302185 | 45 | 0 | 1.7977e+308 | 709.824 | -802.1064 | 1.7977e+308 | 1.7977e+308 | 8100000 | 1.7977e+308 | 8100000 | 1.7977e+308 | 390130.4 | -84205.31 | 1.895757 | 1.7977e+308 | 2 | 600 | 71.60905 | 669.6 | 54207.89 | 60257.18
| 2331.89 | 107.0164 | 531.2 | 1.7977e+308 | 1.7977e+308 | 1.7977e+308 | 1 | 1.7977e+308 | 0.1236198 | 45 | 0 | 1.7977e+308 | 709.824 | -802.1066 | 1.7977e+308 | 1.7977e+308 | 8100000 | 1.7977e+308 | 8100000 | 1.7977e+308 | 390052.9 | -84206.68 | 1.348855 | 1.7977e+308 | 2 | 600 | 71.60883 | 669.8 | 54207.89 | 60257.18
| 2330.555 | 106.4872 | 531.4 | 1.7977e+308 | 1.7977e+308 | 1.7977e+308 | 1 | 1.7977e+308 | 0.260975 | 45 | 0 | 1.7977e+308 | 709.824 | -802.1069 | 1.7977e+308 | 1.7977e+308 | 8100000 | 1.7977e+308 | 8100000 | 1.7977e+308 | 388611.7 | -84208.18 | 0.8195947 | 1.7977e+308 | 2 | 600 | 71.60859 | 670 | 54207.89 | 60257.18
| 2329.447 | 105.9581 | 531.6 | 1.7977e+308 | 1.7977e+308 | 1.7977e+308 | 1 | 1.7977e+308 | 0.1110962 | 45 | 0 | 1.7977e+308 | 709.824 | -802.1071 | 1.7977e+308 | 1.7977e+308 | 8100000 | 1.7977e+308 | 8100000 | 1.7977e+308 | 388171.7 | -84209.44 | 0.2903348 | 1.7977e+308 | 2 | 600 | 71.60838 | 670.2 | 54207.89 | 60257.18
| 2328.165 | 105.4289 | 531.8 | 1.7977e+308 | 1.7977e+308 | 1.7977e+308 | 1 | 1.7977e+308 | 0.1054404 | 45 | 0 | 1.7977e+308 | 709.824 | -802.1073 | 1.7977e+308 | 1.7977e+308 | 8100000 | 1.7977e+308 | 8100000 | 1.7977e+308 | 387240.9 | -84210.88 | -0.2389249 | 1.7977e+308 | 2 | 600 | 71.60815 | 670.4 | 54207.89 | 60257.18
| 2327.112 | 104.8821 | 532 | 1.7977e+308 | 1.7977e+308 | 1.7977e+308 | 1 | 1.7977e+308 | 0.2339079 | 45 | 0 | 1.7977e+308 | 709.824 | -802.1075 | 1.7977e+308 | 1.7977e+308 | 8100000 | 1.7977e+308 | 8100000 | 1.7977e+308 | 388565.6 | -84212.09 | -0.7858266 | 1.7977e+308 | 2 | 600 | 71.60796 | 670.6 | 54207.89 | 60257.18
| 2325.791 | 104.3529 | 532.2 | 1.7977e+308 | 1.7977e+308 | 1.7977e+308 | 1 | 1.7977e+308 | 0.2242122 | 45 | 0 | 1.7977e+308 | 709.824 | -802.1077 | 1.7977e+308 | 1.7977e+308 | 8100000 | 1.7977e+308 | 8100000 | 1.7977e+308 | 389026.6 | -84213.57 | -1.315086 | 1.7977e+308 | 2 | 600 | 71.60772 | 670.8 | 54207.89 | 60257.18
| 2324.492 | 103.8238 | 532.4 | 1.7977e+308 | 1.7977e+308 | 1.7977e+308 | 1 | 1.7977e+308 | 0.2322919 | 45 | 0 | 1.7977e+308 | 709.824 | -802.108 | 1.7977e+308 | 1.7977e+308 | 8100000 | 1.7977e+308 | 8100000 | 1.7977e+308 | 387885.2 | -84215.02 | -1.844346 | 1.7977e+308 | 2 | 600 | 71.60748 | 671 | 54207.89 | 60257.18
| 2323.042 | 103.2946 | 532.6 | 1.7977e+308 | 1.7977e+308 | 1.7977e+308 | 1 | 1.7977e+308 | 0.08968486 | 45 | 0 | 1.7977e+308 | 709.824 | -802.1082 | 1.7977e+308 | 1.7977e+308 | 8100000 | 1.7977e+308 | 8100000 | 1.7977e+308 | 388659.9 | -84216.63 | -2.373605 | 1.7977e+308 | 2 | 600 | 71.60723 | 671.2 | 54207.89 | 60257.18
| 2321.8 | 102.7478 | 532.8 | 1.7977e+308 | 1.7977e+308 | 1.7977e+308 | 1 | 1.7977e+308 | 0.1115001 | 45 | 0 | 1.7977e+308 | 709.824 | -802.1085 | 1.7977e+308 | 1.7977e+308 | 8100000 | 1.7977e+308 | 8100000 | 1.7977e+308 | 385929.6 | -84218.03 | -2.920506 | 1.7977e+308 | 2 | 600 | 71.607 | 671.4 | 54207.89 | 60257.18
| 2320.718 | 102.2187 | 533 | 1.7977e+308 | 1.7977e+308 | 1.7977e+308 | 1 | 1.7977e+308 | 0.04969025 | 45 | 0 | 1.7977e+308 | 709.824 | -802.1087 | 1.7977e+308 | 1.7977e+308 | 8100000 | 1.7977e+308 | 8100000 | 1.7977e+308 | 386244.4 | -84219.27 | -3.449765 | 1.7977e+308 | 2 | 600 | 71.6068 | 671.6 | 54207.89 | 60257.18
| 2319.286 | 101.6895 | 533.2 | 1.7977e+308 | 1.7977e+308 | 1.7977e+308 | 1 | 1.7977e+308 | 0.16927 | 45 | 0 | 1.7977e+308 | 709.824 | -802.1089 | 1.7977e+308 | 1.7977e+308 | 8100000 | 1.7977e+308 | 8100000 | 1.7977e+308 | 384392.6 | -84220.86 | -3.979024 | 1.7977e+308 | 2 | 600 | 71.60654 | 671.8 | 54207.89 | 60257.18
| 2318.123 | 101.1604 | 533.4 | 1.7977e+308 | 1.7977e+308 | 1.7977e+308 | 1 | 1.7977e+308 | 0.1599783 | 45 | 0 | 1.7977e+308 | 709.824 | -802.1091 | 1.7977e+308 | 1.7977e+308 | 8100000 | 1.7977e+308 | 8100000 | 1.7977e+308 | 383580.6 | -84222.18 | -4.508283 | 1.7977e+308 | 2 | 600 | 71.60633 | 672 | 54207.89 | 60257.18
| 2316.866 | 100.6136 | 533.6 | 1.7977e+308 | 1.7977e+308 | 1.7977e+308 | 1 | 1.7977e+308 | 0.2714784 | 45 | 0 | 1.7977e+308 | 709.824 | -802.1094 | 1.7977e+308 | 1.7977e+308 | 8100000 | 1.7977e+308 | 8100000 | 1.7977e+308 | 383050.2 | -84223.59 | -5.055184 | 1.7977e+308 | 2 | 600 | 71.60611 | 672.2 | 54207.89 | 60257.18
| 2315.655 | 100.0844 | 533.8 | 1.7977e+308 | 1.7977e+308 | 1.7977e+308 | 1 | 1.7977e+308 | 0.1761377 | 45 | 0 | 1.7977e+308 | 709.824 | -802.1096 | 1.7977e+308 | 1.7977e+308 | 8100000 | 1.7977e+308 | 8100000 | 1.7977e+308 | 383627.2 | -84224.96 | -5.584443 | 1.7977e+308 | 2 | 600 | 71.60588 | 672.4 | 54207.89 | 60257.18
| 2314.145 | 99.55526 | 534 | 1.7977e+308 | 1.7977e+308 | 1.7977e+308 | 1 | 1.7977e+308 | 0.2137084 | 45 | 0 | 1.7977e+308 | 709.824 | -802.1098 | 1.7977e+308 | 1.7977e+308 | 8100000 | 1.7977e+308 | 8100000 | 1.7977e+308 | 382949.8 | -84226.62 | -6.113701 | 1.7977e+308 | 2 | 600 | 71.60562 | 672.6 | 54207.89 | 60257.18
| 2313.186 | 99.02608 | 534.2 | 1.7977e+308 | 1.7977e+308 | 1.7977e+308 | 1 | 1.7977e+308 | 0.03757066 | 45 | 0 | 1.7977e+308 | 709.824 | -802.11 | 1.7977e+308 | 1.7977e+308 | 8100000 | 1.7977e+308 | 8100000 | 1.7977e+308 | 377879.1 | -84227.74 | -6.64296 | 1.7977e+308 | 2 | 600 | 71.60543 | 672.8 | 54207.89 | 60257.18
| 2311.896 | 98.47928 | 534.4 | 1.7977e+308 | 1.7977e+308 | 1.7977e+308 | 1 | 1.7977e+308 | 0.1070562 | 45 | 0 | 1.7977e+308 | 709.824 | -802.1103 | 1.7977e+308 | 1.7977e+308 | 8100000 | 1.7977e+308 | 8100000 | 1.7977e+308 | 379280.5 | -84229.19 | -7.18986 | 1.7977e+308 | 2 | 600 | 71.6052 | 673 | 54207.89 | 60257.18
| 2310.758 | 97.95012 | 534.6 | 1.7977e+308 | 1.7977e+308 | 1.7977e+308 | 1 | 1.7977e+308 | 0.05978985 | 45 | 0 | 1.7977e+308 | 709.824 | -802.1105 | 1.7977e+308 | 1.7977e+308 | 8100000 | 1.7977e+308 | 8100000 | 1.7977e+308 | 378519.3 | -84230.48 | -7.719118 | 1.7977e+308 | 2 | 600 | 71.60499 | 673.2 | 54207.89 | 60257.18
| 2309.308 | 97.42098 | 534.8 | 1.7977e+308 | 1.7977e+308 | 1.7977e+308 | 1 | 1.7977e+308 | 0.1466467 | 45 | 0 | 1.7977e+308 | 709.824 | -802.1107 | 1.7977e+308 | 1.7977e+308 | 8100000 | 1.7977e+308 | 8100000 | 1.7977e+308 | 377339.6 | -84232.09 | -8.248376 | 1.7977e+308 | 2 | 600 | 71.60474 | 673.4 | 54207.89 | 60257.18
| 2307.993 | 96.89182 | 535 | 1.7977e+308 | 1.7977e+308 | 1.7977e+308 | 1 | 1.7977e+308 | 0.1215996 | 45 | 0 | 1.7977e+308 | 709.824 | -802.111 | 1.7977e+308 | 1.7977e+308 | 8100000 | 1.7977e+308 | 8100000 | 1.7977e+308 | 377663.2 | -84233.56 | -8.777634 | 1.7977e+308 | 2 | 600 | 71.6045 | 673.6 | 54207.89 | 60257.18
| 2307.075 | 96.345 | 535.2 | 1.7977e+308 | 1.7977e+308 | 1.7977e+308 | 1 | 1.7977e+308 | 0.06100179 | 45 | 0 | 1.7977e+308 | 709.824 | -802.1111 | 1.7977e+308 | 1.7977e+308 | 8100000 | 1.7977e+308 | 8100000 | 1.7977e+308 | 377141.3 | -84234.64 | -9.324534 | 1.7977e+308 | 2 | 600 | 71.60432 | 673.8 | 54207.89 | 60257.18
| 2305.541 | 95.81587 | 535.4 | 1.7977e+308 | 1.7977e+308 | 1.7977e+308 | 1 | 1.7977e+308 | 0.2056285 | 45 | 0 | 1.7977e+308 | 709.824 | -802.1114 | 1.7977e+308 | 1.7977e+308 | 8100000 | 1.7977e+308 | 8100000 | 1.7977e+308 | 377169.7 | -84236.33 | -9.853792 | 1.7977e+308 | 2 | 600 | 71.60405 | 674 | 54207.89 | 60257.18
| 2304.267 | 95.28671 | 535.6 | 1.7977e+308 | 1.7977e+308 | 1.7977e+308 | 1 | 1.7977e+308 | 0.06706155 | 45 | 0 | 1.7977e+308 | 709.824 | -802.1116 | 1.7977e+308 | 1.7977e+308 | 8100000 | 1.7977e+308 | 8100000 | 1.7977e+308 | 376644.8 | -84237.76 | -10.38305 | 1.7977e+308 | 2 | 600 | 71.60382 | 674.2 | 54207.89 | 60257.18
| 2302.799 | 94.75757 | 535.8 | 1.7977e+308 | 1.7977e+308 | 1.7977e+308 | 1 | 1.7977e+308 | 0.1720977 | 45 | 0 | 1.7977e+308 | 709.824 | -802.1119 | 1.7977e+308 | 1.7977e+308 | 8100000 | 1.7977e+308 | 8100000 | 1.7977e+308 | 375869.5 | -84239.38 | -10.91231 | 1.7977e+308 | 2 | 600 | 71.60356 | 674.4 | 54207.89 | 60257.18
| 2301.557 | 94.21959 | 536 | 1.7977e+308 | 1.7977e+308 | 1.7977e+308 | 1 | 1.7977e+308 | 0.1856312 | 45 | 0 | 1.7977e+308 | 709.824 | -802.1121 | 1.7977e+308 | 1.7977e+308 | 8100000 | 1.7977e+308 | 8100000 | 1.7977e+308 | 374012 | -84240.78 | -11.45039 | 1.7977e+308 | 2 | 600 | 71.60333 | 674.6 | 54207.89 | 60257.18
| 2300.37 | 93.68161 | 536.2 | 1.7977e+308 | 1.7977e+308 | 1.7977e+308 | 1 | 1.7977e+308 | 0.1167517 | 45 | 0 | 1.7977e+308 | 709.824 | -802.1123 | 1.7977e+308 | 1.7977e+308 | 8100000 | 1.7977e+308 | 8100000 | 1.7977e+308 | 374767.6 | -84242.12 | -11.98846 | 1.7977e+308 | 2 | 600 | 71.60312 | 674.8 | 54207.89 | 60257.18
| 2299.075 | 93.15246 | 536.4 | 1.7977e+308 | 1.7977e+308 | 1.7977e+308 | 1 | 1.7977e+308 | 0.2189599 | 45 | 0 | 1.7977e+308 | 709.824 | -802.1126 | 1.7977e+308 | 1.7977e+308 | 8100000 | 1.7977e+308 | 8100000 | 1.7977e+308 | 373816.7 | -84243.58 | -12.51772 | 1.7977e+308 | 2 | 600 | 71.60288 | 675 | 54207.89 | 60257.18
| 2297.59 | 92.62332 | 536.6 | 1.7977e+308 | 1.7977e+308 | 1.7977e+308 | 1 | 1.7977e+308 | 0.135739 | 45 | 0 | 1.7977e+308 | 709.824 | -802.1128 | 1.7977e+308 | 1.7977e+308 | 8100000 | 1.7977e+308 | 8100000 | 1.7977e+308 | 371993.8 | -84245.22 | -13.04698 | 1.7977e+308 | 2 | 600 | 71.60262 | 675.2 | 54207.89 | 60257.18
| 2296.194 | 92.08536 | 536.8 | 1.7977e+308 | 1.7977e+308 | 1.7977e+308 | 1 | 1.7977e+308 | 0.2674381 | 45 | 0 | 1.7977e+308 | 709.824 | -802.1131 | 1.7977e+308 | 1.7977e+308 | 8100000 | 1.7977e+308 | 8100000 | 1.7977e+308 | 370863.4 | -84246.77 | -13.58506 | 1.7977e+308 | 2 | 600 | 71.60237 | 675.4 | 54207.89 | 60257.18
| 2295.017 | 91.54737 | 537 | 1.7977e+308 | 1.7977e+308 | 1.7977e+308 | 1 | 1.7977e+308 | 0.06827346 | 45 | 0 | 1.7977e+308 | 709.824 | -802.1133 | 1.7977e+308 | 1.7977e+308 | 8100000 | 1.7977e+308 | 8100000 | 1.7977e+308 | 368551.4 | -84248.1 | -14.12313 | 1.7977e+308 | 2 | 600 | 71.60216 | 675.6 | 54207.89 | 60257.18
| 2293.685 | 91.01822 | 537.2 | 1.7977e+308 | 1.7977e+308 | 1.7977e+308 | 1 | 1.7977e+308 | 0.1381628 | 45 | 0 | 1.7977e+308 | 709.824 | -802.1135 | 1.7977e+308 | 1.7977e+308 | 8100000 | 1.7977e+308 | 8100000 | 1.7977e+308 | 365570.7 | -84249.59 | -14.65239 | 1.7977e+308 | 2 | 600 | 71.60191 | 675.8 | 54207.89 | 60257.18
| 2292.342 | 90.48908 | 537.4 | 1.7977e+308 | 1.7977e+308 | 1.7977e+308 | 1 | 1.7977e+308 | 0.1296791 | 45 | 0 | 1.7977e+308 | 709.824 | -802.1138 | 1.7977e+308 | 1.7977e+308 | 8100000 | 1.7977e+308 | 8100000 | 1.7977e+308 | 362873.3 | -84251.09 | -15.18165 | 1.7977e+308 | 2 | 600 | 71.60167 | 676 | 54207.89 | 60257.18
| 2290.999 | 89.95111 | 537.6 | 1.7977e+308 | 1.7977e+308 | 1.7977e+308 | 1 | 1.7977e+308 | 0.07594915 | 45 | 0 | 1.7977e+308 | 709.824 | -802.114 | 1.7977e+308 | 1.7977e+308 | 8100000 | 1.7977e+308 | 8100000 | 1.7977e+308 | 361428.9 | -84252.59 | -15.71972 | 1.7977e+308 | 2 | 600 | 71.60143 | 676.2 | 54207.89 | 60257.18
| 2289.719 | 89.41313 | 537.8 | 1.7977e+308 | 1.7977e+308 | 1.7977e+308 | 1 | 1.7977e+308 | 0.06665749 | 45 | 0 | 1.7977e+308 | 709.824 | -802.1143 | 1.7977e+308 | 1.7977e+308 | 8100000 | 1.7977e+308 | 8100000 | 1.7977e+308 | 361328.9 | -84254.03 | -16.2578 | 1.7977e+308 | 2 | 600 | 71.6012 | 676.4 | 54207.89 | 60257.18
| 2288.181 | 88.884 | 538 | 1.7977e+308 | 1.7977e+308 | 1.7977e+308 | 1 | 1.7977e+308 | 0.2537024 | 45 | 0 | 1.7977e+308 | 709.824 | -802.1145 | 1.7977e+308 | 1.7977e+308 | 8100000 | 1.7977e+308 | 8100000 | 1.7977e+308 | 360465.2 | -84255.72 | -16.78706 | 1.7977e+308 | 2 | 600 | 71.60092 | 676.6 | 54207.89 | 60257.18
| 2286.837 | 88.35485 | 538.2 | 1.7977e+308 | 1.7977e+308 | 1.7977e+308 | 1 | 1.7977e+308 | 0.15715 | 45 | 0 | 1.7977e+308 | 709.824 | -802.1148 | 1.7977e+308 | 1.7977e+308 | 8100000 | 1.7977e+308 | 8100000 | 1.7977e+308 | 359035 | -84257.22 | -17.31631 | 1.7977e+308 | 2 | 600 | 71.60068 | 676.8 | 54207.89 | 60257.18
| 2285.61 | 87.81687 | 538.4 | 1.7977e+308 | 1.7977e+308 | 1.7977e+308 | 1 | 1.7977e+308 | 0.1167516 | 45 | 0 | 1.7977e+308 | 709.824 | -802.115 | 1.7977e+308 | 1.7977e+308 | 8100000 | 1.7977e+308 | 8100000 | 1.7977e+308 | 358359.9 | -84258.61 | -17.85439 | 1.7977e+308 | 2 | 600 | 71.60046 | 677 | 54207.89 | 60257.18
| 2284.364 | 87.2789 | 538.6 | 1.7977e+308 | 1.7977e+308 | 1.7977e+308 | 1 | 1.7977e+308 | 0.2541063 | 45 | 0 | 1.7977e+308 | 709.824 | -802.1152 | 1.7977e+308 | 1.7977e+308 | 8100000 | 1.7977e+308 | 8100000 | 1.7977e+308 | 359997.5 | -84260.01 | -18.39247 | 1.7977e+308 | 2 | 600 | 71.60023 | 677.2 | 54207.89 | 60257.18
| 2282.832 | 86.74976 | 538.8 | 1.7977e+308 | 1.7977e+308 | 1.7977e+308 | 1 | 1.7977e+308 | 0.1789652 | 45 | 0 | 1.7977e+308 | 709.824 | -802.1155 | 1.7977e+308 | 1.7977e+308 | 8100000 | 1.7977e+308 | 8100000 | 1.7977e+308 | 359694 | -84261.7 | -18.92172 | 1.7977e+308 | 2 | 600 | 71.59996 | 677.4 | 54207.89 | 60257.18
| 2281.328 | 86.22063 | 539 | 1.7977e+308 | 1.7977e+308 | 1.7977e+308 | 1 | 1.7977e+308 | 0.1672496 | 45 | 0 | 1.7977e+308 | 709.824 | -802.1158 | 1.7977e+308 | 1.7977e+308 | 8100000 | 1.7977e+308 | 8100000 | 1.7977e+308 | 357731.2 | -84263.36 | -19.45098 | 1.7977e+308 | 2 | 600 | 71.5997 | 677.6 | 54207.89 | 60257.18
| 2280.145 | 85.68265 | 539.2 | 1.7977e+308 | 1.7977e+308 | 1.7977e+308 | 1 | 1.7977e+308 | 0.103016 | 45 | 0 | 1.7977e+308 | 709.824 | -802.116 | 1.7977e+308 | 1.7977e+308 | 8100000 | 1.7977e+308 | 8100000 | 1.7977e+308 | 356861.2 | -84264.7 | -19.98905 | 1.7977e+308 | 2 | 600 | 71.59948 | 677.8 | 54207.89 | 60257.18
| 2278.705 | 85.14469 | 539.4 | 1.7977e+308 | 1.7977e+308 | 1.7977e+308 | 1 | 1.7977e+308 | 0.1333149 | 45 | 0 | 1.7977e+308 | 709.824 | -802.1162 | 1.7977e+308 | 1.7977e+308 | 8100000 | 1.7977e+308 | 8100000 | 1.7977e+308 | 357142 | -84266.3 | -20.52713 | 1.7977e+308 | 2 | 600 | 71.59922 | 678 | 54207.89 | 60257.18
| 2277.383 | 84.61554 | 539.6 | 1.7977e+308 | 1.7977e+308 | 1.7977e+308 | 1 | 1.7977e+308 | 0.1022081 | 45 | 0 | 1.7977e+308 | 709.824 | -802.1165 | 1.7977e+308 | 1.7977e+308 | 8100000 | 1.7977e+308 | 8100000 | 1.7977e+308 | 355759.1 | -84267.78 | -21.05639 | 1.7977e+308 | 2 | 600 | 71.59898 | 678.2 | 54207.89 | 60257.18
| 2276.114 | 84.08639 | 539.8 | 1.7977e+308 | 1.7977e+308 | 1.7977e+308 | 1 | 1.7977e+308 | 0.3142998 | 45 | 0 | 1.7977e+308 | 709.824 | -802.1167 | 1.7977e+308 | 1.7977e+308 | 8100000 | 1.7977e+308 | 8100000 | 1.7977e+308 | 356612.2 | -84269.2 | -21.58564 | 1.7977e+308 | 2 | 600 | 71.59876 | 678.4 | 54207.89 | 60257.18
| 2274.768 | 83.54842 | 540 | 1.7977e+308 | 1.7977e+308 | 1.7977e+308 | 1 | 1.7977e+308 | 0.03837851 | 45 | 0 | 1.7977e+308 | 709.824 | -802.1169 | 1.7977e+308 | 1.7977e+308 | 8100000 | 1.7977e+308 | 8100000 | 1.7977e+308 | 355997.2 | -84270.71 | -22.12372 | 1.7977e+308 | 2 | 600 | 71.59851 | 678.6 | 54207.89 | 60257.18
| 2273.25 | 83.01046 | 540.2 | 1.7977e+308 | 1.7977e+308 | 1.7977e+308 | 1 | 1.7977e+308 | 0.2015881 | 45 | 0 | 1.7977e+308 | 709.824 | -802.1172 | 1.7977e+308 | 1.7977e+308 | 8100000 | 1.7977e+308 | 8100000 | 1.7977e+308 | 354427.6 | -84272.38 | -22.66179 | 1.7977e+308 | 2 | 600 | 71.59824 | 678.8 | 54207.89 | 60257.18
| 2272.194 | 82.4813 | 540.4 | 1.7977e+308 | 1.7977e+308 | 1.7977e+308 | 1 | 1.7977e+308 | 0.06504146 | 45 | 0 | 1.7977e+308 | 709.824 | -802.1174 | 1.7977e+308 | 1.7977e+308 | 8100000 | 1.7977e+308 | 8100000 | 1.7977e+308 | 355695.7 | -84273.59 | -23.19105 | 1.7977e+308 | 2 | 600 | 71.59804 | 679 | 54207.89 | 60257.18
| 2270.829 | 81.95215 | 540.6 | 1.7977e+308 | 1.7977e+308 | 1.7977e+308 | 1 | 1.7977e+308 | 0.1389706 | 45 | 0 | 1.7977e+308 | 709.824 | -802.1177 | 1.7977e+308 | 1.7977e+308 | 8100000 | 1.7977e+308 | 8100000 | 1.7977e+308 | 355471.6 | -84275.11 | -23.7203 | 1.7977e+308 | 2 | 600 | 71.5978 | 679.2 | 54207.89 | 60257.18
| 2269.367 | 81.40537 | 540.8 | 1.7977e+308 | 1.7977e+308 | 1.7977e+308 | 1 | 1.7977e+308 | 0.05130598 | 45 | 0 | 1.7977e+308 | 709.824 | -802.1179 | 1.7977e+308 | 1.7977e+308 | 8100000 | 1.7977e+308 | 8100000 | 1.7977e+308 | 355205.8 | -84276.73 | -24.2672 | 1.7977e+308 | 2 | 600 | 71.59754 | 679.4 | 54207.89 | 60257.18
| 2267.853 | 80.87624 | 541 | 1.7977e+308 | 1.7977e+308 | 1.7977e+308 | 1 | 1.7977e+308 | 0.05776972 | 45 | 0 | 1.7977e+308 | 709.824 | -802.1182 | 1.7977e+308 | 1.7977e+308 | 8100000 | 1.7977e+308 | 8100000 | 1.7977e+308 | 353297.8 | -84278.4 | -24.79645 | 1.7977e+308 | 2 | 600 | 71.59727 | 679.6 | 54207.89 | 60257.18
| 2266.338 | 80.34711 | 541.2 | 1.7977e+308 | 1.7977e+308 | 1.7977e+308 | 1 | 1.7977e+308 | 0.1733092 | 45 | 0 | 1.7977e+308 | 709.824 | -802.1185 | 1.7977e+308 | 1.7977e+308 | 8100000 | 1.7977e+308 | 8100000 | 1.7977e+308 | 351882 | -84280.08 | -25.32571 | 1.7977e+308 | 2 | 600 | 71.597 | 679.8 | 54207.89 | 60257.18
| 2265.131 | 79.81795 | 541.4 | 1.7977e+308 | 1.7977e+308 | 1.7977e+308 | 1 | 1.7977e+308 | 0.3122796 | 45 | 0 | 1.7977e+308 | 709.824 | -802.1187 | 1.7977e+308 | 1.7977e+308 | 8100000 | 1.7977e+308 | 8100000 | 1.7977e+308 | 350023.6 | -84281.44 | -25.85496 | 1.7977e+308 | 2 | 600 | 71.59678 | 680 | 54207.89 | 60257.18
| 2263.775 | 79.27116 | 541.6 | 1.7977e+308 | 1.7977e+308 | 1.7977e+308 | 1 | 1.7977e+308 | 0.1333147 | 45 | 0 | 1.7977e+308 | 709.824 | -802.1189 | 1.7977e+308 | 1.7977e+308 | 8100000 | 1.7977e+308 | 8100000 | 1.7977e+308 | 348526.1 | -84282.95 | -26.40186 | 1.7977e+308 | 2 | 600 | 71.59654 | 680.2 | 54207.89 | 60257.18
| 2262.323 | 78.74203 | 541.8 | 1.7977e+308 | 1.7977e+308 | 1.7977e+308 | 1 | 1.7977e+308 | 0.2609736 | 45 | 0 | 1.7977e+308 | 709.824 | -802.1192 | 1.7977e+308 | 1.7977e+308 | 8100000 | 1.7977e+308 | 8100000 | 1.7977e+308 | 349505.5 | -84284.56 | -26.93111 | 1.7977e+308 | 2 | 600 | 71.59628 | 680.4 | 54207.89 | 60257.18
| 2260.813 | 78.21289 | 542 | 1.7977e+308 | 1.7977e+308 | 1.7977e+308 | 1 | 1.7977e+308 | 0.2601656 | 45 | 0 | 1.7977e+308 | 709.824 | -802.1194 | 1.7977e+308 | 1.7977e+308 | 8100000 | 1.7977e+308 | 8100000 | 1.7977e+308 | 348291.2 | -84286.23 | -27.46036 | 1.7977e+308 | 2 | 600 | 71.59601 | 680.6 | 54207.89 | 60257.18
| 2259.538 | 77.68374 | 542.2 | 1.7977e+308 | 1.7977e+308 | 1.7977e+308 | 1 | 1.7977e+308 | 0.08847246 | 45 | 0 | 1.7977e+308 | 709.824 | -802.1197 | 1.7977e+308 | 1.7977e+308 | 8100000 | 1.7977e+308 | 8100000 | 1.7977e+308 | 347274.3 | -84287.66 | -27.98962 | 1.7977e+308 | 2 | 600 | 71.59578 | 680.8 | 54207.89 | 60257.18
| 2257.834 | 77.13698 | 542.4 | 1.7977e+308 | 1.7977e+308 | 1.7977e+308 | 1 | 1.7977e+308 | 0.07998878 | 45 | 0 | 1.7977e+308 | 709.824 | -802.12 | 1.7977e+308 | 1.7977e+308 | 8100000 | 1.7977e+308 | 8100000 | 1.7977e+308 | 344999.9 | -84289.52 | -28.53651 | 1.7977e+308 | 2 | 600 | 71.59548 | 681 | 54207.89 | 60257.18
| 2256.926 | 76.6078 | 542.6 | 1.7977e+308 | 1.7977e+308 | 1.7977e+308 | 1 | 1.7977e+308 | 0.1514939 | 45 | 0 | 1.7977e+308 | 709.824 | -802.1202 | 1.7977e+308 | 1.7977e+308 | 8100000 | 1.7977e+308 | 8100000 | 1.7977e+308 | 346835.9 | -84290.59 | -29.06577 | 1.7977e+308 | 2 | 600 | 71.59531 | 681.2 | 54207.89 | 60257.18
| 2255.488 | 76.07867 | 542.8 | 1.7977e+308 | 1.7977e+308 | 1.7977e+308 | 1 | 1.7977e+308 | 0.04403422 | 45 | 0 | 1.7977e+308 | 709.824 | -802.1204 | 1.7977e+308 | 1.7977e+308 | 8100000 | 1.7977e+308 | 8100000 | 1.7977e+308 | 348008.3 | -84292.18 | -29.59502 | 1.7977e+308 | 2 | 600 | 71.59505 | 681.4 | 54207.89 | 60257.18
| 2254.125 | 75.54952 | 543 | 1.7977e+308 | 1.7977e+308 | 1.7977e+308 | 1 | 1.7977e+308 | 0.1741169 | 45 | 0 | 1.7977e+308 | 709.824 | -802.1207 | 1.7977e+308 | 1.7977e+308 | 8100000 | 1.7977e+308 | 8100000 | 1.7977e+308 | 348809.4 | -84293.7 | -30.12427 | 1.7977e+308 | 2 | 600 | 71.59481 | 681.6 | 54207.89 | 60257.18
| 2252.591 | 75.00275 | 543.2 | 1.7977e+308 | 1.7977e+308 | 1.7977e+308 | 1 | 1.7977e+308 | 0.06625331 | 45 | 0 | 1.7977e+308 | 709.824 | -802.1209 | 1.7977e+308 | 1.7977e+308 | 8100000 | 1.7977e+308 | 8100000 | 1.7977e+308 | 348826.2 | -84295.39 | -30.67117 | 1.7977e+308 | 2 | 600 | 71.59453 | 681.8 | 54207.89 | 60257.18
| 2251.161 | 74.47361 | 543.4 | 1.7977e+308 | 1.7977e+308 | 1.7977e+308 | 1 | 1.7977e+308 | 0.2019918 | 45 | 0 | 1.7977e+308 | 709.824 | -802.1212 | 1.7977e+308 | 1.7977e+308 | 8100000 | 1.7977e+308 | 8100000 | 1.7977e+308 | 346134 | -84296.98 | -31.20042 | 1.7977e+308 | 2 | 600 | 71.59428 | 682 | 54207.89 | 60257.18
| 2249.845 | 73.94446 | 543.6 | 1.7977e+308 | 1.7977e+308 | 1.7977e+308 | 1 | 1.7977e+308 | 0.1640173 | 45 | 0 | 1.7977e+308 | 709.824 | -802.1214 | 1.7977e+308 | 1.7977e+308 | 8100000 | 1.7977e+308 | 8100000 | 1.7977e+308 | 346658.6 | -84298.45 | -31.72967 | 1.7977e+308 | 2 | 600 | 71.59404 | 682.2 | 54207.89 | 60257.18
| 2248.267 | 73.41534 | 543.8 | 1.7977e+308 | 1.7977e+308 | 1.7977e+308 | 1 | 1.7977e+308 | 0.03676249 | 45 | 0 | 1.7977e+308 | 709.824 | -802.1217 | 1.7977e+308 | 1.7977e+308 | 8100000 | 1.7977e+308 | 8100000 | 1.7977e+308 | 345080.9 | -84300.18 | -32.25892 | 1.7977e+308 | 2 | 600 | 71.59376 | 682.4 | 54207.89 | 60257.18
| 2246.993 | 72.86855 | 544 | 1.7977e+308 | 1.7977e+308 | 1.7977e+308 | 1 | 1.7977e+308 | 0.06140548 | 45 | 0 | 1.7977e+308 | 709.824 | -802.1219 | 1.7977e+308 | 1.7977e+308 | 8100000 | 1.7977e+308 | 8100000 | 1.7977e+308 | 345417.7 | -84301.62 | -32.80582 | 1.7977e+308 | 2 | 600 | 71.59353 | 682.6 | 54207.89 | 60257.18
| 2245.496 | 72.33941 | 544.2 | 1.7977e+308 | 1.7977e+308 | 1.7977e+308 | 1 | 1.7977e+308 | 0.03514655 | 45 | 0 | 1.7977e+308 | 709.824 | -802.1222 | 1.7977e+308 | 1.7977e+308 | 8100000 | 1.7977e+308 | 8100000 | 1.7977e+308 | 343410.2 | -84303.27 | -33.33507 | 1.7977e+308 | 2 | 600 | 71.59326 | 682.8 | 54207.89 | 60257.18
| 2244.214 | 71.81026 | 544.4 | 1.7977e+308 | 1.7977e+308 | 1.7977e+308 | 1 | 1.7977e+308 | 0.1858323 | 45 | 0 | 1.7977e+308 | 709.824 | -802.1224 | 1.7977e+308 | 1.7977e+308 | 8100000 | 1.7977e+308 | 8100000 | 1.7977e+308 | 340961.6 | -84304.71 | -33.86432 | 1.7977e+308 | 2 | 600 | 71.59303 | 683 | 54207.89 | 60257.18
| 2242.59 | 71.28114 | 544.6 | 1.7977e+308 | 1.7977e+308 | 1.7977e+308 | 1 | 1.7977e+308 | 0.1587654 | 45 | 0 | 1.7977e+308 | 709.824 | -802.1227 | 1.7977e+308 | 1.7977e+308 | 8100000 | 1.7977e+308 | 8100000 | 1.7977e+308 | 341372.6 | -84306.49 | -34.39357 | 1.7977e+308 | 2 | 600 | 71.59274 | 683.2 | 54207.89 | 60257.18
| 2241.018 | 70.73437 | 544.8 | 1.7977e+308 | 1.7977e+308 | 1.7977e+308 | 1 | 1.7977e+308 | 0.1531096 | 45 | 0 | 1.7977e+308 | 709.824 | -802.123 | 1.7977e+308 | 1.7977e+308 | 8100000 | 1.7977e+308 | 8100000 | 1.7977e+308 | 337103.7 | -84308.22 | -34.94047 | 1.7977e+308 | 2 | 600 | 71.59247 | 683.4 | 54207.89 | 60257.18
| 2239.784 | 70.20522 | 545 | 1.7977e+308 | 1.7977e+308 | 1.7977e+308 | 1 | 1.7977e+308 | 0.120387 | 45 | 0 | 1.7977e+308 | 709.824 | -802.1232 | 1.7977e+308 | 1.7977e+308 | 8100000 | 1.7977e+308 | 8100000 | 1.7977e+308 | 338351 | -84309.61 | -35.46972 | 1.7977e+308 | 2 | 600 | 71.59224 | 683.6 | 54207.89 | 60257.18
| 2238.132 | 69.6761 | 545.2 | 1.7977e+308 | 1.7977e+308 | 1.7977e+308 | 1 | 1.7977e+308 | 0.1316985 | 45 | 0 | 1.7977e+308 | 709.824 | -802.1235 | 1.7977e+308 | 1.7977e+308 | 8100000 | 1.7977e+308 | 8100000 | 1.7977e+308 | 336354.5 | -84311.42 | -35.99897 | 1.7977e+308 | 2 | 600 | 71.59195 | 683.8 | 54207.89 | 60257.18
| 2236.537 | 69.14698 | 545.4 | 1.7977e+308 | 1.7977e+308 | 1.7977e+308 | 1 | 1.7977e+308 | 0.06019348 | 45 | 0 | 1.7977e+308 | 709.824 | -802.1238 | 1.7977e+308 | 1.7977e+308 | 8100000 | 1.7977e+308 | 8100000 | 1.7977e+308 | 333572.2 | -84313.17 | -36.52822 | 1.7977e+308 | 2 | 600 | 71.59167 | 684 | 54207.89 | 60257.18
| 2235.365 | 68.60018 | 545.6 | 1.7977e+308 | 1.7977e+308 | 1.7977e+308 | 1 | 1.7977e+308 | 0.1401821 | 45 | 0 | 1.7977e+308 | 709.824 | -802.124 | 1.7977e+308 | 1.7977e+308 | 8100000 | 1.7977e+308 | 8100000 | 1.7977e+308 | 332950.7 | -84314.5 | -37.07511 | 1.7977e+308 | 2 | 600 | 71.59145 | 684.2 | 54207.89 | 60257.18
| 2233.584 | 68.07107 | 545.8 | 1.7977e+308 | 1.7977e+308 | 1.7977e+308 | 1 | 1.7977e+308 | 0.1123073 | 45 | 0 | 1.7977e+308 | 709.824 | -802.1243 | 1.7977e+308 | 1.7977e+308 | 8100000 | 1.7977e+308 | 8100000 | 1.7977e+308 | 328496.6 | -84316.44 | -37.60436 | 1.7977e+308 | 2 | 600 | 71.59114 | 684.4 | 54207.89 | 60257.18
| 2232.195 | 67.54193 | 546 | 1.7977e+308 | 1.7977e+308 | 1.7977e+308 | 1 | 1.7977e+308 | 0.1737127 | 45 | 0 | 1.7977e+308 | 709.824 | -802.1246 | 1.7977e+308 | 1.7977e+308 | 8100000 | 1.7977e+308 | 8100000 | 1.7977e+308 | 327768.7 | -84317.98 | -38.13362 | 1.7977e+308 | 2 | 600 | 71.59089 | 684.6 | 54207.89 | 60257.18
| 2230.864 | 67.01278 | 546.2 | 1.7977e+308 | 1.7977e+308 | 1.7977e+308 | 1 | 1.7977e+308 | 0.1220028 | 45 | 0 | 1.7977e+308 | 709.824 | -802.1248 | 1.7977e+308 | 1.7977e+308 | 8100000 | 1.7977e+308 | 8100000 | 1.7977e+308 | 328849.1 | -84319.47 | -38.66287 | 1.7977e+308 | 2 | 600 | 71.59065 | 684.8 | 54207.89 | 60257.18
| 2229.54 | 66.466 | 546.4 | 1.7977e+308 | 1.7977e+308 | 1.7977e+308 | 1 | 1.7977e+308 | 0.2161308 | 45 | 0 | 1.7977e+308 | 709.824 | -802.125 | 1.7977e+308 | 1.7977e+308 | 8100000 | 1.7977e+308 | 8100000 | 1.7977e+308 | 328738 | -84320.95 | -39.20976 | 1.7977e+308 | 2 | 600 | 71.59042 | 685 | 54207.89 | 60257.18
| 2228.073 | 65.93686 | 546.6 | 1.7977e+308 | 1.7977e+308 | 1.7977e+308 | 1 | 1.7977e+308 | 0.1240227 | 45 | 0 | 1.7977e+308 | 709.824 | -802.1253 | 1.7977e+308 | 1.7977e+308 | 8100000 | 1.7977e+308 | 8100000 | 1.7977e+308 | 330744.4 | -84322.58 | -39.73901 | 1.7977e+308 | 2 | 600 | 71.59015 | 685.2 | 54207.89 | 60257.18
| 2226.262 | 65.40776 | 546.8 | 1.7977e+308 | 1.7977e+308 | 1.7977e+308 | 1 | 1.7977e+308 | 0.07190893 | 45 | 0 | 1.7977e+308 | 709.824 | -802.1256 | 1.7977e+308 | 1.7977e+308 | 8100000 | 1.7977e+308 | 8100000 | 1.7977e+308 | 328859.1 | -84324.54 | -40.26826 | 1.7977e+308 | 2 | 600 | 71.58984 | 685.4 | 54207.89 | 60257.18
| 2225.025 | 64.87861 | 547 | 1.7977e+308 | 1.7977e+308 | 1.7977e+308 | 1 | 1.7977e+308 | 0.1353342 | 45 | 0 | 1.7977e+308 | 709.824 | -802.1258 | 1.7977e+308 | 1.7977e+308 | 8100000 | 1.7977e+308 | 8100000 | 1.7977e+308 | 332539.8 | -84325.94 | -40.79751 | 1.7977e+308 | 2 | 600 | 71.58961 | 685.6 | 54207.89 | 60257.18
| 2223.429 | 64.33184 | 547.2 | 1.7977e+308 | 1.7977e+308 | 1.7977e+308 | 1 | 1.7977e+308 | 0.1926997 | 45 | 0 | 1.7977e+308 | 709.824 | -802.1261 | 1.7977e+308 | 1.7977e+308 | 8100000 | 1.7977e+308 | 8100000 | 1.7977e+308 | 331546.5 | -84327.69 | -41.3444 | 1.7977e+308 | 2 | 600 | 71.58933 | 685.8 | 54207.89 | 60257.18
| 2222.178 | 63.80269 | 547.4 | 1.7977e+308 | 1.7977e+308 | 1.7977e+308 | 1 | 1.7977e+308 | 0.09978371 | 45 | 0 | 1.7977e+308 | 709.824 | -802.1264 | 1.7977e+308 | 1.7977e+308 | 8100000 | 1.7977e+308 | 8100000 | 1.7977e+308 | 333891.1 | -84329.1 | -41.87365 | 1.7977e+308 | 2 | 600 | 71.5891 | 686 | 54207.89 | 60257.18
| 2221.805 | 63.69687 | 547.44 | 1.7977e+308 | 1.7977e+308 | 1.7977e+308 | 1 | 1.7977e+308 | 0.1300824 | 45 | 0 | 1.7977e+308 | 709.824 | -802.1264 | 1.7977e+308 | 1.7977e+308 | 8100000 | 1.7977e+308 | 8100000 | 1.7977e+308 | 333891.1 | -84329.5 | -41.9795 | 1.7977e+308 | 2 | 600 | 71.58904 | 686.04 | 54207.89 | 60257.18
Thermal Drift Hold Segment | 2221.243 | 63.67928 | 547.52 | 1.7977e+308 | 1.7977e+308 | 1.7977e+308 | 1 | 1.7977e+308 | 0.1894678 | 45 | 0 | 1.7977e+308 | 709.824 | -802.1265 | 1.7977e+308 | 1.7977e+308 | 8100000 | 1.7977e+308 | 8100000 | 1.7977e+308 | 333891.1 | -84330.1 | -41.99714 | 1.7977e+308 | 3 | 400 | 71.58894 | 686.12 | 54207.89 | 60257.18
| 2220.716 | 63.67932 | 547.6 | 1.7977e+308 | 1.7977e+308 | 1.7977e+308 | 1 | 1.7977e+308 | 0.2068391 | 45 | 0 | 1.7977e+308 | 709.824 | -802.1266 | 1.7977e+308 | 1.7977e+308 | 8100000 | 1.7977e+308 | 8100000 | 1.7977e+308 | 333891.1 | -84330.67 | -41.99714 | 1.7977e+308 | 3 | 400 | 71.58885 | 686.2 | 54207.89 | 60257.18
| 2212.833 | 63.68004 | 551.4 | 1.7977e+308 | 1.7977e+308 | 1.7977e+308 | 1 | 1.7977e+308 | 0.1013996 | 45 | 0 | 1.7977e+308 | 709.824 | -802.1282 | 1.7977e+308 | 1.7977e+308 | 8100000 | 1.7977e+308 | 8100000 | 1.7977e+308 | 333891.1 | -84340.28 | -41.99711 | 1.7977e+308 | 3 | 400 | 71.5873 | 690 | 54207.89 | 60257.18
| 2210.291 | 63.6803 | 553.4 | 1.7977e+308 | 1.7977e+308 | 1.7977e+308 | 1 | 1.7977e+308 | 0.1321022 | 45 | 0 | 1.7977e+308 | 709.824 | -802.1287 | 1.7977e+308 | 1.7977e+308 | 8100000 | 1.7977e+308 | 8100000 | 1.7977e+308 | 1236.12 | -84343.73 | -41.9971 | 1.7977e+308 | 3 | 400 | 71.58674 | 692 | 54207.89 | 60257.18
| 2207.476 | 63.68058 | 555.4 | 1.7977e+308 | 1.7977e+308 | 1.7977e+308 | 1 | 1.7977e+308 | 0.158765 | 45 | 0 | 1.7977e+308 | 709.824 | -802.1293 | 1.7977e+308 | 1.7977e+308 | 8100000 | 1.7977e+308 | 8100000 | 1.7977e+308 | -67.13647 | -84347.45 | -41.99709 | 1.7977e+308 | 3 | 400 | 71.58614 | 694 | 54207.89 | 60257.18
| 2205.499 | 63.6808 | 557.4 | 1.7977e+308 | 1.7977e+308 | 1.7977e+308 | 1 | 1.7977e+308 | 0.08281631 | 45 | 0 | 1.7977e+308 | 709.824 | -802.1298 | 1.7977e+308 | 1.7977e+308 | 8100000 | 1.7977e+308 | 8100000 | 1.7977e+308 | -68.40629 | -84350.34 | -41.99708 | 1.7977e+308 | 3 | 400 | 71.58567 | 696 | 54207.89 | 60257.18
| 2203.681 | 63.681 | 559.4 | 1.7977e+308 | 1.7977e+308 | 1.7977e+308 | 1 | 1.7977e+308 | 0.05696145 | 45 | 0 | 1.7977e+308 | 709.824 | -802.1302 | 1.7977e+308 | 1.7977e+308 | 8100000 | 1.7977e+308 | 8100000 | 1.7977e+308 | -68.41459 | -84353.06 | -41.99707 | 1.7977e+308 | 3 | 400 | 71.58524 | 698 | 54207.89 | 60257.18
| 2201.769 | 63.68122 | 561.4 | 1.7977e+308 | 1.7977e+308 | 1.7977e+308 | 1 | 1.7977e+308 | 0.1151348 | 45 | 0 | 1.7977e+308 | 709.824 | -802.1307 | 1.7977e+308 | 1.7977e+308 | 8100000 | 1.7977e+308 | 8100000 | 1.7977e+308 | -68.42042 | -84355.89 | -41.99706 | 1.7977e+308 | 3 | 400 | 71.58478 | 700 | 54207.89 | 60257.18
| 2200.749 | 63.68136 | 563.4 | 1.7977e+308 | 1.7977e+308 | 1.7977e+308 | 1 | 1.7977e+308 | 0.1131149 | 45 | 0 | 1.7977e+308 | 709.824 | -802.131 | 1.7977e+308 | 1.7977e+308 | 8100000 | 1.7977e+308 | 8100000 | 1.7977e+308 | -68.41535 | -84357.82 | -41.99705 | 1.7977e+308 | 3 | 400 | 71.58447 | 702 | 54207.89 | 60257.18
| 2199.675 | 63.68151 | 565.4 | 1.7977e+308 | 1.7977e+308 | 1.7977e+308 | 1 | 1.7977e+308 | 0.2783434 | 45 | 0 | 1.7977e+308 | 709.824 | -802.1313 | 1.7977e+308 | 1.7977e+308 | 8100000 | 1.7977e+308 | 8100000 | 1.7977e+308 | -68.41406 | -84359.8 | -41.99705 | 1.7977e+308 | 3 | 400 | 71.58415 | 704 | 54207.89 | 60257.18
| 2198.429 | 63.68167 | 567.4 | 1.7977e+308 | 1.7977e+308 | 1.7977e+308 | 1 | 1.7977e+308 | 0.02949066 | 45 | 0 | 1.7977e+308 | 709.824 | -802.1317 | 1.7977e+308 | 1.7977e+308 | 8100000 | 1.7977e+308 | 8100000 | 1.7977e+308 | -68.41554 | -84361.95 | -41.99704 | 1.7977e+308 | 3 | 400 | 71.5838 | 706 | 54207.89 | 60257.18
| 2197.558 | 63.68181 | 569.4 | 1.7977e+308 | 1.7977e+308 | 1.7977e+308 | 1 | 1.7977e+308 | 0.1054392 | 45 | 0 | 1.7977e+308 | 709.824 | -802.1319 | 1.7977e+308 | 1.7977e+308 | 8100000 | 1.7977e+308 | 8100000 | 1.7977e+308 | -68.41331 | -84363.73 | -41.99704 | 1.7977e+308 | 3 | 400 | 71.58352 | 708 | 54207.89 | 60257.18
| 2197.02 | 63.68192 | 571.4 | 1.7977e+308 | 1.7977e+308 | 1.7977e+308 | 1 | 1.7977e+308 | 0.1183666 | 45 | 0 | 1.7977e+308 | 709.824 | -802.1322 | 1.7977e+308 | 1.7977e+308 | 8100000 | 1.7977e+308 | 8100000 | 1.7977e+308 | -68.41373 | -84365.18 | -41.99703 | 1.7977e+308 | 3 | 400 | 71.58329 | 710 | 54207.89 | 60257.18
| 2196.486 | 63.682 | 572.72 | 1.7977e+308 | 1.7977e+308 | 1.7977e+308 | 1 | 1.7977e+308 | 0.06241515 | 45 | 0 | 1.7977e+308 | 709.824 | -802.1324 | 1.7977e+308 | 1.7977e+308 | 8100000 | 1.7977e+308 | 8100000 | 1.7977e+308 | -68.41161 | -84366.32 | -41.99703 | 1.7977e+308 | 3 | 400 | 71.5831 | 711.32 | 54207.89 | 60257.18
| 2196.431 | 63.68201 | 572.8 | 1.7977e+308 | 1.7977e+308 | 1.7977e+308 | 1 | 1.7977e+308 | 0.2141102 | 45 | 0 | 1.7977e+308 | 709.824 | -802.1324 | 1.7977e+308 | 1.7977e+308 | 8100000 | 1.7977e+308 | 8100000 | 1.7977e+308 | -68.41161 | -84366.41 | -41.99703 | 1.7977e+308 | 3 | 400 | 71.58309 | 711.4 | 54207.89 | 60257.18
| 2195.804 | 63.68214 | 575.4 | 1.7977e+308 | 1.7977e+308 | 1.7977e+308 | 1 | 1.7977e+308 | 0.1599767 | 45 | 0 | 1.7977e+308 | 709.824 | -802.1327 | 1.7977e+308 | 1.7977e+308 | 8100000 | 1.7977e+308 | 8100000 | 1.7977e+308 | -68.41161 | -84368.22 | -41.99702 | 1.7977e+308 | 3 | 400 | 71.58279 | 714 | 54207.89 | 60257.18
| 2195.269 | 63.68225 | 577.4 | 1.7977e+308 | 1.7977e+308 | 1.7977e+308 | 1 | 1.7977e+308 | 0.06665694 | 45 | 0 | 1.7977e+308 | 709.824 | -802.1329 | 1.7977e+308 | 1.7977e+308 | 8100000 | 1.7977e+308 | 8100000 | 1.7977e+308 | -68.41161 | -84369.66 | -41.99702 | 1.7977e+308 | 3 | 400 | 71.58256 | 716 | 54207.89 | 60257.18
| 2194.889 | 63.68235 | 579.4 | 1.7977e+308 | 1.7977e+308 | 1.7977e+308 | 1 | 1.7977e+308 | 0.08927989 | 45 | 0 | 1.7977e+308 | 709.824 | -802.1331 | 1.7977e+308 | 1.7977e+308 | 8100000 | 1.7977e+308 | 8100000 | 1.7977e+308 | -68.41161 | -84370.95 | -41.99701 | 1.7977e+308 | 3 | 400 | 71.58235 | 718 | 54207.89 | 60257.18
| 2194.459 | 63.68245 | 581.4 | 1.7977e+308 | 1.7977e+308 | 1.7977e+308 | 1 | 1.7977e+308 | 0.1821956 | 45 | 0 | 1.7977e+308 | 709.824 | -802.1333 | 1.7977e+308 | 1.7977e+308 | 8100000 | 1.7977e+308 | 8100000 | 1.7977e+308 | -68.41161 | -84372.29 | -41.99701 | 1.7977e+308 | 3 | 400 | 71.58214 | 720 | 54207.89 | 60257.18
| 2194.357 | 63.68253 | 583.4 | 1.7977e+308 | 1.7977e+308 | 1.7977e+308 | 1 | 1.7977e+308 | 0.04605387 | 45 | 0 | 1.7977e+308 | 709.824 | -802.1335 | 1.7977e+308 | 1.7977e+308 | 8100000 | 1.7977e+308 | 8100000 | 1.7977e+308 | -68.41161 | -84373.3 | -41.99701 | 1.7977e+308 | 3 | 400 | 71.58198 | 722 | 54207.89 | 60257.18
| 2193.8 | 63.68264 | 585.4 | 1.7977e+308 | 1.7977e+308 | 1.7977e+308 | 1 | 1.7977e+308 | 0.05372951 | 45 | 0 | 1.7977e+308 | 709.824 | -802.1337 | 1.7977e+308 | 1.7977e+308 | 8100000 | 1.7977e+308 | 8100000 | 1.7977e+308 | -68.41161 | -84374.77 | -41.997 | 1.7977e+308 | 3 | 400 | 71.58174 | 724 | 54207.89 | 60257.18
| 2193.303 | 63.68274 | 587.4 | 1.7977e+308 | 1.7977e+308 | 1.7977e+308 | 1 | 1.7977e+308 | 0.1834075 | 45 | 0 | 1.7977e+308 | 709.824 | -802.1336 | 1.7977e+308 | 1.7977e+308 | 8100000 | 1.7977e+308 | 8100000 | 1.7977e+308 | -68.41161 | -84376.17 | -41.997 | 1.7977e+308 | 3 | 400 | 71.58182 | 726 | 54207.89 | 60257.18
| 2193.664 | 63.68278 | 589.4 | 1.7977e+308 | 1.7977e+308 | 1.7977e+308 | 1 | 1.7977e+308 | 0.03757026 | 45 | 0 | 1.7977e+308 | 709.824 | -802.1336 | 1.7977e+308 | 1.7977e+308 | 8100000 | 1.7977e+308 | 8100000 | 1.7977e+308 | -68.41505 | -84376.72 | -41.99699 | 1.7977e+308 | 3 | 400 | 71.58187 | 728 | 54207.89 | 60257.18
| 2193.593 | 63.68286 | 591.4 | 1.7977e+308 | 1.7977e+308 | 1.7977e+308 | 1 | 1.7977e+308 | 0.279959 | 45 | 0 | 1.7977e+308 | 709.824 | -802.1335 | 1.7977e+308 | 1.7977e+308 | 8100000 | 1.7977e+308 | 8100000 | 1.7977e+308 | -68.41295 | -84377.7 | -41.99699 | 1.7977e+308 | 3 | 400 | 71.58198 | 730 | 54207.89 | 60257.18
| 2193.782 | 63.68291 | 593.4 | 1.7977e+308 | 1.7977e+308 | 1.7977e+308 | 1 | 1.7977e+308 | 0.1704801 | 45 | 0 | 1.7977e+308 | 709.824 | -802.1334 | 1.7977e+308 | 1.7977e+308 | 8100000 | 1.7977e+308 | 8100000 | 1.7977e+308 | -68.41256 | -84378.42 | -41.99699 | 1.7977e+308 | 3 | 400 | 71.58206 | 732 | 54207.89 | 60257.18
| 2193.701 | 63.68299 | 595.4 | 1.7977e+308 | 1.7977e+308 | 1.7977e+308 | 1 | 1.7977e+308 | 0.08039225 | 45 | 0 | 1.7977e+308 | 709.824 | -802.1333 | 1.7977e+308 | 1.7977e+308 | 8100000 | 1.7977e+308 | 8100000 | 1.7977e+308 | -68.41033 | -84379.41 | -41.99699 | 1.7977e+308 | 3 | 400 | 71.58216 | 734 | 54207.89 | 60257.18
| 2193.348 | 63.68308 | 597.4 | 1.7977e+308 | 1.7977e+308 | 1.7977e+308 | 1 | 1.7977e+308 | 0.04201404 | 45 | 0 | 1.7977e+308 | 709.824 | -802.1332 | 1.7977e+308 | 1.7977e+308 | 8100000 | 1.7977e+308 | 8100000 | 1.7977e+308 | -68.41227 | -84380.67 | -41.99698 | 1.7977e+308 | 3 | 400 | 71.58229 | 736 | 54207.89 | 60257.18
| 2193.731 | 63.68312 | 599.4 | 1.7977e+308 | 1.7977e+308 | 1.7977e+308 | 1 | 1.7977e+308 | 0.1365456 | 45 | 0 | 1.7977e+308 | 709.824 | -802.1331 | 1.7977e+308 | 1.7977e+308 | 8100000 | 1.7977e+308 | 8100000 | 1.7977e+308 | -68.41183 | -84381.2 | -41.99698 | 1.7977e+308 | 3 | 400 | 71.58234 | 738 | 54207.89 | 60257.18
| 2193.812 | 63.68318 | 601.4 | 1.7977e+308 | 1.7977e+308 | 1.7977e+308 | 1 | 1.7977e+308 | 0.2124941 | 45 | 0 | 1.7977e+308 | 709.824 | -802.133 | 1.7977e+308 | 1.7977e+308 | 8100000 | 1.7977e+308 | 8100000 | 1.7977e+308 | -68.41261 | -84382.03 | -41.99698 | 1.7977e+308 | 3 | 400 | 71.58243 | 740 | 54207.89 | 60257.18
| 2194.039 | 63.68323 | 603.4 | 1.7977e+308 | 1.7977e+308 | 1.7977e+308 | 1 | 1.7977e+308 | 0.1389695 | 45 | 0 | 1.7977e+308 | 709.824 | -802.133 | 1.7977e+308 | 1.7977e+308 | 8100000 | 1.7977e+308 | 8100000 | 1.7977e+308 | -68.412 | -84382.71 | -41.99698 | 1.7977e+308 | 3 | 400 | 71.5825 | 742 | 54207.89 | 60257.18
| 2194.106 | 63.6833 | 605.4 | 1.7977e+308 | 1.7977e+308 | 1.7977e+308 | 1 | 1.7977e+308 | 0.03029858 | 45 | 0 | 1.7977e+308 | 709.824 | -802.1329 | 1.7977e+308 | 1.7977e+308 | 8100000 | 1.7977e+308 | 8100000 | 1.7977e+308 | -68.41032 | -84383.55 | -41.99697 | 1.7977e+308 | 3 | 400 | 71.58259 | 744 | 54207.89 | 60257.18
| 2194.251 | 63.68336 | 607.4 | 1.7977e+308 | 1.7977e+308 | 1.7977e+308 | 1 | 1.7977e+308 | 0.06059715 | 45 | 0 | 1.7977e+308 | 709.824 | -802.1328 | 1.7977e+308 | 1.7977e+308 | 8100000 | 1.7977e+308 | 8100000 | 1.7977e+308 | -68.41165 | -84384.32 | -41.99697 | 1.7977e+308 | 3 | 400 | 71.58267 | 746 | 54207.89 | 60257.18
| 2194.476 | 63.68341 | 609.4 | 1.7977e+308 | 1.7977e+308 | 1.7977e+308 | 1 | 1.7977e+308 | 0.1793676 | 45 | 0 | 1.7977e+308 | 709.824 | -802.1327 | 1.7977e+308 | 1.7977e+308 | 8100000 | 1.7977e+308 | 8100000 | 1.7977e+308 | -68.41239 | -84385 | -41.99697 | 1.7977e+308 | 3 | 400 | 71.58275 | 748 | 54207.89 | 60257.18
| 2194.65 | 63.68346 | 611.4 | 1.7977e+308 | 1.7977e+308 | 1.7977e+308 | 1 | 1.7977e+308 | 0.1123067 | 45 | 0 | 1.7977e+308 | 709.824 | -802.1326 | 1.7977e+308 | 1.7977e+308 | 8100000 | 1.7977e+308 | 8100000 | 1.7977e+308 | -68.41043 | -84385.74 | -41.99697 | 1.7977e+308 | 3 | 400 | 71.58282 | 750 | 54207.89 | 60257.18
| 2194.975 | 63.68351 | 613.4 | 1.7977e+308 | 1.7977e+308 | 1.7977e+308 | 1 | 1.7977e+308 | 0.07190861 | 45 | 0 | 1.7977e+308 | 709.824 | -802.1326 | 1.7977e+308 | 1.7977e+308 | 8100000 | 1.7977e+308 | 8100000 | 1.7977e+308 | -68.41261 | -84386.32 | -41.99696 | 1.7977e+308 | 3 | 400 | 71.58288 | 752 | 54207.89 | 60257.18
| 2195.07 | 63.68357 | 615.4 | 1.7977e+308 | 1.7977e+308 | 1.7977e+308 | 1 | 1.7977e+308 | 0.084836 | 45 | 0 | 1.7977e+308 | 709.824 | -802.1325 | 1.7977e+308 | 1.7977e+308 | 8100000 | 1.7977e+308 | 8100000 | 1.7977e+308 | -68.40847 | -84387.13 | -41.99696 | 1.7977e+308 | 3 | 400 | 71.58297 | 754 | 54207.89 | 60257.18
| 2195.597 | 63.6836 | 617.4 | 1.7977e+308 | 1.7977e+308 | 1.7977e+308 | 1 | 1.7977e+308 | 0.09655144 | 45 | 0 | 1.7977e+308 | 709.8241 | -802.1325 | 1.7977e+308 | 1.7977e+308 | 8100000 | 1.7977e+308 | 8100000 | 1.7977e+308 | -68.4042 | -84387.52 | -41.99696 | 1.7977e+308 | 3 | 400 | 71.58301 | 756 | 54207.89 | 60257.18
| 2195.913 | 63.68364 | 619.4 | 1.7977e+308 | 1.7977e+308 | 1.7977e+308 | 1 | 1.7977e+308 | 0.1858312 | 45 | 0 | 1.7977e+308 | 709.8241 | -802.1324 | 1.7977e+308 | 1.7977e+308 | 8100000 | 1.7977e+308 | 8100000 | 1.7977e+308 | -68.40419 | -84388.11 | -41.99696 | 1.7977e+308 | 3 | 400 | 71.58307 | 758 | 54207.89 | 60257.18
| 2196.382 | 63.68367 | 621.4 | 1.7977e+308 | 1.7977e+308 | 1.7977e+308 | 1 | 1.7977e+308 | 0.05736529 | 45 | 0 | 1.7977e+308 | 709.8241 | -802.1323 | 1.7977e+308 | 1.7977e+308 | 8100000 | 1.7977e+308 | 8100000 | 1.7977e+308 | -68.40089 | -84388.55 | -41.99696 | 1.7977e+308 | 3 | 400 | 71.58312 | 760 | 54207.89 | 60257.18
END

## Test 001
Segment | Displacement Into Surface | Load On Sample | Time On Sample | Stiffness | Modulus | Phase Angle | _CSM | _HarmonicDamping | _HarmonicDisplacement | _HarmonicFrequency | _HarmonicLoad | _HarmonicStiffness | _HarmonicSystemDamping | _HarmonicSystemStiffness | Contact Area | Contact Depth | Frame Stiffness | Hardness | Harmonic Frame Stiffness | Load By Stiffness Squared | Load vs Disp Slope | Raw Displacement | Raw Load | Reduced Modulus | Segment Number | Segment Type | Support Spring Stiffness | Time | X Position | Y Position
| nm | mN | s | N/m | GPa | deg |  | N/m | nm | Hz | uN | N/m | N/m | N/m | nm^2 | nm | N/m | GPa | N/m | 1/GPa | N/m | nm | mN | GPa |  |  | N/m | s | um | um
Load Segment Type | 0 | 0 | 0 | 1424.325 | 0 | 66.44002 | 1 | 1424.826 | 1.553014 | 45 | 2.418253 | 1424.075 | 709.8249 | -801.6589 | 1.7977e+308 | 1.7977e+308 | 8100000 | 1.7977e+308 | 8100000 | 1.7977e+308 | 124.2524 | -86242.49 | -105.7299 | 1.7977e+308 | 0 | 0 | 72.05653 | 248.8 | 54247.57 | 60527.71
| 0.6956488 | 8.980595e-05 | 0.2 | 1619.443 | 1.7977e+308 | 59.09002 | 1 | 1362.825 | 1.562308 | 45 | 2.486174 | 1619.119 | 709.8249 | -801.6592 | -1273307.4 | 0.6540577 | 8100000 | -7.052967e-05 | 8100000 | 3.358106e-05 | 126.5439 | -86241.89 | -105.7297 | 1.7977e+308 | 0 | 0 | 72.05627 | 249 | 54247.57 | 60527.71
| 0.667686 | 0.0001625704 | 0.24 | 1776.642 | 1.7977e+308 | 54.40002 | 1 | 1358.787 | 1.502499 | 45 | 2.515492 | 1776.252 | 709.8249 | -801.6592 | -1323762.2 | 0.5990578 | 8100000 | -0.0001228094 | 8100000 | 5.050826e-05 | 126.5439 | -86241.94 | -105.7297 | 1.7977e+308 | 0 | 0 | 72.05629 | 249.04 | 54247.57 | 60527.71
| 1.219163 | 0.0006152904 | 0.6 | 2158.273 | 1.7977e+308 | 41.63001 | 1 | 1202.707 | 1.475424 | 45 | 2.676741 | 2157.698 | 709.8249 | -801.6593 | -964645.2 | 1.005349 | 8100000 | -0.0006378411 | 8100000 | 0.0001295353 | 142.4672 | -86241.57 | -105.7292 | 1.7977e+308 | 0 | 0 | 72.05615 | 249.4 | 54247.57 | 60527.71
| 1.69969 | 0.0009980047 | 0.8 | 2072.509 | 1.7977e+308 | 43.66002 | 1 | 1209.737 | 1.563925 | 45 | 2.746127 | 2071.979 | 709.8249 | -801.6595 | -690222.7 | 1.338532 | 8100000 | -0.001445917 | 8100000 | 0.000227856 | 158.8297 | -86241.19 | -105.7288 | 1.7977e+308 | 0 | 0 | 72.05598 | 249.6 | 54247.57 | 60527.71
| 2.501858 | 0.001389645 | 1 | 2349.555 | 1.7977e+308 | 43.87002 | 1 | 1484.847 | 1.336004 | 45 | 2.867309 | 2348.873 | 709.8249 | -801.6598 | -140979.2 | 2.05827 | 8100000 | -0.009857093 | 8100000 | 0.0002468616 | 173.2803 | -86240.48 | -105.7283 | 1.7977e+308 | 0 | 0 | 72.05569 | 249.8 | 54247.57 | 60527.71
| 2.606224 | 0.001837172 | 1.2 | 3150.692 | 1.7977e+308 | 41.88001 | 1 | 2102.578 | 0.9811911 | 45 | 3.094036 | 3149.467 | 709.8249 | -801.6598 | -60649.06 | 2.168899 | 8100000 | -0.03029184 | 8100000 | 0.0001814924 | 193.5934 | -86240.48 | -105.7279 | 1.7977e+308 | 0 | 0 | 72.05569 | 250 | 54247.57 | 60527.71
| 2.95922 | 0.002299119 | 1.4 | 2871.934 | 8.387358 | 40.11001 | 1 | 1740.583 | 1.197393 | 45 | 3.239649 | 2870.916 | 709.8249 | -801.6599 | 75165.72 | 2.35881 | 8100000 | 0.03058733 | 8100000 | 0.0002733588 | 215.8828 | -86240.23 | -105.7274 | 8.978194 | 0 | 0 | 72.05558 | 250.2 | 54247.57 | 60527.71
| 3.263122 | 0.00283401 | 1.6 | 3118.692 | 5.138847 | 36.79001 | 1 | 1729.322 | 1.170317 | 45 | 3.384285 | 3117.491 | 709.8249 | -801.66 | 231408.2 | 2.581584 | 8100000 | 0.0122468 | 8100000 | 0.000285744 | 240.5482 | -86240.02 | -105.7268 | 5.556579 | 0 | 0 | 72.0555 | 250.4 | 54247.57 | 60527.71
| 3.778896 | 0.003420903 | 1.8 | 4508.463 | 4.399527 | 22.01001 | 1 | 1494.874 | 0.9120875 | 45 | 3.644239 | 4505.955 | 709.8249 | -801.6601 | 656757.7 | 3.209816 | 8100000 | 0.005208775 | 8100000 | 0.0001650458 | 263.2957 | -86239.61 | -105.7262 | 4.768154 | 0 | 0 | 72.05533 | 250.6 | 54247.57 | 60527.71
| 4.351895 | 0.004002995 | 2 | 5359.184 | 4.164496 | 28.48001 | 1 | 2468.041 | 0.7605444 | 45 | 3.940351 | 5355.641 | 709.8249 | -801.6603 | 1034175.5 | 3.791689 | 8100000 | 0.003870711 | 8100000 | 0.0001366811 | 287.2494 | -86239.13 | -105.7256 | 4.516749 | 0 | 0 | 72.05513 | 250.8 | 54247.57 | 60527.71
| 4.584989 | 0.004681319 | 2.2 | 4741.241 | 3.619761 | 30.18001 | 1 | 2286.927 | 0.9064299 | 45 | 4.127987 | 4738.468 | 709.8249 | -801.6604 | 1067737.8 | 3.844467 | 8100000 | 0.004384334 | 8100000 | 0.0002042231 | 315.6295 | -86239 | -105.7249 | 3.93264 | 0 | 0 | 72.05507 | 251 | 54247.57 | 60527.71
| 4.998637 | 0.005345229 | 2.4 | 4891.058 | 3.410743 | 33.49001 | 1 | 2701.224 | 0.9104711 | 45 | 4.461236 | 4888.107 | 709.8249 | -801.6605 | 1278141.8 | 4.178994 | 8100000 | 0.004182031 | 8100000 | 0.0002191196 | 343.4071 | -86238.68 | -105.7242 | 3.707983 | 0 | 0 | 72.05494 | 251.2 | 54247.57 | 60527.71
| 5.682366 | 0.006090863 | 2.6 | 5796.348 | 3.489354 | 23.36001 | 1 | 2152.955 | 0.8736967 | 45 | 4.749531 | 5792.203 | 709.8249 | -801.6608 | 1715948.5 | 4.894258 | 8100000 | 0.00354956 | 8100000 | 0.0001777832 | 372.5433 | -86238.1 | -105.7234 | 3.79251 | 0 | 0 | 72.0547 | 251.4 | 54247.57 | 60527.71
| 5.94849 | 0.006938803 | 2.8 | 6181.446 | 3.591663 | 24.48001 | 1 | 2444.785 | 0.8635938 | 45 | 5.100371 | 6176.732 | 709.8249 | -801.6608 | 1843116.6 | 5.106599 | 8100000 | 0.003764712 | 8100000 | 0.0001780841 | 402.3422 | -86237.93 | -105.7226 | 3.902456 | 0 | 0 | 72.05463 | 251.6 | 54247.57 | 60527.71
| 5.954137 | 0.007842026 | 3 | 6699.413 | 3.915874 | 20.07001 | 1 | 2150.237 | 0.8680391 | 45 | 5.445347 | 6693.876 | 709.8249 | -801.6608 | 1824996.5 | 5.076222 | 8100000 | 0.004297009 | 8100000 | 0.0001713466 | 442.3596 | -86238.03 | -105.7217 | 4.250403 | 0 | 0 | 72.05467 | 251.8 | 54247.57 | 60527.71
| 6.421277 | 0.008777191 | 3.2 | 6950.162 | 3.822103 | 21.61001 | 1 | 2430.734 | 0.8672309 | 45 | 5.729733 | 6944.204 | 709.8249 | -801.6609 | 2060515.9 | 5.47412 | 8100000 | 0.004259705 | 8100000 | 0.0001781912 | 481.1706 | -86237.66 | -105.7207 | 4.14984 | 0 | 0 | 72.05452 | 252 | 54247.57 | 60527.71
| 6.875582 | 0.009782395 | 3.4 | 7232.326 | 3.775458 | 27.53501 | 1 | 3346.136 | 0.8555116 | 45 | 6.198822 | 7225.874 | 709.8249 | -801.6611 | 2286023.8 | 5.861137 | 8100000 | 0.004279218 | 8100000 | 0.0001834045 | 768.7406 | -86237.3 | -105.7197 | 4.099794 | 0 | 0 | 72.05437 | 252.2 | 54247.57 | 60527.71
| 7.424341 | 0.01091783 | 3.6 | 6878.903 | 3.429976 | 17.14001 | 1 | 1869.938 | 1.033322 | 45 | 6.565299 | 6873.066 | 709.8249 | -801.6613 | 2500229.8 | 6.233981 | 8100000 | 0.00436673 | 8100000 | 0.0002262656 | 939.3703 | -86236.85 | -105.7185 | 3.728667 | 0 | 0 | 72.05419 | 252.4 | 54247.57 | 60527.71
| 7.997447 | 0.01263672 | 3.8 | 6804.607 | 3.256929 | 16.62001 | 1 | 1787.622 | 1.110508 | 45 | 6.950343 | 6798.895 | 709.8249 | -801.6615 | 2710451.9 | 6.604634 | 8100000 | 0.004662219 | 8100000 | 0.0002676387 | 1069.586 | -86236.38 | -105.7168 | 3.542473 | 0 | 0 | 72.05398 | 252.6 | 54247.57 | 60527.71
| 8.875139 | 0.01464175 | 4 | 7548.395 | 3.344635 | 26.50001 | 1 | 3357.783 | 0.9735133 | 45 | 7.331479 | 7541.367 | 709.8249 | -801.6618 | 3164484.7 | 7.420352 | 8100000 | 0.004626898 | 8100000 | 0.0002520022 | 1182.868 | -86235.6 | -105.7147 | 3.636868 | 0 | 0 | 72.05367 | 252.8 | 54247.57 | 60527.71
| 9.261455 | 0.01692689 | 4.2 | 10578.95 | 4.463912 | 14.28001 | 1 | 2482.542 | 0.7835792 | 45 | 7.894387 | 10565.15 | 709.8249 | -801.6619 | 3513894.7 | 8.061415 | 8100000 | 0.00481713 | 8100000 | 0.0001483245 | 1308.971 | -86235.32 | -105.7124 | 4.83696 | 0 | 0 | 72.05354 | 253 | 54247.57 | 60527.71
| 9.582126 | 0.019493 | 4.4 | 9552.515 | 4.02833 | 27.99001 | 1 | 4642.461 | 0.8547035 | 45 | 8.459249 | 9541.262 | 709.8249 | -801.662 | 3508625.3 | 8.051665 | 8100000 | 0.005555738 | 8100000 | 0.0002094903 | 1453.064 | -86235.09 | -105.7098 | 4.370928 | 0 | 0 | 72.05345 | 253.2 | 54247.57 | 60527.71
| 10.37932 | 0.02222784 | 4.6 | 10078.46 | 4.047261 | 12.67 | 1 | 2080.186 | 0.9569446 | 45 | 9.086657 | 10065.93 | 709.8249 | -801.6623 | 3869624.5 | 8.725207 | 8100000 | 0.005744185 | 8100000 | 0.0002146001 | 1594.115 | -86234.4 | -105.707 | 4.391208 | 0 | 0 | 72.05317 | 253.4 | 54247.57 | 60527.71
| 11.10691 | 0.02527807 | 4.8 | 11108.18 | 4.271714 | 22.71001 | 1 | 4304.546 | 0.8652105 | 45 | 9.652497 | 11092.97 | 709.8249 | -801.6626 | 4225661.5 | 9.400194 | 8100000 | 0.005982037 | 8100000 | 0.0002008994 | 1731.908 | -86233.77 | -105.7039 | 4.631482 | 0 | 0 | 72.0529 | 253.6 | 54247.57 | 60527.71
| 11.95163 | 0.02862922 | 5 | 15054.2 | 5.447319 | 5.070002 | 1 | 1259.495 | 0.7330649 | 45 | 10.46852 | 15026.27 | 709.8249 | -801.6629 | 4807841.1 | 10.52533 | 8100000 | 0.005954694 | 8100000 | 0.000123884 | 1865.017 | -86233.02 | -105.7005 | 5.884464 | 0 | 0 | 72.0526 | 253.8 | 54247.57 | 60527.71
| 12.53388 | 0.03224229 | 5.2 | 16140.48 | 5.693016 | 6.400002 | 1 | 1714.413 | 0.7278114 | 45 | 11.21027 | 16108.38 | 709.8249 | -801.6631 | 5067727.4 | 11.03568 | 8100000 | 0.006362277 | 8100000 | 0.0001213707 | 2010.118 | -86232.54 | -105.6969 | 6.145174 | 0 | 0 | 72.05239 | 254 | 54247.57 | 60527.71
| 12.99893 | 0.03614046 | 5.4 | 15249.07 | 5.323273 | 10.64 | 1 | 2706.306 | 0.824395 | 45 | 12.0947 | 15220.42 | 709.8249 | -801.6632 | 5161715.0 | 11.22142 | 8100000 | 0.007001638 | 8100000 | 0.000152415 | 2186.119 | -86232.17 | -105.693 | 5.752687 | 0 | 0 | 72.05224 | 254.2 | 54247.57 | 60527.71
| 13.84108 | 0.04031857 | 5.6 | 15778.19 | 5.32884 | 0.7800003 | 1 | 212.1848 | 0.8656148 | 45 | 12.91805 | 15747.52 | 709.8249 | -801.6635 | 5514788.2 | 11.92458 | 8100000 | 0.007310991 | 8100000 | 0.0001588223 | 2341.002 | -86231.43 | -105.6887 | 5.758603 | 0 | 0 | 72.05193 | 254.4 | 54247.57 | 60527.71
| 14.58379 | 0.04484916 | 5.8 | 16878.04 | 5.540311 | 23.11001 | 1 | 6842.986 | 0.7985317 | 45 | 13.92708 | 16842.95 | 709.8249 | -801.6638 | 5845586.4 | 12.59085 | 8100000 | 0.007672312 | 8100000 | 0.0001543941 | 2508.411 | -86230.79 | -105.6842 | 5.983185 | 0 | 0 | 72.05167 | 254.6 | 54247.57 | 60527.71
| 15.15379 | 0.04970349 | 6 | 15064.18 | 4.916992 | 11.92 | 1 | 3002.369 | 1.015946 | 45 | 14.78024 | 15036.21 | 709.8249 | -801.664 | 5889194.7 | 12.6792 | 8100000 | 0.008439777 | 8100000 | 0.0002147913 | 2692.5 | -86230.31 | -105.6793 | 5.32037 | 0 | 0 | 72.05147 | 254.8 | 54247.57 | 60527.71
| 15.87101 | 0.05489085 | 6.2 | 17578.07 | 5.55587 | 11.97 | 1 | 3546.175 | 0.9112799 | 45 | 15.59235 | 17540.01 | 709.8249 | -801.6642 | 6305688.4 | 13.52899 | 8100000 | 0.008704974 | 8100000 | 0.0001742121 | 2874.193 | -86229.7 | -105.674 | 5.999697 | 0 | 0 | 72.05122 | 255 | 54247.57 | 60527.71
| 16.37902 | 0.06043903 | 6.4 | 20346.99 | 6.296967 | 20.66001 | 1 | 7348.241 | 0.8118676 | 45 | 16.9146 | 20296.01 | 709.8249 | -801.6644 | 6607461.0 | 14.15121 | 8100000 | 0.009147089 | 8100000 | 0.0001431653 | 3086.498 | -86229.29 | -105.6685 | 6.784336 | 0 | 0 | 72.05104 | 255.2 | 54247.57 | 60527.71
| 17.20147 | 0.06637582 | 6.6 | 26987.08 | 8.052841 | 3.750001 | 1 | 1707.898 | 0.7088182 | 45 | 18.53687 | 26897.46 | 709.8249 | -801.6647 | 7185169.7 | 15.35681 | 8100000 | 0.009237892 | 8100000 | 8.937557e-05 | 3276.704 | -86228.56 | -105.6625 | 8.629026 | 0 | 0 | 72.05074 | 255.4 | 54247.57 | 60527.71
| 17.89042 | 0.07273657 | 6.8 | 23534.48 | 6.949297 | -8.480003 | 1 | -3381.676 | 0.8664232 | 45 | 19.85423 | 23466.3 | 709.8249 | -801.665 | 7287584.4 | 15.57245 | 8100000 | 0.009980889 | 8100000 | 0.0001287847 | 3478.746 | -86227.97 | -105.6561 | 7.472007 | 0 | 0 | 72.0505 | 255.6 | 54247.57 | 60527.71
| 18.41605 | 0.0794549 | 7 | 27842.08 | 8.067928 | 3.500001 | 1 | 1645.519 | 0.7860043 | 45 | 21.2185 | 27746.71 | 709.8249 | -801.6651 | 7619799.8 | 16.27572 | 8100000 | 0.01042743 | 8100000 | 0.0001005166 | 3701.86 | -86227.55 | -105.6493 | 8.644788 | 0 | 0 | 72.05032 | 255.8 | 54247.57 | 60527.71
| 19.20258 | 0.08660036 | 7.2 | 26005.08 | 7.423099 | 1.2 | 1 | 523.6826 | 0.8987525 | 45 | 22.58179 | 25921.86 | 709.8249 | -801.6654 | 7821271.1 | 16.70498 | 8100000 | 0.01107241 | 8100000 | 0.000125581 | 5428.681 | -86226.86 | -105.6421 | 7.969737 | 0 | 0 | 72.05004 | 256 | 54247.57 | 60527.71
| 19.95323 | 0.09474751 | 7.4 | 30948.9 | 8.625982 | 8.520003 | 1 | 4496.136 | 0.805806 | 45 | 24.46793 | 30831.1 | 709.8249 | -801.6657 | 8264838.2 | 17.65717 | 8100000 | 0.01146393 | 8100000 | 9.700585e-05 | 6387.708 | -86226.21 | -105.6339 | 9.22683 | 0 | 0 | 72.04976 | 256.2 | 54247.57 | 60527.71
| 20.71976 | 0.1060632 | 7.6 | 29678.47 | 8.173351 | 15.49001 | 1 | 7970.281 | 0.8761221 | 45 | 26.1547 | 29570.12 | 709.8249 | -801.666 | 8441693.9 | 18.03946 | 8100000 | 0.01256421 | 8100000 | 0.0001180871 | 7121.474 | -86225.54 | -105.6226 | 8.754897 | 0 | 0 | 72.04949 | 256.4 | 54247.57 | 60527.71
| 21.68537 | 0.1192231 | 7.8 | 29259.76 | 7.925382 | 9.070003 | 1 | 4523.643 | 0.9779593 | 45 | 28.07894 | 29154.44 | 709.8249 | -801.6663 | 8713291.9 | 18.62939 | 8100000 | 0.0136829 | 8100000 | 0.0001365651 | 7749.011 | -86224.67 | -105.6093 | 8.495794 | 0 | 0 | 72.04912 | 256.6 | 54247.57 | 60527.71
| 22.63156 | 0.1338318 | 8 | 36942.05 | 9.739947 | 9.490003 | 1 | 6010.796 | 0.8219708 | 45 | 29.97876 | 36774.34 | 709.8249 | -801.6667 | 9299719.4 | 19.9145 | 8100000 | 0.01439095 | 8100000 | 9.616961e-05 | 8291.216 | -86223.82 | -105.5947 | 10.3827 | 0 | 0 | 72.04878 | 256.8 | 54247.57 | 60527.71
| 23.64468 | 0.1496752 | 8.2 | 33509.08 | 8.726893 | 19.80001 | 1 | 11723.18 | 0.9262326 | 45 | 32.0623 | 33371.03 | 709.8249 | -801.6671 | 9471896.4 | 20.29466 | 8100000 | 0.01580203 | 8100000 | 0.000130721 | 8875.184 | -86222.91 | -105.5788 | 9.331865 | 0 | 0 | 72.0484 | 257 | 54247.57 | 60527.71
| 24.8777 | 0.1666032 | 8.4 | 32442.01 | 8.294594 | 12.34 | 1 | 6891.03 | 1.041406 | 45 | 33.59174 | 32312.59 | 709.8249 | -801.6675 | 9801611.9 | 21.02613 | 8100000 | 0.01699753 | 8100000 | 0.0001552346 | 9349.223 | -86221.77 | -105.5618 | 8.88144 | 0 | 0 | 72.04791 | 257.2 | 54247.57 | 60527.71
| 25.83283 | 0.1846564 | 8.6 | 32091.73 | 8.109729 | 10.05 | 1 | 5520.485 | 1.129099 | 45 | 35.73489 | 31965.08 | 709.8249 | -801.6679 | 10021891.5 | 21.51732 | 8100000 | 0.0184253 | 8100000 | 0.0001758324 | 9828.596 | -86220.91 | -105.5436 | 8.688456 | 0 | 0 | 72.04757 | 257.4 | 54247.57 | 60527.71
| 26.78192 | 0.2037432 | 8.8 | 41201.9 | 10.13294 | 6.580002 | 1 | 4633.613 | 0.9520962 | 45 | 38.52012 | 40993.38 | 709.8249 | -801.6683 | 10714035.2 | 23.07317 | 8100000 | 0.01901648 | 8100000 | 0.0001176981 | 10357.99 | -86220.06 | -105.5245 | 10.7886 | 0 | 0 | 72.04721 | 257.6 | 54247.57 | 60527.71
| 27.83054 | 0.2237872 | 9 | 48745.01 | 11.73442 | -11.18 | 1 | -9420.528 | 0.8425809 | 45 | 40.92714 | 48453.42 | 709.8249 | -801.6686 | 11292457.5 | 24.38731 | 8100000 | 0.01981741 | 8100000 | 9.236248e-05 | 10909.67 | -86219.11 | -105.5044 | 12.43255 | 0 | 0 | 72.04683 | 257.8 | 54247.57 | 60527.71
| 28.31271 | 0.2448404 | 9.2 | 42979.14 | 10.37355 | 9.030003 | 1 | 6664.333 | 1.021604 | 45 | 43.39475 | 42752.29 | 709.8249 | -801.6688 | 11140183.4 | 24.04016 | 8100000 | 0.02197813 | 8100000 | 0.0001299836 | 11588.44 | -86218.72 | -105.4833 | 11.03662 | 0 | 0 | 72.04665 | 258 | 54247.57 | 60527.71
| 29.65556 | 0.2671347 | 9.4 | 46288.97 | 10.9187 | 10.77 | 1 | 8599.944 | 1.004631 | 45 | 46.24839 | 46025.95 | 709.8249 | -801.6693 | 11702977.1 | 25.3273 | 8100000 | 0.02282622 | 8100000 | 0.0001222632 | 12109.05 | -86217.48 | -105.4609 | 11.59722 | 0 | 0 | 72.04615 | 258.2 | 54247.57 | 60527.71
| 30.6258 | 0.2906987 | 9.6 | 40362.01 | 9.497443 | 10.3 | 1 | 7150.452 | 1.219217 | 45 | 48.77464 | 40161.88 | 709.8249 | -801.6697 | 11658030.2 | 25.22409 | 8100000 | 0.02493549 | 8100000 | 0.000174992 | 12697.71 | -86216.6 | -105.4373 | 10.13175 | 0 | 0 | 72.04578 | 258.4 | 54247.57 | 60527.71
| 31.68768 | 0.3152887 | 9.8 | 44939.14 | 10.3735 | 12.82 | 1 | 9985.057 | 1.13799 | 45 | 51.2227 | 44691.19 | 709.8249 | -801.6701 | 12179510.5 | 26.42575 | 8100000 | 0.02588681 | 8100000 | 0.0001531016 | 16082.79 | -86215.64 | -105.4126 | 11.03657 | 0 | 0 | 72.04537 | 258.6 | 54247.57 | 60527.71
| 32.57117 | 0.3422358 | 10 | 53154.11 | 12.05578 | 13.41 | 1 | 12396.64 | 1.022009 | 45 | 54.64023 | 52807.58 | 709.8249 | -801.6704 | 12746375.9 | 27.74225 | 8100000 | 0.02684965 | 8100000 | 0.0001187879 | 18385.74 | -86214.85 | -105.3856 | 12.76051 | 0 | 0 | 72.04504 | 258.8 | 54247.57 | 60527.71
| 33.66748 | 0.3755742 | 10.2 | 60919.72 | 13.58849 | 10.61 | 1 | 11173.95 | 0.9504801 | 45 | 57.69518 | 60464.97 | 709.8249 | -801.6708 | 13302466.5 | 29.04368 | 8100000 | 0.02823342 | 8100000 | 9.924315e-05 | 19855.21 | -86213.85 | -105.3522 | 14.31582 | 0 | 0 | 72.04464 | 259 | 54247.57 | 60527.71
| 35.26202 | 0.4130754 | 10.4 | 70446.14 | 15.35897 | 7.980003 | 1 | 9675.445 | 0.8874382 | 45 | 61.86521 | 69838.75 | 709.8249 | -801.6714 | 14073740.7 | 30.86424 | 8100000 | 0.02935079 | 8100000 | 8.162734e-05 | 20870.38 | -86212.35 | -105.3146 | 16.09448 | 0 | 0 | 72.04401 | 259.2 | 54247.57 | 60527.71
| 36.15767 | 0.4534577 | 10.6 | 58287.44 | 12.70996 | 8.110003 | 1 | 8129.82 | 1.133141 | 45 | 65.32084 | 57871 | 709.8249 | -801.6718 | 13845181.9 | 30.32291 | 8100000 | 0.03275202 | 8100000 | 0.0001308903 | 21894.26 | -86211.55 | -105.2742 | 13.4261 | 0 | 0 | 72.04368 | 259.4 | 54247.57 | 60527.71
| 37.67762 | 0.4957883 | 10.8 | 65174.64 | 13.91931 | 4.590002 | 1 | 5123.743 | 1.08101 | 45 | 69.24753 | 64654.42 | 709.8249 | -801.6724 | 14539626.8 | 31.97231 | 8100000 | 0.03409911 | 8100000 | 0.0001144616 | 22860 | -86210.12 | -105.2317 | 14.64962 | 0 | 0 | 72.04309 | 259.6 | 54247.57 | 60527.71
| 38.56832 | 0.540236 | 11 | 67816.33 | 14.37552 | -3.300001 | 1 | -3834.085 | 1.09677 | 45 | 73.00319 | 67253.26 | 709.8249 | -801.6727 | 14799778.0 | 32.5937 | 8100000 | 0.03650298 | 8100000 | 0.0001151955 | 23963.36 | -86209.33 | -105.1872 | 15.10884 | 0 | 0 | 72.04275 | 259.8 | 54247.57 | 60527.71
| 40.17311 | 0.5866254 | 11.2 | 61190.91 | 12.84037 | -1.460001 | 1 | -1529.977 | 1.253567 | 45 | 75.15124 | 60732.11 | 709.8249 | -801.6733 | 14962371.2 | 32.98301 | 8100000 | 0.03920671 | 8100000 | 0.0001536412 | 24817.98 | -86207.81 | -105.1407 | 13.55848 | 0 | 0 | 72.04214 | 260 | 54247.57 | 60527.71
| 41.02481 | 0.6353483 | 11.4 | 68962.15 | 14.31239 | 7.590003 | 1 | 9002.355 | 1.162237 | 45 | 79.23624 | 68379.97 | 709.8249 | -801.6736 | 15433498.7 | 34.11506 | 8100000 | 0.04116683 | 8100000 | 0.000131012 | 25750.12 | -86207.06 | -105.092 | 15.04537 | 0 | 0 | 72.04181 | 260.2 | 54247.57 | 60527.71
| 42.49741 | 0.6856065 | 11.6 | 77471.65 | 15.78547 | 1.14 | 1 | 1508.569 | 1.110511 | 45 | 84.34445 | 76737.7 | 709.8249 | -801.6742 | 16155061.6 | 35.86008 | 8100000 | 0.04243912 | 8100000 | 0.0001120237 | 26564.8 | -86205.68 | -105.0416 | 16.52011 | 0 | 0 | 72.04124 | 260.4 | 54247.57 | 60527.71
| 43.56275 | 0.7380332 | 11.8 | 72375.83 | 14.68806 | 6.510002 | 1 | 8091.846 | 1.235787 | 45 | 88.22716 | 71734.86 | 709.8249 | -801.6746 | 16177612.0 | 35.91483 | 8100000 | 0.04562065 | 8100000 | 0.0001381686 | 31814.93 | -86204.71 | -104.9891 | 15.42271 | 0 | 0 | 72.04083 | 260.6 | 54247.57 | 60527.71
| 44.76187 | 0.7937568 | 12 | 77108.62 | 15.4657 | -3.330001 | 1 | -4400.122 | 1.220834 | 45 | 92.42651 | 76381.5 | 709.8249 | -801.6751 | 16640485.4 | 37.04136 | 8100000 | 0.04770034 | 8100000 | 0.0001309189 | 35061.65 | -86203.6 | -104.9333 | 16.20109 | 0 | 0 | 72.04038 | 260.8 | 54247.57 | 60527.71
| 45.99732 | 0.858848 | 12.2 | 87121.59 | 17.24005 | 6.250002 | 1 | 9349.526 | 1.133545 | 45 | 97.37542 | 86194.51 | 709.8249 | -801.6756 | 17278984.0 | 38.60379 | 8100000 | 0.04970477 | 8100000 | 0.0001109648 | 37067.88 | -86202.45 | -104.8681 | 17.96351 | 0 | 0 | 72.0399 | 261 | 54247.57 | 60527.71
| 47.73028 | 0.929963 | 12.4 | 82256.16 | 16.09922 | 4.520002 | 1 | 6371.336 | 1.25963 | 45 | 101.8777 | 81429.24 | 709.8249 | -801.6762 | 17542339.2 | 39.25101 | 8100000 | 0.05301248 | 8100000 | 0.0001347875 | 38659.05 | -86200.81 | -104.7969 | 16.83252 | 0 | 0 | 72.03922 | 261.2 | 54247.57 | 60527.71
| 48.77997 | 1.005336 | 12.6 | 83703.54 | 16.2942 | 1 | 1 | 1429.603 | 1.288322 | 45 | 105.7174 | 82847.41 | 709.8249 | -801.6766 | 17753848.4 | 39.77196 | 8100000 | 0.05662637 | 8100000 | 0.0001407163 | 40167.7 | -86199.85 | -104.7214 | 17.02637 | 0 | 0 | 72.03883 | 261.4 | 54247.57 | 60527.71
| 50.17946 | 1.084332 | 12.8 | 99222.11 | 19.00052 | 10.53 | 1 | 18068.75 | 1.138799 | 45 | 112.6102 | 98021.38 | 709.8249 | -801.6772 | 18647181.1 | 41.98321 | 8100000 | 0.05814994 | 8100000 | 0.0001080106 | 41688.5 | -86198.54 | -104.6424 | 19.69365 | 0 | 0 | 72.03828 | 261.6 | 54247.57 | 60527.71
| 51.53069 | 1.16664 | 13 | 98506.95 | 18.71373 | 2.550001 | 1 | 4296.112 | 1.211944 | 45 | 117.0949 | 97323.37 | 709.8249 | -801.6777 | 18914507.6 | 42.64827 | 8100000 | 0.06167966 | 8100000 | 0.0001179027 | 43121.95 | -86197.28 | -104.56 | 19.41305 | 0 | 0 | 72.03775 | 261.8 | 54247.57 | 60527.71
| 53.22496 | 1.251401 | 13.2 | 89149.56 | 16.83199 | -3.530001 | 1 | -5392.663 | 1.382886 | 45 | 121.0626 | 88179.05 | 709.8249 | -801.6784 | 18934128.6 | 42.69714 | 8100000 | 0.06609237 | 8100000 | 0.0001544112 | 44113.1 | -86195.68 | -104.4751 | 17.55986 | 0 | 0 | 72.03709 | 262 | 54247.57 | 60527.71
| 54.51473 | 1.340122 | 13.4 | 90992.78 | 17.05264 | 5.200002 | 1 | 8113.53 | 1.401071 | 45 | 125.4643 | 89981.95 | 709.8249 | -801.6789 | 19243535.9 | 43.46889 | 8100000 | 0.06964011 | 8100000 | 0.0001587271 | 45529.15 | -86194.47 | -104.3863 | 17.77825 | 0 | 0 | 72.03658 | 262.2 | 54247.57 | 60527.71
| 55.71447 | 1.430711 | 13.6 | 103519.7 | 19.15288 | 3.670001 | 1 | 6502.171 | 1.28711 | 45 | 130.7963 | 102213.4 | 709.8249 | -801.6793 | 19994035.4 | 45.34898 | 8100000 | 0.07155687 | 8100000 | 0.0001309262 | 53128.78 | -86193.36 | -104.2956 | 19.84253 | 0 | 0 | 72.03613 | 262.4 | 54247.57 | 60527.71
| 57.36421 | 1.526568 | 13.8 | 109185.2 | 19.94851 | 1.620001 | 1 | 3021.708 | 1.286302 | 45 | 137.601 | 107733 | 709.8249 | -801.68 | 20601185.9 | 46.87812 | 8100000 | 0.07410099 | 8100000 | 0.0001255767 | 56671.61 | -86191.8 | -104.1996 | 20.6178 | 0 | 0 | 72.03547 | 262.6 | 54247.57 | 60527.71
| 58.86262 | 1.635496 | 14 | 97194.4 | 17.75032 | -0.9000003 | 1 | -1498.664 | 1.476641 | 45 | 140.6531 | 96041.97 | 709.8249 | -801.6806 | 20349087.0 | 46.24233 | 8100000 | 0.08037195 | 8100000 | 0.0001697804 | 59331.27 | -86190.39 | -104.0906 | 18.46687 | 0 | 0 | 72.0349 | 262.8 | 54247.57 | 60527.71
| 60.3759 | 1.751794 | 14.2 | 97593.83 | 17.70547 | 0.8500003 | 1 | 1416.297 | 1.514628 | 45 | 144.8603 | 96431.96 | 709.8249 | -801.6812 | 20615205.8 | 46.91352 | 8100000 | 0.08497584 | 8100000 | 0.0001803678 | 61447.17 | -86188.96 | -103.9742 | 18.42268 | 0 | 0 | 72.0343 | 263 | 54247.57 | 60527.71
| 62.08002 | 1.874727 | 14.4 | 105772.1 | 18.92265 | 2.450001 | 1 | 4430.487 | 1.443908 | 45 | 149.7359 | 104408.7 | 709.8249 | -801.6818 | 21355171.9 | 48.78687 | 8100000 | 0.08778795 | 8100000 | 0.0001643298 | 63117.65 | -86187.34 | -103.8512 | 19.61752 | 0 | 0 | 72.03362 | 263.2 | 54247.57 | 60527.71
| 63.92512 | 1.99851 | 14.6 | 122148.8 | 21.46023 | 6.000002 | 1 | 12560.85 | 1.31742 | 45 | 158.3418 | 120334.1 | 709.8249 | -801.6826 | 22480192.8 | 51.65417 | 8100000 | 0.08890091 | 8100000 | 0.0001313557 | 64187.17 | -86185.58 | -103.7272 | 22.08073 | 0 | 0 | 72.0329 | 263.4 | 54247.57 | 60527.71
| 65.33356 | 2.126978 | 14.8 | 99080.58 | 17.58231 | 6.510002 | 1 | 11075.7 | 1.637884 | 45 | 160.0403 | 97883.25 | 709.8249 | -801.6831 | 21530879.3 | 49.23319 | 8100000 | 0.09878733 | 8100000 | 0.0002124744 | 65544.65 | -86184.25 | -103.5987 | 18.3013 | 0 | 0 | 72.03234 | 263.6 | 54247.57 | 60527.71
| 67.22742 | 2.259336 | 15 | 115033.4 | 19.97544 | 1.700001 | 1 | 3340 | 1.465731 | 45 | 165.1446 | 113422.6 | 709.8249 | -801.6839 | 22809204.5 | 52.4969 | 8100000 | 0.09905368 | 8100000 | 0.0001674379 | 70932.98 | -86182.44 | -103.4662 | 20.64397 | 0 | 0 | 72.03161 | 263.8 | 54247.57 | 60527.71
| 68.93159 | 2.393844 | 15.2 | 98723.23 | 17.2658 | 9.440003 | 1 | 16080.89 | 1.714263 | 45 | 168.1019 | 97534.48 | 709.8249 | -801.6845 | 22124647.4 | 50.74557 | 8100000 | 0.1081981 | 8100000 | 0.0002408672 | 73458.11 | -86180.82 | -103.3316 | 17.98894 | 0 | 0 | 72.03092 | 264 | 54247.57 | 60527.71
| 70.61527 | 2.538517 | 15.4 | 118448.8 | 20.23463 | 6.290002 | 1 | 12776.9 | 1.488766 | 45 | 173.6528 | 116741.6 | 709.8249 | -801.6852 | 23604586.1 | 54.54176 | 8100000 | 0.1075434 | 8100000 | 0.0001774351 | 75626.22 | -86179.22 | -103.1868 | 20.8957 | 0 | 0 | 72.03025 | 264.2 | 54247.57 | 60527.71
| 72.48735 | 2.689515 | 15.6 | 121220.3 | 20.50638 | 1.910001 | 1 | 3953.62 | 1.505335 | 45 | 178.679 | 119432.9 | 709.8249 | -801.6859 | 24110216.1 | 55.8471 | 8100000 | 0.1115508 | 8100000 | 0.0001794916 | 77159.84 | -86177.43 | -103.0357 | 21.15919 | 0 | 0 | 72.02952 | 264.4 | 54247.57 | 60527.71
| 74.21915 | 2.846001 | 15.8 | 125546.1 | 21.04241 | 2.020001 | 1 | 4329.675 | 1.50291 | 45 | 184.7146 | 123629.9 | 709.8249 | -801.6866 | 24639327.5 | 57.21742 | 8100000 | 0.1155064 | 8100000 | 0.0001770716 | 78301.9 | -86175.78 | -102.879 | 21.67771 | 0 | 0 | 72.02882 | 264.6 | 54247.57 | 60527.71
| 76.03143 | 3.003893 | 16 | 120307.2 | 20.09372 | 7.450003 | 1 | 15398.39 | 1.593433 | 45 | 189.2052 | 118546.4 | 709.8249 | -801.6873 | 24673095.1 | 57.30503 | 8100000 | 0.1217477 | 8100000 | 0.0002035271 | 79584.51 | -86174.05 | -102.721 | 20.75889 | 0 | 0 | 72.02811 | 264.8 | 54247.57 | 60527.71
| 77.95371 | 3.167806 | 16.2 | 135931.4 | 22.30933 | 7.080003 | 1 | 16502.24 | 1.456841 | 45 | 195.0816 | 133687.9 | 709.8249 | -801.6881 | 25890666.7 | 60.47538 | 8100000 | 0.1223532 | 8100000 | 0.0001681279 | 83403.11 | -86172.2 | -102.557 | 22.89668 | 0 | 0 | 72.02734 | 265 | 54247.57 | 60527.71
| 79.67798 | 3.333354 | 16.4 | 138014.1 | 22.48286 | -1.3 | 1 | -3063.825 | 1.490787 | 45 | 201.1593 | 135701.9 | 709.8249 | -801.6888 | 26306722.6 | 61.56377 | 8100000 | 0.1267111 | 8100000 | 0.000171615 | 85356.93 | -86170.56 | -102.3913 | 23.06293 | 0 | 0 | 72.02667 | 265.2 | 54247.57 | 60527.71
| 81.71173 | 3.505458 | 16.6 | 141253.1 | 22.77863 | 9.920004 | 1 | 24137.29 | 1.488363 | 45 | 208.5573 | 138832 | 709.8249 | -801.6896 | 26892008.6 | 63.09908 | 8100000 | 0.1303531 | 8100000 | 0.0001722938 | 86768.53 | -86168.6 | -102.2191 | 23.3459 | 0 | 0 | 72.02584 | 265.4 | 54247.57 | 60527.71
| 83.72775 | 3.67932 | 16.8 | 118760.4 | 19.31611 | 7.080003 | 1 | 14435.07 | 1.788218 | 45 | 209.4643 | 117044.3 | 709.8249 | -801.6904 | 25897017.4 | 60.49197 | 8100000 | 0.142075 | 8100000 | 0.0002558263 | 87602.69 | -86166.66 | -102.0451 | 20.00189 | 0 | 0 | 72.02504 | 265.6 | 54247.57 | 60527.71
| 85.63508 | 3.860529 | 17 | 157860.6 | 24.8905 | -0.1800001 | 1 | -486.4467 | 1.416835 | 45 | 218.2519 | 154842.9 | 709.8249 | -801.6912 | 28481894.0 | 67.2936 | 8100000 | 0.1355433 | 8100000 | 0.0001519218 | 88576.75 | -86164.83 | -101.8637 | 25.35209 | 0 | 0 | 72.02429 | 265.8 | 54247.57 | 60527.71
| 87.63466 | 4.041696 | 17.2 | 148276.3 | 23.28482 | 3.260001 | 1 | 8245.702 | 1.53807 | 45 | 223.0875 | 145610.8 | 709.8249 | -801.692 | 28443255.4 | 67.19126 | 8100000 | 0.1420968 | 8100000 | 0.0001802772 | 89042.94 | -86162.91 | -101.6824 | 23.82904 | 0 | 0 | 72.02348 | 266 | 54247.57 | 60527.71
| 89.38067 | 4.222918 | 17.4 | 126776.2 | 20.0984 | 7.400003 | 1 | 16104.98 | 1.797109 | 45 | 224.7509 | 124822.5 | 709.8249 | -801.6927 | 27385803.3 | 64.39815 | 8100000 | 0.154201 | 8100000 | 0.0002576666 | 91798.71 | -86161.24 | -101.5011 | 20.76344 | 0 | 0 | 72.02279 | 266.2 | 54247.57 | 60527.71
| 91.13064 | 4.406034 | 17.6 | 133571.7 | 20.94225 | 3.820001 | 1 | 8717.929 | 1.744574 | 45 | 228.3541 | 131404.8 | 709.8249 | -801.6934 | 28140833.8 | 66.39092 | 8100000 | 0.1565708 | 8100000 | 0.0002421807 | 93995.5 | -86159.57 | -101.3178 | 21.58094 | 0 | 0 | 72.02209 | 266.4 | 54247.57 | 60527.71
| 93.35812 | 4.597277 | 17.8 | 159656.6 | 24.4294 | 9.400003 | 1 | 25784.85 | 1.496042 | 45 | 236.2085 | 156570.5 | 709.8249 | -801.6943 | 30161946.3 | 71.76204 | 8100000 | 0.1524198 | 8100000 | 0.0001768672 | 95010.23 | -86157.42 | -101.1264 | 24.91619 | 0 | 0 | 72.0212 | 266.6 | 54247.57 | 60527.71
| 95.33228 | 4.788576 | 18 | 149778 | 22.87081 | 7.050003 | 1 | 18085.16 | 1.638696 | 45 | 241.4966 | 147058.7 | 709.8249 | -801.695 | 30009049.1 | 71.35391 | 8100000 | 0.1595711 | 8100000 | 0.0002093298 | 95398.14 | -86155.52 | -100.935 | 23.43399 | 0 | 0 | 72.02042 | 266.8 | 54247.57 | 60527.71
| 97.07952 | 4.979823 | 18.2 | 152021.8 | 23.06052 | 4.230002 | 1 | 10974.87 | 1.653244 | 45 | 246.0439 | 149221.2 | 709.8249 | -801.6957 | 30442455.8 | 72.51154 | 8100000 | 0.1635815 | 8100000 | 0.0002113114 | 96345.75 | -86153.85 | -100.7436 | 23.61513 | 0 | 0 | 72.01972 | 267 | 54247.57 | 60527.71
| 99.10546 | 5.173288 | 18.4 | 145154.7 | 21.96601 | 5.190002 | 1 | 12877.13 | 1.749829 | 45 | 249.1429 | 142599.3 | 709.8249 | -801.6965 | 30391599.7 | 72.37559 | 8100000 | 0.170221 | 8100000 | 0.0002407826 | 97081.3 | -86151.9 | -100.55 | 22.56725 | 0 | 0 | 72.01891 | 267.2 | 54247.57 | 60527.71
| 100.9791 | 5.375791 | 18.6 | 142687.7 | 21.51813 | 9.080003 | 1 | 22278.4 | 1.793878 | 45 | 253.269 | 140217.7 | 709.8249 | -801.6973 | 30521405.8 | 72.72267 | 8100000 | 0.1761318 | 8100000 | 0.0002589344 | 100143.3 | -86150.1 | -100.3474 | 22.13649 | 0 | 0 | 72.01817 | 267.4 | 54247.57 | 60527.71
| 102.809 | 5.578332 | 18.8 | 157303.5 | 23.35921 | 8.900003 | 1 | 24035.76 | 1.66254 | 45 | 258.3186 | 154306.9 | 709.8249 | -801.698 | 31822395.7 | 76.21237 | 8100000 | 0.1752958 | 8100000 | 0.0002210793 | 102856.6 | -86148.34 | -100.1447 | 23.89992 | 0 | 0 | 72.01744 | 267.6 | 54247.57 | 60527.71
| 104.5215 | 5.783363 | 19 | 161275.3 | 23.78358 | 6.110002 | 1 | 16838.47 | 1.669006 | 45 | 264.0767 | 158126.9 | 709.8249 | -801.6987 | 32347473.0 | 77.62637 | 8100000 | 0.1787887 | 8100000 | 0.0002180548 | 105266.3 | -86146.7 | -99.93959 | 24.30368 | 0 | 0 | 72.01675 | 267.8 | 54247.57 | 60527.71
| 106.6242 | 5.998492 | 19.2 | 146799.5 | 21.72397 | 2.200001 | 1 | 5505.771 | 1.853688 | 45 | 265.9864 | 144186.3 | 709.8249 | -801.6995 | 31735196.9 | 75.97785 | 8100000 | 0.189017 | 8100000 | 0.0002729692 | 106616.3 | -86144.67 | -99.72431 | 22.33461 | 0 | 0 | 72.01591 | 268 | 54247.57 | 60527.71
| 108.9079 | 6.213675 | 19.4 | 138197.6 | 20.47022 | 3.680001 | 1 | 8685.221 | 1.956334 | 45 | 264.8029 | 135879.3 | 709.8249 | -801.7005 | 31440619.8 | 75.18625 | 8100000 | 0.1976321 | 8100000 | 0.0003190568 | 106303.5 | -86142.46 | -99.50897 | 21.12416 | 0 | 0 | 72.015 | 268.2 | 54247.57 | 60527.71
| 110.6559 | 6.428867 | 19.6 | 170235 | 24.50819 | 0.4400002 | 1 | 1271.759 | 1.650417 | 45 | 273.8604 | 166730.9 | 709.8249 | -801.7012 | 34086904.5 | 82.33242 | 8100000 | 0.1886022 | 8100000 | 0.0002175492 | 106950 | -86140.79 | -99.29366 | 24.99076 | 0 | 0 | 72.0143 | 268.4 | 54247.57 | 60527.71
| 112.4392 | 6.644055 | 19.8 | 152111.7 | 22.06044 | 1.04 | 1 | 2693.383 | 1.854497 | 45 | 275.4495 | 149307.8 | 709.8249 | -801.7019 | 33108060.8 | 79.68008 | 8100000 | 0.2006779 | 8100000 | 0.0002815974 | 110591.5 | -86139.08 | -99.07835 | 22.65793 | 0 | 0 | 72.01359 | 268.6 | 54247.57 | 60527.71
| 114.2582 | 6.852902 | 20 | 142068.2 | 20.70726 | 4.390002 | 1 | 10654.56 | 1.976136 | 45 | 275.1299 | 139619.4 | 709.8249 | -801.7026 | 32515947.5 | 78.08072 | 8100000 | 0.2107551 | 8100000 | 0.000332967 | 112464.5 | -86137.33 | -98.86937 | 21.3537 | 0 | 0 | 72.01286 | 268.8 | 54247.57 | 60527.71
| 115.9274 | 7.073268 | 20.2 | 146313.7 | 21.16443 | 5.410002 | 1 | 13532.2 | 1.922389 | 45 | 275.9694 | 143717.7 | 709.8249 | -801.7033 | 33104344.4 | 79.67003 | 8100000 | 0.2136659 | 8100000 | 0.000324019 | 114610.1 | -86135.74 | -98.64889 | 21.79551 | 0 | 0 | 72.0122 | 269 | 54247.57 | 60527.71
| 118.1067 | 7.293593 | 20.4 | 146260.9 | 21.02688 | -0.2000001 | 1 | -501.2055 | 1.945828 | 45 | 277.9925 | 143666.7 | 709.8249 | -801.7041 | 33487272.8 | 80.7064 | 8100000 | 0.2178019 | 8100000 | 0.0003343534 | 115450.5 | -86133.63 | -98.42842 | 21.66271 | 0 | 0 | 72.01132 | 269.2 | 54247.57 | 60527.71
| 119.8487 | 7.522773 | 20.6 | 144639.2 | 20.762 | -2.440001 | 1 | -6023.558 | 1.957952 | 45 | 276.9097 | 142101.7 | 709.8249 | -801.7048 | 33536874.0 | 80.84075 | 8100000 | 0.2243135 | 8100000 | 0.0003526361 | 116585.7 | -86131.96 | -98.19912 | 21.40667 | 0 | 0 | 72.01063 | 269.4 | 54247.57 | 60527.71
| 121.8102 | 7.760755 | 20.8 | 175319.6 | 24.42251 | 0.1400001 | 1 | 414.8422 | 1.666179 | 45 | 284.5901 | 171605.3 | 709.8249 | -801.7056 | 36389289.0 | 88.61046 | 8100000 | 0.2132703 | 8100000 | 0.0002476076 | 117303.1 | -86130.07 | -97.961 | 24.90967 | 0 | 0 | 72.00985 | 269.6 | 54247.57 | 60527.71
| 123.9298 | 7.998725 | 21 | 168617.6 | 23.45231 | -0.3700001 | 1 | -1064.028 | 1.756701 | 45 | 288.768 | 165179.1 | 709.8249 | -801.7065 | 36294894.1 | 88.35202 | 8100000 | 0.2203815 | 8100000 | 0.0002758897 | 120042.4 | -86128.02 | -97.72288 | 23.98859 | 0 | 0 | 72.009 | 269.8 | 54247.57 | 60527.71
| 126.238 | 8.227859 | 21.2 | 163732 | 22.69974 | 0.3600001 | 1 | 1000.841 | 1.829847 | 45 | 292.2071 | 160487.9 | 709.8249 | -801.7074 | 36366834.4 | 88.54897 | 8100000 | 0.2262462 | 8100000 | 0.0003009819 | 120307.4 | -86125.78 | -97.49359 | 23.27047 | 0 | 0 | 72.00807 | 270 | 54247.57 | 60527.71
| 128.132 | 8.474667 | 21.4 | 152630.3 | 21.2944 | 0.6300002 | 1 | 1635.959 | 1.958357 | 45 | 291.8241 | 149807.5 | 709.8249 | -801.7081 | 35613438.2 | 86.48892 | 8100000 | 0.2379626 | 8100000 | 0.0003567481 | 120844.6 | -86123.96 | -97.24665 | 21.92089 | 0 | 0 | 72.00734 | 270.2 | 54247.57 | 60527.71
| 130.2083 | 8.70382 | 21.6 | 170610.1 | 23.3021 | 5.870002 | 1 | 17093.78 | 1.777716 | 45 | 297.1728 | 167090.6 | 709.8249 | -801.7089 | 37604954.1 | 91.94641 | 8100000 | 0.2314541 | 8100000 | 0.0002932387 | 121254.5 | -86121.95 | -97.01735 | 23.8455 | 0 | 0 | 72.00658 | 270.4 | 54247.57 | 60527.71
| 132.5039 | 8.950595 | 21.8 | 172400.2 | 23.36917 | 3.275001 | 1 | 9639.417 | 1.79469 | 45 | 301.9625 | 168807.3 | 709.8249 | -801.7097 | 38193244.7 | 93.56577 | 8100000 | 0.2343502 | 8100000 | 0.0002953229 | 120494.4 | -86119.72 | -96.77041 | 23.90941 | 0 | 0 | 72.00572 | 270.6 | 54247.57 | 60527.71
| 134.3943 | 9.197403 | 22 | 169028.6 | 22.87685 | 3.510001 | 1 | 10104.23 | 1.841972 | 45 | 304.0754 | 165573.5 | 709.8249 | -801.7104 | 38199976.8 | 93.58432 | 8100000 | 0.2407699 | 8100000 | 0.0003156933 | 118943.3 | -86117.9 | -96.52347 | 23.43976 | 0 | 0 | 72.00504 | 270.8 | 54247.57 | 60527.71
| 136.4865 | 9.435375 | 22.2 | 165315.7 | 22.32784 | 4.990002 | 1 | 14072.96 | 1.89572 | 45 | 306.7668 | 162009.2 | 709.8249 | -801.7112 | 38234820.5 | 93.68034 | 8100000 | 0.2467744 | 8100000 | 0.0003385726 | 118536.5 | -86115.88 | -96.28536 | 22.91442 | 0 | 0 | 72.00426 | 271 | 54247.57 | 60527.71
| 139.1207 | 9.673305 | 22.4 | 156812.8 | 21.19133 | 3.060001 | 1 | 8178.307 | 1.99675 | 45 | 306.0046 | 153834.6 | 709.8249 | -801.7122 | 37935327.2 | 92.85542 | 8100000 | 0.2549946 | 8100000 | 0.0003857739 | 117414.5 | -86113.32 | -96.04724 | 21.82146 | 0 | 0 | 72.00329 | 271.2 | 54247.57 | 60527.71
| 141.5978 | 9.902427 | 22.6 | 128102.8 | 17.96288 | 0.2500001 | 1 | 544.2463 | 2.370156 | 45 | 296.9991 | 126108.4 | 709.8249 | -801.7131 | 34561575.3 | 83.62229 | 8100000 | 0.2865155 | 8100000 | 0.0005917595 | 114342.9 | -86110.91 | -95.81795 | 18.6761 | 0 | 0 | 72.00236 | 271.4 | 54247.57 | 60527.71
| 143.7863 | 10.14921 | 22.8 | 152704.6 | 20.48706 | 1.460001 | 1 | 3797.072 | 1.993921 | 45 | 297.3451 | 149879.1 | 709.8249 | -801.7139 | 38328698.6 | 93.93908 | 8100000 | 0.264794 | 8100000 | 0.0004268236 | 113432.4 | -86108.79 | -95.57101 | 21.14047 | 0 | 0 | 72.00155 | 271.6 | 54247.57 | 60527.71
| 145.4505 | 10.3784 | 23 | 176236 | 23.03968 | 5.560002 | 1 | 16710.01 | 1.759129 | 45 | 303.4375 | 172483.2 | 709.8249 | -801.7145 | 40981643.6 | 101.2836 | 8100000 | 0.253245 | 8100000 | 0.0003276888 | 113874.3 | -86107.2 | -95.34171 | 23.59524 | 0 | 0 | 72.00094 | 271.8 | 54247.57 | 60527.71
| 147.3416 | 10.59875 | 23.2 | 178698.1 | 23.21381 | 7.570003 | 1 | 23126.53 | 1.765595 | 45 | 309.9843 | 174840.9 | 709.8249 | -801.7152 | 41547681.2 | 102.8585 | 8100000 | 0.2550984 | 8100000 | 0.0003254881 | 114121.3 | -86105.38 | -95.12123 | 23.76135 | 0 | 0 | 72.00025 | 272 | 54247.57 | 60527.71
| 149.145 | 10.8191 | 23.4 | 170247.7 | 22.18094 | 3.080001 | 1 | 8926.457 | 1.875111 | 45 | 311.6086 | 166743 | 709.8249 | -801.7159 | 41053400.0 | 101.4831 | 8100000 | 0.2635373 | 8100000 | 0.0003660576 | 115471.4 | -86103.65 | -94.90075 | 22.77357 | 0 | 0 | 71.99959 | 272.2 | 54247.57 | 60527.71
| 151.299 | 11.04825 | 23.6 | 187762.1 | 24.00635 | 2.690001 | 1 | 8581.756 | 1.739732 | 45 | 318.2111 | 183508.3 | 709.8249 | -801.7167 | 43091678.2 | 107.1677 | 8100000 | 0.2563894 | 8100000 | 0.0003073252 | 116035.7 | -86101.56 | -94.67145 | 24.51522 | 0 | 0 | 71.99879 | 272.4 | 54247.57 | 60527.71
| 153.0764 | 11.28625 | 23.8 | 175249.6 | 22.5344 | 1.17 | 1 | 3484.475 | 1.872283 | 45 | 319.7338 | 171538.3 | 709.8249 | -801.7173 | 42235492.1 | 104.7757 | 8100000 | 0.2672219 | 8100000 | 0.0003603762 | 116825.8 | -86099.86 | -94.43333 | 23.11228 | 0 | 0 | 71.99814 | 272.6 | 54247.57 | 60527.71
| 155.0629 | 11.52423 | 24 | 187977.5 | 23.83318 | 10.97 | 1 | 35452.66 | 1.747815 | 45 | 325.6473 | 183714 | 709.8249 | -801.7181 | 43775780.4 | 109.083 | 8100000 | 0.2632558 | 8100000 | 0.0003198313 | 117461.3 | -86097.94 | -94.19521 | 24.3508 | 0 | 0 | 71.99741 | 272.8 | 54247.57 | 60527.71
| 156.6885 | 11.75342 | 24.2 | 192523 | 24.26132 | 7.600003 | 1 | 24982.19 | 1.752664 | 45 | 331.0977 | 188053.3 | 709.8249 | -801.7186 | 44424051.0 | 110.9014 | 8100000 | 0.2645733 | 8100000 | 0.0003109708 | 122071.5 | -86096.39 | -93.96591 | 24.757 | 0 | 0 | 71.99681 | 273 | 54247.57 | 60527.71
| 158.7912 | 11.98257 | 24.4 | 187904.5 | 23.62932 | 0.9100003 | 1 | 2910.356 | 1.827831 | 45 | 334.2944 | 183644.3 | 709.8249 | -801.7194 | 44446369.1 | 110.9641 | 8100000 | 0.2695962 | 8100000 | 0.0003328099 | 125281.9 | -86094.36 | -93.73661 | 24.15703 | 0 | 0 | 71.99604 | 273.2 | 54247.57 | 60527.71
| 160.5923 | 12.22939 | 24.6 | 188437.7 | 23.60462 | 9.620003 | 1 | 31074.96 | 1.820961 | 45 | 338.6385 | 184153.5 | 709.8249 | -801.7201 | 44786007.5 | 111.9181 | 8100000 | 0.2730627 | 8100000 | 0.0003377458 | 125833.8 | -86092.62 | -93.48967 | 24.13353 | 0 | 0 | 71.99537 | 273.4 | 54247.57 | 60527.71
| 162.566 | 12.47619 | 24.8 | 179222.2 | 22.51861 | -0.06000002 | 1 | -185.2893 | 1.943409 | 45 | 339.2044 | 175342.5 | 709.8249 | -801.7208 | 44229811.8 | 110.3563 | 8100000 | 0.2820765 | 8100000 | 0.0003809072 | 127517.7 | -86090.72 | -93.24273 | 23.09716 | 0 | 0 | 71.99464 | 273.6 | 54247.57 | 60527.71
| 164.3323 | 12.74065 | 25 | 191782.5 | 23.79377 | 0.7000003 | 1 | 2276.68 | 1.840359 | 45 | 343.3354 | 187346.7 | 709.8249 | -801.7215 | 45706368.6 | 114.5077 | 8100000 | 0.2787499 | 8100000 | 0.000339699 | 128953.5 | -86089.02 | -92.97815 | 24.31336 | 0 | 0 | 71.99401 | 273.8 | 54247.57 | 60527.71
| 166.1679 | 12.98746 | 25.2 | 192592.8 | 23.79445 | 8.180003 | 1 | 26923.71 | 1.833085 | 45 | 346.8996 | 188119.9 | 709.8249 | -801.7221 | 46091003.1 | 115.5918 | 8100000 | 0.2817787 | 8100000 | 0.0003433718 | 129908.6 | -86087.25 | -92.73121 | 24.314 | 0 | 0 | 71.99332 | 274 | 54247.57 | 60527.71
| 168.3274 | 13.25189 | 25.4 | 183519.6 | 22.72684 | 4.040001 | 1 | 12615.4 | 1.940985 | 45 | 347.6248 | 179453.8 | 709.8249 | -801.7229 | 45586531.0 | 114.1702 | 8100000 | 0.2906974 | 8100000 | 0.0003858633 | 132564.5 | -86085.16 | -92.46663 | 23.29639 | 0 | 0 | 71.99252 | 274.2 | 54247.57 | 60527.71
| 170.0997 | 13.51635 | 25.6 | 187530.8 | 23.08024 | 2.320001 | 1 | 7390.674 | 1.915122 | 45 | 349.769 | 183287.4 | 709.8249 | -801.7236 | 46251038.3 | 116.0432 | 8100000 | 0.2922387 | 8100000 | 0.0003769073 | 134806.6 | -86083.45 | -92.20205 | 23.63395 | 0 | 0 | 71.99188 | 274.4 | 54247.57 | 60527.71
| 172.1072 | 13.78078 | 25.8 | 183364.9 | 22.55891 | 10.75 | 1 | 33887.55 | 1.937349 | 45 | 352.0021 | 179305.8 | 709.8249 | -801.7243 | 46143903.1 | 115.741 | 8100000 | 0.298648 | 8100000 | 0.0004019411 | 136212.9 | -86081.51 | -91.93747 | 23.13574 | 0 | 0 | 71.99114 | 274.6 | 54247.57 | 60527.71
| 174.1977 | 14.04522 | 26 | 180086.1 | 22.13062 | 7.350003 | 1 | 22618.17 | 1.987056 | 45 | 351.3523 | 176169.4 | 709.8249 | -801.7251 | 46130762.3 | 115.7039 | 8100000 | 0.3044653 | 8100000 | 0.0004247062 | 136921.7 | -86079.49 | -91.67289 | 22.72529 | 0 | 0 | 71.99035 | 274.8 | 54247.57 | 60527.71
| 176.2277 | 14.32729 | 26.2 | 214727.9 | 25.65425 | 1.620001 | 1 | 5890.888 | 1.727611 | 45 | 360.1449 | 209182.5 | 709.8249 | -801.7258 | 49830307.8 | 126.1855 | 8100000 | 0.2875217 | 8100000 | 0.0003047249 | 136115.7 | -86077.52 | -91.39067 | 26.0715 | 0 | 0 | 71.98961 | 275 | 54247.57 | 60527.71
| 178.2072 | 14.59174 | 26.4 | 211857.8 | 25.24876 | 3.580001 | 1 | 12864.2 | 1.774489 | 45 | 365.648 | 206457.8 | 709.8249 | -801.7266 | 49958674.9 | 126.5508 | 8100000 | 0.2920761 | 8100000 | 0.000318815 | 137085.9 | -86075.61 | -91.12609 | 25.68996 | 0 | 0 | 71.98888 | 275.2 | 54247.57 | 60527.71
| 180.3744 | 14.8738 | 26.6 | 197275.7 | 23.62655 | 5.470002 | 1 | 18362.8 | 1.907041 | 45 | 367.4121 | 192585.3 | 709.8248 | -801.7274 | 49000876.4 | 123.8274 | 8100000 | 0.3035415 | 8100000 | 0.0003747965 | 137084 | -86073.51 | -90.84388 | 24.15439 | 0 | 0 | 71.98808 | 275.4 | 54247.57 | 60527.71
| 182.3652 | 15.13824 | 26.8 | 176092 | 21.41498 | 6.220002 | 1 | 18693.67 | 2.101827 | 45 | 362.6899 | 172345.3 | 709.8248 | -801.7281 | 46904910.7 | 117.8893 | 8100000 | 0.3227432 | 8100000 | 0.0004787587 | 137342.9 | -86071.59 | -90.5793 | 22.03713 | 0 | 0 | 71.98734 | 275.6 | 54247.57 | 60527.71
| 184.3207 | 15.42033 | 27 | 199856.6 | 23.71976 | 6.820002 | 1 | 23228.27 | 1.873903 | 45 | 366.5854 | 195044.1 | 709.8248 | -801.7288 | 49924316.8 | 126.453 | 8100000 | 0.308874 | 8100000 | 0.0003785971 | 137711.9 | -86069.69 | -90.29708 | 24.24303 | 0 | 0 | 71.98662 | 275.8 | 54247.57 | 60527.71
| 186.2681 | 15.68477 | 27.2 | 219841.5 | 25.68026 | 2.270001 | 1 | 8449.896 | 1.760346 | 45 | 375.6547 | 214032.5 | 709.8248 | -801.7296 | 52134111.8 | 132.7588 | 8100000 | 0.3008543 | 8100000 | 0.0003182581 | 138603.2 | -86067.81 | -90.0325 | 26.09595 | 0 | 0 | 71.9859 | 276 | 54247.57 | 60527.71
| 188.3534 | 15.96684 | 27.4 | 216095.9 | 25.19146 | 9.050003 | 1 | 33394.95 | 1.791059 | 45 | 380.2812 | 210480.6 | 709.8248 | -801.7303 | 52196623.9 | 132.9376 | 8100000 | 0.305898 | 8100000 | 0.0003353102 | 138718.3 | -86065.79 | -89.75028 | 25.63596 | 0 | 0 | 71.98513 | 276.2 | 54247.57 | 60527.71
| 190.3549 | 16.24892 | 27.6 | 202934.2 | 23.76925 | 6.650002 | 1 | 22985.52 | 1.920782 | 45 | 381.2908 | 197974.3 | 709.8248 | -801.7311 | 51274615.5 | 130.3024 | 8100000 | 0.3168999 | 8100000 | 0.0003869319 | 138850.8 | -86063.86 | -89.46806 | 24.29006 | 0 | 0 | 71.98439 | 276.4 | 54247.57 | 60527.71
| 192.6066 | 16.51334 | 27.8 | 200601.7 | 23.42721 | 3.170001 | 1 | 10794.61 | 1.954728 | 45 | 381.6622 | 195753.7 | 709.8248 | -801.7319 | 51472420.3 | 130.8673 | 8100000 | 0.3208192 | 8100000 | 0.0004024264 | 138487.1 | -86061.67 | -89.20348 | 23.96468 | 0 | 0 | 71.98356 | 276.6 | 54247.57 | 60527.71
| 194.172 | 16.79546 | 28 | 217405.9 | 25.05985 | 2.310001 | 1 | 8505.843 | 1.831876 | 45 | 386.6962 | 211723.2 | 709.8248 | -801.7325 | 53346551.7 | 136.2315 | 8100000 | 0.3148368 | 8100000 | 0.0003484736 | 139628.4 | -86060.17 | -88.92126 | 25.51188 | 0 | 0 | 71.98297 | 276.8 | 54247.57 | 60527.71
| 196.2523 | 17.07753 | 28.2 | 207671.4 | 23.99293 | 7.380003 | 1 | 26119.36 | 1.911488 | 45 | 388.7261 | 202480.2 | 709.8248 | -801.7332 | 52769403.2 | 134.5773 | 8100000 | 0.3236256 | 8100000 | 0.0003883222 | 140481.1 | -86058.15 | -88.63904 | 24.50248 | 0 | 0 | 71.98221 | 277 | 54247.57 | 60527.71
| 198.386 | 17.3596 | 28.4 | 221363.9 | 25.2571 | 3.700001 | 1 | 13879.8 | 1.831472 | 45 | 393.9898 | 215475.2 | 709.8248 | -801.734 | 54509248.5 | 139.5702 | 8100000 | 0.3184707 | 8100000 | 0.0003474136 | 140826.8 | -86056.09 | -88.35682 | 25.69781 | 0 | 0 | 71.98142 | 277.2 | 54247.57 | 60527.71
| 200.3593 | 17.64168 | 28.6 | 225222.6 | 25.55395 | -0.4300002 | 1 | -1641.074 | 1.827432 | 45 | 398.9906 | 219129.7 | 709.8248 | -801.7348 | 55218901.0 | 141.6118 | 8100000 | 0.3194863 | 8100000 | 0.0003410645 | 140902.6 | -86054.18 | -88.0746 | 25.97721 | 0 | 0 | 71.9807 | 277.4 | 54247.57 | 60527.71
| 202.306 | 17.92377 | 28.8 | 226322.5 | 25.57632 | 1.610001 | 1 | 6163.336 | 1.837131 | 45 | 403.1686 | 220170.7 | 709.8248 | -801.7355 | 55669325.9 | 142.9092 | 8100000 | 0.3219684 | 8100000 | 0.0003431584 | 141361.5 | -86052.3 | -87.79238 | 25.99825 | 0 | 0 | 71.97996 | 277.6 | 54247.57 | 60527.71
| 204.3943 | 18.20584 | 29 | 199420.5 | 22.86131 | 2.010001 | 1 | 6799.948 | 2.058185 | 45 | 399.1774 | 194628.7 | 709.8248 | -801.7363 | 53239301.8 | 135.924 | 8100000 | 0.3419624 | 8100000 | 0.0004489438 | 142056.3 | -86050.27 | -87.51016 | 23.42491 | 0 | 0 | 71.97921 | 277.8 | 54247.57 | 60527.71
| 206.1999 | 18.48794 | 29.2 | 207869.5 | 23.60834 | 3.160001 | 1 | 11142.23 | 1.978977 | 45 | 400.098 | 202668.5 | 709.8248 | -801.7369 | 54483029.1 | 139.4948 | 8100000 | 0.3393338 | 8100000 | 0.0004195922 | 143862.6 | -86048.53 | -87.22794 | 24.13707 | 0 | 0 | 71.97853 | 278 | 54247.57 | 60527.71
| 208.2576 | 18.77001 | 29.4 | 211549.7 | 23.877 | 1.640001 | 1 | 5877.297 | 1.958772 | 45 | 402.425 | 206165.2 | 709.8248 | -801.7377 | 55253987.7 | 141.7129 | 8100000 | 0.3397042 | 8100000 | 0.0004113016 | 145452.1 | -86046.54 | -86.94572 | 24.39243 | 0 | 0 | 71.97778 | 278.2 | 54247.57 | 60527.71
| 210.7883 | 19.05205 | 29.6 | 215575.1 | 24.13945 | -2.000001 | 1 | -7307.403 | 1.929675 | 45 | 403.9047 | 209986.5 | 709.8248 | -801.7386 | 56222792.1 | 144.505 | 8100000 | 0.338867 | 8100000 | 0.0004020362 | 144190.5 | -86044.07 | -86.66351 | 24.64148 | 0 | 0 | 71.97683 | 278.4 | 54247.57 | 60527.71
| 212.5266 | 19.35179 | 29.8 | 206191.1 | 23.19454 | 4.120001 | 1 | 14423.35 | 2.011308 | 45 | 403.85 | 201072.6 | 709.8248 | -801.7393 | 55401053.9 | 142.1364 | 8100000 | 0.3493037 | 8100000 | 0.0004463774 | 144292.6 | -86042.4 | -86.36365 | 23.74298 | 0 | 0 | 71.9762 | 278.6 | 54247.57 | 60527.71
| 214.605 | 19.63387 | 30 | 199593.1 | 22.49868 | 1.410001 | 1 | 4772.416 | 2.067077 | 45 | 401.1166 | 194793.2 | 709.8248 | -801.74 | 54946549.1 | 140.8279 | 8100000 | 0.3573266 | 8100000 | 0.0004833208 | 144620.6 | -86040.38 | -86.08143 | 23.07808 | 0 | 0 | 71.97542 | 278.8 | 54247.57 | 60527.71
| 216.8699 | 19.91593 | 30.2 | 217895.7 | 24.11608 | 8.260003 | 1 | 30684.67 | 1.896538 | 45 | 405.104 | 212187.7 | 709.8248 | -801.7409 | 57543211.6 | 148.319 | 8100000 | 0.3461038 | 8100000 | 0.0004113616 | 142916.2 | -86038.18 | -85.79921 | 24.61932 | 0 | 0 | 71.97458 | 279 | 54247.57 | 60527.71
| 218.9471 | 20.21564 | 30.4 | 232757.1 | 25.44635 | 3.260001 | 1 | 12839.16 | 1.820564 | 45 | 411.1183 | 226255.5 | 709.8248 | -801.7416 | 59437522.0 | 153.8074 | 8100000 | 0.3401158 | 8100000 | 0.0003659337 | 143304.7 | -86036.17 | -85.49935 | 25.87599 | 0 | 0 | 71.97382 | 279.2 | 54247.57 | 60527.71
| 220.81 | 20.49773 | 30.6 | 214757 | 23.67335 | 4.870002 | 1 | 17754.47 | 1.965643 | 45 | 411.1408 | 209210.1 | 709.8248 | -801.7423 | 57856475.9 | 149.2253 | 8100000 | 0.3542859 | 8100000 | 0.0004358449 | 143710.4 | -86034.37 | -85.21713 | 24.1989 | 0 | 0 | 71.97312 | 279.4 | 54247.57 | 60527.71
| 222.8129 | 20.77981 | 30.8 | 196689.8 | 21.94532 | 2.380001 | 1 | 7945.329 | 2.121634 | 45 | 406.06 | 192026.8 | 709.8248 | -801.7431 | 55901053.9 | 143.5771 | 8100000 | 0.3717249 | 8100000 | 0.000526743 | 143766.5 | -86032.43 | -84.93491 | 22.54738 | 0 | 0 | 71.97238 | 279.6 | 54247.57 | 60527.71
| 224.6359 | 21.07073 | 31 | 237604.3 | 25.67471 | 3.800001 | 1 | 15276.15 | 1.79268 | 45 | 413.2812 | 230833.1 | 709.8248 | -801.7437 | 60923479.5 | 158.126 | 8100000 | 0.3458556 | 8100000 | 0.0003660089 | 144909.5 | -86030.67 | -84.64386 | 26.09074 | 0 | 0 | 71.97172 | 279.8 | 54247.57 | 60527.71
| 226.8222 | 21.36161 | 31.2 | 246369.8 | 26.40766 | 0.12 | 1 | 496.5755 | 1.777728 | 45 | 423.6258 | 239097.4 | 709.8248 | -801.7446 | 62182267.1 | 161.7931 | 8100000 | 0.3435322 | 8100000 | 0.0003451276 | 145131.7 | -86028.55 | -84.35283 | 26.77803 | 0 | 0 | 71.97091 | 280 | 54247.57 | 60527.71
| 228.8163 | 21.64369 | 31.4 | 231431.4 | 24.9133 | 5.910002 | 1 | 23205.95 | 1.889266 | 45 | 425.8385 | 225002.7 | 709.8248 | -801.7453 | 61112300.4 | 158.6755 | 8100000 | 0.3541627 | 8100000 | 0.0003962849 | 144710.6 | -86026.62 | -84.0706 | 25.37361 | 0 | 0 | 71.97016 | 280.2 | 54247.57 | 60527.71
| 230.729 | 21.94342 | 31.6 | 224055.7 | 24.16131 | 7.095003 | 1 | 27023.37 | 1.949884 | 45 | 426.8402 | 218024.9 | 709.8248 | -801.746 | 60631314.6 | 157.276 | 8100000 | 0.3619157 | 8100000 | 0.0004286601 | 145682.1 | -86024.77 | -83.77074 | 24.66221 | 0 | 0 | 71.96946 | 280.4 | 54247.57 | 60527.71
| 232.9199 | 22.22549 | 31.8 | 197167.4 | 21.66037 | 11.21 | 1 | 37985.99 | 2.14952 | 45 | 420.0345 | 192482.1 | 709.8248 | -801.7468 | 57563218.0 | 148.3769 | 8100000 | 0.3861057 | 8100000 | 0.0005606627 | 145830.8 | -86022.64 | -83.48852 | 22.27343 | 0 | 0 | 71.96865 | 280.6 | 54247.57 | 60527.71
| 234.8279 | 22.52522 | 32 | 218122.5 | 23.46672 | 4.940002 | 1 | 18286.92 | 1.987872 | 45 | 422.2041 | 212402.8 | 709.8248 | -801.7475 | 60665843.0 | 157.3764 | 8100000 | 0.3712998 | 8100000 | 0.0004642891 | 146121.7 | -86020.8 | -83.18866 | 24.0023 | 0 | 0 | 71.96794 | 280.8 | 54247.57 | 60527.71
| 236.7366 | 22.80731 | 32.2 | 210134.4 | 22.68707 | 6.510002 | 1 | 23278.6 | 2.048086 | 45 | 420.5604 | 204820.8 | 709.8248 | -801.7482 | 59963249.3 | 155.334 | 8100000 | 0.3803547 | 8100000 | 0.0005065244 | 147036 | -86018.95 | -82.90644 | 23.25835 | 0 | 0 | 71.96724 | 281 | 54247.57 | 60527.71
| 238.7001 | 23.10703 | 32.4 | 227597.9 | 24.18625 | 3.940001 | 1 | 15189.55 | 1.914726 | 45 | 423.3428 | 221377.5 | 709.8248 | -801.7489 | 62443723.5 | 162.5558 | 8100000 | 0.3700457 | 8100000 | 0.00043745 | 147909.9 | -86017.05 | -82.60658 | 24.68586 | 0 | 0 | 71.96651 | 281.2 | 54247.57 | 60527.71
| 240.8176 | 23.39792 | 32.6 | 230759 | 24.3891 | -1.860001 | 1 | -7262.691 | 1.904624 | 45 | 426.0323 | 224367.1 | 709.8248 | -801.7497 | 63202458.0 | 164.771 | 8100000 | 0.3702059 | 8100000 | 0.000430904 | 148990.3 | -86015 | -82.31554 | 24.87804 | 0 | 0 | 71.96573 | 281.4 | 54247.57 | 60527.71
| 242.9223 | 23.68882 | 32.8 | 232185.7 | 24.43551 | -3.000001 | 1 | -11789.74 | 1.91109 | 45 | 430.4204 | 225715.6 | 709.8248 | -801.7505 | 63760939.9 | 166.4033 | 8100000 | 0.3715255 | 8100000 | 0.0004309165 | 148781.9 | -86012.96 | -82.0245 | 24.92198 | 0 | 0 | 71.96495 | 281.6 | 54247.57 | 60527.71
| 244.6547 | 23.98856 | 33 | 227029.6 | 23.92066 | 6.360002 | 1 | 24523.17 | 1.943016 | 45 | 430.1849 | 220839.8 | 709.8248 | -801.7511 | 63420344.3 | 165.4077 | 8100000 | 0.378247 | 8100000 | 0.0004564151 | 149900.5 | -86011.29 | -81.72464 | 24.43388 | 0 | 0 | 71.96431 | 281.8 | 54247.57 | 60527.71
| 246.9445 | 24.28826 | 33.2 | 223595.6 | 23.52726 | -2.780001 | 1 | -10529.33 | 1.986661 | 45 | 431.1906 | 217589.2 | 709.8248 | -801.752 | 63443442.7 | 165.4752 | 8100000 | 0.3828332 | 8100000 | 0.0004764205 | 150325.4 | -86009.06 | -81.42478 | 24.05993 | 0 | 0 | 71.96346 | 282 | 54247.57 | 60527.71
| 248.6582 | 24.588 | 33.4 | 227547 | 23.82717 | -1.590001 | 1 | -6123.885 | 1.95716 | 45 | 431.7741 | 221329.3 | 709.8248 | -801.7526 | 64175358.1 | 167.6156 | 8100000 | 0.3831377 | 8100000 | 0.0004656952 | 151202.7 | -86007.41 | -81.12491 | 24.34509 | 0 | 0 | 71.96283 | 282.2 | 54247.57 | 60527.71
| 251.1865 | 24.88768 | 33.6 | 237191.1 | 24.5752 | 12.55 | 1 | 51118.03 | 1.86098 | 45 | 437.8187 | 230443.1 | 709.8248 | -801.7536 | 65839465.1 | 172.4915 | 8100000 | 0.3780055 | 8100000 | 0.0004338188 | 150407.1 | -86004.94 | -80.82506 | 25.05415 | 0 | 0 | 71.96189 | 282.4 | 54247.57 | 60527.71
| 253.1789 | 25.1874 | 33.8 | 248278.8 | 25.49187 | 10.99 | 1 | 46623.39 | 1.813294 | 45 | 443.4929 | 240894.9 | 709.8248 | -801.7543 | 67405862.3 | 177.0928 | 8100000 | 0.3736678 | 8100000 | 0.0004007051 | 149366 | -86003.01 | -80.5252 | 25.91882 | 0 | 0 | 71.96115 | 282.6 | 54247.57 | 60527.71
| 254.9008 | 25.49597 | 34 | 232046.2 | 24.00136 | 6.700002 | 1 | 26403.31 | 1.966456 | 45 | 445.0635 | 225583.8 | 709.8248 | -801.7549 | 65840638.4 | 172.4949 | 8100000 | 0.3872375 | 8100000 | 0.0004643475 | 150048.7 | -86001.35 | -80.21651 | 24.51049 | 0 | 0 | 71.96051 | 282.8 | 54247.57 | 60527.71
| 256.9663 | 25.78686 | 34.2 | 246230.5 | 25.17379 | 6.470002 | 1 | 27008.95 | 1.873508 | 45 | 449.0406 | 238966.2 | 709.8248 | -801.7557 | 67857428.5 | 178.4214 | 8100000 | 0.3800153 | 8100000 | 0.0004170956 | 151030.7 | -85999.35 | -79.92547 | 25.61931 | 0 | 0 | 71.95976 | 283 | 54247.57 | 60527.71
| 258.8947 | 26.09541 | 34.4 | 231352.5 | 23.80495 | 3.270001 | 1 | 12802.8 | 1.997574 | 45 | 448.4392 | 224928.1 | 709.8248 | -801.7564 | 66455037.2 | 174.2984 | 8100000 | 0.3926777 | 8100000 | 0.0004781193 | 151305.5 | -85997.48 | -79.61679 | 24.32399 | 0 | 0 | 71.95904 | 283.2 | 54247.57 | 60527.71
| 260.7279 | 26.39515 | 34.6 | 240730.1 | 24.5629 | 6.170002 | 1 | 25183.84 | 1.927661 | 45 | 451.7239 | 233782.1 | 709.8248 | -801.7571 | 67881850.7 | 178.4933 | 8100000 | 0.3888395 | 8100000 | 0.0004466671 | 152441.6 | -85995.71 | -79.31693 | 25.04251 | 0 | 0 | 71.95836 | 283.4 | 54247.57 | 60527.71
| 263.0081 | 26.70367 | 34.8 | 233077.3 | 23.81405 | 5.390002 | 1 | 21297.99 | 1.988684 | 45 | 450.9519 | 226558.1 | 709.8248 | -801.7579 | 67401687.7 | 177.0806 | 8100000 | 0.3961869 | 8100000 | 0.0004820495 | 152157.2 | -85993.49 | -79.00825 | 24.33263 | 0 | 0 | 71.95751 | 283.6 | 54247.57 | 60527.71
| 264.7915 | 27.00341 | 35 | 237097.2 | 24.10678 | 7.520003 | 1 | 30300.19 | 1.960396 | 45 | 453.918 | 230354.4 | 709.8248 | -801.7586 | 68180587.8 | 179.3727 | 8100000 | 0.3960571 | 8100000 | 0.0004710711 | 155483.5 | -85991.77 | -78.70838 | 24.6105 | 0 | 0 | 71.95686 | 283.8 | 54247.57 | 60527.71
| 266.7898 | 27.30313 | 35.2 | 229151.2 | 23.3612 | 2.790001 | 1 | 10818.46 | 2.03233 | 45 | 451.8042 | 222846.8 | 709.8248 | -801.7593 | 67519834.0 | 177.4281 | 8100000 | 0.404372 | 8100000 | 0.0005099045 | 157939.6 | -85989.84 | -78.40852 | 23.90181 | 0 | 0 | 71.95612 | 284 | 54247.57 | 60527.71
| 268.4162 | 27.62052 | 35.4 | 257377.7 | 25.75372 | 3.340001 | 1 | 14508.71 | 1.84118 | 45 | 458.5877 | 249451.4 | 709.8248 | -801.7599 | 71080474.1 | 187.9298 | 8100000 | 0.388581 | 8100000 | 0.000408894 | 159898.5 | -85988.27 | -78.09102 | 26.16496 | 0 | 0 | 71.95552 | 284.2 | 54247.57 | 60527.71
| 270.8698 | 27.93785 | 35.6 | 265446.8 | 26.35859 | 2.430001 | 1 | 10870.77 | 1.817741 | 45 | 466.1647 | 257023.8 | 709.8248 | -801.7609 | 72433163.0 | 191.9336 | 8100000 | 0.3857052 | 8100000 | 0.0003888289 | 160312.8 | -85985.88 | -77.77352 | 26.73211 | 0 | 0 | 71.95461 | 284.4 | 54247.57 | 60527.71
| 272.7433 | 28.25522 | 35.8 | 269869.5 | 26.68145 | 2.690001 | 1 | 12230.51 | 1.809255 | 45 | 471.5887 | 261168.1 | 709.8248 | -801.7615 | 73204066.5 | 194.2187 | 8100000 | 0.3859788 | 8100000 | 0.0003804625 | 160183.4 | -85984.06 | -77.45602 | 27.03401 | 0 | 0 | 71.95391 | 284.6 | 54247.57 | 60527.71
| 275.1918 | 28.57254 | 36 | 276632.3 | 27.17074 | 4.640002 | 1 | 21642.66 | 1.795515 | 45 | 480.4293 | 267496.7 | 709.8248 | -801.7625 | 74385904.0 | 197.7265 | 8100000 | 0.3841124 | 8100000 | 0.0003661541 | 159538.4 | -85981.68 | -77.13852 | 27.49045 | 0 | 0 | 71.953 | 284.8 | 54247.57 | 60527.71
| 277.1254 | 28.89873 | 36.2 | 227925.5 | 22.94347 | 3.190001 | 1 | 12308.25 | 2.137403 | 45 | 472.8544 | 221687.5 | 709.8248 | -801.7632 | 69083362.4 | 182.0328 | 8100000 | 0.4183168 | 8100000 | 0.0005455236 | 159798.1 | -85979.8 | -76.81219 | 23.5034 | 0 | 0 | 71.95228 | 285 | 54247.57 | 60527.71
| 279.1397 | 29.22491 | 36.4 | 232169.4 | 23.23765 | 4.980002 | 1 | 19594.45 | 2.080826 | 45 | 469.7477 | 225700.2 | 709.8248 | -801.7639 | 69998054.7 | 184.7315 | 8100000 | 0.4175104 | 8100000 | 0.0005316968 | 160964.7 | -85977.85 | -76.48587 | 23.78408 | 0 | 0 | 71.95155 | 285.2 | 54247.57 | 60527.71
| 281.2411 | 29.54227 | 36.6 | 238361.8 | 23.68634 | 2.090001 | 1 | 8418.24 | 2.029907 | 45 | 468.705 | 231547.9 | 709.8248 | -801.7647 | 71201276.2 | 188.2871 | 8100000 | 0.4149121 | 8100000 | 0.0005099074 | 160733.2 | -85975.81 | -76.16837 | 24.21124 | 0 | 0 | 71.95076 | 285.4 | 54247.57 | 60527.71
| 283.1936 | 29.85963 | 36.8 | 258494 | 25.31904 | 1.400001 | 1 | 6099.979 | 1.895738 | 45 | 473.5035 | 250499.8 | 709.8248 | -801.7654 | 73992496.5 | 196.5582 | 8100000 | 0.4035495 | 8100000 | 0.0004382322 | 160617.6 | -85973.91 | -75.85087 | 25.75615 | 0 | 0 | 71.95004 | 285.6 | 54247.57 | 60527.71
| 285.351 | 30.17698 | 37 | 245009.1 | 24.11069 | 0.5600002 | 1 | 2314.1 | 2.000811 | 45 | 474.2424 | 237815.6 | 709.8248 | -801.7662 | 72784916.8 | 192.9759 | 8100000 | 0.4146049 | 8100000 | 0.0004929833 | 161026.4 | -85971.82 | -75.53337 | 24.61421 | 0 | 0 | 71.94923 | 285.8 | 54247.57 | 60527.71
| 287.3189 | 30.50317 | 37.2 | 237054 | 23.39649 | 1.440001 | 1 | 5766.967 | 2.054559 | 45 | 471.6947 | 230313.7 | 709.8248 | -801.7669 | 72054460.7 | 190.8119 | 8100000 | 0.4233349 | 8100000 | 0.0005323179 | 161225.6 | -85969.91 | -75.20704 | 23.93543 | 0 | 0 | 71.94851 | 286 | 54247.57 | 60527.71
| 289.922 | 30.82931 | 37.4 | 241028 | 23.62981 | -0.6000002 | 1 | -2445.307 | 2.016976 | 45 | 470.5084 | 234063.1 | 709.8248 | -801.7679 | 73127403.1 | 193.9913 | 8100000 | 0.4215835 | 8100000 | 0.0005204144 | 158800.6 | -85967.36 | -74.88072 | 24.15749 | 0 | 0 | 71.94754 | 286.2 | 54247.57 | 60527.71
| 291.7328 | 31.14668 | 37.6 | 282062.3 | 27.0178 | 10.1 | 1 | 48406.91 | 1.751064 | 45 | 483.3754 | 272570.7 | 709.8248 | -801.7686 | 78142981.7 | 208.9142 | 8100000 | 0.3985858 | 8100000 | 0.0003839215 | 158089.1 | -85965.61 | -74.56322 | 27.34793 | 0 | 0 | 71.94687 | 286.4 | 54247.57 | 60527.71
| 293.7758 | 31.46404 | 37.8 | 273240.1 | 26.19434 | 1.750001 | 1 | 8048.81 | 1.854115 | 45 | 488.8278 | 264323.6 | 709.8248 | -801.7694 | 77639588.0 | 207.4121 | 8100000 | 0.4052577 | 8100000 | 0.0004132818 | 159010.7 | -85963.63 | -74.24572 | 26.5783 | 0 | 0 | 71.94611 | 286.6 | 54247.57 | 60527.71
| 295.6733 | 31.78141 | 38 | 263505.5 | 25.31662 | 1.880001 | 1 | 8347.958 | 1.922816 | 45 | 489.4309 | 255203.3 | 709.8248 | -801.7701 | 76902946.1 | 205.2157 | 8100000 | 0.4132665 | 8100000 | 0.0004488638 | 158786.8 | -85961.79 | -73.92821 | 25.75387 | 0 | 0 | 71.94541 | 286.8 | 54247.57 | 60527.71
| 297.719 | 32.09877 | 38.2 | 257845.2 | 24.78056 | 4.090001 | 1 | 17808.7 | 1.968887 | 45 | 491.6797 | 249890.5 | 709.8248 | -801.7708 | 76613268.3 | 204.3526 | 8100000 | 0.4189715 | 8100000 | 0.0004734683 | 159988.7 | -85959.81 | -73.61071 | 25.24826 | 0 | 0 | 71.94465 | 287 | 54247.57 | 60527.71
| 300.0128 | 32.41611 | 38.4 | 255881.1 | 24.53962 | 3.890001 | 1 | 16809.51 | 1.982223 | 45 | 491.2234 | 248045.2 | 709.8248 | -801.7717 | 76830416.8 | 204.9996 | 8100000 | 0.4219177 | 8100000 | 0.000485518 | 159363.9 | -85957.57 | -73.29321 | 25.0205 | 0 | 0 | 71.9438 | 287.2 | 54247.57 | 60527.71
| 302.2743 | 32.73346 | 38.6 | 243396.9 | 23.45245 | -0.5300002 | 1 | -2180.956 | 2.076384 | 45 | 488.9982 | 236296.4 | 709.8248 | -801.7725 | 75624872.4 | 201.4099 | 8100000 | 0.4328398 | 8100000 | 0.0005418543 | 156430.7 | -85955.37 | -72.97571 | 23.98872 | 0 | 0 | 71.94296 | 287.4 | 54247.57 | 60527.71
| 304.0331 | 33.05084 | 38.8 | 235180.4 | 22.75508 | 3.420001 | 1 | 13607.69 | 2.120838 | 45 | 483.8675 | 228544.7 | 709.8248 | -801.7732 | 74690888.3 | 198.6327 | 8100000 | 0.4425016 | 8100000 | 0.0005860045 | 156916 | -85953.67 | -72.6582 | 23.32339 | 0 | 0 | 71.9423 | 287.6 | 54247.57 | 60527.71
| 305.8726 | 33.36822 | 39 | 250264.5 | 23.91101 | 0.3000001 | 1 | 1264.411 | 2.000409 | 45 | 484.0298 | 242763.8 | 709.8248 | -801.7738 | 77123721.7 | 205.8738 | 8100000 | 0.4326583 | 8100000 | 0.0005224627 | 157360.2 | -85951.89 | -72.3407 | 24.42472 | 0 | 0 | 71.94163 | 287.8 | 54247.57 | 60527.71
| 308.1265 | 33.68556 | 39.2 | 268130.2 | 25.28464 | 2.030001 | 1 | 9168.427 | 1.894529 | 45 | 490.4927 | 259538.8 | 709.8248 | -801.7747 | 79812607.4 | 213.903 | 8100000 | 0.4220581 | 8100000 | 0.0004594868 | 157705.6 | -85949.7 | -72.0232 | 25.72375 | 0 | 0 | 71.94079 | 288 | 54247.57 | 60527.71
| 310.0412 | 34.00293 | 39.4 | 261291.2 | 24.67108 | 4.110001 | 1 | 18128.57 | 1.941408 | 45 | 491.127 | 253125.9 | 709.8248 | -801.7754 | 79323525.0 | 212.4406 | 8100000 | 0.4286614 | 8100000 | 0.0004884131 | 157683.1 | -85947.85 | -71.70569 | 25.1448 | 0 | 0 | 71.94008 | 288.2 | 54247.57 | 60527.71
| 312.5027 | 34.31144 | 39.6 | 239214.8 | 22.82951 | 1.430001 | 1 | 5777.789 | 2.102249 | 45 | 486.9296 | 232352.8 | 709.8248 | -801.7763 | 76806220.6 | 204.9275 | 8100000 | 0.4467273 | 8100000 | 0.0005880083 | 156873.5 | -85945.45 | -71.39701 | 23.39453 | 0 | 0 | 71.93917 | 288.4 | 54247.57 | 60527.71
| 314.5664 | 34.6288 | 39.8 | 243272.6 | 23.08992 | 3.750001 | 1 | 15424.94 | 2.054967 | 45 | 484.7308 | 236179.2 | 709.8248 | -801.7771 | 77771993.4 | 207.8071 | 8100000 | 0.4452605 | 8100000 | 0.0005738149 | 156712.2 | -85943.44 | -71.07951 | 23.64318 | 0 | 0 | 71.9384 | 288.6 | 54247.57 | 60527.71
| 316.5061 | 34.93735 | 40 | 261109 | 24.44712 | 6.040002 | 1 | 26677.83 | 1.930497 | 45 | 489.4981 | 252954.8 | 709.8248 | -801.7778 | 80564631.2 | 216.1533 | 8100000 | 0.4336561 | 8100000 | 0.0005025358 | 156819.6 | -85941.57 | -70.77082 | 24.93297 | 0 | 0 | 71.93768 | 288.8 | 54247.57 | 60527.71
| 318.8961 | 35.25468 | 40.2 | 251862.1 | 23.63505 | 8.295003 | 1 | 35511.63 | 1.993137 | 45 | 490.3186 | 244266.9 | 709.8248 | -801.7787 | 79816307.8 | 213.9141 | 8100000 | 0.4416977 | 8100000 | 0.000545019 | 156054.1 | -85939.24 | -70.45332 | 24.16248 | 0 | 0 | 71.93679 | 289 | 54247.57 | 60527.71
| 320.9907 | 35.57204 | 40.4 | 251336.1 | 23.53291 | 2.680001 | 1 | 11359.93 | 2.01011 | 45 | 488.906 | 243772.1 | 709.8248 | -801.7794 | 80126444.5 | 214.8419 | 8100000 | 0.4439488 | 8100000 | 0.0005522296 | 155234.7 | -85937.2 | -70.13582 | 24.0653 | 0 | 0 | 71.93602 | 289.2 | 54247.57 | 60527.71
| 322.814 | 35.8806 | 40.6 | 265777 | 24.62278 | 6.750002 | 1 | 30360.01 | 1.909888 | 45 | 493.3664 | 257333.4 | 709.8248 | -801.7801 | 82369392.9 | 221.562 | 8100000 | 0.4356059 | 8100000 | 0.0004981331 | 154852.3 | -85935.44 | -69.82713 | 25.09914 | 0 | 0 | 71.93534 | 289.4 | 54247.57 | 60527.71
| 324.7192 | 36.18915 | 40.8 | 261503.6 | 24.23002 | 4.555002 | 1 | 20099.71 | 1.950502 | 45 | 494.0335 | 253325.1 | 709.8248 | -801.7808 | 82157910.6 | 220.9276 | 8100000 | 0.4404828 | 8100000 | 0.0005189718 | 157177.5 | -85933.6 | -69.51845 | 24.72734 | 0 | 0 | 71.93464 | 289.6 | 54247.57 | 60527.71
| 326.5606 | 36.50652 | 41 | 273878.3 | 25.15891 | 4.550002 | 1 | 21016.03 | 1.886045 | 45 | 499.7151 | 264920.7 | 709.8248 | -801.7815 | 84043608.7 | 226.5896 | 8100000 | 0.434376 | 8100000 | 0.0004772831 | 158080 | -85931.81 | -69.20094 | 25.60528 | 0 | 0 | 71.93395 | 289.8 | 54247.57 | 60527.71
| 328.6368 | 36.81506 | 41.2 | 293002 | 26.62346 | 0.5100002 | 1 | 2507.434 | 1.79835 | 45 | 507.1035 | 282773.2 | 709.8248 | -801.7823 | 86638601.8 | 234.4009 | 8100000 | 0.4249268 | 8100000 | 0.0004205379 | 158704.5 | -85929.8 | -68.89226 | 26.97983 | 0 | 0 | 71.93319 | 290 | 54247.57 | 60527.71
| 330.699 | 37.13242 | 41.4 | 265600 | 24.37854 | 2.430001 | 1 | 10876.87 | 1.976973 | 45 | 507.2843 | 257167.5 | 709.8248 | -801.783 | 83795741.1 | 225.8447 | 8100000 | 0.4431302 | 8100000 | 0.0005161996 | 159222.8 | -85927.8 | -68.57476 | 24.86804 | 0 | 0 | 71.93243 | 290.2 | 54247.57 | 60527.71
| 332.9751 | 37.44977 | 41.6 | 257750.5 | 23.69745 | 5.410002 | 1 | 23578.74 | 2.022236 | 45 | 505.7892 | 249801.5 | 709.8248 | -801.7839 | 83183020.1 | 224.0041 | 8100000 | 0.4502093 | 8100000 | 0.0005528035 | 158503.2 | -85925.58 | -68.25725 | 24.22181 | 0 | 0 | 71.93157 | 290.4 | 54247.57 | 60527.71
| 334.4586 | 37.76717 | 41.8 | 242662.9 | 22.51757 | -2.640001 | 1 | -10829.11 | 2.1265 | 45 | 499.8385 | 235604.5 | 709.8248 | -801.7844 | 81091580.2 | 217.7313 | 8100000 | 0.4657348 | 8100000 | 0.0006289679 | 159886.3 | -85924.16 | -67.93974 | 23.09616 | 0 | 0 | 71.93103 | 290.6 | 54247.57 | 60527.71
| 336.7705 | 38.08451 | 42 | 246242.7 | 22.72181 | -3.320001 | 1 | -13819.07 | 2.076389 | 45 | 495.3772 | 238977.7 | 709.8248 | -801.7853 | 82106560.0 | 220.7736 | 8100000 | 0.4638425 | 8100000 | 0.0006159454 | 163663.6 | -85921.91 | -67.62224 | 23.29158 | 0 | 0 | 71.93018 | 290.8 | 54247.57 | 60527.71
| 338.6848 | 38.4107 | 42.2 | 267212.3 | 24.27819 | 2.300001 | 1 | 10354.9 | 1.938987 | 45 | 500.4231 | 258678.7 | 709.8248 | -801.786 | 85468294.1 | 230.8753 | 8100000 | 0.4494147 | 8100000 | 0.0005275457 | 164818 | -85920.05 | -67.29592 | 24.77298 | 0 | 0 | 71.92946 | 291 | 54247.57 | 60527.71
| 340.8571 | 38.72806 | 42.4 | 263687.5 | 23.94222 | -0.4300002 | 1 | -1913.09 | 1.964043 | 45 | 500.0049 | 255374 | 709.8248 | -801.7868 | 85411317.3 | 230.7038 | 8100000 | 0.45343 | 8100000 | 0.0005462197 | 165094.9 | -85917.94 | -66.97841 | 24.45436 | 0 | 0 | 71.92866 | 291.2 | 54247.57 | 60527.71
| 342.8249 | 39.06306 | 42.6 | 279081.2 | 25.07927 | 3.760001 | 1 | 17674.78 | 1.877156 | 45 | 506.0143 | 269785.8 | 709.8248 | -801.7875 | 87781171.1 | 237.8472 | 8100000 | 0.445005 | 8100000 | 0.0004918423 | 164760 | -85916.03 | -66.64327 | 25.5302 | 0 | 0 | 71.92793 | 291.4 | 54247.57 | 60527.71
| 344.5667 | 39.39809 | 42.8 | 258048.6 | 23.42384 | 7.500003 | 1 | 32815.8 | 2.008901 | 45 | 505.0996 | 250081.6 | 709.8248 | -801.7882 | 85197097.9 | 230.059 | 8100000 | 0.4624346 | 8100000 | 0.0005802199 | 166199.5 | -85914.35 | -66.30812 | 23.96148 | 0 | 0 | 71.92728 | 291.6 | 54247.57 | 60527.71
| 346.4709 | 39.7331 | 43 | 258741 | 23.43061 | 4.560002 | 1 | 19930.78 | 2.008093 | 45 | 503.4764 | 250731.8 | 709.8248 | -801.7889 | 85608837.4 | 231.2985 | 8100000 | 0.4641238 | 8100000 | 0.0005820262 | 167652.2 | -85912.5 | -65.97298 | 23.96792 | 0 | 0 | 71.92659 | 291.8 | 54247.57 | 60527.71
| 348.7625 | 40.05044 | 43.2 | 303850.6 | 26.84376 | 2.750001 | 1 | 14026.27 | 1.768448 | 45 | 517.0931 | 292864.5 | 709.8248 | -801.7897 | 91768139.1 | 249.9053 | 8100000 | 0.4364308 | 8100000 | 0.0004254102 | 168134 | -85910.27 | -65.65547 | 27.18557 | 0 | 0 | 71.92573 | 292 | 54247.57 | 60527.71
| 350.7343 | 40.38545 | 43.4 | 296990.1 | 26.24661 | 0.5300002 | 1 | 2640.213 | 1.830683 | 45 | 523.0195 | 286486 | 709.8248 | -801.7905 | 91385995.7 | 248.7474 | 8100000 | 0.4419217 | 8100000 | 0.0004490159 | 166521.1 | -85908.36 | -65.32033 | 26.62726 | 0 | 0 | 71.925 | 292.2 | 54247.57 | 60527.71
| 352.7482 | 40.7381 | 43.6 | 288532.2 | 25.53336 | 3.700001 | 1 | 17962.4 | 1.890898 | 45 | 526.4001 | 278607.8 | 709.8248 | -801.7912 | 90761153.4 | 246.8551 | 8100000 | 0.4488495 | 8100000 | 0.0004798802 | 167640.9 | -85906.4 | -64.96754 | 25.95785 | 0 | 0 | 71.92425 | 292.4 | 54247.57 | 60527.71
| 354.921 | 41.05545 | 43.8 | 271934.7 | 24.19919 | 6.950002 | 1 | 31971.56 | 1.989909 | 45 | 525.8167 | 263101.8 | 709.8248 | -801.792 | 89053378.1 | 241.6894 | 8100000 | 0.4610207 | 8100000 | 0.0005444552 | 167377.4 | -85904.28 | -64.65004 | 24.69812 | 0 | 0 | 71.92344 | 292.6 | 54247.57 | 60527.71
| 356.8172 | 41.39046 | 44 | 277574.1 | 24.57888 | 9.250003 | 1 | 43574.93 | 1.950305 | 45 | 528.7291 | 268377.3 | 709.8248 | -801.7927 | 90141914.9 | 244.981 | 8100000 | 0.45917 | 8100000 | 0.0005268208 | 167225.4 | -85902.45 | -64.31489 | 25.05763 | 0 | 0 | 71.92274 | 292.8 | 54247.57 | 60527.71
| 358.9059 | 41.72546 | 44.2 | 288086.2 | 25.32086 | 4.040001 | 1 | 19589.11 | 1.916763 | 45 | 533.0156 | 278192 | 709.8248 | -801.7935 | 91891241.6 | 250.2783 | 8100000 | 0.4540744 | 8100000 | 0.000493034 | 166326.8 | -85900.42 | -63.97975 | 25.75786 | 0 | 0 | 71.92197 | 293 | 54247.57 | 60527.71
| 360.887 | 42.06047 | 44.4 | 265246.6 | 23.54693 | 9.480003 | 1 | 42751.08 | 2.035171 | 45 | 528.2885 | 256836.1 | 709.8248 | -801.7942 | 89142450.9 | 241.9586 | 8100000 | 0.4718343 | 8100000 | 0.0005862664 | 166010.7 | -85898.49 | -63.6446 | 24.07864 | 0 | 0 | 71.92123 | 293.2 | 54247.57 | 60527.71
| 363.0467 | 42.39546 | 44.6 | 294929.4 | 25.72533 | 0.3100001 | 1 | 1532.827 | 1.88605 | 45 | 535.2049 | 284568 | 709.8248 | -801.795 | 93525571.2 | 255.2358 | 8100000 | 0.4533034 | 8100000 | 0.0004779736 | 165678 | -85896.39 | -63.30945 | 26.1383 | 0 | 0 | 71.92043 | 293.4 | 54247.57 | 60527.71
| 364.8956 | 42.73048 | 44.8 | 288449.9 | 25.18441 | -3.320001 | 1 | -16113.55 | 1.931312 | 45 | 537.2837 | 278531.1 | 709.8248 | -801.7957 | 93049822.3 | 253.7919 | 8100000 | 0.4592215 | 8100000 | 0.0005036369 | 166861.1 | -85894.6 | -62.97431 | 25.62932 | 0 | 0 | 71.91975 | 293.6 | 54247.57 | 60527.71
| 367.0824 | 43.06547 | 45 | 269703.6 | 23.71998 | -2.080001 | 1 | -9453.061 | 2.051741 | 45 | 534.2376 | 261012.8 | 709.8248 | -801.7965 | 90916245.8 | 247.3247 | 8100000 | 0.4736829 | 8100000 | 0.000580599 | 166976.5 | -85892.47 | -62.63916 | 24.24323 | 0 | 0 | 71.91893 | 293.8 | 54247.57 | 60527.71
| 369.3388 | 43.40046 | 45.2 | 298448.9 | 25.81105 | 2.770001 | 1 | 13885.51 | 1.877968 | 45 | 539.6851 | 287843.2 | 709.8248 | -801.7974 | 95183782.2 | 260.2738 | 8100000 | 0.4559648 | 8100000 | 0.0004778317 | 166061.1 | -85890.27 | -62.30402 | 26.21881 | 0 | 0 | 71.9181 | 294 | 54247.57 | 60527.71
| 371.0378 | 43.73549 | 45.4 | 305756.5 | 26.32498 | 2.500001 | 1 | 12826.51 | 1.860187 | 45 | 547.1048 | 294634.7 | 709.8248 | -801.798 | 96328912.3 | 263.7576 | 8100000 | 0.4540224 | 8100000 | 0.0004587787 | 167644 | -85888.63 | -61.96887 | 26.70065 | 0 | 0 | 71.91746 | 294.2 | 54247.57 | 60527.71
| 373.0554 | 44.07049 | 45.6 | 270517.8 | 23.63386 | 2.530001 | 1 | 11528.74 | 2.067907 | 45 | 540.1954 | 261775.2 | 709.8248 | -801.7987 | 92086990.7 | 250.8717 | 8100000 | 0.4785746 | 8100000 | 0.0005905774 | 168805.3 | -85886.67 | -61.63372 | 24.16135 | 0 | 0 | 71.91671 | 294.4 | 54247.57 | 60527.71
| 375.2245 | 44.40548 | 45.8 | 299863.7 | 25.75704 | 4.750002 | 1 | 23958.12 | 1.889284 | 45 | 546.6662 | 289159 | 709.8248 | -801.7995 | 96461206.8 | 264.1603 | 8100000 | 0.4603455 | 8100000 | 0.0004842945 | 168948.9 | -85884.56 | -61.29858 | 26.16808 | 0 | 0 | 71.91591 | 294.6 | 54247.57 | 60527.71
| 377.1908 | 44.74049 | 46 | 275492 | 23.89452 | 4.920002 | 1 | 22863.3 | 2.040427 | 45 | 544.0002 | 266430.4 | 709.8248 | -801.8003 | 93576092.5 | 255.3892 | 8100000 | 0.4781188 | 8100000 | 0.0005781005 | 168902.1 | -85882.65 | -60.96343 | 24.40906 | 0 | 0 | 71.91518 | 294.8 | 54247.57 | 60527.71
| 379.536 | 45.07547 | 46.2 | 280376.1 | 24.18768 | 5.140002 | 1 | 24301.8 | 2.006077 | 45 | 544.2182 | 270995.7 | 709.8248 | -801.8012 | 94751628.4 | 258.9601 | 8100000 | 0.4757224 | 8100000 | 0.0005623143 | 168223.1 | -85880.37 | -60.62829 | 24.68721 | 0 | 0 | 71.9143 | 295 | 54247.57 | 60527.71
| 381.6523 | 45.41047 | 46.4 | 263054.4 | 22.87693 | 9.550003 | 1 | 42726.78 | 2.094985 | 45 | 539.5585 | 254780.2 | 709.8247 | -801.8019 | 92518978.4 | 252.1815 | 8100000 | 0.4908233 | 8100000 | 0.0006435547 | 167698.8 | -85878.31 | -60.29314 | 23.43984 | 0 | 0 | 71.91353 | 295.2 | 54247.57 | 60527.71
| 383.6453 | 45.74548 | 46.6 | 286795.9 | 24.55373 | 6.020002 | 1 | 29123.37 | 1.955158 | 45 | 542.9831 | 276988.6 | 709.8247 | -801.8027 | 96413882.3 | 264.0162 | 8100000 | 0.4744698 | 8100000 | 0.0005454099 | 167939.4 | -85876.37 | -59.95799 | 25.03384 | 0 | 0 | 71.91278 | 295.4 | 54247.57 | 60527.71
| 385.6061 | 46.08049 | 46.8 | 291754.5 | 24.86911 | 2.250001 | 1 | 11030.52 | 1.938993 | 45 | 544.9074 | 281611.2 | 709.8247 | -801.8034 | 97442549.7 | 267.1491 | 8100000 | 0.472899 | 8100000 | 0.0005308876 | 168530.3 | -85874.47 | -59.62285 | 25.3319 | 0 | 0 | 71.91205 | 295.6 | 54247.57 | 60527.71
| 387.6322 | 46.41549 | 47 | 298747.3 | 25.3316 | 8.380003 | 1 | 42322.58 | 1.894135 | 45 | 550.094 | 288120.7 | 709.8247 | -801.8042 | 98740643.4 | 271.1068 | 8100000 | 0.4700749 | 8100000 | 0.0005100066 | 169120 | -85872.5 | -59.2877 | 25.76798 | 0 | 0 | 71.91131 | 295.8 | 54247.57 | 60527.71
| 389.9216 | 46.75048 | 47.2 | 262764.5 | 22.66441 | 3.630001 | 1 | 16092.72 | 2.131761 | 45 | 541.9288 | 254508.2 | 709.8247 | -801.805 | 93936405.3 | 256.4833 | 8100000 | 0.4976822 | 8100000 | 0.0006640081 | 168834.1 | -85870.27 | -58.95255 | 23.23668 | 0 | 0 | 71.91045 | 296 | 54247.57 | 60527.71
| 392.089 | 47.10311 | 47.4 | 300801.6 | 25.35946 | 6.220002 | 1 | 31519.99 | 1.888478 | 45 | 549.4375 | 290031 | 709.8247 | -801.8058 | 99899859.1 | 274.645 | 8100000 | 0.4715033 | 8100000 | 0.0005105167 | 168713.7 | -85868.16 | -58.59977 | 25.7942 | 0 | 0 | 71.90965 | 296.2 | 54247.57 | 60527.71
| 393.9651 | 47.43813 | 47.6 | 283873.5 | 24.08126 | 0.9600003 | 1 | 4579.783 | 2.004058 | 45 | 548.1065 | 274261.7 | 709.8247 | -801.8065 | 97929251.5 | 268.6325 | 8100000 | 0.4844123 | 8100000 | 0.000577296 | 167338.8 | -85866.34 | -58.26462 | 24.58629 | 0 | 0 | 71.90895 | 296.4 | 54247.57 | 60527.71
| 395.9684 | 47.77314 | 47.8 | 289016 | 24.40374 | 2.030001 | 1 | 9860.318 | 1.974557 | 45 | 549.7797 | 279058.9 | 709.8247 | -801.8072 | 99032242.6 | 271.9965 | 8100000 | 0.4823998 | 8100000 | 0.0005608679 | 168623.5 | -85864.4 | -57.92947 | 24.8919 | 0 | 0 | 71.90821 | 296.6 | 54247.57 | 60527.71
| 398.0955 | 48.10813 | 48 | 276229.6 | 23.43359 | 5.060002 | 1 | 23578.38 | 2.0473 | 45 | 547.3668 | 267120.2 | 709.8247 | -801.808 | 97549673.9 | 267.4756 | 8100000 | 0.4931655 | 8100000 | 0.0006182992 | 168745.3 | -85862.33 | -57.59433 | 23.97076 | 0 | 0 | 71.90742 | 296.8 | 54247.57 | 60527.71
| 400.2306 | 48.44313 | 48.2 | 293877.3 | 24.64496 | 7.610003 | 1 | 37779.51 | 1.928892 | 45 | 550.3115 | 283588.3 | 709.8247 | -801.8088 | 100539689.7 | 276.5995 | 8100000 | 0.4818309 | 8100000 | 0.0005500738 | 167725.7 | -85860.25 | -57.25918 | 25.12011 | 0 | 0 | 71.90663 | 297 | 54247.57 | 60527.71
| 402.1707 | 48.77814 | 48.4 | 299668.9 | 25.01642 | 4.100001 | 1 | 20654.2 | 1.922022 | 45 | 555.3017 | 288977.8 | 709.8247 | -801.8096 | 101681658.6 | 280.0906 | 8100000 | 0.4797143 | 8100000 | 0.0005326755 | 167908.7 | -85858.37 | -56.92403 | 25.47092 | 0 | 0 | 71.9059 | 297.2 | 54247.57 | 60527.71
| 404.0058 | 49.11316 | 48.6 | 265084.7 | 22.51955 | 4.650002 | 1 | 20810.07 | 2.13338 | 45 | 547.6974 | 256684.4 | 709.8247 | -801.8102 | 96753663.9 | 265.0507 | 8100000 | 0.5076104 | 8100000 | 0.000685408 | 168767.6 | -85856.59 | -56.58888 | 23.09806 | 0 | 0 | 71.90523 | 297.4 | 54247.57 | 60527.71
| 406.243 | 49.44815 | 48.8 | 300562.1 | 24.97745 | 2.690001 | 1 | 13576.14 | 1.911111 | 45 | 552.9329 | 289808.4 | 709.8247 | -801.8111 | 102584715.7 | 282.8538 | 8100000 | 0.4820226 | 8100000 | 0.0005367874 | 168524.5 | -85854.41 | -56.25374 | 25.43415 | 0 | 0 | 71.90439 | 297.6 | 54247.57 | 60527.71
| 408.0887 | 49.78317 | 49 | 274051 | 23.05398 | 1.600001 | 1 | 7379.514 | 2.079228 | 45 | 549.7137 | 265082.4 | 709.8247 | -801.8117 | 98982996.9 | 271.8463 | 8100000 | 0.5029467 | 8100000 | 0.0006500405 | 169919.5 | -85852.63 | -55.91859 | 23.60889 | 0 | 0 | 71.90371 | 297.8 | 54247.57 | 60527.71
| 410.3904 | 50.12698 | 49.2 | 268389.6 | 22.60525 | 2.090001 | 1 | 9448.594 | 2.085694 | 45 | 540.5125 | 259781.8 | 709.8247 | -801.8126 | 98480482.8 | 270.3133 | 8100000 | 0.5090042 | 8100000 | 0.0006824346 | 169975.9 | -85850.38 | -55.57462 | 23.18008 | 0 | 0 | 71.90286 | 298 | 54247.57 | 60527.71
| 412.4632 | 50.4708 | 49.4 | 305093.6 | 25.14594 | 2.100001 | 1 | 10749.28 | 1.874336 | 45 | 549.9572 | 294019.2 | 709.8247 | -801.8134 | 104392839.7 | 288.3927 | 8100000 | 0.48347 | 8100000 | 0.0005317342 | 169067 | -85848.37 | -55.23065 | 25.59306 | 0 | 0 | 71.90208 | 298.2 | 54247.57 | 60527.71
| 414.3649 | 50.80582 | 49.6 | 302795.7 | 24.93609 | 6.480002 | 1 | 33059.24 | 1.890502 | 45 | 553.8304 | 291884.4 | 709.8247 | -801.8141 | 104435343.7 | 288.523 | 8100000 | 0.4864811 | 8100000 | 0.0005434189 | 169210.9 | -85846.52 | -54.8955 | 25.39512 | 0 | 0 | 71.90138 | 298.4 | 54247.57 | 60527.71
| 416.5021 | 51.14082 | 49.8 | 316952.6 | 25.89562 | 4.200002 | 1 | 22337.68 | 1.841198 | 45 | 561.6293 | 305017.3 | 709.8247 | -801.8149 | 106705159.9 | 295.4884 | 8100000 | 0.4792722 | 8100000 | 0.0004992289 | 168270.2 | -85844.44 | -54.56036 | 26.2982 | 0 | 0 | 71.90059 | 298.6 | 54247.57 | 60527.71
| 418.1436 | 51.47585 | 50 | 316388.7 | 25.81888 | 5.225002 | 1 | 27769.98 | 1.858172 | 45 | 566.6654 | 304495 | 709.8247 | -801.8155 | 106910769.9 | 296.12 | 8100000 | 0.4814843 | 8100000 | 0.0005042922 | 170034.5 | -85842.86 | -54.22521 | 26.22616 | 0 | 0 | 71.89998 | 298.8 | 54247.57 | 60527.71
| 420.5075 | 51.81965 | 50.2 | 315183.6 | 25.66696 | 4.010001 | 1 | 21208.79 | 1.886057 | 45 | 572.0778 | 303378.7 | 709.8247 | -801.8164 | 107262015.3 | 297.1992 | 8100000 | 0.4831128 | 8100000 | 0.0005115497 | 170263.8 | -85840.55 | -53.88124 | 26.08345 | 0 | 0 | 71.8991 | 299 | 54247.57 | 60527.71
| 422.5321 | 52.16348 | 50.4 | 312013.5 | 25.3903 | 8.630003 | 1 | 45474.07 | 1.898989 | 45 | 575.5267 | 300440.5 | 709.8247 | -801.8171 | 107244236.9 | 297.1446 | 8100000 | 0.4863989 | 8100000 | 0.000525461 | 169704.1 | -85838.58 | -53.53727 | 25.82324 | 0 | 0 | 71.89835 | 299.2 | 54247.57 | 60527.71
| 424.8228 | 52.49847 | 50.6 | 318771.4 | 25.80983 | 10.5 | 1 | 56692.62 | 1.869892 | 45 | 581.7405 | 306701.3 | 709.8247 | -801.818 | 108597512.6 | 301.3053 | 8100000 | 0.4834224 | 8100000 | 0.0005066506 | 168948.8 | -85836.35 | -53.20212 | 26.21765 | 0 | 0 | 71.8975 | 299.4 | 54247.57 | 60527.71
| 426.6261 | 52.83349 | 50.8 | 287622.1 | 23.5798 | 2.610001 | 1 | 12622.49 | 2.073168 | 45 | 574.7754 | 277759.1 | 709.8247 | -801.8186 | 104544626.6 | 288.8581 | 8100000 | 0.5053678 | 8100000 | 0.0006263046 | 170492.7 | -85834.61 | -52.86697 | 24.10992 | 0 | 0 | 71.89683 | 299.6 | 54247.57 | 60527.71
| 428.5997 | 53.17732 | 51 | 291615.7 | 23.81343 | 9.290003 | 1 | 45910.3 | 2.023865 | 45 | 575.6081 | 281481.8 | 709.8247 | -801.8194 | 105514865.1 | 291.8341 | 8100000 | 0.5039794 | 8100000 | 0.0006132328 | 171342.3 | -85832.69 | -52.523 | 24.33204 | 0 | 0 | 71.89609 | 299.8 | 54247.57 | 60527.71
| 430.7216 | 53.52114 | 51.2 | 308608.8 | 24.94837 | 1.34 | 1 | 6932.668 | 1.949102 | 45 | 578.029 | 297282.4 | 709.8247 | -801.8201 | 108384875.1 | 300.6513 | 8100000 | 0.4938064 | 8100000 | 0.0005510987 | 171809.3 | -85830.63 | -52.17904 | 25.40671 | 0 | 0 | 71.89532 | 300 | 54247.57 | 60527.71
| 432.5796 | 53.85616 | 51.4 | 297277.6 | 24.11683 | 4.410002 | 1 | 22050.47 | 2.010125 | 45 | 576.5054 | 286753.4 | 709.8247 | -801.8208 | 107101574.0 | 296.7062 | 8100000 | 0.5028513 | 8100000 | 0.0005976292 | 172063.9 | -85828.83 | -51.84389 | 24.62003 | 0 | 0 | 71.89462 | 300.2 | 54247.57 | 60527.71
| 434.64 | 54.20881 | 51.6 | 358067.7 | 28.38354 | 1.630001 | 1 | 9732.68 | 1.728854 | 45 | 591.6928 | 342909.1 | 709.8247 | -801.8216 | 115014792.6 | 321.0955 | 8100000 | 0.4713203 | 8100000 | 0.0004146295 | 172258.5 | -85826.82 | -51.4911 | 28.61625 | 0 | 0 | 71.89385 | 300.4 | 54247.57 | 60527.71
| 436.7222 | 54.54381 | 51.8 | 336645.1 | 26.78421 | 5.180002 | 1 | 29225.64 | 1.846455 | 45 | 597.757 | 323212 | 709.8247 | -801.8224 | 113108282.8 | 315.206 | 8100000 | 0.4822265 | 8100000 | 0.0004719779 | 173416 | -85824.8 | -51.15595 | 27.12998 | 0 | 0 | 71.89309 | 300.6 | 54247.57 | 60527.71
| 438.7493 | 54.89646 | 52 | 301033 | 24.23685 | 3.260001 | 1 | 16484.01 | 2.038415 | 45 | 590.9639 | 290246.1 | 709.8247 | -801.8231 | 108816517.3 | 301.9791 | 8100000 | 0.5044864 | 8100000 | 0.0005940689 | 174466.6 | -85822.83 | -50.80316 | 24.73381 | 0 | 0 | 71.89233 | 300.8 | 54247.57 | 60527.71
| 440.9567 | 55.24909 | 52.2 | 327773.2 | 26.04713 | 2.650001 | 1 | 14541.09 | 1.898587 | 45 | 597.2197 | 315025.4 | 709.8247 | -801.824 | 112891719.4 | 314.5375 | 8100000 | 0.489399 | 8100000 | 0.0005043115 | 174982.6 | -85820.67 | -50.45037 | 26.44033 | 0 | 0 | 71.89151 | 301 | 54247.57 | 60527.71
| 442.616 | 55.59294 | 52.4 | 321511.1 | 25.57301 | 10.34 | 1 | 56272.06 | 1.915965 | 45 | 600.7058 | 309236.6 | 709.8247 | -801.8246 | 112371592.4 | 312.9324 | 8100000 | 0.4947242 | 8100000 | 0.0005274102 | 176372 | -85819.07 | -50.1064 | 25.99513 | 0 | 0 | 71.8909 | 301.2 | 54247.57 | 60527.71
| 444.7665 | 55.93676 | 52.6 | 316952.1 | 25.20219 | 0.2400001 | 1 | 1271.79 | 1.980626 | 45 | 602.5413 | 305016.8 | 709.8247 | -801.8254 | 112200302.0 | 312.404 | 8100000 | 0.4985438 | 8100000 | 0.000546048 | 176550.8 | -85816.98 | -49.76243 | 25.64608 | 0 | 0 | 71.89009 | 301.4 | 54247.57 | 60527.71
| 446.908 | 56.2894 | 52.8 | 312108.9 | 24.81623 | 3.160001 | 1 | 16544.94 | 2.004469 | 45 | 601.7087 | 300528.9 | 709.8247 | -801.8262 | 111953967.1 | 311.6442 | 8100000 | 0.5027906 | 8100000 | 0.0005666763 | 176485.4 | -85814.89 | -49.40964 | 25.28196 | 0 | 0 | 71.8893 | 301.6 | 54247.57 | 60527.71
| 448.8389 | 56.64206 | 53 | 300570.3 | 23.98475 | 4.990002 | 1 | 25232.13 | 2.059431 | 45 | 597.4692 | 289816 | 709.8247 | -801.8269 | 110610426.0 | 307.5024 | 8100000 | 0.5120861 | 8100000 | 0.0006148475 | 174626.1 | -85813.02 | -49.05685 | 24.49472 | 0 | 0 | 71.88859 | 301.8 | 54247.57 | 60527.71
| 451.1449 | 56.99468 | 53.2 | 312899.9 | 24.77259 | 2.560001 | 1 | 13439.44 | 1.991942 | 45 | 599.1068 | 301262.3 | 709.8247 | -801.8277 | 112890103.5 | 314.5325 | 8100000 | 0.5048687 | 8100000 | 0.000570879 | 174120.6 | -85810.77 | -48.70406 | 25.24073 | 0 | 0 | 71.88773 | 302 | 54247.57 | 60527.71
| 453.3715 | 57.34732 | 53.4 | 310794.2 | 24.57578 | 2.210001 | 1 | 11517.19 | 2.002854 | 45 | 598.3129 | 299309.8 | 709.8247 | -801.8286 | 113035908.3 | 314.9826 | 8100000 | 0.5073372 | 8100000 | 0.0005822211 | 172051.7 | -85808.6 | -48.35127 | 25.05469 | 0 | 0 | 71.88689 | 302.2 | 54247.57 | 60527.71
| 455.4708 | 57.69996 | 53.6 | 330827.2 | 25.9057 | 3.820001 | 1 | 21166.67 | 1.898185 | 45 | 603.1477 | 317845.5 | 709.8247 | -801.8293 | 116168145.7 | 324.6625 | 8100000 | 0.4966935 | 8100000 | 0.0005170037 | 171677.1 | -85806.55 | -47.99848 | 26.30765 | 0 | 0 | 71.88612 | 302.4 | 54247.57 | 60527.71
| 457.1668 | 58.03499 | 53.8 | 339544.2 | 26.47424 | 5.640002 | 1 | 32101.17 | 1.871513 | 45 | 611.3541 | 325883.5 | 709.8247 | -801.83 | 117561811.2 | 328.9766 | 8100000 | 0.4936551 | 8100000 | 0.0004936486 | 172073.7 | -85804.92 | -47.66333 | 26.84032 | 0 | 0 | 71.88549 | 302.6 | 54247.57 | 60527.71
| 459.1522 | 58.38764 | 54 | 334202.5 | 26.05653 | 1.355 | 1 | 7579.334 | 1.919604 | 45 | 614.6795 | 320959.8 | 709.8247 | -801.8307 | 117285724.0 | 328.1216 | 8100000 | 0.497824 | 8100000 | 0.0005126516 | 173879.9 | -85802.99 | -47.31054 | 26.44914 | 0 | 0 | 71.88475 | 302.8 | 54247.57 | 60527.71
| 461.2616 | 58.72265 | 54.2 | 301331.5 | 23.76671 | 1.36 | 1 | 6875.755 | 2.096612 | 45 | 607.6054 | 290523.6 | 709.8247 | -801.8315 | 113075138.2 | 315.1036 | 8100000 | 0.5193241 | 8100000 | 0.0006342162 | 174472.5 | -85800.94 | -46.97539 | 24.28764 | 0 | 0 | 71.88397 | 303 | 54247.57 | 60527.71
| 463.2053 | 59.0753 | 54.4 | 298341.1 | 23.52805 | 3.160001 | 1 | 15839.04 | 2.098633 | 45 | 603.1011 | 287742.9 | 709.8247 | -801.8322 | 112943009.7 | 314.6958 | 8100000 | 0.5230541 | 8100000 | 0.0006508793 | 174815 | -85799.05 | -46.6226 | 24.06068 | 0 | 0 | 71.88325 | 303.2 | 54247.57 | 60527.71
| 465.2923 | 59.42794 | 54.6 | 326142 | 25.35832 | -1.440001 | 1 | -7863.588 | 1.943853 | 45 | 608.0669 | 313518.3 | 709.8247 | -801.833 | 117450222.4 | 328.631 | 8100000 | 0.5059841 | 8100000 | 0.0005478959 | 174916.4 | -85797.02 | -46.26981 | 25.79314 | 0 | 0 | 71.88248 | 303.4 | 54247.57 | 60527.71
| 467.5665 | 59.78057 | 54.8 | 316569.1 | 24.65469 | -0.7600003 | 1 | -4033.302 | 1.995986 | 45 | 606.5541 | 304662.1 | 709.8247 | -801.8338 | 116580105.5 | 325.9373 | 8100000 | 0.5127854 | 8100000 | 0.0005849836 | 174261.1 | -85794.8 | -45.91702 | 25.12932 | 0 | 0 | 71.88162 | 303.6 | 54247.57 | 60527.71
| 469.6715 | 60.13322 | 55 | 335229.2 | 25.87411 | 7.530003 | 1 | 42442.8 | 1.896571 | 45 | 614.2954 | 321906.7 | 709.8247 | -801.8346 | 119549469.3 | 335.1369 | 8100000 | 0.5029986 | 8100000 | 0.0005247488 | 173768.3 | -85792.75 | -45.56423 | 26.27801 | 0 | 0 | 71.88085 | 303.8 | 54247.57 | 60527.71
| 471.6797 | 60.46823 | 55.2 | 318464.9 | 24.69113 | -1.38 | 1 | -7364.856 | 2.002048 | 45 | 612.035 | 306417.6 | 709.8247 | -801.8354 | 117657890.1 | 329.2742 | 8100000 | 0.5139326 | 8100000 | 0.0005846887 | 174239.5 | -85790.8 | -45.22908 | 25.16376 | 0 | 0 | 71.88009 | 304 | 54247.57 | 60527.71
| 473.5141 | 60.82089 | 55.4 | 378375.9 | 28.77012 | 4.650002 | 1 | 29334.56 | 1.734516 | 45 | 627.6846 | 361489.6 | 709.8247 | -801.836 | 125284150.1 | 352.9576 | 8100000 | 0.4854636 | 8100000 | 0.000416607 | 174788.3 | -85789.02 | -44.87629 | 28.97342 | 0 | 0 | 71.87942 | 304.2 | 54247.57 | 60527.71
| 475.5215 | 61.17354 | 55.6 | 342270 | 26.22142 | 10.74 | 1 | 62133.49 | 1.89253 | 45 | 631.031 | 328393.6 | 709.8247 | -801.8368 | 121591552.2 | 341.4748 | 8100000 | 0.5031068 | 8100000 | 0.0005120903 | 175477.7 | -85787.07 | -44.5235 | 26.60367 | 0 | 0 | 71.87867 | 304.4 | 54247.57 | 60527.71
| 477.921 | 61.52616 | 55.8 | 295927 | 23.06606 | 5.670002 | 1 | 28263.26 | 2.164104 | 45 | 619.1383 | 285496.6 | 709.8247 | -801.8377 | 115303632.6 | 321.9885 | 8100000 | 0.5336013 | 8100000 | 0.0006889874 | 175211.6 | -85784.73 | -44.17071 | 23.62041 | 0 | 0 | 71.87778 | 304.6 | 54247.57 | 60527.71
| 479.8925 | 61.87882 | 56 | 301060.6 | 23.3643 | 2.750001 | 1 | 13901.73 | 2.118034 | 45 | 613.8141 | 290271.8 | 709.8247 | -801.8384 | 116516523.1 | 325.7405 | 8100000 | 0.5310733 | 8100000 | 0.0006695065 | 174730.1 | -85782.81 | -43.81791 | 23.90477 | 0 | 0 | 71.87704 | 304.8 | 54247.57 | 60527.71
| 481.5818 | 62.22267 | 56.2 | 313437.5 | 24.14965 | 6.590002 | 1 | 34766.37 | 2.031551 | 45 | 615.4795 | 301760.5 | 709.8247 | -801.839 | 118761580.7 | 332.694 | 8100000 | 0.5239293 | 8100000 | 0.0006211086 | 177202.1 | -85781.18 | -43.47394 | 24.65116 | 0 | 0 | 71.87642 | 305 | 54247.57 | 60527.71
| 483.8894 | 62.56648 | 56.4 | 316406.5 | 24.29361 | 7.950003 | 1 | 42410.87 | 2.002454 | 45 | 614.0664 | 304511.6 | 709.8247 | -801.8399 | 119693549.4 | 335.5838 | 8100000 | 0.5227222 | 8100000 | 0.0006128744 | 176787.7 | -85778.93 | -43.12997 | 24.7876 | 0 | 0 | 71.87556 | 305.2 | 54247.57 | 60527.71
| 486.0885 | 62.92794 | 56.6 | 314203.7 | 24.10119 | 1.910001 | 1 | 10057.59 | 2.033168 | 45 | 613.6844 | 302470.7 | 709.8247 | -801.8407 | 119789163.8 | 335.8804 | 8100000 | 0.5253224 | 8100000 | 0.0006250886 | 175883.9 | -85776.78 | -42.76836 | 24.6052 | 0 | 0 | 71.87474 | 305.4 | 54247.57 | 60527.71
| 487.7155 | 63.28062 | 56.8 | 309544.2 | 23.76816 | 0.6550002 | 1 | 3396.918 | 2.051758 | 45 | 610.1437 | 298150.3 | 709.8247 | -801.8413 | 119309188.9 | 334.3918 | 8100000 | 0.5303918 | 8100000 | 0.0006476585 | 177586 | -85775.21 | -42.41557 | 24.28903 | 0 | 0 | 71.87414 | 305.6 | 54247.57 | 60527.71
| 489.9944 | 63.63325 | 57 | 296550.8 | 22.87611 | 4.700002 | 1 | 23451.39 | 2.11359 | 45 | 604.9895 | 286077.2 | 709.8247 | -801.8422 | 117589045.6 | 329.061 | 8100000 | 0.5411495 | 8100000 | 0.0007095883 | 177543.3 | -85772.99 | -42.06278 | 23.43906 | 0 | 0 | 71.8733 | 305.8 | 54247.57 | 60527.71
| 491.7877 | 63.99473 | 57.2 | 296744.8 | 22.85903 | 3.610001 | 1 | 18006.87 | 2.095809 | 45 | 599.4502 | 286257.7 | 709.8247 | -801.8428 | 117907009.8 | 330.0459 | 8100000 | 0.542756 | 8100000 | 0.000712687 | 178235.4 | -85771.25 | -41.70116 | 23.42274 | 0 | 0 | 71.87263 | 306 | 54247.57 | 60527.71
| 494.0183 | 64.34737 | 57.4 | 322046.4 | 24.4579 | 6.060002 | 1 | 32794.46 | 1.943857 | 45 | 603.8902 | 309731.8 | 709.8247 | -801.8437 | 122456659.5 | 344.1625 | 8100000 | 0.5254706 | 8100000 | 0.0006084356 | 179107.8 | -85769.08 | -41.34837 | 24.94317 | 0 | 0 | 71.8718 | 306.2 | 54247.57 | 60527.71
| 495.8088 | 64.70004 | 57.6 | 362329.2 | 27.10894 | 3.780001 | 1 | 22858.38 | 1.776548 | 45 | 616.0499 | 346815.4 | 709.8247 | -801.8443 | 128148297.5 | 361.8835 | 8100000 | 0.5048841 | 8100000 | 0.000483302 | 181387.9 | -85767.34 | -40.99558 | 27.43287 | 0 | 0 | 71.87114 | 306.4 | 54247.57 | 60527.71
| 497.9433 | 65.0615 | 57.8 | 354363.2 | 26.52202 | 5.850002 | 1 | 34700.87 | 1.829893 | 45 | 623.0446 | 339510.1 | 709.8247 | -801.8451 | 127622082.2 | 360.2424 | 8100000 | 0.5097981 | 8100000 | 0.0005080982 | 181879.5 | -85765.26 | -40.63397 | 26.885 | 0 | 0 | 71.87035 | 306.6 | 54247.57 | 60527.71
| 500.1345 | 65.42296 | 58 | 399082.1 | 29.50932 | 5.680002 | 1 | 37746.92 | 1.681578 | 45 | 641.3769 | 380342.9 | 709.8247 | -801.8459 | 133045977.7 | 377.1844 | 8100000 | 0.4917319 | 8100000 | 0.0004028341 | 181196.2 | -85763.13 | -40.27236 | 29.65417 | 0 | 0 | 71.86953 | 306.8 | 54247.57 | 60527.71
| 502.1873 | 65.79325 | 58.2 | 342443.5 | 25.63266 | 2.600001 | 1 | 14880.6 | 1.948303 | 45 | 639.2172 | 328553.3 | 709.8247 | -801.8467 | 126931903.7 | 358.0907 | 8100000 | 0.518335 | 8100000 | 0.0005502044 | 180669.2 | -85761.13 | -39.90192 | 26.05121 | 0 | 0 | 71.86877 | 307 | 54247.57 | 60527.71
| 504.3946 | 66.14588 | 58.4 | 337567.3 | 25.26115 | 2.930001 | 1 | 16542.84 | 1.979017 | 45 | 640.5748 | 324062 | 709.8247 | -801.8475 | 126720897.8 | 357.4331 | 8100000 | 0.5219809 | 8100000 | 0.0005692497 | 178164.9 | -85758.97 | -39.54913 | 25.70163 | 0 | 0 | 71.86794 | 307.2 | 54247.57 | 60527.71
| 506.4521 | 66.51617 | 58.6 | 322457.7 | 24.23296 | 4.760002 | 1 | 25753.56 | 2.047719 | 45 | 635.573 | 310112.3 | 709.8247 | -801.8483 | 124893993.9 | 351.743 | 8100000 | 0.532581 | 8100000 | 0.0006273391 | 176819.6 | -85756.97 | -39.1787 | 24.73013 | 0 | 0 | 71.86718 | 307.4 | 54247.57 | 60527.71
| 508.2349 | 66.86884 | 58.8 | 324326.7 | 24.32172 | 7.580003 | 1 | 41388.4 | 2.023472 | 45 | 634.9261 | 311840.5 | 709.8247 | -801.8489 | 125491050.8 | 353.6019 | 8100000 | 0.5328574 | 8100000 | 0.0006234177 | 179031.5 | -85755.24 | -38.82591 | 24.81422 | 0 | 0 | 71.86651 | 307.6 | 54247.57 | 60527.71
| 510.3816 | 67.22148 | 59 | 354144.3 | 26.22795 | 2.110001 | 1 | 12469.15 | 1.898596 | 45 | 643.1248 | 339309.2 | 709.8247 | -801.8497 | 130114739.3 | 368.0213 | 8100000 | 0.5166323 | 8100000 | 0.0005256156 | 179070.1 | -85753.15 | -38.47311 | 26.60979 | 0 | 0 | 71.86572 | 307.8 | 54247.57 | 60527.71
| 512.5049 | 67.55649 | 59.2 | 327014.8 | 24.40597 | 1.16 | 1 | 6345.887 | 2.038021 | 45 | 639.0975 | 314324.9 | 709.8247 | -801.8505 | 126763489.2 | 357.5658 | 8100000 | 0.5329333 | 8100000 | 0.0006195164 | 178910.7 | -85751.09 | -38.13796 | 24.89401 | 0 | 0 | 71.86493 | 308 | 54247.57 | 60527.71
| 514.4125 | 67.93561 | 59.4 | 356036.2 | 26.26508 | 4.205002 | 1 | 25026.98 | 1.893747 | 45 | 646.0863 | 341045.5 | 709.8247 | -801.8512 | 131165560.5 | 371.3042 | 8100000 | 0.5179378 | 8100000 | 0.0005255692 | 178954.8 | -85749.23 | -37.75871 | 26.64456 | 0 | 0 | 71.86422 | 308.2 | 54247.57 | 60527.71
| 516.2589 | 68.29709 | 59.6 | 325263.2 | 24.2252 | 5.010002 | 1 | 27340.44 | 2.050954 | 45 | 642.1547 | 312706.2 | 709.8247 | -801.8519 | 127152301.0 | 358.7777 | 8100000 | 0.5371282 | 8100000 | 0.000633072 | 181522.7 | -85747.44 | -37.39709 | 24.72277 | 0 | 0 | 71.86354 | 308.4 | 54247.57 | 60527.71
| 518.3303 | 68.64974 | 59.8 | 311693.7 | 23.31902 | 2.740001 | 1 | 14323.55 | 2.118443 | 45 | 634.865 | 300143.9 | 709.8247 | -801.8527 | 125344233.6 | 353.1447 | 8100000 | 0.5476896 | 8100000 | 0.0006929528 | 182300.5 | -85745.43 | -37.0443 | 23.86163 | 0 | 0 | 71.86277 | 308.6 | 54247.57 | 60527.71
| 520.4132 | 69.02003 | 60 | 338421.1 | 24.99019 | 3.220001 | 1 | 18227.99 | 1.967704 | 45 | 638.6366 | 324848.8 | 709.8247 | -801.8535 | 129932703.6 | 367.4528 | 8100000 | 0.5311983 | 8100000 | 0.0005909912 | 182662.6 | -85743.4 | -36.67387 | 25.44618 | 0 | 0 | 71.86199 | 308.8 | 54247.57 | 60527.71
| 522.8258 | 69.37265 | 60.2 | 307157 | 22.94576 | 5.530002 | 1 | 28571.54 | 2.126931 | 45 | 630.6628 | 295934.9 | 709.8247 | -801.8544 | 125437532.9 | 353.4352 | 8100000 | 0.5530454 | 8100000 | 0.0007210879 | 180838.6 | -85741.04 | -36.32107 | 23.50558 | 0 | 0 | 71.86109 | 309 | 54247.57 | 60527.71
| 524.5801 | 69.74296 | 60.4 | 312357.6 | 23.24557 | 2.330001 | 1 | 12202.35 | 2.090155 | 45 | 627.4769 | 300759.5 | 709.8247 | -801.855 | 126620641.6 | 357.1207 | 8100000 | 0.5508025 | 8100000 | 0.0007009981 | 182071.3 | -85739.34 | -35.95064 | 23.79163 | 0 | 0 | 71.86045 | 309.2 | 54247.57 | 60527.71
| 526.7453 | 70.11324 | 60.6 | 309699.9 | 23.03863 | 6.580002 | 1 | 34313.36 | 2.077224 | 45 | 622.0568 | 298294.8 | 709.8247 | -801.8558 | 126566561.5 | 356.9521 | 8100000 | 0.5539634 | 8100000 | 0.0007168669 | 181297.9 | -85737.23 | -35.58021 | 23.59424 | 0 | 0 | 71.85964 | 309.4 | 54247.57 | 60527.71
| 528.7736 | 70.46589 | 60.8 | 346082.5 | 25.31315 | 8.870003 | 1 | 51668.73 | 1.880413 | 45 | 630.1402 | 331901.6 | 709.8247 | -801.8566 | 132688509.6 | 376.066 | 8100000 | 0.5310625 | 8100000 | 0.0005769529 | 182029.2 | -85735.26 | -35.22741 | 25.7506 | 0 | 0 | 71.85888 | 309.6 | 54247.57 | 60527.71
| 530.7361 | 70.83619 | 61 | 370897.5 | 26.88607 | -1.2 | 1 | -7414.735 | 1.810095 | 45 | 640.6532 | 354657.8 | 709.8247 | -801.8573 | 136338626.2 | 387.4966 | 8100000 | 0.5195607 | 8100000 | 0.0005049729 | 182626.1 | -85733.35 | -34.85698 | 27.22506 | 0 | 0 | 71.85816 | 309.8 | 54247.57 | 60527.71
| 532.9166 | 71.20647 | 61.2 | 319806.4 | 23.56088 | 3.470001 | 1 | 18604.43 | 2.066717 | 45 | 635.3524 | 307659.3 | 709.8247 | -801.8581 | 129443533.6 | 365.9254 | 8100000 | 0.5500968 | 8100000 | 0.0006827564 | 182020.6 | -85731.22 | -34.48654 | 24.09192 | 0 | 0 | 71.85734 | 310 | 54247.57 | 60527.71
| 534.9459 | 71.55912 | 61.4 | 315454.2 | 23.25105 | 6.910002 | 1 | 36697.27 | 2.065505 | 45 | 630.0682 | 303629.3 | 709.8247 | -801.8589 | 129086940.2 | 364.8123 | 8100000 | 0.5543483 | 8100000 | 0.0007052014 | 181849.1 | -85729.25 | -34.13375 | 23.79685 | 0 | 0 | 71.85659 | 310.2 | 54247.57 | 60527.71
| 536.9636 | 71.92941 | 61.6 | 338168.5 | 24.64518 | 3.390001 | 1 | 19178.88 | 1.95437 | 45 | 633.9619 | 324616 | 709.8247 | -801.8596 | 133126546.9 | 377.4364 | 8100000 | 0.5403086 | 8100000 | 0.0006168235 | 182493.5 | -85727.28 | -33.76332 | 25.12032 | 0 | 0 | 71.85584 | 310.4 | 54247.57 | 60527.71
| 539.1959 | 72.29969 | 61.8 | 325918.6 | 23.82779 | 1.760001 | 1 | 9600.13 | 2.02388 | 45 | 632.7814 | 313311.9 | 709.8247 | -801.8605 | 131650738.4 | 372.8208 | 8100000 | 0.549178 | 8100000 | 0.0006674809 | 181845.9 | -85725.1 | -33.39288 | 24.34568 | 0 | 0 | 71.85501 | 310.6 | 54247.57 | 60527.71
| 540.9366 | 72.65237 | 62 | 327649.5 | 23.90738 | 4.550002 | 1 | 24994.26 | 2.006503 | 45 | 632.2537 | 314911.2 | 709.8247 | -801.8611 | 132230362.3 | 374.6331 | 8100000 | 0.5494378 | 8100000 | 0.0006636689 | 183927.9 | -85723.42 | -33.04009 | 24.42127 | 0 | 0 | 71.85436 | 310.8 | 54247.57 | 60527.71
| 543.1645 | 73.02264 | 62.2 | 331086 | 24.0799 | 6.110002 | 1 | 33961.21 | 1.986701 | 45 | 633.9466 | 318084.3 | 709.8247 | -801.8619 | 133226218.7 | 377.7483 | 8100000 | 0.5481101 | 8100000 | 0.0006532759 | 183635.4 | -85721.25 | -32.66965 | 24.58501 | 0 | 0 | 71.85353 | 311 | 54247.57 | 60527.71
| 545.2252 | 73.39293 | 62.4 | 360506.2 | 25.90574 | 1.650001 | 1 | 9916.598 | 1.862633 | 45 | 641.6508 | 345144.9 | 709.8247 | -801.8627 | 137945940.5 | 392.5379 | 8100000 | 0.5320413 | 8100000 | 0.0005537955 | 183624.8 | -85719.24 | -32.29922 | 26.30769 | 0 | 0 | 71.85276 | 311.2 | 54247.57 | 60527.71
| 547.2937 | 73.76322 | 62.6 | 349457 | 25.16046 | 2.360001 | 1 | 13770.99 | 1.930527 | 45 | 645.7341 | 335004 | 709.8247 | -801.8635 | 136813021.0 | 388.9841 | 8100000 | 0.5391535 | 8100000 | 0.0005923426 | 183338.1 | -85717.22 | -31.92878 | 25.60675 | 0 | 0 | 71.852 | 311.4 | 54247.57 | 60527.71
| 549.3778 | 74.11587 | 62.8 | 339360.5 | 24.48227 | 0.9000003 | 1 | 5101.621 | 1.986702 | 45 | 645.5837 | 325714.3 | 709.8247 | -801.8642 | 135726754.9 | 385.5788 | 8100000 | 0.5460668 | 8100000 | 0.0006311161 | 182924.9 | -85715.2 | -31.57599 | 24.96623 | 0 | 0 | 71.85122 | 311.6 | 54247.57 | 60527.71
| 551.468 | 74.48616 | 63 | 334832.3 | 24.1598 | 0.7800003 | 1 | 4364.159 | 2.008929 | 45 | 644.4012 | 321540.7 | 709.8247 | -801.865 | 135422196.1 | 384.6244 | 8100000 | 0.5500292 | 8100000 | 0.0006515407 | 183225.2 | -85713.16 | -31.20555 | 24.66078 | 0 | 0 | 71.85045 | 311.8 | 54247.57 | 60527.71
| 553.2943 | 74.85647 | 63.2 | 341541.7 | 24.54836 | 6.090002 | 1 | 34877.58 | 1.968516 | 45 | 647.2023 | 327723.1 | 709.8247 | -801.8657 | 136791043.5 | 388.9152 | 8100000 | 0.5472322 | 8100000 | 0.0006293068 | 185208.9 | -85711.39 | -30.83512 | 25.02876 | 0 | 0 | 71.84977 | 312 | 54247.57 | 60527.71
| 555.4778 | 75.22675 | 63.4 | 326199.8 | 23.55351 | 8.040003 | 1 | 44177.12 | 2.040048 | 45 | 644.3994 | 313571.7 | 709.8247 | -801.8665 | 134749192.3 | 382.5161 | 8100000 | 0.5582724 | 8100000 | 0.0006933071 | 185059.9 | -85709.26 | -30.46468 | 24.08491 | 0 | 0 | 71.84895 | 312.2 | 54247.57 | 60527.71
| 557.1502 | 75.59707 | 63.6 | 347237.2 | 24.83593 | 0.4900002 | 1 | 2838.242 | 1.952352 | 45 | 648.5199 | 332963.4 | 709.8247 | -801.8671 | 138369626.5 | 393.8676 | 8100000 | 0.5463415 | 8100000 | 0.0006148558 | 187030.4 | -85707.64 | -30.09425 | 25.30056 | 0 | 0 | 71.84834 | 312.4 | 54247.57 | 60527.71
| 559.4955 | 75.96734 | 63.8 | 338766.4 | 24.26066 | -0.03000001 | 1 | -172.3477 | 1.996402 | 45 | 647.5632 | 325166.9 | 709.8247 | -801.868 | 137554677.0 | 391.3103 | 8100000 | 0.5522701 | 8100000 | 0.0006491528 | 186570.6 | -85705.35 | -29.72381 | 24.75637 | 0 | 0 | 71.84746 | 312.6 | 54247.57 | 60527.71
| 561.6484 | 76.33762 | 64 | 362071.2 | 25.67738 | 12.48 | 1 | 76527.82 | 1.857786 | 45 | 657.9257 | 346579 | 709.8247 | -801.8688 | 141442694.1 | 403.5215 | 8100000 | 0.5397071 | 8100000 | 0.0005710464 | 185768.9 | -85703.25 | -29.35338 | 26.09324 | 0 | 0 | 71.84667 | 312.8 | 54247.57 | 60527.71
| 563.7106 | 76.70791 | 64.2 | 334144.7 | 23.89785 | 13.51 | 1 | 76906.92 | 1.991149 | 45 | 655.5148 | 320906.6 | 709.8247 | -801.8696 | 137626898.2 | 391.5369 | 8100000 | 0.5573613 | 8100000 | 0.0006737388 | 185457.7 | -85701.24 | -28.98294 | 24.41223 | 0 | 0 | 71.84588 | 313 | 54247.57 | 60527.71
| 565.859 | 77.0782 | 64.4 | 332297.4 | 23.74527 | 10.62 | 1 | 59699.56 | 2.022267 | 45 | 655.1122 | 319202.3 | 709.8247 | -801.8704 | 137740231.2 | 391.8925 | 8100000 | 0.559591 | 8100000 | 0.0006845391 | 185491.1 | -85699.15 | -28.61251 | 24.26727 | 0 | 0 | 71.84509 | 313.2 | 54247.57 | 60527.71
| 567.8087 | 77.4485 | 64.6 | 329583.4 | 23.5464 | 3.490001 | 1 | 19263.14 | 2.056214 | 45 | 650.7555 | 316697.2 | 709.8247 | -801.8711 | 137636468.3 | 391.5669 | 8100000 | 0.5627033 | 8100000 | 0.0006992025 | 185944.9 | -85697.25 | -28.24207 | 24.07814 | 0 | 0 | 71.84437 | 313.4 | 54247.57 | 60527.71
| 569.6844 | 77.8188 | 64.8 | 379675.8 | 26.63162 | 0.8500003 | 1 | 5366.393 | 1.824648 | 45 | 660.3655 | 362675.9 | 709.8247 | -801.8718 | 145395508.3 | 415.9635 | 8100000 | 0.5352215 | 8100000 | 0.0005293944 | 186273.4 | -85695.43 | -27.87163 | 26.98745 | 0 | 0 | 71.84367 | 313.6 | 54247.57 | 60527.71
| 572.0329 | 78.20671 | 65 | 367645.8 | 25.82509 | 2.650001 | 1 | 16237.77 | 1.897796 | 45 | 666.6145 | 351683.4 | 709.8247 | -801.8727 | 144293061.8 | 412.4907 | 8100000 | 0.5419991 | 8100000 | 0.0005674212 | 186499.6 | -85693.13 | -27.48356 | 26.23199 | 0 | 0 | 71.8428 | 313.8 | 54247.57 | 60527.71
| 574.0896 | 78.577 | 65.2 | 348629.6 | 24.60416 | 3.230001 | 1 | 18814.91 | 1.985088 | 45 | 662.9643 | 334243.5 | 709.8247 | -801.8734 | 141928282.0 | 405.0485 | 8100000 | 0.5536388 | 8100000 | 0.0006339976 | 185368.5 | -85691.13 | -27.11312 | 25.08154 | 0 | 0 | 71.84203 | 314 | 54247.57 | 60527.71
| 576.2253 | 78.94729 | 65.4 | 366229.1 | 25.6547 | -3.670001 | 1 | -22425.36 | 1.911133 | 45 | 669.4763 | 350386.9 | 709.8247 | -801.8742 | 144946632.4 | 414.5492 | 8100000 | 0.5446645 | 8100000 | 0.0005772345 | 184119.8 | -85689.05 | -26.74269 | 26.07193 | 0 | 0 | 71.84123 | 314.2 | 54247.57 | 60527.71
| 578.3288 | 79.31758 | 65.6 | 351323.4 | 24.69155 | -7.220003 | 1 | -42557.82 | 1.975794 | 45 | 669.0073 | 336718.8 | 709.8247 | -801.875 | 143185182.4 | 409.0028 | 8100000 | 0.553951 | 8100000 | 0.0006301965 | 183516.2 | -85687 | -26.37225 | 25.16416 | 0 | 0 | 71.84045 | 314.4 | 54247.57 | 60527.71
| 580.0392 | 79.6879 | 65.8 | 365064.3 | 25.5129 | -0.8300003 | 1 | -5051.586 | 1.934169 | 45 | 674.1646 | 349320.5 | 709.8247 | -801.8756 | 145510493.1 | 416.3258 | 8100000 | 0.5476436 | 8100000 | 0.0005863735 | 184252.9 | -85685.34 | -26.00181 | 25.9386 | 0 | 0 | 71.83982 | 314.6 | 54247.57 | 60527.71
| 582.2808 | 80.04936 | 66 | 350442.6 | 24.56729 | 3.230001 | 1 | 18908.94 | 2.00368 | 45 | 672.517 | 335909.7 | 709.8247 | -801.8765 | 143807935.0 | 410.9631 | 8100000 | 0.5566407 | 8100000 | 0.0006392116 | 184579 | -85683.15 | -25.6402 | 25.04667 | 0 | 0 | 71.83898 | 314.8 | 54247.57 | 60527.71
| 584.4345 | 80.41082 | 66.2 | 373713.5 | 25.96193 | 2.710001 | 1 | 16868.64 | 1.902647 | 45 | 678.9195 | 357231.7 | 709.8247 | -801.8773 | 147646035.2 | 423.0593 | 8100000 | 0.5446189 | 8100000 | 0.0005646219 | 184225.6 | -85681.05 | -25.27858 | 26.36042 | 0 | 0 | 71.83818 | 315 | 54247.57 | 60527.71
| 586.5665 | 80.78111 | 66.4 | 324924.7 | 22.94694 | -0.9400003 | 1 | -5114.967 | 2.148359 | 45 | 669.5002 | 312393.3 | 709.8247 | -801.8781 | 140355866.8 | 400.1053 | 8100000 | 0.5755449 | 8100000 | 0.0007503522 | 183634.2 | -85678.98 | -24.90814 | 23.50671 | 0 | 0 | 71.83739 | 315.2 | 54247.57 | 60527.71
| 588.3923 | 81.15142 | 66.6 | 353875.9 | 24.66766 | 2.180001 | 1 | 12873.91 | 1.978624 | 45 | 669.7759 | 339062.8 | 709.8246 | -801.8788 | 145534367.7 | 416.401 | 8100000 | 0.55761 | 8100000 | 0.000635499 | 184869.5 | -85677.2 | -24.5377 | 25.14158 | 0 | 0 | 71.8367 | 315.4 | 54247.57 | 60527.71
| 590.4873 | 81.52171 | 66.8 | 364695.4 | 25.29176 | 7.990003 | 1 | 48869.16 | 1.921642 | 45 | 675.6379 | 348982.8 | 709.8246 | -801.8795 | 147575587.3 | 422.837 | 8100000 | 0.5524065 | 8100000 | 0.0006010814 | 186068.3 | -85675.16 | -24.16727 | 25.73046 | 0 | 0 | 71.83594 | 315.6 | 54247.57 | 60527.71
| 592.5262 | 81.892 | 67 | 345459.9 | 24.08338 | 5.730002 | 1 | 33163.27 | 2.026716 | 45 | 673.2485 | 331328.9 | 709.8246 | -801.8803 | 145006280.6 | 414.7371 | 8100000 | 0.564748 | 8100000 | 0.0006729253 | 185539.2 | -85673.18 | -23.79683 | 24.58831 | 0 | 0 | 71.83517 | 315.8 | 54247.57 | 60527.71
| 594.4078 | 82.26231 | 67.2 | 362254.2 | 25.07246 | 2.830001 | 1 | 17098.59 | 1.952357 | 45 | 676.2323 | 346746.7 | 709.8246 | -801.881 | 147974121.2 | 424.0944 | 8100000 | 0.5559236 | 8100000 | 0.0006147447 | 187221.7 | -85671.35 | -23.42639 | 25.52377 | 0 | 0 | 71.83448 | 316 | 54247.57 | 60527.71
| 596.6396 | 82.63259 | 67.4 | 330262.8 | 23.10341 | 6.380002 | 1 | 35389.31 | 2.101885 | 45 | 669.4401 | 317324.5 | 709.8246 | -801.8818 | 143180383.4 | 408.9877 | 8100000 | 0.5771223 | 8100000 | 0.0007429383 | 186839 | -85669.17 | -23.05596 | 23.65605 | 0 | 0 | 71.83364 | 316.2 | 54247.57 | 60527.71
| 598.5811 | 83.01171 | 67.6 | 340699.5 | 23.69574 | 3.830001 | 1 | 21831.59 | 2.04167 | 45 | 667.3722 | 326947.5 | 709.8246 | -801.8825 | 145357253.0 | 415.8429 | 8100000 | 0.5710875 | 8100000 | 0.0007013215 | 186693.2 | -85667.28 | -22.6767 | 24.22019 | 0 | 0 | 71.83292 | 316.4 | 54247.57 | 60527.71
| 600.9561 | 83.3908 | 67.8 | 341358.6 | 23.6924 | 2.780001 | 1 | 15864.03 | 2.035608 | 45 | 665.924 | 327554.5 | 709.8246 | -801.8834 | 145958559.7 | 417.7379 | 8100000 | 0.571332 | 8100000 | 0.0007018061 | 186726.7 | -85664.96 | -22.29744 | 24.21701 | 0 | 0 | 71.83203 | 316.6 | 54247.57 | 60527.71
| 603.0548 | 83.76109 | 68 | 341232.4 | 23.64938 | 3.260001 | 1 | 18602.44 | 2.02591 | 45 | 662.8084 | 327438.3 | 709.8246 | -801.8842 | 146344638.9 | 418.955 | 8100000 | 0.572355 | 8100000 | 0.0007054437 | 185942.8 | -85662.91 | -21.927 | 24.1761 | 0 | 0 | 71.83125 | 316.8 | 54247.57 | 60527.71
| 605.0042 | 84.13139 | 68.2 | 355065.2 | 24.44609 | 4.220002 | 1 | 25037.08 | 1.957612 | 45 | 666.1265 | 340154.4 | 709.8246 | -801.8849 | 148987992.8 | 427.2944 | 8100000 | 0.5646857 | 8100000 | 0.000654429 | 186703.2 | -85661.02 | -21.55656 | 24.93199 | 0 | 0 | 71.83053 | 317 | 54247.57 | 60527.71
| 606.9173 | 84.5017 | 68.4 | 357771.6 | 24.5772 | 4.070001 | 1 | 24320.67 | 1.951954 | 45 | 668.9344 | 342637.5 | 709.8246 | -801.8856 | 149773739.2 | 429.7756 | 8100000 | 0.5641957 | 8100000 | 0.0006474026 | 186820.6 | -85659.16 | -21.18613 | 25.05604 | 0 | 0 | 71.82982 | 317.2 | 54247.57 | 60527.71
| 609.0949 | 84.87198 | 68.6 | 348322.5 | 23.97251 | 5.820002 | 1 | 33956.08 | 1.996005 | 45 | 668.4331 | 333961.2 | 709.8246 | -801.8865 | 148688984.8 | 426.3505 | 8100000 | 0.5708021 | 8100000 | 0.0006859966 | 186755.5 | -85657.04 | -20.81569 | 24.48311 | 0 | 0 | 71.82901 | 317.4 | 54247.57 | 60527.71
| 611.023 | 85.2511 | 68.8 | 380964.7 | 25.90851 | 1.840001 | 1 | 11660.51 | 1.861429 | 45 | 676.1403 | 363851.8 | 709.8246 | -801.8872 | 154016455.7 | 443.1903 | 8100000 | 0.5535194 | 8100000 | 0.000576038 | 186529.4 | -85655.16 | -20.43643 | 26.31029 | 0 | 0 | 71.82829 | 317.6 | 54247.57 | 60527.71
| 613.2358 | 85.63021 | 69 | 377428.8 | 25.6517 | -0.7100003 | 1 | -4461.609 | 1.89861 | 45 | 683.2162 | 360625.1 | 709.8246 | -801.888 | 153980786.4 | 443.0774 | 8100000 | 0.5561097 | 8100000 | 0.0005894915 | 185767.9 | -85653 | -20.05717 | 26.06911 | 0 | 0 | 71.82746 | 317.8 | 54247.57 | 60527.71
| 615.3689 | 86.00049 | 69.2 | 339075.2 | 23.32131 | 6.770002 | 1 | 38537.22 | 2.06592 | 45 | 675.4095 | 325451.5 | 709.8246 | -801.8888 | 148306907.9 | 425.1446 | 8100000 | 0.5798819 | 8100000 | 0.0007335496 | 184093 | -85650.92 | -19.68673 | 23.86381 | 0 | 0 | 71.82668 | 318 | 54247.57 | 60527.71
| 617.4121 | 86.37079 | 69.4 | 342803.7 | 23.50798 | 7.730003 | 1 | 44530.97 | 2.038035 | 45 | 674.7763 | 328884.8 | 709.8246 | -801.8895 | 149352877.3 | 428.4465 | 8100000 | 0.5783001 | 8100000 | 0.0007207699 | 184327.5 | -85648.93 | -19.3163 | 24.04158 | 0 | 0 | 71.82592 | 318.2 | 54247.57 | 60527.71
| 619.6306 | 86.74107 | 69.6 | 322436.1 | 22.28293 | 5.330002 | 1 | 28852.83 | 2.143918 | 45 | 665.9728 | 310092.3 | 709.8246 | -801.8904 | 145999569.4 | 417.8672 | 8100000 | 0.5941187 | 8100000 | 0.0008181976 | 183485.4 | -85646.77 | -18.94586 | 22.87137 | 0 | 0 | 71.82508 | 318.4 | 54247.57 | 60527.71
| 621.4856 | 87.11138 | 69.8 | 329304.3 | 22.65456 | 0.7800003 | 1 | 4294.709 | 2.092594 | 45 | 660.5625 | 316439.5 | 709.8246 | -801.8911 | 147654787.3 | 423.0869 | 8100000 | 0.5899665 | 8100000 | 0.0007877725 | 183809.1 | -85644.97 | -18.57542 | 23.22726 | 0 | 0 | 71.8244 | 318.6 | 54247.57 | 60527.71
| 623.9398 | 87.47283 | 70 | 371322.5 | 25.08753 | 1.28 | 1 | 7912.703 | 1.892953 | 45 | 670.7355 | 355046.3 | 709.8246 | -801.892 | 155302239.4 | 447.2615 | 8100000 | 0.5632425 | 8100000 | 0.0006221447 | 180959 | -85642.57 | -18.2138 | 25.53799 | 0 | 0 | 71.82349 | 318.8 | 54247.57 | 60527.71
| 626.2578 | 87.83428 | 70.2 | 323724 | 22.25185 | 6.950002 | 1 | 37844.81 | 2.115226 | 45 | 661.5996 | 311283.3 | 709.8246 | -801.8928 | 147552560.1 | 422.7644 | 8100000 | 0.5952745 | 8100000 | 0.0008219301 | 180550 | -85640.3 | -17.85218 | 22.84157 | 0 | 0 | 71.82262 | 319 | 54247.57 | 60527.71
| 628.3007 | 88.20458 | 70.4 | 337789 | 23.03398 | 5.480002 | 1 | 31029.62 | 2.02955 | 45 | 659.5014 | 324266.3 | 709.8246 | -801.8936 | 150622915.9 | 432.4582 | 8100000 | 0.5855987 | 8100000 | 0.0007580902 | 178381.9 | -85638.31 | -17.48174 | 23.5898 | 0 | 0 | 71.82185 | 319.2 | 54247.57 | 60527.71
| 630.3769 | 88.55723 | 70.6 | 382796.6 | 25.6568 | 1.650001 | 1 | 10503.59 | 1.842437 | 45 | 672.2535 | 365522.5 | 709.8246 | -801.8944 | 158333594.9 | 456.8698 | 8100000 | 0.5593079 | 8100000 | 0.0005926639 | 178066.9 | -85636.29 | -17.12894 | 26.0739 | 0 | 0 | 71.82109 | 319.4 | 54247.57 | 60527.71
| 632.4339 | 88.91871 | 70.8 | 352338.6 | 23.8156 | 1.02 | 1 | 5994.836 | 1.988733 | 45 | 670.0097 | 337651.2 | 709.8246 | -801.8951 | 154006407.0 | 443.1585 | 8100000 | 0.5773702 | 8100000 | 0.0007024143 | 176328.9 | -85634.29 | -16.76732 | 24.3341 | 0 | 0 | 71.82032 | 319.6 | 54247.57 | 60527.71
| 634.4279 | 89.28019 | 71 | 352430.8 | 23.78889 | 0.1 | 1 | 585.5509 | 1.989138 | 45 | 670.2092 | 337735.9 | 709.8246 | -801.8959 | 154408919.1 | 444.4327 | 8100000 | 0.5782062 | 8100000 | 0.0007049009 | 176640 | -85632.35 | -16.4057 | 24.30872 | 0 | 0 | 71.81958 | 319.8 | 54247.57 | 60527.71
| 636.1488 | 89.63287 | 71.2 | 394294.3 | 26.24456 | 0.1400001 | 1 | 914.2529 | 1.818998 | 45 | 682.4717 | 375991.7 | 709.8246 | -801.8965 | 161101431.4 | 465.6552 | 8100000 | 0.5563754 | 8100000 | 0.0005653885 | 177473.3 | -85630.69 | -16.0529 | 26.62534 | 0 | 0 | 71.81894 | 320 | 54247.57 | 60527.71
| 638.2898 | 89.98552 | 71.4 | 339455.5 | 22.97496 | 4.890002 | 1 | 27802.67 | 2.074006 | 45 | 676.5141 | 325801.7 | 709.8246 | -801.8973 | 152841989.5 | 439.474 | 8100000 | 0.5887487 | 8100000 | 0.0007658217 | 178144.7 | -85628.6 | -15.7001 | 23.53347 | 0 | 0 | 71.81814 | 320.2 | 54247.57 | 60527.71
| 640.2185 | 90.33818 | 71.6 | 353149.8 | 23.73868 | 1.29 | 1 | 7599.624 | 2.001263 | 45 | 675.7861 | 338396.2 | 709.8246 | -801.898 | 155650083.6 | 448.3633 | 8100000 | 0.5803928 | 8100000 | 0.0007103527 | 178818.6 | -85626.73 | -15.3473 | 24.261 | 0 | 0 | 71.81743 | 320.4 | 54247.57 | 60527.71
| 641.9614 | 90.69086 | 71.8 | 341236.5 | 23.02376 | 2.910001 | 1 | 16601.52 | 2.05865 | 45 | 673.3057 | 327442 | 709.8246 | -801.8987 | 153840343.9 | 442.6329 | 8100000 | 0.5895128 | 8100000 | 0.0007637889 | 179848.4 | -85625.04 | -14.9945 | 23.58005 | 0 | 0 | 71.81679 | 320.6 | 54247.57 | 60527.71
| 643.9525 | 91.04352 | 72 | 397339.9 | 26.28543 | 5.540002 | 1 | 36657.05 | 1.805663 | 45 | 685.6679 | 378760.1 | 709.8246 | -801.8994 | 163130485.5 | 472.103 | 8100000 | 0.5581024 | 8100000 | 0.0005655166 | 183938 | -85623.11 | -14.6417 | 26.66361 | 0 | 0 | 71.81604 | 320.8 | 54247.57 | 60527.71
| 646.2191 | 91.4138 | 72.2 | 346043.7 | 23.23268 | 4.200002 | 1 | 24309.31 | 2.055417 | 45 | 682.307 | 331865.9 | 709.8246 | -801.9002 | 155564709.4 | 448.0928 | 8100000 | 0.5876256 | 8100000 | 0.0007486357 | 184752.8 | -85620.89 | -14.27126 | 23.77934 | 0 | 0 | 71.81521 | 321 | 54247.57 | 60527.71
| 648.2065 | 91.7841 | 72.4 | 318516.1 | 21.63872 | 0.1700001 | 1 | 904.4129 | 2.186356 | 45 | 668.2914 | 306465 | 709.8246 | -801.901 | 150504909.0 | 432.0854 | 8100000 | 0.6098412 | 8100000 | 0.0008872076 | 184894.1 | -85618.96 | -13.90082 | 22.25259 | 0 | 0 | 71.81447 | 321.2 | 54247.57 | 60527.71
| 650.467 | 92.15438 | 72.6 | 360117.2 | 23.97809 | 1.26 | 1 | 7563.365 | 1.960042 | 45 | 674.391 | 344788.3 | 709.8246 | -801.9018 | 158860440.3 | 458.5412 | 8100000 | 0.5800965 | 8100000 | 0.0006968655 | 184075.3 | -85616.75 | -13.53038 | 24.4884 | 0 | 0 | 71.81362 | 321.4 | 54247.57 | 60527.71
| 652.299 | 92.5247 | 72.8 | 368595.1 | 24.44345 | 0.6700002 | 1 | 4110.939 | 1.930541 | 45 | 679.1144 | 352552 | 709.8246 | -801.9025 | 160590963.4 | 464.0341 | 8100000 | 0.5761513 | 8100000 | 0.0006678505 | 184700.6 | -85614.98 | -13.15994 | 24.92949 | 0 | 0 | 71.81294 | 321.6 | 54247.57 | 60527.71
| 654.5726 | 92.88616 | 73 | 376560.2 | 24.8683 | 5.990002 | 1 | 37669.72 | 1.899423 | 45 | 685.6938 | 359832 | 709.8246 | -801.9034 | 162333603.0 | 469.57 | 8100000 | 0.572193 | 8100000 | 0.0006423961 | 182230.7 | -85612.76 | -12.79832 | 25.33113 | 0 | 0 | 71.81209 | 321.8 | 54247.57 | 60527.71
| 656.5287 | 93.25646 | 73.2 | 368328.6 | 24.35752 | 5.100002 | 1 | 31368.59 | 1.945899 | 45 | 686.7142 | 352308.2 | 709.8246 | -801.9041 | 161410678.9 | 466.6375 | 8100000 | 0.5777589 | 8100000 | 0.0006741069 | 182626.2 | -85610.85 | -12.42788 | 24.84813 | 0 | 0 | 71.81138 | 322 | 54247.57 | 60527.71
| 658.3275 | 93.61795 | 73.4 | 364120.1 | 24.08684 | 1.07 | 1 | 6490.691 | 1.977421 | 45 | 687.5783 | 348455.9 | 709.8246 | -801.9048 | 161051609.9 | 465.497 | 8100000 | 0.5812916 | 8100000 | 0.0006924534 | 183263.9 | -85609.11 | -12.06626 | 24.59158 | 0 | 0 | 71.8107 | 322.2 | 54247.57 | 60527.71
| 660.5744 | 93.98824 | 73.6 | 371806.1 | 24.4938 | 3.650001 | 1 | 22623.24 | 1.944283 | 45 | 691.0127 | 355488.5 | 709.8246 | -801.9056 | 162778225.0 | 470.9832 | 8100000 | 0.5774006 | 8100000 | 0.000666747 | 183314 | -85606.92 | -11.69582 | 24.97715 | 0 | 0 | 71.80986 | 322.4 | 54247.57 | 60527.71
| 662.3312 | 94.35856 | 73.8 | 383312.3 | 25.13687 | 8.360003 | 1 | 53663.68 | 1.890937 | 45 | 697.9693 | 365992.6 | 709.8246 | -801.9062 | 164892267.6 | 477.7065 | 8100000 | 0.5722437 | 8100000 | 0.000629791 | 184367.6 | -85605.21 | -11.32538 | 25.58451 | 0 | 0 | 71.80922 | 322.6 | 54247.57 | 60527.71
| 664.8078 | 94.72 | 74 | 401785.9 | 26.17325 | 4.710002 | 1 | 31470.4 | 1.840421 | 45 | 705.4156 | 382797.9 | 709.8246 | -801.9072 | 168124075.3 | 487.9973 | 8100000 | 0.5633934 | 8100000 | 0.0005754041 | 183232.4 | -85602.79 | -10.96376 | 26.55854 | 0 | 0 | 71.80829 | 322.8 | 54247.57 | 60527.71
| 666.4236 | 95.08151 | 74.2 | 364407.8 | 23.97562 | 1.530001 | 1 | 9290.327 | 2.02026 | 45 | 703.1346 | 348719.4 | 709.8246 | -801.9078 | 162699563.6 | 470.7332 | 8100000 | 0.5843993 | 8100000 | 0.0007021685 | 184695.6 | -85601.23 | -10.60214 | 24.48606 | 0 | 0 | 71.8077 | 323 | 54247.57 | 60527.71
| 668.4275 | 95.45181 | 74.4 | 372005.5 | 24.38126 | 3.120001 | 1 | 19340.74 | 1.978635 | 45 | 703.1983 | 355670.8 | 709.8246 | -801.9085 | 164351871.9 | 475.9872 | 8100000 | 0.5807772 | 8100000 | 0.0006764038 | 185802.7 | -85599.28 | -10.2317 | 24.87061 | 0 | 0 | 71.80694 | 323.2 | 54247.57 | 60527.71
| 670.2573 | 95.82213 | 74.6 | 392393.8 | 25.53486 | 4.460002 | 1 | 29097.52 | 1.896394 | 45 | 710.4149 | 374263.2 | 709.8246 | -801.9092 | 167845052.7 | 487.1082 | 8100000 | 0.5708963 | 8100000 | 0.0006102982 | 187373.2 | -85597.51 | -9.861253 | 25.95926 | 0 | 0 | 71.80627 | 323.4 | 54247.57 | 60527.71
| 672.1685 | 96.19243 | 74.8 | 415872.1 | 26.88014 | -0.8300003 | 1 | -5721.512 | 1.824661 | 45 | 720.3807 | 395563 | 709.8246 | -801.9099 | 171477565.6 | 498.6913 | 8100000 | 0.5609622 | 8100000 | 0.0005454337 | 188608.8 | -85595.65 | -9.490812 | 27.21953 | 0 | 0 | 71.80556 | 323.6 | 54247.57 | 60527.71
| 673.9804 | 96.57157 | 75 | 399284.8 | 25.87727 | -0.3700001 | 1 | -2454.702 | 1.909125 | 45 | 724.9576 | 380526.9 | 709.8246 | -801.9106 | 169563145.2 | 492.5844 | 8100000 | 0.5695316 | 8100000 | 0.0005940246 | 190308.7 | -85593.89 | -9.11155 | 26.28097 | 0 | 0 | 71.80489 | 323.8 | 54247.57 | 60527.71
| 675.9251 | 96.95069 | 75.2 | 398295.6 | 25.7878 | 0.8200003 | 1 | 5419.51 | 1.922461 | 45 | 728.3538 | 379628.4 | 709.8246 | -801.9113 | 169807818.3 | 493.3646 | 8100000 | 0.5709436 | 8100000 | 0.0005993226 | 191466.6 | -85592 | -8.732288 | 26.19697 | 0 | 0 | 71.80417 | 324 | 54247.57 | 60527.71
| 677.79 | 97.32983 | 75.4 | 383124.4 | 24.88032 | 2.560001 | 1 | 16317.57 | 1.996418 | 45 | 729.4593 | 365821.3 | 709.8246 | -801.912 | 167892151.0 | 487.2583 | 8100000 | 0.5797164 | 8100000 | 0.00065026 | 198401.6 | -85590.18 | -8.353026 | 25.34247 | 0 | 0 | 71.80347 | 324.2 | 54247.57 | 60527.71
| 679.7994 | 97.71777 | 75.6 | 341348.7 | 22.48261 | 2.360001 | 1 | 13463.59 | 2.191211 | 45 | 716.5715 | 327545.4 | 709.8246 | -801.9127 | 160925745.6 | 465.0972 | 8100000 | 0.6072227 | 8100000 | 0.0008224275 | 201329.3 | -85588.23 | -7.964944 | 23.06269 | 0 | 0 | 71.80272 | 324.4 | 54247.57 | 60527.71
| 681.9735 | 98.11452 | 75.8 | 358845.4 | 23.4324 | 5.790002 | 1 | 34759.46 | 2.060272 | 45 | 709.9249 | 343622.3 | 709.8246 | -801.9135 | 164642114.6 | 476.9106 | 8100000 | 0.595926 | 8100000 | 0.000747204 | 202482.1 | -85586.1 | -7.568041 | 23.96963 | 0 | 0 | 71.80192 | 324.6 | 54247.57 | 60527.71
| 683.8142 | 98.52011 | 76 | 416069.7 | 26.6954 | 4.830002 | 1 | 33369.77 | 1.828703 | 45 | 724.8017 | 395741.8 | 709.8246 | -801.9142 | 173836593.4 | 506.2236 | 8100000 | 0.5667398 | 8100000 | 0.0005581018 | 203723 | -85584.31 | -7.162319 | 27.04705 | 0 | 0 | 71.80123 | 324.8 | 54247.57 | 60527.71
| 686.4675 | 98.92564 | 76.2 | 370683.1 | 24.03377 | -0.4800002 | 1 | -2965.394 | 2.036024 | 45 | 720.0853 | 354461.8 | 709.8246 | -801.9152 | 167595172.7 | 486.3121 | 8100000 | 0.5902655 | 8100000 | 0.0007060312 | 202108.5 | -85581.71 | -6.756596 | 24.54124 | 0 | 0 | 71.80025 | 325 | 54247.57 | 60527.71
| 688.6005 | 99.33122 | 76.4 | 381647 | 24.62492 | 4.390002 | 1 | 27916.69 | 1.975405 | 45 | 720.5135 | 364474.1 | 709.8246 | -801.916 | 169818315.8 | 493.3981 | 8100000 | 0.5849264 | 8100000 | 0.0006687793 | 196326.9 | -85579.62 | -6.350874 | 25.10117 | 0 | 0 | 71.79943 | 325.2 | 54247.57 | 60527.71
| 690.219 | 99.73683 | 76.6 | 379208.8 | 24.46609 | 6.850002 | 1 | 43417.47 | 1.985508 | 45 | 722.8171 | 362249.7 | 709.8246 | -801.9166 | 169680701.0 | 492.9593 | 8100000 | 0.5877912 | 8100000 | 0.0006801732 | 197331.4 | -85578.06 | -5.94515 | 24.95092 | 0 | 0 | 71.79884 | 325.4 | 54247.57 | 60527.71
| 692.3076 | 100.1248 | 76.8 | 363663.6 | 23.55645 | 1.620001 | 1 | 9817.97 | 2.055828 | 45 | 714.1426 | 348037.8 | 709.8246 | -801.9174 | 167439356.5 | 485.8157 | 8100000 | 0.5979763 | 8100000 | 0.0007424421 | 198368.6 | -85576.02 | -5.557068 | 24.0877 | 0 | 0 | 71.79807 | 325.6 | 54247.57 | 60527.71
| 694.4723 | 100.5215 | 77 | 377555.3 | 24.30693 | 3.610001 | 1 | 22705.98 | 1.989954 | 45 | 717.6855 | 360740.6 | 709.8246 | -801.9182 | 170254728.6 | 494.7899 | 8100000 | 0.5904183 | 8100000 | 0.0006915419 | 197879.7 | -85573.9 | -5.160165 | 24.80021 | 0 | 0 | 71.79725 | 325.8 | 54247.57 | 60527.71
| 696.5771 | 100.9183 | 77.2 | 390902 | 25.03263 | 5.340002 | 1 | 34778.55 | 1.926101 | 45 | 719.8337 | 372905.7 | 709.8246 | -801.919 | 172812031.7 | 502.9513 | 8100000 | 0.5839771 | 8100000 | 0.0006476715 | 197515.5 | -85571.85 | -4.763261 | 25.48621 | 0 | 0 | 71.79647 | 326 | 54247.57 | 60527.71
| 698.6459 | 101.3062 | 77.4 | 397500.2 | 25.37647 | -0.2400001 | 1 | -1586.317 | 1.918423 | 45 | 725.3694 | 378905.7 | 709.8246 | -801.9198 | 174236799.7 | 507.5022 | 8100000 | 0.5814283 | 8100000 | 0.000628756 | 197456.3 | -85569.83 | -4.375178 | 25.81022 | 0 | 0 | 71.7957 | 326.2 | 54247.57 | 60527.71
| 700.568 | 101.7118 | 77.6 | 385970.8 | 24.69273 | -1.560001 | 1 | -10014.05 | 1.974598 | 45 | 726.1582 | 368415.5 | 709.8246 | -801.9205 | 172804284.8 | 502.9265 | 8100000 | 0.5885953 | 8100000 | 0.0006695502 | 199006.7 | -85567.96 | -3.969455 | 25.16527 | 0 | 0 | 71.79499 | 326.4 | 54247.57 | 60527.71
| 702.5772 | 102.0997 | 77.8 | 406848.1 | 25.85066 | 2.110001 | 1 | 14240.6 | 1.892963 | 45 | 732.2939 | 387390.2 | 709.8246 | -801.9212 | 176382910.7 | 514.3625 | 8100000 | 0.5788528 | 8100000 | 0.000604896 | 199772.9 | -85566 | -3.581371 | 26.25599 | 0 | 0 | 71.79423 | 326.6 | 54247.57 | 60527.71
| 704.8215 | 102.5053 | 78 | 398422.4 | 25.33311 | 6.290002 | 1 | 41766.09 | 1.933377 | 45 | 737.0741 | 379743.6 | 709.8246 | -801.9221 | 175601219.3 | 511.863 | 8100000 | 0.5837391 | 8100000 | 0.0006332564 | 198708.5 | -85563.81 | -3.175647 | 25.7694 | 0 | 0 | 71.79341 | 326.8 | 54247.57 | 60527.71
| 706.6886 | 102.8933 | 78.2 | 401634.1 | 25.48805 | 1.750001 | 1 | 11664.31 | 1.933377 | 45 | 738.6203 | 382660.1 | 709.8246 | -801.9228 | 176441117.0 | 514.5486 | 8100000 | 0.5831592 | 8100000 | 0.0006255276 | 199762.7 | -85561.99 | -2.787564 | 25.91523 | 0 | 0 | 71.7927 | 327 | 54247.57 | 60527.71
| 708.734 | 103.2988 | 78.4 | 397385 | 25.21556 | 4.840002 | 1 | 32004.74 | 1.962071 | 45 | 744.3152 | 378801.1 | 709.8246 | -801.9235 | 176198948.1 | 513.7742 | 8100000 | 0.5862625 | 8100000 | 0.0006414947 | 199853.8 | -85560 | -2.38184 | 25.65868 | 0 | 0 | 71.79194 | 327.2 | 54247.57 | 60527.71
| 710.6734 | 103.7044 | 78.6 | 392047.2 | 24.88573 | -1.17 | 1 | -7623.34 | 1.983894 | 45 | 740.4364 | 373947.8 | 709.8246 | -801.9242 | 175732666.3 | 512.2832 | 8100000 | 0.5901261 | 8100000 | 0.0006616696 | 200573.8 | -85558.11 | -1.976115 | 25.34758 | 0 | 0 | 71.79122 | 327.4 | 54247.57 | 60527.71
| 712.7967 | 104.0747 | 78.8 | 452613.2 | 28.32306 | 4.280002 | 1 | 32018.14 | 1.76445 | 45 | 757.046 | 428660.4 | 709.8246 | -801.925 | 184492173.1 | 540.3404 | 8100000 | 0.5641146 | 8100000 | 0.0004982089 | 201428.4 | -85556.04 | -1.605672 | 28.56029 | 0 | 0 | 71.79043 | 327.6 | 54247.57 | 60527.71
| 714.8565 | 104.4803 | 79 | 416766.7 | 26.22153 | 1.440001 | 1 | 9941.351 | 1.921254 | 45 | 760.2312 | 396372.3 | 709.8246 | -801.9258 | 180280388.1 | 526.8371 | 8100000 | 0.5795433 | 8100000 | 0.0005898873 | 201112.1 | -85554.03 | -1.199947 | 26.60377 | 0 | 0 | 71.78967 | 327.8 | 54247.57 | 60527.71
| 716.9348 | 104.9035 | 79.2 | 378723.6 | 24.04705 | 3.780001 | 1 | 23848.85 | 2.086949 | 45 | 755.0418 | 361807 | 709.8246 | -801.9266 | 174765173.5 | 509.1906 | 8100000 | 0.6002541 | 8100000 | 0.0007172424 | 200489.9 | -85551.99 | -0.7765824 | 24.55384 | 0 | 0 | 71.78888 | 328 | 54247.57 | 60527.71
| 718.8609 | 105.3091 | 79.4 | 333667.8 | 21.56039 | 4.810002 | 1 | 26896.67 | 2.28053 | 45 | 731.5813 | 320466.6 | 709.8246 | -801.9273 | 166289242.4 | 482.1529 | 8100000 | 0.6332888 | 8100000 | 0.0009275944 | 200456.2 | -85550.12 | -0.3708578 | 22.17719 | 0 | 0 | 71.78817 | 328.2 | 54247.57 | 60527.71
| 721.1422 | 105.7147 | 79.6 | 411033.2 | 25.7972 | 3.870001 | 1 | 26405.64 | 1.90024 | 45 | 743.5126 | 391182.7 | 709.8246 | -801.9281 | 180720735.4 | 528.2478 | 8100000 | 0.5849615 | 8100000 | 0.0006136236 | 200906.2 | -85547.89 | 0.03486698 | 26.2058 | 0 | 0 | 71.78732 | 328.4 | 54247.57 | 60527.71
| 723.0433 | 106.1026 | 79.8 | 373399.4 | 23.66681 | 5.290002 | 1 | 32973.16 | 2.068764 | 45 | 739.9269 | 356944.7 | 709.8246 | -801.9288 | 174996023.9 | 509.9284 | 8100000 | 0.6063145 | 8100000 | 0.0007462762 | 200531.3 | -85546.04 | 0.4229516 | 24.19268 | 0 | 0 | 71.78662 | 328.6 | 54247.57 | 60527.71
| 725.075 | 106.5082 | 80 | 355826.9 | 22.67768 | 4.790002 | 1 | 28492.65 | 2.1407 | 45 | 730.4998 | 340853.5 | 709.8246 | -801.9296 | 172069475.9 | 500.5805 | 8100000 | 0.6189837 | 8100000 | 0.0008249473 | 200706.6 | -85544.05 | 0.8286766 | 23.24937 | 0 | 0 | 71.78586 | 328.8 | 54247.57 | 60527.71
| 727.043 | 106.9138 | 80.2 | 381932.8 | 24.08366 | 1.650001 | 1 | 10480.9 | 2.006932 | 45 | 730.6914 | 364734.7 | 709.8246 | -801.9303 | 177237732.2 | 517.0968 | 8100000 | 0.6032225 | 8100000 | 0.0007187544 | 201582.4 | -85542.14 | 1.234402 | 24.58857 | 0 | 0 | 71.78512 | 329 | 54247.57 | 60527.71
| 729.1925 | 107.3194 | 80.4 | 377378.7 | 23.80172 | 3.560001 | 1 | 22380.61 | 2.025523 | 45 | 730.1462 | 360579.3 | 709.8246 | -801.9311 | 176865727.0 | 515.9067 | 8100000 | 0.6067844 | 8100000 | 0.0007389993 | 202080 | -85540.04 | 1.640127 | 24.32092 | 0 | 0 | 71.78433 | 329.2 | 54247.57 | 60527.71
| 731.4936 | 107.7249 | 80.6 | 371352.4 | 23.43754 | 2.030001 | 1 | 12554.66 | 2.048963 | 45 | 726.3455 | 355073.7 | 709.8246 | -801.932 | 176246878.9 | 513.9275 | 8100000 | 0.6112161 | 8100000 | 0.0007660629 | 199711.3 | -85537.78 | 2.045852 | 23.97452 | 0 | 0 | 71.78345 | 329.4 | 54247.57 | 60527.71
| 733.3754 | 108.1129 | 80.8 | 389264.4 | 24.39776 | 0.4400002 | 1 | 2843.651 | 1.969753 | 45 | 730.0379 | 371415.2 | 709.8246 | -801.9327 | 179729655.1 | 525.0732 | 8100000 | 0.6015306 | 8100000 | 0.000699695 | 200135.9 | -85535.95 | 2.433938 | 24.88624 | 0 | 0 | 71.78277 | 329.6 | 54247.57 | 60527.71
| 735.3267 | 108.5185 | 81 | 419796.6 | 26.07318 | 6.300002 | 1 | 43971.33 | 1.8473 | 45 | 740.2686 | 399112 | 709.8246 | -801.9334 | 184837907.3 | 541.4498 | 8100000 | 0.5871007 | 8100000 | 0.0006038741 | 201017.7 | -85534.05 | 2.839663 | 26.46475 | 0 | 0 | 71.78203 | 329.8 | 54247.57 | 60527.71
| 737.9064 | 108.924 | 81.2 | 381819.6 | 23.92094 | 5.650002 | 1 | 35991.87 | 2.019462 | 45 | 738.3268 | 364631.5 | 709.8246 | -801.9344 | 179378720.0 | 523.9493 | 8100000 | 0.6072293 | 8100000 | 0.0007327028 | 198106.7 | -85531.52 | 3.245389 | 24.43415 | 0 | 0 | 71.78107 | 330 | 54247.57 | 60527.71
| 739.9736 | 109.3296 | 81.4 | 376047 | 23.57704 | 2.890001 | 1 | 18098.69 | 2.040073 | 45 | 732.423 | 359363.3 | 709.8246 | -801.9352 | 178745884.4 | 521.9232 | 8100000 | 0.6116482 | 8100000 | 0.0007581832 | 195794.4 | -85529.5 | 3.651115 | 24.1073 | 0 | 0 | 71.7803 | 330.2 | 54247.57 | 60527.71
| 741.7637 | 109.7176 | 81.6 | 417669 | 25.85257 | -0.4900002 | 1 | -3392.535 | 1.872761 | 45 | 742.3644 | 397188.4 | 709.8246 | -801.9358 | 185864817.7 | 544.7461 | 8100000 | 0.5903084 | 8100000 | 0.0006167827 | 197218.8 | -85527.77 | 4.039201 | 26.25779 | 0 | 0 | 71.77963 | 330.4 | 54247.57 | 60527.71
| 743.5904 | 110.1055 | 81.8 | 386171.4 | 24.08394 | -1.17 | 1 | -7514.085 | 2.009763 | 45 | 739.3377 | 368598.3 | 709.8246 | -801.9365 | 181189465.0 | 529.7497 | 8100000 | 0.6076816 | 8100000 | 0.0007240518 | 197928.1 | -85525.99 | 4.427286 | 24.58884 | 0 | 0 | 71.77895 | 330.6 | 54247.57 | 60527.71
| 745.843 | 110.5111 | 82 | 410207.1 | 25.37554 | 2.310001 | 1 | 15714.86 | 1.914388 | 45 | 746.5143 | 390434.4 | 709.8246 | -801.9373 | 185567219.9 | 543.7907 | 8100000 | 0.5955313 | 8100000 | 0.0006440507 | 200662.8 | -85523.79 | 4.833013 | 25.80935 | 0 | 0 | 71.77812 | 330.8 | 54247.57 | 60527.71
| 747.7407 | 110.899 | 82.2 | 416948.1 | 25.72257 | 3.440001 | 1 | 23785.71 | 1.90186 | 45 | 753.99 | 396536.4 | 709.8246 | -801.938 | 186958185.8 | 548.2572 | 8100000 | 0.5931756 | 8100000 | 0.0006255823 | 201147.5 | -85521.94 | 5.221099 | 26.1357 | 0 | 0 | 71.77741 | 331 | 54247.57 | 60527.71
| 749.6831 | 111.3046 | 82.4 | 448200.7 | 27.44601 | 6.290002 | 1 | 46721.45 | 1.796381 | 45 | 766.0952 | 424700.6 | 709.8246 | -801.9388 | 191677887.5 | 563.4306 | 8100000 | 0.5806858 | 8100000 | 0.0005433614 | 202404 | -85520.05 | 5.626825 | 27.74667 | 0 | 0 | 71.77669 | 331.2 | 54247.57 | 60527.71
| 751.767 | 111.7102 | 82.6 | 441561.9 | 27.03813 | 8.770003 | 1 | 64472.9 | 1.828712 | 45 | 773.3207 | 418735.1 | 709.8246 | -801.9395 | 191241161.8 | 562.0254 | 8100000 | 0.5841326 | 8100000 | 0.0005618628 | 203350.9 | -85518.01 | 6.032552 | 27.36688 | 0 | 0 | 71.77591 | 331.4 | 54247.57 | 60527.71
| 754.0335 | 112.1158 | 82.8 | 448514.9 | 27.39161 | 5.070002 | 1 | 37630.75 | 1.844069 | 45 | 785.291 | 424982.6 | 709.8246 | -801.9404 | 192648694.7 | 566.5551 | 8100000 | 0.58197 | 8100000 | 0.0005465548 | 202138.2 | -85515.8 | 6.438279 | 27.69607 | 0 | 0 | 71.77507 | 331.6 | 54247.57 | 60527.71
| 755.8816 | 112.5214 | 83 | 422572.9 | 25.91403 | 5.790002 | 1 | 40640.49 | 1.949953 | 45 | 785.5853 | 401620.6 | 709.8246 | -801.9411 | 189421804.5 | 556.174 | 8100000 | 0.5940254 | 8100000 | 0.0006179485 | 202610.1 | -85514 | 6.844005 | 26.31547 | 0 | 0 | 71.77437 | 331.8 | 54247.57 | 60527.71
| 757.8936 | 112.927 | 83.2 | 408809.7 | 25.12489 | 7.010003 | 1 | 47751.68 | 2.001683 | 45 | 783.2408 | 389168.2 | 709.8246 | -801.9418 | 187724332.9 | 550.7184 | 8100000 | 0.6015574 | 8100000 | 0.0006626374 | 201677 | -85512.04 | 7.249732 | 25.57321 | 0 | 0 | 71.77363 | 332 | 54247.57 | 60527.71
| 760.1557 | 113.3237 | 83.4 | 408514.1 | 25.07424 | 4.060001 | 1 | 27544.41 | 2.010574 | 45 | 782.2637 | 388900.4 | 709.8246 | -801.9427 | 188155011.6 | 552.1022 | 8100000 | 0.602289 | 8100000 | 0.0006659281 | 201211.4 | -85509.82 | 7.646639 | 25.52546 | 0 | 0 | 71.77278 | 332.2 | 54247.57 | 60527.71
| 762.4286 | 113.7293 | 83.6 | 387124.4 | 23.87634 | 2.160001 | 1 | 13902.4 | 2.103929 | 45 | 776.1956 | 369466.4 | 709.8246 | -801.9435 | 185038586.1 | 542.0939 | 8100000 | 0.6146246 | 8100000 | 0.0007442037 | 199438.1 | -85507.6 | 8.052367 | 24.3918 | 0 | 0 | 71.77193 | 332.4 | 54247.57 | 60527.71
| 764.0973 | 114.1261 | 83.8 | 362738.9 | 22.55198 | 3.990001 | 1 | 24158.61 | 2.192031 | 45 | 761.14 | 347190.8 | 709.8246 | -801.9441 | 180683928.4 | 528.1299 | 8100000 | 0.6316337 | 8100000 | 0.0008505841 | 200632.9 | -85505.98 | 8.449274 | 23.1291 | 0 | 0 | 71.77132 | 332.6 | 54247.57 | 60527.71
| 766.3058 | 114.5316 | 84 | 381028 | 23.49847 | 6.170002 | 1 | 39251.24 | 2.079682 | 45 | 759.5481 | 363909.5 | 709.8246 | -801.945 | 184656110.0 | 540.8664 | 8100000 | 0.6202428 | 8100000 | 0.0007736282 | 200463.7 | -85503.82 | 8.855001 | 24.03253 | 0 | 0 | 71.77049 | 332.8 | 54247.57 | 60527.71
| 768.3836 | 114.9372 | 84.2 | 384729.1 | 23.66981 | 7.760003 | 1 | 49938.67 | 2.046543 | 45 | 756.9534 | 367284.1 | 709.8246 | -801.9457 | 185732805.0 | 544.3223 | 8100000 | 0.618831 | 8100000 | 0.0007615022 | 200685.2 | -85501.79 | 9.260729 | 24.19553 | 0 | 0 | 71.76971 | 333 | 54247.57 | 60527.71
| 770.4775 | 115.334 | 84.4 | 384759.2 | 23.6433 | 9.460003 | 1 | 61067.15 | 2.030378 | 45 | 754.4125 | 367311.5 | 709.8246 | -801.9465 | 186149556.3 | 545.6603 | 8100000 | 0.6195769 | 8100000 | 0.0007640115 | 201310.9 | -85499.75 | 9.657636 | 24.17032 | 0 | 0 | 71.76893 | 333.2 | 54247.57 | 60527.71
| 772.2431 | 115.7308 | 84.6 | 385566.4 | 23.66548 | 4.470002 | 1 | 28706.84 | 2.044927 | 45 | 753.2808 | 368047.1 | 709.8246 | -801.9472 | 186605602.4 | 547.1248 | 8100000 | 0.6201891 | 8100000 | 0.0007634332 | 203145.3 | -85498.04 | 10.05454 | 24.19142 | 0 | 0 | 71.76828 | 333.4 | 54247.57 | 60527.71
| 774.6065 | 116.1363 | 84.8 | 415027.2 | 25.2232 | -1.12 | 1 | -7705.213 | 1.922878 | 45 | 757.7522 | 394798.5 | 709.8246 | -801.9481 | 192083315.7 | 564.7354 | 8100000 | 0.6046143 | 8100000 | 0.0006612043 | 202150.2 | -85495.72 | 10.46027 | 25.66588 | 0 | 0 | 71.7674 | 333.6 | 54247.57 | 60527.71
| 776.5632 | 116.5419 | 85 | 414765.9 | 25.18207 | 1.26 | 1 | 8658.124 | 1.932174 | 45 | 760.997 | 394562.1 | 709.8246 | -801.9488 | 192422310.9 | 565.8264 | 8100000 | 0.6056569 | 8100000 | 0.0006643496 | 202125.8 | -85493.81 | 10.866 | 25.62712 | 0 | 0 | 71.76667 | 333.8 | 54247.57 | 60527.71
| 778.6716 | 116.9475 | 85.2 | 374583.1 | 22.99607 | 7.680003 | 1 | 48169.13 | 2.094637 | 45 | 755.0277 | 358026.2 | 709.8246 | -801.9496 | 185793225.3 | 544.5163 | 8100000 | 0.6294497 | 8100000 | 0.0008173637 | 200893.7 | -85491.76 | 11.27173 | 23.55362 | 0 | 0 | 71.76587 | 334 | 54247.57 | 60527.71
| 780.9704 | 117.3531 | 85.4 | 421743 | 25.49696 | 7.920003 | 1 | 55653.98 | 1.884082 | 45 | 761.0217 | 400870.9 | 709.8246 | -801.9504 | 194425727.2 | 572.2774 | 8100000 | 0.6035881 | 8100000 | 0.0006470224 | 199408.4 | -85489.51 | 11.67746 | 25.92361 | 0 | 0 | 71.76503 | 334.2 | 54247.57 | 60527.71
| 782.9668 | 117.7586 | 85.6 | 429574.3 | 25.89574 | 6.210002 | 1 | 44298.7 | 1.885699 | 45 | 772.2708 | 407939.7 | 709.8246 | -801.9512 | 196006280.9 | 577.3703 | 8100000 | 0.6007901 | 8100000 | 0.0006258018 | 198557 | -85487.56 | 12.08319 | 26.2983 | 0 | 0 | 71.76428 | 334.4 | 54247.57 | 60527.71
| 785.1489 | 118.1466 | 85.8 | 404264 | 24.4921 | 3.760001 | 1 | 25249.57 | 1.996028 | 45 | 768.6177 | 385046.6 | 709.8246 | -801.952 | 192463980.1 | 565.9606 | 8100000 | 0.6138633 | 8100000 | 0.0007089437 | 197540.6 | -85485.43 | 12.47127 | 24.97553 | 0 | 0 | 71.76346 | 334.6 | 54247.57 | 60527.71
| 787.1351 | 118.5522 | 86 | 422821.3 | 25.4672 | 3.440001 | 1 | 24104.81 | 1.926113 | 45 | 773.8485 | 401845 | 709.8246 | -801.9527 | 195844061.5 | 576.8474 | 8100000 | 0.6053396 | 8100000 | 0.000650304 | 197660.7 | -85483.49 | 12.877 | 25.89561 | 0 | 0 | 71.76273 | 334.8 | 54247.57 | 60527.71
| 789.4423 | 118.9401 | 86.2 | 411411.6 | 24.81599 | 8.500003 | 1 | 58391.5 | 1.966527 | 45 | 776.9018 | 391525.4 | 709.8246 | -801.9536 | 194530657.9 | 572.6154 | 8100000 | 0.6114208 | 8100000 | 0.0006891217 | 194785.5 | -85481.24 | 13.26509 | 25.28174 | 0 | 0 | 71.76186 | 335 | 54247.57 | 60527.71
| 791.3682 | 119.3369 | 86.4 | 413585.2 | 24.90722 | 5.310002 | 1 | 36495.51 | 1.971377 | 45 | 777.4795 | 393493.5 | 709.8246 | -801.9543 | 195258819.0 | 574.9614 | 8100000 | 0.6111727 | 8100000 | 0.000684172 | 194152.1 | -85479.36 | 13.662 | 25.36787 | 0 | 0 | 71.76115 | 335.2 | 54247.57 | 60527.71
| 793.2589 | 119.7336 | 86.6 | 418089.4 | 25.12458 | 5.920002 | 1 | 41139.31 | 1.955616 | 45 | 780.0832 | 397568.5 | 709.8246 | -801.955 | 196347995.4 | 578.4717 | 8100000 | 0.6098032 | 8100000 | 0.0006717359 | 194331.3 | -85477.52 | 14.05891 | 25.57292 | 0 | 0 | 71.76044 | 335.4 | 54247.57 | 60527.71
| 795.3302 | 120.1216 | 86.8 | 391107.4 | 23.65541 | 2.240001 | 1 | 14559.75 | 2.080494 | 45 | 775.141 | 373092.7 | 709.8246 | -801.9558 | 192159716.5 | 564.9812 | 8100000 | 0.6251133 | 8100000 | 0.0007701045 | 194231.6 | -85475.5 | 14.447 | 24.18184 | 0 | 0 | 71.75968 | 335.6 | 54247.57 | 60527.71
| 797.4889 | 120.5095 | 87 | 384592.4 | 23.28293 | 0.5900002 | 1 | 3770.168 | 2.097468 | 45 | 768.464 | 367159.5 | 709.8245 | -801.9566 | 191382838.1 | 562.4813 | 8100000 | 0.6296778 | 8100000 | 0.0007989887 | 194433.7 | -85473.39 | 14.83509 | 23.82723 | 0 | 0 | 71.75886 | 335.8 | 54247.57 | 60527.71
| 799.4477 | 120.8975 | 87.2 | 429954.8 | 25.67577 | 4.400002 | 1 | 31351.43 | 1.902271 | 45 | 777.4301 | 408282.8 | 709.8245 | -801.9573 | 199475083.3 | 588.5579 | 8100000 | 0.6060781 | 8100000 | 0.0006413459 | 194489 | -85471.49 | 15.22318 | 26.09173 | 0 | 0 | 71.75814 | 336 | 54247.57 | 60527.71
| 801.3678 | 121.2854 | 87.4 | 436795 | 26.01857 | 3.120001 | 1 | 22544.46 | 1.89338 | 45 | 784.3477 | 414445.9 | 709.8245 | -801.958 | 200886606.6 | 593.1144 | 8100000 | 0.6037507 | 8100000 | 0.0006234102 | 194611.1 | -85469.62 | 15.61126 | 26.41354 | 0 | 0 | 71.75743 | 336.2 | 54247.57 | 60527.71
| 803.3306 | 121.6734 | 87.6 | 429960.5 | 25.62171 | 9.070003 | 1 | 65047.35 | 1.914395 | 45 | 789.9665 | 408287.9 | 709.8245 | -801.9588 | 200259613.3 | 591.0901 | 8100000 | 0.6075782 | 8100000 | 0.0006454449 | 196637.2 | -85467.71 | 15.99935 | 26.04092 | 0 | 0 | 71.75669 | 336.4 | 54247.57 | 60527.71
| 805.4859 | 122.0613 | 87.8 | 408564.7 | 24.44649 | 4.900002 | 1 | 33273.19 | 2.013005 | 45 | 784.2024 | 388946.3 | 709.8245 | -801.9596 | 197262004.3 | 581.4186 | 8100000 | 0.6187776 | 8100000 | 0.0007170954 | 196669.4 | -85465.6 | 16.38744 | 24.93237 | 0 | 0 | 71.7559 | 336.6 | 54247.57 | 60527.71
| 807.3717 | 122.4493 | 88 | 417126.6 | 24.87756 | 2.650001 | 1 | 18321.23 | 1.986736 | 45 | 787.3827 | 396697.8 | 709.8245 | -801.9603 | 199056173.0 | 587.206 | 8100000 | 0.6151493 | 8100000 | 0.0006901461 | 197098.8 | -85463.77 | 16.77553 | 25.33988 | 0 | 0 | 71.75519 | 336.8 | 54247.57 | 60527.71
| 809.3417 | 122.8549 | 88.2 | 435461.7 | 25.83298 | 7.860003 | 1 | 56935.29 | 1.904293 | 45 | 792.8617 | 413245.4 | 709.8245 | -801.961 | 202321119.2 | 597.7475 | 8100000 | 0.6072271 | 8100000 | 0.00063535 | 197776.6 | -85461.85 | 17.18126 | 26.23939 | 0 | 0 | 71.75445 | 337 | 54247.57 | 60527.71
| 811.4863 | 123.2428 | 88.4 | 474993.7 | 27.94679 | 4.110001 | 1 | 32180.53 | 1.799621 | 45 | 808.0935 | 448682.5 | 709.8245 | -801.9618 | 208240181.7 | 616.8898 | 8100000 | 0.5918301 | 8100000 | 0.0005356813 | 199423.9 | -85459.75 | 17.56935 | 28.21175 | 0 | 0 | 71.75366 | 337.2 | 54247.57 | 60527.71
| 813.4098 | 123.6396 | 88.6 | 451682.1 | 26.64896 | 2.290001 | 1 | 17073.86 | 1.903889 | 45 | 813.6546 | 427825.2 | 709.8245 | -801.9625 | 205527245.4 | 608.1112 | 8100000 | 0.6015727 | 8100000 | 0.0005943092 | 199923.2 | -85457.88 | 17.96626 | 27.00366 | 0 | 0 | 71.75295 | 337.4 | 54247.57 | 60527.71
| 815.5994 | 124.0363 | 88.8 | 461294 | 27.13627 | 5.740002 | 1 | 43787.02 | 1.874387 | 45 | 820.6671 | 436438.9 | 709.8245 | -801.9633 | 207326862.7 | 613.9335 | 8100000 | 0.5982647 | 8100000 | 0.0005716287 | 199874.3 | -85455.74 | 18.36317 | 27.45835 | 0 | 0 | 71.75212 | 337.6 | 54247.57 | 60527.71
| 817.7021 | 124.4419 | 89 | 437320.1 | 25.81298 | 2.420001 | 1 | 17498.93 | 1.979059 | 45 | 820.2929 | 414918.6 | 709.8245 | -801.9641 | 204344099.6 | 604.2854 | 8100000 | 0.6089822 | 8100000 | 0.0006380995 | 199267.6 | -85453.69 | 18.7689 | 26.22061 | 0 | 0 | 71.75134 | 337.8 | 54247.57 | 60527.71
| 819.6076 | 124.8387 | 89.2 | 406673 | 24.16237 | -0.09000003 | 1 | -609.5131 | 2.103938 | 45 | 813.0246 | 387231.5 | 709.8245 | -801.9648 | 199728538.9 | 589.3759 | 8100000 | 0.6250419 | 8100000 | 0.0007402512 | 200088.6 | -85451.83 | 19.16581 | 24.66322 | 0 | 0 | 71.75063 | 338 | 54247.57 | 60527.71
| 821.5826 | 125.2355 | 89.4 | 383230.3 | 22.91636 | 5.520002 | 1 | 35282.79 | 2.180724 | 45 | 799.9266 | 365917.9 | 709.8245 | -801.9656 | 195733419.7 | 576.4908 | 8100000 | 0.6398267 | 8100000 | 0.0008362348 | 200859.4 | -85449.91 | 19.56272 | 23.4775 | 0 | 0 | 71.7499 | 338.2 | 54247.57 | 60527.71
| 823.6727 | 125.6411 | 89.6 | 425630.8 | 25.10933 | 6.120002 | 1 | 43270.22 | 1.981485 | 45 | 804.2709 | 404381.8 | 709.8245 | -801.9663 | 203724312.5 | 602.2818 | 8100000 | 0.6167209 | 8100000 | 0.0006801208 | 199276.5 | -85447.87 | 19.96845 | 25.55854 | 0 | 0 | 71.74912 | 338.4 | 54247.57 | 60527.71
| 826.0706 | 126.0378 | 89.8 | 422590.1 | 24.91372 | -1.850001 | 1 | -12949.38 | 2.008562 | 45 | 805.5201 | 401636.1 | 709.8245 | -801.9672 | 203755461.2 | 602.3825 | 8100000 | 0.6185738 | 8100000 | 0.0006921223 | 197207.1 | -85445.52 | 20.36537 | 25.37401 | 0 | 0 | 71.74822 | 338.6 | 54247.57 | 60527.71
| 827.7962 | 126.4346 | 90 | 437424.7 | 25.67859 | 0.8000003 | 1 | 5781.338 | 1.952387 | 45 | 808.7786 | 415012.7 | 709.8245 | -801.9679 | 206424570.7 | 611.0139 | 8100000 | 0.6124977 | 8100000 | 0.0006480075 | 198117 | -85443.85 | 20.76228 | 26.09438 | 0 | 0 | 71.74758 | 338.8 | 54247.57 | 60527.71
| 829.9493 | 126.8313 | 90.2 | 431957.5 | 25.35814 | 0.2200001 | 1 | 1569.044 | 1.978656 | 45 | 809.843 | 410088.3 | 709.8245 | -801.9687 | 206029069.3 | 609.7344 | 8100000 | 0.6155993 | 8100000 | 0.0006665998 | 198459.4 | -85441.74 | 21.15919 | 25.79296 | 0 | 0 | 71.74678 | 339 | 54247.57 | 60527.71
| 831.9101 | 127.2281 | 90.4 | 449375.5 | 26.25735 | -0.05000002 | 1 | -373.3523 | 1.915611 | 45 | 814.0457 | 425755.3 | 709.8245 | -801.9694 | 209067501.1 | 619.5685 | 8100000 | 0.6085504 | 8100000 | 0.0006178527 | 198700.2 | -85439.83 | 21.5561 | 26.63732 | 0 | 0 | 71.74605 | 339.2 | 54247.57 | 60527.71
| 833.8173 | 127.6249 | 90.6 | 422829 | 24.82628 | 3.680001 | 1 | 25791.65 | 2.024324 | 45 | 813.5327 | 401851.9 | 709.8245 | -801.9701 | 205319866.0 | 607.4405 | 8100000 | 0.6215906 | 8100000 | 0.0007000458 | 197152.9 | -85437.98 | 21.95301 | 25.29145 | 0 | 0 | 71.74534 | 339.4 | 54247.57 | 60527.71
| 835.6865 | 128.0217 | 90.8 | 397211.4 | 23.46873 | 5.480002 | 1 | 36246.36 | 2.117681 | 45 | 803.8211 | 378643.3 | 709.8245 | -801.9708 | 201148674.1 | 593.9606 | 8100000 | 0.636453 | 8100000 | 0.0007957209 | 200448.5 | -85436.16 | 22.34992 | 24.00422 | 0 | 0 | 71.74465 | 339.6 | 54247.57 | 60527.71
| 837.6398 | 128.4184 | 91 | 424880 | 24.88527 | 5.310002 | 1 | 37444.5 | 1.992398 | 45 | 806.201 | 403704 | 709.8245 | -801.9715 | 206406375.8 | 610.955 | 8100000 | 0.6221632 | 8100000 | 0.0006976145 | 201670.8 | -85434.26 | 22.74683 | 25.34715 | 0 | 0 | 71.74392 | 339.8 | 54247.57 | 60527.71
| 839.7796 | 128.8152 | 91.2 | 419058.8 | 24.55191 | 3.700001 | 1 | 25711.91 | 2.023113 | 45 | 806.1571 | 398445 | 709.8245 | -801.9723 | 205874947.7 | 609.2358 | 8100000 | 0.6256964 | 8100000 | 0.0007193459 | 200879.9 | -85432.17 | 23.14374 | 25.03212 | 0 | 0 | 71.74312 | 340 | 54247.57 | 60527.71
| 841.6421 | 129.2208 | 91.4 | 398453.6 | 23.46137 | 3.020001 | 1 | 19990.35 | 2.10091 | 45 | 797.308 | 379771.9 | 709.8245 | -801.973 | 202527006.3 | 598.4127 | 8100000 | 0.6380424 | 8100000 | 0.0007981741 | 202170.9 | -85430.35 | 23.54948 | 23.99721 | 0 | 0 | 71.74243 | 340.2 | 54247.57 | 60527.71
| 843.582 | 129.6264 | 91.6 | 419506.8 | 24.52868 | 5.560002 | 1 | 38745.89 | 1.999673 | 45 | 799.7285 | 398850 | 709.8245 | -801.9738 | 206678081.8 | 611.8341 | 8100000 | 0.6271899 | 8100000 | 0.0007223309 | 202352.8 | -85428.46 | 23.95521 | 25.01014 | 0 | 0 | 71.7417 | 340.4 | 54247.57 | 60527.71
| 845.5549 | 130.0144 | 91.8 | 425880.2 | 24.83564 | 3.090001 | 1 | 21796.1 | 1.983104 | 45 | 801.953 | 404606.8 | 709.8245 | -801.9745 | 208148174.8 | 616.592 | 8100000 | 0.6246241 | 8100000 | 0.0007029706 | 207535.5 | -85426.54 | 24.3433 | 25.30029 | 0 | 0 | 71.74097 | 340.6 | 54247.57 | 60527.71
| 847.9566 | 130.4376 | 92 | 421211.9 | 24.55971 | 0.8000003 | 1 | 5577.168 | 2.007757 | 45 | 802.3558 | 400391 | 709.8245 | -801.9754 | 207873427.2 | 615.7026 | 8100000 | 0.6274855 | 8100000 | 0.000720978 | 205518.2 | -85424.19 | 24.76667 | 25.0395 | 0 | 0 | 71.74007 | 340.8 | 54247.57 | 60527.71
| 850.0237 | 130.852 | 92.2 | 404232.6 | 23.65628 | 0.4100001 | 1 | 2746.93 | 2.070398 | 45 | 795.5009 | 385018.2 | 709.8245 | -801.9762 | 205259476.4 | 607.2452 | 8100000 | 0.6374954 | 8100000 | 0.0007853049 | 205813.7 | -85422.17 | 25.18123 | 24.18266 | 0 | 0 | 71.73931 | 341 | 54247.57 | 60527.71
| 851.9295 | 131.2664 | 92.4 | 390056 | 22.90999 | 1.950001 | 1 | 12640.32 | 2.120512 | 45 | 787.874 | 372135.8 | 709.8245 | -801.9769 | 202872906.6 | 599.5303 | 8100000 | 0.6470376 | 8100000 | 0.0008460973 | 205794.2 | -85420.31 | 25.59578 | 23.47142 | 0 | 0 | 71.73858 | 341.2 | 54247.57 | 60527.71
| 853.97 | 131.672 | 92.6 | 397260.1 | 23.25327 | 1.420001 | 1 | 9364.802 | 2.074036 | 45 | 783.9892 | 378687.6 | 709.8245 | -801.9776 | 204683375.8 | 605.3823 | 8100000 | 0.6432959 | 8100000 | 0.0008182088 | 206218.8 | -85418.32 | 26.00151 | 23.79897 | 0 | 0 | 71.73783 | 341.4 | 54247.57 | 60527.71
| 855.9485 | 132.0864 | 92.8 | 379032.1 | 22.30715 | 3.040001 | 1 | 19184.64 | 2.140315 | 45 | 774.3567 | 362088.5 | 709.8245 | -801.9784 | 201342318.9 | 594.586 | 8100000 | 0.656029 | 8100000 | 0.0009016267 | 207039.4 | -85416.39 | 26.41606 | 22.89459 | 0 | 0 | 71.7371 | 341.6 | 54247.57 | 60527.71
| 857.9579 | 132.5008 | 93 | 413752.5 | 24.05169 | 6.400002 | 1 | 44061.89 | 1.970982 | 45 | 779.1419 | 393644.9 | 709.8245 | -801.9791 | 208514103.2 | 617.7766 | 8100000 | 0.6354525 | 8100000 | 0.0007590282 | 205606.8 | -85414.43 | 26.83062 | 24.55825 | 0 | 0 | 71.73634 | 341.8 | 54247.57 | 60527.71
| 860.3983 | 132.9064 | 93.2 | 409868.3 | 23.81983 | 1.23 | 1 | 8356.637 | 2.001292 | 45 | 779.3336 | 390127.4 | 709.8245 | -801.98 | 208335615.1 | 617.1988 | 8100000 | 0.6379436 | 8100000 | 0.0007758502 | 205086.3 | -85412.04 | 27.23635 | 24.33811 | 0 | 0 | 71.73543 | 342 | 54247.57 | 60527.71
| 862.2991 | 133.3208 | 93.4 | 428316.7 | 24.74733 | -2.160001 | 1 | -15315.74 | 1.930972 | 45 | 784.5389 | 406805.4 | 709.8245 | -801.9807 | 211931948.4 | 628.849 | 8100000 | 0.6290736 | 8100000 | 0.0007126699 | 204039.8 | -85410.18 | 27.6509 | 25.21687 | 0 | 0 | 71.73473 | 342.2 | 54247.57 | 60527.71
| 864.195 | 133.7352 | 93.6 | 360886.6 | 21.31366 | 0.2400001 | 1 | 1441.338 | 2.229227 | 45 | 768.4023 | 345493.5 | 709.8245 | -801.9814 | 198764368.5 | 586.2645 | 8100000 | 0.6728329 | 8100000 | 0.001006989 | 204339.7 | -85408.34 | 28.06546 | 21.93946 | 0 | 0 | 71.73402 | 342.4 | 54247.57 | 60527.71
| 866.1919 | 134.1408 | 93.8 | 370082 | 21.74841 | 2.130001 | 1 | 13130.59 | 2.1387 | 45 | 755.7186 | 353912 | 709.8245 | -801.9822 | 201267732.6 | 594.3451 | 8100000 | 0.6664794 | 8100000 | 0.0009604742 | 204824.1 | -85406.39 | 28.47119 | 22.35812 | 0 | 0 | 71.73327 | 342.6 | 54247.57 | 60527.71
| 868.3839 | 134.5464 | 94 | 430587.3 | 24.78824 | 8.040003 | 1 | 57635.86 | 1.868332 | 45 | 769.9428 | 408853.1 | 709.8245 | -801.983 | 213529870.6 | 634.0301 | 8100000 | 0.6301056 | 8100000 | 0.0007116564 | 205118.6 | -85404.25 | 28.87692 | 25.25552 | 0 | 0 | 71.73246 | 342.8 | 54247.57 | 60527.71
| 870.4111 | 134.9608 | 94.2 | 416449.8 | 24.03765 | 2.370001 | 1 | 16357.46 | 1.952393 | 45 | 772.4097 | 396085.7 | 709.8245 | -801.9838 | 211471050.7 | 627.3552 | 8100000 | 0.6381998 | 8100000 | 0.0007631376 | 204805.3 | -85402.27 | 29.29148 | 24.54492 | 0 | 0 | 71.73169 | 343 | 54247.57 | 60527.71
| 872.4165 | 135.3752 | 94.4 | 458608.6 | 26.19105 | 5.310002 | 1 | 40263.5 | 1.808116 | 45 | 786.7102 | 434034.3 | 709.8245 | -801.9845 | 218765812.0 | 651.0264 | 8100000 | 0.6188133 | 8100000 | 0.0006312123 | 204688.7 | -85400.31 | 29.70603 | 26.57522 | 0 | 0 | 71.73096 | 343.2 | 54247.57 | 60527.71
| 874.3714 | 135.7808 | 94.6 | 419493.6 | 24.1462 | 5.070002 | 1 | 35311.2 | 1.970175 | 45 | 787.281 | 398838 | 709.8245 | -801.9852 | 212784511.4 | 631.613 | 8100000 | 0.6381141 | 8100000 | 0.0007566734 | 205747.4 | -85398.41 | 30.11176 | 24.64789 | 0 | 0 | 71.73023 | 343.4 | 54247.57 | 60527.71
| 876.5551 | 136.1864 | 94.8 | 415560.4 | 23.91844 | -1.09 | 1 | -7508.019 | 1.984321 | 45 | 782.9145 | 395281 | 709.8245 | -801.986 | 212523578.3 | 630.767 | 8100000 | 0.640806 | 8100000 | 0.0007733678 | 204822.1 | -85396.27 | 30.5175 | 24.43177 | 0 | 0 | 71.72941 | 343.6 | 54247.57 | 60527.71
| 878.7937 | 136.6096 | 95 | 409088.5 | 23.56278 | -4.060001 | 1 | -27586.38 | 2.010994 | 45 | 783.4766 | 389420.9 | 709.8245 | -801.9869 | 211775325.8 | 628.3414 | 8100000 | 0.6450685 | 8100000 | 0.0008005109 | 203840.5 | -85394.08 | 30.94087 | 24.09373 | 0 | 0 | 71.72857 | 343.8 | 54247.57 | 60527.71
| 880.8081 | 137.0152 | 95.2 | 461675 | 26.23726 | 0.6300002 | 1 | 4791.51 | 1.826303 | 45 | 796.2758 | 436779.9 | 709.8245 | -801.9876 | 220980507.9 | 658.2243 | 8100000 | 0.6200329 | 8100000 | 0.0006304008 | 203777.8 | -85392.11 | 31.34661 | 26.61851 | 0 | 0 | 71.72783 | 344 | 54247.57 | 60527.71
| 882.5423 | 137.4208 | 95.4 | 425527.5 | 24.35519 | -4.010001 | 1 | -28287.81 | 1.971793 | 45 | 797.5445 | 404288.5 | 709.8245 | -801.9883 | 215473462.3 | 640.3357 | 8100000 | 0.6377621 | 8100000 | 0.0007442482 | 204439.1 | -85390.43 | 31.75234 | 24.84593 | 0 | 0 | 71.72718 | 344.2 | 54247.57 | 60527.71
| 884.4931 | 137.8264 | 95.6 | 425174.4 | 24.31406 | 1.510001 | 1 | 10625.22 | 1.97826 | 45 | 797.8476 | 403969.8 | 709.8245 | -801.989 | 215792095.4 | 641.3698 | 8100000 | 0.6386999 | 8100000 | 0.0007476853 | 205943.5 | -85388.53 | 32.15808 | 24.80697 | 0 | 0 | 71.72646 | 344.4 | 54247.57 | 60527.71
| 886.7024 | 138.232 | 95.8 | 458695.8 | 26.00584 | 7.840003 | 1 | 59661.85 | 1.848127 | 45 | 808.3687 | 434112.4 | 709.8245 | -801.9898 | 221736753.7 | 660.6833 | 8100000 | 0.6234058 | 8100000 | 0.0006442874 | 205865.9 | -85386.37 | 32.56381 | 26.40161 | 0 | 0 | 71.72563 | 344.6 | 54247.57 | 60527.71
| 888.5932 | 138.6552 | 96 | 419405.2 | 23.97247 | 4.980002 | 1 | 34674.17 | 2.018674 | 45 | 806.3878 | 398758.1 | 709.8245 | -801.9905 | 215568303.3 | 640.6435 | 8100000 | 0.6432078 | 8100000 | 0.0007730175 | 206457.4 | -85384.53 | 32.98719 | 24.48306 | 0 | 0 | 71.72492 | 344.8 | 54247.57 | 60527.71
| 890.5746 | 139.0608 | 96.2 | 443434.8 | 25.17208 | 5.270002 | 1 | 38702.58 | 1.924914 | 45 | 811.1553 | 420418.9 | 709.8245 | -801.9913 | 220104054.0 | 655.3751 | 8100000 | 0.6317958 | 8100000 | 0.0006935312 | 208737.3 | -85382.59 | 33.39292 | 25.6177 | 0 | 0 | 71.72419 | 345 | 54247.57 | 60527.71
| 892.6507 | 139.4664 | 96.4 | 455812.3 | 25.78092 | 1.850001 | 1 | 13909.89 | 1.901878 | 45 | 819.6172 | 431528.8 | 709.8245 | -801.992 | 222501503.5 | 663.1706 | 8100000 | 0.6268111 | 8100000 | 0.0006582915 | 210159.3 | -85380.57 | 33.79866 | 26.19051 | 0 | 0 | 71.72341 | 345.2 | 54247.57 | 60527.71
| 894.6609 | 139.8896 | 96.6 | 412855.5 | 23.57209 | -0.2500001 | 1 | -1713.079 | 2.071617 | 45 | 812.1456 | 392832.9 | 709.8245 | -801.9928 | 215534918.6 | 640.5351 | 8100000 | 0.6490347 | 8100000 | 0.000804841 | 209897 | -85378.6 | 34.22203 | 24.10259 | 0 | 0 | 71.72266 | 345.4 | 54247.57 | 60527.71
| 896.5084 | 140.3129 | 96.8 | 397531.1 | 22.78762 | 3.630001 | 1 | 23986.31 | 2.122943 | 45 | 804.3661 | 378933.8 | 709.8245 | -801.9935 | 212838418.8 | 631.7878 | 8100000 | 0.659246 | 8100000 | 0.0008707149 | 211027 | -85376.8 | 34.64541 | 23.3545 | 0 | 0 | 71.72197 | 345.6 | 54247.57 | 60527.71
| 898.5941 | 140.7361 | 97 | 427465.2 | 24.2638 | 1.19 | 1 | 8415.199 | 1.987557 | 45 | 805.6016 | 406037.2 | 709.8245 | -801.9943 | 218963456.2 | 651.6685 | 8100000 | 0.6427379 | 8100000 | 0.0007553092 | 211603.3 | -85374.76 | 35.06878 | 24.75935 | 0 | 0 | 71.7212 | 345.8 | 54247.57 | 60527.71
| 900.9487 | 141.1593 | 97.2 | 390268.1 | 22.37852 | 6.190002 | 1 | 40292.61 | 2.13426 | 45 | 797.5847 | 372328.8 | 709.8245 | -801.9951 | 212186725.5 | 629.6749 | 8100000 | 0.6652599 | 8100000 | 0.0009088752 | 210394.1 | -85372.46 | 35.49216 | 22.96298 | 0 | 0 | 71.72032 | 346 | 54247.57 | 60527.71
| 903.0137 | 141.5826 | 97.4 | 409185.8 | 23.294 | 2.760001 | 1 | 18736.43 | 2.038479 | 45 | 793.2914 | 389509.1 | 709.8245 | -801.9959 | 216450160.5 | 643.5059 | 8100000 | 0.6541116 | 8100000 | 0.0008292572 | 209548.2 | -85370.44 | 35.91554 | 23.83779 | 0 | 0 | 71.71955 | 346.2 | 54247.57 | 60527.71
| 904.839 | 142.0058 | 97.6 | 444516.2 | 25.05251 | 3.230001 | 1 | 23732.97 | 1.908346 | 45 | 803.9063 | 421390.9 | 709.8245 | -801.9966 | 223138493.4 | 665.2429 | 8100000 | 0.6364021 | 8100000 | 0.0007047767 | 210422.7 | -85368.66 | 36.33891 | 25.50497 | 0 | 0 | 71.71886 | 346.4 | 54247.57 | 60527.71
| 907.0369 | 142.4114 | 97.8 | 411032.5 | 23.34143 | 8.040003 | 1 | 55139.78 | 2.02878 | 45 | 799.8573 | 391182.1 | 709.8245 | -801.9974 | 217582507.5 | 647.1827 | 8100000 | 0.6545167 | 8100000 | 0.0008266336 | 209682.3 | -85366.51 | 36.74465 | 23.88298 | 0 | 0 | 71.71804 | 346.6 | 54247.57 | 60527.71
| 909.0215 | 142.8346 | 98 | 416869.8 | 23.61066 | 5.130002 | 1 | 35518.35 | 2.011806 | 45 | 799.1997 | 396465.5 | 709.8245 | -801.9981 | 219079166.6 | 652.0445 | 8100000 | 0.6519772 | 8100000 | 0.0008060339 | 209884.2 | -85364.58 | 37.16802 | 24.13928 | 0 | 0 | 71.71731 | 346.8 | 54247.57 | 60527.71
| 911.0693 | 143.2579 | 98.2 | 437302.8 | 24.61187 | 4.280002 | 1 | 30988.54 | 1.937041 | 45 | 804.3738 | 414903 | 709.8245 | -801.9989 | 223178685.3 | 665.3737 | 8100000 | 0.6418975 | 8100000 | 0.00073464 | 210428.1 | -85362.58 | 37.5914 | 25.08883 | 0 | 0 | 71.71654 | 347 | 54247.57 | 60527.71
| 913.0011 | 143.6811 | 98.4 | 442576.6 | 24.85576 | 2.660001 | 1 | 19456.69 | 1.931383 | 45 | 809.8236 | 419647.4 | 709.8245 | -801.9996 | 224451586.1 | 669.5159 | 8100000 | 0.6401429 | 8100000 | 0.0007193553 | 210014.7 | -85360.69 | 38.01478 | 25.31929 | 0 | 0 | 71.71583 | 347.2 | 54247.57 | 60527.71
| 914.889 | 144.1043 | 98.6 | 445783.9 | 24.99619 | 1.660001 | 1 | 12219.41 | 1.925725 | 45 | 812.4732 | 422530 | 709.8245 | -802.0003 | 225350927.6 | 672.4436 | 8100000 | 0.6394663 | 8100000 | 0.0007111299 | 214230 | -85358.85 | 38.43815 | 25.45184 | 0 | 0 | 71.71511 | 347.4 | 54247.57 | 60527.71
| 917.2328 | 144.5275 | 98.8 | 484078 | 26.91683 | 5.810002 | 1 | 46394.41 | 1.812567 | 45 | 830.7574 | 456779.6 | 709.8245 | -802.0012 | 231753724.2 | 693.3109 | 8100000 | 0.6236256 | 8100000 | 0.0006048401 | 212659.7 | -85356.55 | 38.86153 | 27.25376 | 0 | 0 | 71.71425 | 347.6 | 54247.57 | 60527.71
| 918.9006 | 144.9508 | 99 | 458368.2 | 25.585 | 5.630002 | 1 | 42684.1 | 1.912389 | 45 | 832.1111 | 433819 | 709.8245 | -802.0018 | 228200811.1 | 681.7265 | 8100000 | 0.6351897 | 8100000 | 0.0006765693 | 213449.3 | -85354.93 | 39.28491 | 26.00641 | 0 | 0 | 71.71362 | 347.8 | 54247.57 | 60527.71
| 921.1388 | 145.374 | 99.2 | 458721.1 | 25.57418 | -1.36 | 1 | -10290.24 | 1.933809 | 45 | 838.2196 | 434135.1 | 709.8245 | -802.0027 | 228731242.4 | 683.4551 | 8100000 | 0.635567 | 8100000 | 0.0006775011 | 214117.1 | -85352.74 | 39.70828 | 25.99623 | 0 | 0 | 71.71279 | 348 | 54247.57 | 60527.71
| 923.3252 | 145.7973 | 99.4 | 399665.5 | 22.60602 | -0.6500002 | 1 | -4314.461 | 2.16619 | 45 | 823.3583 | 380872.7 | 709.8245 | -802.0035 | 218365718.8 | 649.7266 | 8100000 | 0.6676746 | 8100000 | 0.0008951104 | 213046.4 | -85350.6 | 40.13166 | 23.18082 | 0 | 0 | 71.71197 | 348.2 | 54247.57 | 60527.71
| 925.1246 | 146.2381 | 99.6 | 426783.6 | 23.92593 | 3.720001 | 1 | 26304.94 | 2.028782 | 45 | 822.6196 | 405422.2 | 709.8245 | -802.0042 | 224027535.0 | 668.1358 | 8100000 | 0.6527686 | 8100000 | 0.0007873464 | 214207.1 | -85348.85 | 40.57268 | 24.43889 | 0 | 0 | 71.7113 | 348.4 | 54247.57 | 60527.71
| 927.1467 | 146.6614 | 99.8 | 438459.1 | 24.48467 | 5.710002 | 1 | 41507.33 | 1.977861 | 45 | 825.1872 | 415943.8 | 709.8245 | -802.0049 | 226528160.2 | 676.2772 | 8100000 | 0.6474311 | 8100000 | 0.0007481319 | 216572.9 | -85346.87 | 40.99606 | 24.9685 | 0 | 0 | 71.71054 | 348.6 | 54247.57 | 60527.71
| 929.1713 | 147.0846 | 100 | 416620.6 | 23.37868 | 9.920004 | 1 | 69154.74 | 2.048586 | 45 | 822.3843 | 396240.2 | 709.8245 | -802.0057 | 222876249.9 | 664.3897 | 8100000 | 0.6599385 | 8100000 | 0.0008310102 | 216731.2 | -85344.9 | 41.41943 | 23.91846 | 0 | 0 | 71.70979 | 348.8 | 54247.57 | 60527.71
| 931.4867 | 147.5255 | 100.2 | 424806 | 23.75607 | 5.940002 | 1 | 41910.71 | 2.02353 | 45 | 819.5492 | 403637.2 | 709.8245 | -802.0065 | 224916333.2 | 671.0288 | 8100000 | 0.6559126 | 8100000 | 0.0008016898 | 216324.1 | -85342.63 | 41.86045 | 24.27753 | 0 | 0 | 71.70892 | 349 | 54247.57 | 60527.71
| 933.2616 | 147.9487 | 100.4 | 415555.8 | 23.28259 | 3.910001 | 1 | 26959.26 | 2.064348 | 45 | 816.2332 | 395276.8 | 709.8245 | -802.0072 | 223445580.8 | 666.242 | 8100000 | 0.6621242 | 8100000 | 0.0008401816 | 216296.6 | -85340.9 | 42.28383 | 23.82692 | 0 | 0 | 71.70826 | 349.2 | 54247.57 | 60527.71
| 935.3763 | 148.3896 | 100.6 | 418979.8 | 23.42808 | 4.810002 | 1 | 33452.39 | 2.0401 | 45 | 813.9522 | 398373.6 | 709.8245 | -802.008 | 224523386.6 | 669.7497 | 8100000 | 0.6609093 | 8100000 | 0.0008289683 | 217045.6 | -85338.83 | 42.72485 | 23.96551 | 0 | 0 | 71.70747 | 349.4 | 54247.57 | 60527.71
| 937.6525 | 148.8128 | 100.8 | 431975.2 | 24.0423 | -1.440001 | 1 | -10291.56 | 1.990391 | 45 | 814.9287 | 410104.2 | 709.8245 | -802.0088 | 227450605.6 | 679.282 | 8100000 | 0.6542643 | 8100000 | 0.000782066 | 215729.3 | -85336.6 | 43.14823 | 24.54933 | 0 | 0 | 71.70662 | 349.6 | 54247.57 | 60527.71
| 939.5663 | 149.2537 | 101 | 420577.1 | 23.46105 | 0.5500002 | 1 | 3827.879 | 2.037676 | 45 | 813.1012 | 399817.3 | 709.8245 | -802.0095 | 225646982.9 | 673.4076 | 8100000 | 0.6614478 | 8100000 | 0.0008274744 | 214471.3 | -85334.73 | 43.58925 | 23.9969 | 0 | 0 | 71.70592 | 349.8 | 54247.57 | 60527.71
| 941.4286 | 149.6769 | 101.2 | 421955.8 | 23.50969 | 3.980001 | 1 | 27846.07 | 2.021106 | 45 | 810.9258 | 401063.1 | 709.8245 | -802.0103 | 226254894.7 | 675.3872 | 8100000 | 0.6615412 | 8100000 | 0.000824407 | 213870.3 | -85332.92 | 44.01262 | 24.04321 | 0 | 0 | 71.70521 | 350 | 54247.57 | 60527.71
| 943.8933 | 150.109 | 101.4 | 427366.2 | 23.74614 | 5.180002 | 1 | 36726.07 | 1.996454 | 45 | 812.172 | 405947.9 | 709.8245 | -802.0112 | 227812720.8 | 680.4619 | 8100000 | 0.6589139 | 8100000 | 0.0008059849 | 213941.8 | -85330.5 | 44.44483 | 24.26809 | 0 | 0 | 71.70429 | 350.2 | 54247.57 | 60527.71
| 946.1398 | 150.541 | 101.6 | 449104.7 | 24.79396 | 2.900001 | 1 | 21512.38 | 1.928559 | 45 | 820.1287 | 425512.2 | 709.8245 | -802.012 | 232191140.6 | 694.738 | 8100000 | 0.6483495 | 8100000 | 0.0007319481 | 211605.8 | -85328.3 | 44.87702 | 25.26092 | 0 | 0 | 71.70345 | 350.4 | 54247.57 | 60527.71
| 948.469 | 150.9642 | 101.8 | 442218.6 | 24.42445 | 5.010002 | 1 | 36687.16 | 1.953616 | 45 | 820.7699 | 419325.6 | 709.8245 | -802.0129 | 231485131.1 | 692.4347 | 8100000 | 0.6521552 | 8100000 | 0.0007570432 | 208809 | -85326.01 | 45.3004 | 24.9115 | 0 | 0 | 71.70257 | 350.6 | 54247.57 | 60527.71
| 950.4346 | 151.3875 | 102 | 422051.9 | 23.4128 | 6.320002 | 1 | 44337.77 | 2.035656 | 45 | 819.954 | 401149.9 | 709.8245 | -802.0136 | 228104985.0 | 681.4142 | 8100000 | 0.6636745 | 8100000 | 0.0008334486 | 207725.1 | -85324.1 | 45.72378 | 23.95096 | 0 | 0 | 71.70184 | 350.8 | 54247.57 | 60527.71
| 952.4822 | 151.8107 | 102.2 | 414236.1 | 23.01079 | 4.290002 | 1 | 29499.38 | 2.06718 | 45 | 815.2658 | 394082.6 | 709.8245 | -802.0144 | 226940273.6 | 677.6195 | 8100000 | 0.6689456 | 8100000 | 0.0008676153 | 207339.9 | -85322.1 | 46.14716 | 23.56766 | 0 | 0 | 71.70108 | 351 | 54247.57 | 60527.71
| 954.6026 | 152.2163 | 102.4 | 430657.4 | 23.78737 | 3.960001 | 1 | 28249.33 | 1.996455 | 45 | 816.7319 | 408916.3 | 709.8245 | -802.0152 | 230589792.4 | 689.5144 | 8100000 | 0.6601172 | 8100000 | 0.0008048554 | 206607.1 | -85320.02 | 46.5529 | 24.30728 | 0 | 0 | 71.70029 | 351.2 | 54247.57 | 60527.71
| 956.6378 | 152.6395 | 102.6 | 435766.7 | 24.01538 | 0.7300003 | 1 | 5256.174 | 1.981906 | 45 | 818.0349 | 413520 | 709.8245 | -802.0159 | 231943276.4 | 693.9293 | 8100000 | 0.6580899 | 8100000 | 0.0007882783 | 206863.1 | -85318.04 | 46.97628 | 24.52379 | 0 | 0 | 71.69953 | 351.4 | 54247.57 | 60527.71
| 958.5918 | 153.0451 | 102.8 | 486882.2 | 26.52975 | 2.930001 | 1 | 23463.44 | 1.81338 | 45 | 832.4751 | 459275.6 | 709.8245 | -802.0167 | 240792578.7 | 722.839 | 8100000 | 0.635589 | 8100000 | 0.0006331293 | 206903.8 | -85316.13 | 47.38202 | 26.89223 | 0 | 0 | 71.6988 | 351.6 | 54247.57 | 60527.71
| 960.7561 | 153.4595 | 103 | 492737.8 | 26.7961 | 0.9200003 | 1 | 7443.461 | 1.825909 | 45 | 846.7474 | 464482.5 | 709.8245 | -802.0175 | 242117571.1 | 727.1742 | 8100000 | 0.6338224 | 8100000 | 0.0006198445 | 206787.5 | -85314.02 | 47.79658 | 27.14108 | 0 | 0 | 71.69799 | 351.8 | 54247.57 | 60527.71
| 962.4981 | 153.874 | 103.2 | 453549 | 24.82458 | 5.290002 | 1 | 39691.11 | 1.966146 | 45 | 846.4875 | 429499.7 | 709.8245 | -802.0181 | 236268046.0 | 708.0482 | 8100000 | 0.6512686 | 8100000 | 0.000733563 | 210137.8 | -85312.32 | 48.21114 | 25.28984 | 0 | 0 | 71.69734 | 352 | 54247.57 | 60527.71
| 964.4174 | 154.2884 | 103.4 | 430357.4 | 23.66793 | 4.630002 | 1 | 33026.76 | 2.05142 | 45 | 839.398 | 408645.8 | 709.8245 | -802.0188 | 232434875.7 | 695.5332 | 8100000 | 0.6637919 | 8100000 | 0.0008169498 | 212900.2 | -85310.45 | 48.6257 | 24.19374 | 0 | 0 | 71.69663 | 352.2 | 54247.57 | 60527.71
| 966.5298 | 154.7116 | 103.6 | 472310.7 | 25.70615 | 3.020001 | 1 | 23500.34 | 1.904717 | 45 | 849.7042 | 446287.7 | 709.8245 | -802.0196 | 240186755.3 | 720.8574 | 8100000 | 0.6441305 | 8100000 | 0.0006801238 | 213423.4 | -85308.39 | 49.04908 | 26.12027 | 0 | 0 | 71.69584 | 352.4 | 54247.57 | 60527.71
| 968.4618 | 155.1437 | 103.8 | 477932.8 | 25.96337 | 4.060001 | 1 | 31972.37 | 1.896836 | 45 | 856.6722 | 451304 | 709.8245 | -802.0203 | 241453512.2 | 725.0013 | 8100000 | 0.6425406 | 8100000 | 0.0006660719 | 214096.8 | -85306.5 | 49.48128 | 26.36176 | 0 | 0 | 71.69513 | 352.6 | 54247.57 | 60527.71
| 970.6723 | 155.5669 | 104 | 472629.3 | 25.67281 | 5.270002 | 1 | 41114.93 | 1.923308 | 45 | 860.9927 | 446572.2 | 709.8245 | -802.0212 | 241088880.6 | 723.8083 | 8100000 | 0.6452679 | 8100000 | 0.000682962 | 213355 | -85304.34 | 49.90466 | 26.08894 | 0 | 0 | 71.69429 | 352.8 | 54247.57 | 60527.71
| 972.7416 | 155.9901 | 104.2 | 463934 | 25.21884 | 7.140003 | 1 | 54863.74 | 1.958064 | 45 | 864.3334 | 438801.3 | 709.8245 | -802.0219 | 240097801.6 | 720.5665 | 8100000 | 0.6496942 | 8100000 | 0.0007107312 | 213077.2 | -85302.32 | 50.32804 | 25.66177 | 0 | 0 | 71.69352 | 353 | 54247.57 | 60527.71
| 974.6223 | 156.4134 | 104.4 | 414171.4 | 22.78061 | 2.180001 | 1 | 14966.09 | 2.159731 | 45 | 849.8689 | 394024 | 709.8245 | -802.0226 | 231162404.9 | 691.382 | 8100000 | 0.6766386 | 8100000 | 0.0008941996 | 215907.6 | -85300.48 | 50.75142 | 23.3478 | 0 | 0 | 71.69283 | 353.2 | 54247.57 | 60527.71
| 976.705 | 156.8454 | 104.6 | 471099.5 | 25.52713 | 1.640001 | 1 | 12721.32 | 1.928967 | 45 | 857.5919 | 445206.1 | 709.8245 | -802.0234 | 242065524.1 | 727.0038 | 8100000 | 0.6479463 | 8100000 | 0.0006930544 | 216081.7 | -85298.44 | 51.18362 | 25.95198 | 0 | 0 | 71.69205 | 353.4 | 54247.57 | 60527.71
| 978.5973 | 157.2775 | 104.8 | 447565.8 | 24.3531 | 7.360003 | 1 | 54677.76 | 2.009795 | 45 | 857.8716 | 424130.5 | 709.8245 | -802.0241 | 238408345.1 | 715.0424 | 8100000 | 0.659698 | 8100000 | 0.0007699695 | 216539.7 | -85296.6 | 51.61582 | 24.84395 | 0 | 0 | 71.69134 | 353.6 | 54247.57 | 60527.71
| 980.5248 | 157.7096 | 105 | 471352.9 | 25.49714 | 6.870002 | 1 | 53567.48 | 1.927755 | 45 | 863.337 | 445432.4 | 709.8245 | -802.0248 | 242853544.3 | 729.5829 | 8100000 | 0.649402 | 8100000 | 0.0006961237 | 218212.4 | -85294.72 | 52.04802 | 25.92378 | 0 | 0 | 71.69063 | 353.8 | 54247.57 | 60527.71
| 982.6432 | 158.1416 | 105.2 | 451209.3 | 24.4867 | 6.080002 | 1 | 45437.16 | 2.007775 | 45 | 861.36 | 427401 | 709.8245 | -802.0256 | 239857406.1 | 719.7803 | 8100000 | 0.6593152 | 8100000 | 0.000761747 | 218347.6 | -85292.65 | 52.48022 | 24.97042 | 0 | 0 | 71.68984 | 354 | 54247.57 | 60527.71
| 984.8299 | 158.5825 | 105.4 | 504117.2 | 27.06852 | 1.520001 | 1 | 12569.32 | 1.846927 | 45 | 875.3429 | 474580.9 | 709.8245 | -802.0264 | 248749799.8 | 748.8989 | 8100000 | 0.6375181 | 8100000 | 0.0006119457 | 217854.2 | -85290.5 | 52.92125 | 27.3952 | 0 | 0 | 71.68901 | 354.2 | 54247.57 | 60527.71
| 986.8032 | 159.0234 | 105.6 | 443594 | 24.07239 | 1.13 | 1 | 8277.162 | 2.066376 | 45 | 867.5507 | 420562 | 709.8245 | -802.0272 | 239293649.0 | 717.9368 | 8100000 | 0.6645533 | 8100000 | 0.0007925204 | 218877.9 | -85288.58 | 53.36227 | 24.57788 | 0 | 0 | 71.68827 | 354.4 | 54247.57 | 60527.71
| 988.8358 | 159.4554 | 105.8 | 427838.7 | 23.29291 | 5.230002 | 1 | 37121.57 | 2.10962 | 45 | 859.1799 | 406374.2 | 709.8245 | -802.0279 | 236654550.8 | 709.3109 | 8100000 | 0.6737899 | 8100000 | 0.0008542792 | 219537 | -85286.59 | 53.79447 | 23.83675 | 0 | 0 | 71.68752 | 354.6 | 54247.57 | 60527.71
| 990.9925 | 159.8875 | 106 | 429131.8 | 23.33219 | 4.710002 | 1 | 33508.96 | 2.090625 | 45 | 853.2192 | 407540.6 | 709.8245 | -802.0287 | 237341275.4 | 711.5548 | 8100000 | 0.6736607 | 8100000 | 0.0008514393 | 219335.1 | -85284.48 | 54.22667 | 23.87418 | 0 | 0 | 71.68671 | 354.8 | 54247.57 | 60527.71
| 992.8395 | 160.3284 | 106.2 | 436802.9 | 23.68246 | 5.980002 | 1 | 43327.97 | 2.046574 | 45 | 851.1992 | 414453 | 709.8245 | -802.0294 | 239176045.2 | 717.5522 | 8100000 | 0.6703363 | 8100000 | 0.0008240624 | 220143.1 | -85282.68 | 54.66769 | 24.20756 | 0 | 0 | 71.68603 | 355 | 54247.57 | 60527.71
| 995.0371 | 160.7693 | 106.4 | 432305.8 | 23.44359 | 7.700003 | 1 | 55377.6 | 2.053041 | 45 | 848.5771 | 410402.2 | 709.8245 | -802.0303 | 238738348.7 | 716.1212 | 8100000 | 0.6734119 | 8100000 | 0.0008436098 | 219650.8 | -85280.52 | 55.10872 | 23.98029 | 0 | 0 | 71.6852 | 355.2 | 54247.57 | 60527.71
| 996.7911 | 161.2102 | 106.6 | 516409.9 | 27.53516 | 2.910001 | 1 | 24633.99 | 1.781457 | 45 | 864.5118 | 485459.7 | 709.8245 | -802.0309 | 252944356.0 | 762.66 | 8100000 | 0.6373345 | 8100000 | 0.0005928216 | 221129.1 | -85278.81 | 55.54974 | 27.82957 | 0 | 0 | 71.68455 | 355.4 | 54247.57 | 60527.71
| 998.5343 | 161.6511 | 106.8 | 510536.1 | 27.22344 | 8.530003 | 1 | 71910.44 | 1.818639 | 45 | 881.7239 | 480265.3 | 709.8245 | -802.0316 | 252457439.9 | 761.0617 | 8100000 | 0.6403101 | 8100000 | 0.0006081999 | 223528.2 | -85277.12 | 55.99076 | 27.53954 | 0 | 0 | 71.6839 | 355.6 | 54247.57 | 60527.71
| 1000.971 | 162.0919 | 107 | 469414.6 | 25.17251 | 7.190003 | 1 | 55870.11 | 1.971001 | 45 | 879.8729 | 443701 | 709.8245 | -802.0325 | 246642423.3 | 741.9914 | 8100000 | 0.6571939 | 8100000 | 0.000721388 | 223638.2 | -85274.72 | 56.43178 | 25.61811 | 0 | 0 | 71.68299 | 355.8 | 54247.57 | 60527.71
| 1002.879 | 162.5416 | 107.2 | 462331.5 | 24.8091 | 4.440002 | 1 | 33895.97 | 2.000099 | 45 | 875.8024 | 437367.5 | 709.8245 | -802.0332 | 245790931.2 | 739.2016 | 8100000 | 0.6613003 | 8100000 | 0.0007457242 | 223590 | -85272.86 | 56.88163 | 25.27522 | 0 | 0 | 71.68227 | 356 | 54247.57 | 60527.71
| 1004.896 | 162.9913 | 107.4 | 446658.9 | 24.03301 | 3.690001 | 1 | 27246.19 | 2.062741 | 45 | 873.3475 | 423316 | 709.8245 | -802.0339 | 243351016.3 | 731.2113 | 8100000 | 0.6697786 | 8100000 | 0.0008011856 | 223811.3 | -85270.89 | 57.33147 | 24.54052 | 0 | 0 | 71.68152 | 356.2 | 54247.57 | 60527.71
| 1006.903 | 163.4322 | 107.6 | 412907.1 | 22.41079 | 7.310003 | 1 | 50293.33 | 2.174689 | 45 | 859.6336 | 392879.6 | 709.8245 | -802.0347 | 236879797.6 | 710.0469 | 8100000 | 0.6899372 | 8100000 | 0.0009400559 | 224113.6 | -85268.93 | 57.77249 | 22.9939 | 0 | 0 | 71.68077 | 356.4 | 54247.57 | 60527.71
| 1009.156 | 163.8907 | 107.8 | 446162.2 | 23.96473 | 3.100001 | 1 | 22855.86 | 2.034856 | 45 | 860.1058 | 422869.8 | 709.8245 | -802.0355 | 244097537.3 | 733.6555 | 8100000 | 0.6714148 | 8100000 | 0.0008074013 | 224896.6 | -85266.72 | 58.23116 | 24.47572 | 0 | 0 | 71.67992 | 356.6 | 54247.57 | 60527.71
| 1011.234 | 164.3316 | 108 | 444616.4 | 23.86938 | 3.770001 | 1 | 27717.72 | 2.031219 | 45 | 856.3441 | 421480.9 | 709.8244 | -802.0363 | 244212330.8 | 734.0313 | 8100000 | 0.6729045 | 8100000 | 0.0008152123 | 224720.2 | -85264.68 | 58.67218 | 24.38519 | 0 | 0 | 71.67915 | 356.8 | 54247.57 | 60527.71
| 1013.16 | 164.7813 | 108.2 | 450066.1 | 24.11091 | 6.510002 | 1 | 48560.66 | 2.016266 | 45 | 863.6372 | 426375.1 | 709.8244 | -802.037 | 245596458.8 | 738.5645 | 8100000 | 0.6709432 | 8100000 | 0.0007977669 | 225832.9 | -85262.8 | 59.12202 | 24.61442 | 0 | 0 | 71.67844 | 357 | 54247.57 | 60527.71
| 1015.071 | 165.231 | 108.4 | 395403.8 | 21.52123 | 7.740003 | 1 | 51128.97 | 2.212275 | 45 | 839.9064 | 377000.4 | 709.8244 | -802.0377 | 234312483.9 | 701.6617 | 8100000 | 0.7051737 | 8100000 | 0.001036407 | 226803 | -85260.93 | 59.57187 | 22.13948 | 0 | 0 | 71.67772 | 357.2 | 54247.57 | 60527.71
| 1017.406 | 165.6895 | 108.6 | 455251 | 24.31469 | 6.280002 | 1 | 47342.62 | 1.959283 | 45 | 848.0185 | 431025.7 | 709.8244 | -802.0386 | 247390131.1 | 744.4418 | 8100000 | 0.6697498 | 8100000 | 0.000783996 | 225875.7 | -85258.64 | 60.03053 | 24.80756 | 0 | 0 | 71.67685 | 357.4 | 54247.57 | 60527.71
| 1019.119 | 166.1392 | 108.8 | 432235.6 | 23.20569 | 2.040001 | 1 | 14585.1 | 2.060318 | 45 | 844.3116 | 410339 | 709.8244 | -802.0393 | 243237678.0 | 730.8403 | 8100000 | 0.6830324 | 8100000 | 0.0008720707 | 225638.1 | -85256.97 | 60.48038 | 23.75361 | 0 | 0 | 71.6762 | 357.6 | 54247.57 | 60527.71
| 1021.841 | 166.5889 | 109 | 466125 | 24.78757 | 2.000001 | 1 | 15361.19 | 1.928972 | 45 | 849.1857 | 440760.9 | 709.8244 | -802.0403 | 250243475.0 | 753.7973 | 8100000 | 0.6657072 | 8100000 | 0.0007519031 | 221065.3 | -85254.29 | 60.93022 | 25.25489 | 0 | 0 | 71.67519 | 357.8 | 54247.57 | 60527.71
| 1023.761 | 167.0386 | 109.2 | 472816.3 | 25.08942 | 4.310002 | 1 | 33605.94 | 1.918061 | 45 | 857.7601 | 446739.1 | 709.8244 | -802.041 | 251767450.3 | 758.7973 | 8100000 | 0.6634638 | 8100000 | 0.0007327445 | 219460.8 | -85252.42 | 61.38007 | 25.53977 | 0 | 0 | 71.67446 | 358 | 54247.57 | 60527.71
| 1025.533 | 167.4883 | 109.4 | 495253.8 | 26.15597 | 9.200003 | 1 | 75459.34 | 1.84087 | 45 | 868.8667 | 466717.6 | 709.8244 | -802.0417 | 255755897.9 | 771.8928 | 8100000 | 0.6548756 | 8100000 | 0.0006696524 | 220136.5 | -85250.69 | 61.82991 | 26.54235 | 0 | 0 | 71.67381 | 358.2 | 54247.57 | 60527.71
| 1027.736 | 167.9203 | 109.6 | 490450.7 | 25.8972 | 2.520001 | 1 | 20314.91 | 1.896238 | 45 | 876.2409 | 462449.6 | 709.8244 | -802.0421 | 255469344.5 | 770.9515 | 8100000 | 0.6573014 | 8100000 | 0.0006845943 | 220896.2 | -85248.53 | 62.26212 | 26.29967 | 0 | 0 | 71.67339 | 358.4 | 54247.57 | 60527.71
| 1029.607 | 168.3612 | 109.8 | 454060 | 24.13314 | 1.790001 | 1 | 13409.28 | 2.026776 | 45 | 870.2275 | 429957.9 | 709.8244 | -802.0423 | 249547175.2 | 751.5136 | 8100000 | 0.674667 | 8100000 | 0.0008008227 | 221107.3 | -85246.71 | 62.70314 | 24.63549 | 0 | 0 | 71.6732 | 358.6 | 54247.57 | 60527.71
| 1031.707 | 168.8109 | 110 | 456059.7 | 24.20654 | 1.990001 | 1 | 14971.24 | 2.015864 | 45 | 869.2581 | 431750.6 | 709.8244 | -802.0425 | 250333827.2 | 754.0937 | 8100000 | 0.6743433 | 8100000 | 0.0007959354 | 221464.1 | -85244.65 | 63.15299 | 24.70508 | 0 | 0 | 71.67298 | 358.8 | 54247.57 | 60527.71
| 1033.706 | 169.2518 | 110.2 | 465119.4 | 24.61711 | 3.910001 | 1 | 30006.56 | 1.979896 | 45 | 871.3204 | 439861.6 | 709.8244 | -802.0427 | 252374476.6 | 760.7894 | 8100000 | 0.6706376 | 8100000 | 0.0007672291 | 222475.8 | -85242.7 | 63.59401 | 25.09378 | 0 | 0 | 71.67278 | 359 | 54247.57 | 60527.71
| 1036.355 | 169.6927 | 110.4 | 445567.2 | 23.66025 | 7.980003 | 1 | 59090.08 | 2.038497 | 45 | 867.6966 | 422335.3 | 709.8244 | -802.043 | 249305203.8 | 750.7201 | 8100000 | 0.6806623 | 8100000 | 0.0008382185 | 219955.3 | -85240.09 | 64.03504 | 24.18644 | 0 | 0 | 71.6725 | 359.2 | 54247.57 | 60527.71
| 1037.965 | 170.1336 | 110.6 | 490282.1 | 25.77557 | -1.990001 | 1 | -16037.72 | 1.899472 | 45 | 877.131 | 462299.7 | 709.8244 | -802.0431 | 257525164.0 | 777.7066 | 8100000 | 0.6606483 | 8100000 | 0.0006940945 | 220431.1 | -85238.53 | 64.47606 | 26.18548 | 0 | 0 | 71.67234 | 359.4 | 54247.57 | 60527.71
| 1039.88 | 170.5745 | 110.8 | 493518 | 25.91084 | 2.250001 | 1 | 18242.78 | 1.900685 | 45 | 883.3089 | 465175.7 | 709.8244 | -802.0433 | 258422973.9 | 780.6579 | 8100000 | 0.6600592 | 8100000 | 0.0006867976 | 220733.9 | -85236.66 | 64.91709 | 26.31248 | 0 | 0 | 71.67214 | 359.6 | 54247.57 | 60527.71
| 1042.1 | 171.0153 | 111 | 461354.4 | 24.35023 | 6.140002 | 1 | 46867.08 | 2.009804 | 45 | 880.7054 | 436493 | 709.8244 | -802.0435 | 253379854.6 | 764.0896 | 8100000 | 0.6749366 | 8100000 | 0.0007879276 | 220141.1 | -85234.48 | 65.35811 | 24.84123 | 0 | 0 | 71.67192 | 359.8 | 54247.57 | 60527.71
| 1044.028 | 171.4562 | 111.2 | 504815.4 | 26.40877 | 9.990004 | 1 | 83561.21 | 1.854209 | 45 | 893.1745 | 475199.6 | 709.8244 | -802.0437 | 261049687.8 | 789.2965 | 8100000 | 0.6567954 | 8100000 | 0.0006597945 | 219308.4 | -85232.6 | 65.79914 | 26.77907 | 0 | 0 | 71.67172 | 360 | 54247.57 | 60527.71
| 1045.875 | 171.8971 | 111.4 | 449382.3 | 23.74939 | 10.65 | 1 | 79910.36 | 2.047794 | 45 | 885.4819 | 425761.4 | 709.8244 | -802.0439 | 251824993.5 | 758.9861 | 8100000 | 0.6826055 | 8100000 | 0.0008347518 | 220827.5 | -85230.8 | 66.240162 | 24.27118 | 0 | 0 | 71.67153 | 360.2 | 54247.57 | 60527.71
| 1047.761 | 172.338 | 111.6 | 481578.5 | 25.25462 | 2.950001 | 1 | 23380.55 | 1.966561 | 45 | 893.5139 | 454553.4 | 709.8244 | -802.0441 | 258029712.5 | 779.3651 | 8100000 | 0.6678999 | 8100000 | 0.0007287316 | 222828.6 | -85228.96 | 66.68119 | 25.69547 | 0 | 0 | 71.67134 | 360.4 | 54247.57 | 60527.71
| 1050.119 | 172.7789 | 111.8 | 472707.1 | 24.80623 | 3.830001 | 1 | 29844.6 | 1.996468 | 45 | 892.0969 | 446641.6 | 709.8244 | -802.0444 | 257001927.7 | 775.987 | 8100000 | 0.6722863 | 8100000 | 0.0007582754 | 221993.6 | -85226.64 | 67.12221 | 25.27251 | 0 | 0 | 71.67109 | 360.6 | 54247.57 | 60527.71
| 1052.33 | 173.2197 | 112 | 494303.4 | 25.81044 | 5.020002 | 1 | 40849.55 | 1.925743 | 45 | 899.0567 | 465873.4 | 709.8244 | -802.0446 | 261113376.0 | 789.5061 | 8100000 | 0.663389 | 8100000 | 0.0006952338 | 220590 | -85224.48 | 67.56324 | 26.21823 | 0 | 0 | 71.67087 | 360.8 | 54247.57 | 60527.71
| 1054.41 | 173.6606 | 112.2 | 474267.5 | 24.83439 | 2.790001 | 1 | 21792.56 | 2.007785 | 45 | 899.0119 | 448034.4 | 709.8244 | -802.0448 | 258157748.3 | 779.786 | 8100000 | 0.6726919 | 8100000 | 0.0007571385 | 220539.7 | -85222.44 | 68.00427 | 25.29911 | 0 | 0 | 71.67065 | 361 | 54247.57 | 60527.71
| 1056.853 | 174.1015 | 112.4 | 524697.8 | 27.21951 | 3.880001 | 1 | 33364.45 | 1.847744 | 45 | 911.1321 | 492776.9 | 709.8244 | -802.0451 | 266728462.0 | 807.9936 | 8100000 | 0.6527293 | 8100000 | 0.0006201613 | 217933.7 | -85220.05 | 68.4453 | 27.53588 | 0 | 0 | 71.6704 | 361.2 | 54247.57 | 60527.71
| 1058.436 | 174.5424 | 112.6 | 471688.8 | 24.67121 | 1.490001 | 1 | 11570.69 | 2.035671 | 45 | 906.0383 | 445732.4 | 709.8244 | -802.0452 | 258499103.2 | 780.9082 | 8100000 | 0.6752147 | 8100000 | 0.000769326 | 217977 | -85218.51 | 68.88632 | 25.14493 | 0 | 0 | 71.67024 | 361.4 | 54247.57 | 60527.71
| 1060.375 | 174.9833 | 112.8 | 467751.5 | 24.46645 | 7.610003 | 1 | 58972.95 | 2.028801 | 45 | 903.4963 | 442214.9 | 709.8244 | -802.0454 | 258163127.7 | 779.8037 | 8100000 | 0.6778012 | 8100000 | 0.0007843084 | 219813.1 | -85216.61 | 69.32735 | 24.95126 | 0 | 0 | 71.67004 | 361.6 | 54247.57 | 60527.71
| 1062.486 | 175.4242 | 113 | 514082.6 | 26.64596 | 8.360003 | 1 | 70917.49 | 1.878056 | 45 | 916.0847 | 483402.5 | 709.8244 | -802.0456 | 266292831.5 | 806.5583 | 8100000 | 0.6587641 | 8100000 | 0.0006509451 | 219882.3 | -85214.55 | 69.76837 | 27.00086 | 0 | 0 | 71.66982 | 361.8 | 54247.57 | 60527.71
| 1064.602 | 175.865 | 113.2 | 443235 | 23.2792 | 3.870001 | 1 | 28371.23 | 2.14277 | 45 | 900.8119 | 420239.4 | 709.8244 | -802.0459 | 254272442.2 | 767.0204 | 8100000 | 0.6916402 | 8100000 | 0.0008778736 | 220431.4 | -85212.48 | 70.2094 | 23.82368 | 0 | 0 | 71.66961 | 362 | 54247.57 | 60527.71
| 1066.704 | 176.3059 | 113.4 | 471635.7 | 24.58365 | 0.5100002 | 1 | 3957.576 | 2.025569 | 45 | 901.1765 | 445684.9 | 709.8244 | -802.0461 | 260151136.2 | 786.3407 | 8100000 | 0.6777057 | 8100000 | 0.0007772743 | 220745 | -85210.42 | 70.65043 | 25.06214 | 0 | 0 | 71.66939 | 362.2 | 54247.57 | 60527.71
| 1068.843 | 176.7468 | 113.6 | 469076.9 | 24.44142 | 3.220001 | 1 | 24897.5 | 2.02961 | 45 | 899.7204 | 443399.3 | 709.8244 | -802.0463 | 260121967.7 | 786.2448 | 8100000 | 0.6794766 | 8100000 | 0.0007877423 | 219423 | -85208.33 | 71.09146 | 24.92757 | 0 | 0 | 71.66917 | 362.4 | 54247.57 | 60527.71
| 1070.665 | 177.1877 | 113.8 | 517123.3 | 26.69958 | 1.09 | 1 | 9230.767 | 1.877248 | 45 | 911.1711 | 486090.1 | 709.8244 | -802.0465 | 268455212.1 | 813.6844 | 8100000 | 0.660027 | 8100000 | 0.0006497796 | 220016.8 | -85206.55 | 71.53248 | 27.05095 | 0 | 0 | 71.66899 | 362.6 | 54247.57 | 60527.71
| 1072.781 | 177.6286 | 114 | 451762.7 | 23.59629 | 0.5900002 | 1 | 4395.636 | 2.108823 | 45 | 900.7166 | 427897.5 | 709.8244 | -802.0467 | 257580464.2 | 777.8884 | 8100000 | 0.6896042 | 8100000 | 0.000853518 | 219305 | -85204.48 | 71.97351 | 24.12561 | 0 | 0 | 71.66876 | 362.8 | 54247.57 | 60527.71
| 1074.572 | 178.0695 | 114.2 | 470408.4 | 24.44822 | 1.930001 | 1 | 14952.04 | 2.021124 | 45 | 897.4573 | 444588.8 | 709.8244 | -802.0469 | 261465657.2 | 790.6651 | 8100000 | 0.6810434 | 8100000 | 0.0007891509 | 220924.4 | -85202.73 | 72.41454 | 24.93401 | 0 | 0 | 71.66858 | 363 | 54247.57 | 60527.71
| 1077.117 | 178.5103 | 114.4 | 457876.4 | 23.83665 | 2.310001 | 1 | 17447.17 | 2.063964 | 45 | 893.5481 | 433378.4 | 709.8244 | -802.0471 | 259657723.6 | 784.7179 | 8100000 | 0.6874832 | 8100000 | 0.0008350019 | 219362.7 | -85200.23 | 72.85557 | 24.3541 | 0 | 0 | 71.66832 | 363.2 | 54247.57 | 60527.71
| 1078.912 | 178.9512 | 114.6 | 478835.3 | 24.7974 | 4.630002 | 1 | 36546.6 | 1.975052 | 45 | 894.2724 | 452108.7 | 709.8244 | -802.0473 | 263882779.9 | 798.6208 | 8100000 | 0.6781466 | 8100000 | 0.0007653905 | 219357.8 | -85198.48 | 73.29659 | 25.26417 | 0 | 0 | 71.66813 | 363.4 | 54247.57 | 60527.71
| 1081.103 | 179.3921 | 114.8 | 543516.1 | 27.84553 | 4.520002 | 1 | 40198.84 | 1.788338 | 45 | 912.2733 | 509339 | 709.8244 | -802.0475 | 274479798.0 | 833.5595 | 8100000 | 0.6535712 | 8100000 | 0.0005955239 | 218988.6 | -85196.34 | 73.73762 | 28.11782 | 0 | 0 | 71.66791 | 363.6 | 54247.57 | 60527.71
| 1083.037 | 179.8153 | 115 | 499522.6 | 25.72665 | 2.880001 | 1 | 23627.32 | 1.947975 | 45 | 916.1301 | 470506.7 | 709.8244 | -802.0477 | 268264536.7 | 813.0558 | 8100000 | 0.6702912 | 8100000 | 0.0007067035 | 219452.8 | -85194.45 | 74.16101 | 26.13954 | 0 | 0 | 71.66771 | 363.8 | 54247.57 | 60527.71
| 1085.131 | 180.2562 | 115.2 | 462169.2 | 23.95828 | 4.730002 | 1 | 36107.82 | 2.074877 | 45 | 908.6125 | 437222.2 | 709.8244 | -802.048 | 262057907.6 | 792.614 | 8100000 | 0.6878488 | 8100000 | 0.0008275781 | 219366.1 | -85192.4 | 74.60204 | 24.46959 | 0 | 0 | 71.6675 | 364 | 54247.57 | 60527.71
| 1087.143 | 180.6971 | 115.4 | 466953.7 | 24.16056 | 7.290003 | 1 | 56374.24 | 2.035271 | 45 | 904.2526 | 441501.7 | 709.8244 | -802.0482 | 263364670.2 | 796.9151 | 8100000 | 0.6861099 | 8100000 | 0.0008126889 | 219831 | -85190.43 | 75.04307 | 24.6615 | 0 | 0 | 71.66729 | 364.2 | 54247.57 | 60527.71
| 1089.319 | 181.138 | 115.6 | 516696.1 | 26.47037 | 6.220002 | 1 | 52846.91 | 1.886142 | 45 | 920.0262 | 485712.6 | 709.8244 | -802.0484 | 272308319.2 | 826.3922 | 8100000 | 0.6651945 | 8100000 | 0.0006653649 | 219454.2 | -85188.3 | 75.4841 | 26.8367 | 0 | 0 | 71.66707 | 364.4 | 54247.57 | 60527.71
| 1091.492 | 181.5789 | 115.8 | 495525.9 | 25.44812 | 8.670003 | 1 | 71079.78 | 1.950805 | 45 | 919.8934 | 466959.2 | 709.8244 | -802.0486 | 269359107.8 | 816.6643 | 8100000 | 0.6741144 | 8100000 | 0.0007251925 | 219421.6 | -85186.17 | 75.92513 | 25.87765 | 0 | 0 | 71.66685 | 364.6 | 54247.57 | 60527.71
| 1093.279 | 182.0198 | 116 | 443831.8 | 23.03792 | 6.950002 | 1 | 51191.8 | 2.150453 | 45 | 909.8191 | 420775.8 | 709.8244 | -802.0488 | 259955301.6 | 785.6966 | 8100000 | 0.7001964 | 8100000 | 0.0009061547 | 218934.2 | -85184.43 | 76.36615 | 23.59356 | 0 | 0 | 71.66666 | 364.8 | 54247.57 | 60527.71
| 1095.268 | 182.4607 | 116.2 | 464798.5 | 23.98207 | 3.740001 | 1 | 28679.25 | 2.046992 | 45 | 900.0809 | 439574.6 | 709.8244 | -802.049 | 264559589.2 | 800.8493 | 8100000 | 0.689677 | 8100000 | 0.0008282481 | 220459.2 | -85182.49 | 76.80718 | 24.49218 | 0 | 0 | 71.66646 | 365 | 54247.57 | 60527.71
| 1097.153 | 182.9016 | 116.4 | 513120.4 | 26.2179 | 2.530001 | 1 | 21283.86 | 1.895842 | 45 | 914.2125 | 482551.7 | 709.8244 | -802.0492 | 273345605.9 | 829.8154 | 8100000 | 0.669122 | 8100000 | 0.0006812389 | 221140.4 | -85180.65 | 77.24821 | 26.60037 | 0 | 0 | 71.66627 | 365.2 | 54247.57 | 60527.71
| 1099.228 | 183.3424 | 116.6 | 463445.5 | 23.88231 | 0.9400003 | 1 | 7176.821 | 2.068412 | 45 | 905.181 | 438364.3 | 709.8244 | -802.0494 | 265067726.6 | 802.5228 | 8100000 | 0.6916815 | 8100000 | 0.0008371173 | 220932.2 | -85178.62 | 77.68924 | 24.39746 | 0 | 0 | 71.66605 | 365.4 | 54247.57 | 60527.71
| 1101.311 | 183.7833 | 116.8 | 541108.4 | 27.49733 | 6.020002 | 1 | 53403.32 | 1.814206 | 45 | 923.8485 | 507224.1 | 709.8244 | -802.0496 | 278421452.0 | 846.5796 | 8100000 | 0.6600904 | 8100000 | 0.0006155427 | 221862.5 | -85176.58 | 78.13027 | 27.7944 | 0 | 0 | 71.66584 | 365.6 | 54247.57 | 60527.71
| 1103.303 | 184.2242 | 117 | 519554.2 | 26.45456 | 5.540002 | 1 | 47275.65 | 1.896247 | 45 | 928.6356 | 488237.4 | 709.8244 | -802.0498 | 275632935.9 | 837.3672 | 8100000 | 0.6683679 | 8100000 | 0.0006692767 | 222284.8 | -85174.63 | 78.5713 | 26.82191 | 0 | 0 | 71.66563 | 365.8 | 54247.57 | 60527.71
| 1105.507 | 184.6651 | 117.2 | 491953 | 25.13841 | 1.580001 | 1 | 12768.04 | 2.006175 | 45 | 929.1782 | 463785.1 | 709.8244 | -802.0501 | 271576799.9 | 823.9786 | 8100000 | 0.6799737 | 8100000 | 0.0007482698 | 221474.7 | -85172.47 | 79.01233 | 25.58596 | 0 | 0 | 71.66541 | 366 | 54247.57 | 60527.71
| 1107.627 | 185.106 | 117.4 | 474154.5 | 24.29314 | -0.9100003 | 1 | -7104.672 | 2.061543 | 45 | 921.8971 | 447933.5 | 709.8244 | -802.0503 | 268803643.7 | 814.833 | 8100000 | 0.6886289 | 8100000 | 0.0008074235 | 220686.4 | -85170.4 | 79.45336 | 24.78716 | 0 | 0 | 71.66519 | 366.2 | 54247.57 | 60527.71
| 1109.726 | 185.5468 | 117.6 | 483353.3 | 24.69671 | 0.9000003 | 1 | 7150.42 | 2.021533 | 45 | 920.5827 | 456134.3 | 709.8244 | -802.0505 | 270922439.6 | 821.82 | 8100000 | 0.6848707 | 8100000 | 0.000778834 | 219469.7 | -85168.35 | 79.89439 | 25.16904 | 0 | 0 | 71.66497 | 366.4 | 54247.57 | 60527.71
| 1111.739 | 185.9877 | 117.8 | 483171.2 | 24.66853 | 4.320002 | 1 | 34381.68 | 2.021129 | 45 | 922.5786 | 455972.1 | 709.8244 | -802.0507 | 271292330.7 | 823.0402 | 8100000 | 0.6855621 | 8100000 | 0.0007812732 | 217664.9 | -85166.38 | 80.33542 | 25.1424 | 0 | 0 | 71.66477 | 366.6 | 54247.57 | 60527.71
| 1113.616 | 186.4286 | 118 | 468172.2 | 23.96149 | 8.770003 | 1 | 68153.17 | 2.052653 | 45 | 917.5669 | 442590.9 | 709.8244 | -802.0509 | 268842650.2 | 814.9616 | 8100000 | 0.6934489 | 8100000 | 0.0008341076 | 219267.9 | -85164.55 | 80.77645 | 24.47265 | 0 | 0 | 71.66458 | 366.8 | 54247.57 | 60527.71
| 1115.657 | 186.8695 | 118.2 | 453833.5 | 23.28859 | 2.050001 | 1 | 15351.65 | 2.114487 | 45 | 907.5961 | 429754.9 | 709.8244 | -802.0511 | 266377828.9 | 806.8383 | 8100000 | 0.7015205 | 8100000 | 0.0008897459 | 220132.9 | -85162.55 | 81.21748 | 23.83263 | 0 | 0 | 71.66436 | 367 | 54247.57 | 60527.71
| 1117.803 | 187.3104 | 118.4 | 496890.6 | 25.24266 | 5.360002 | 1 | 43847.67 | 1.946767 | 45 | 913.8542 | 468170.9 | 709.8244 | -802.0513 | 274940055.5 | 835.0791 | 8100000 | 0.6812772 | 8100000 | 0.0007439796 | 219802.2 | -85160.45 | 81.65851 | 25.68421 | 0 | 0 | 71.66415 | 367.2 | 54247.57 | 60527.71
| 1119.83 | 187.7513 | 118.6 | 484921.4 | 24.66988 | 5.150002 | 1 | 41161.19 | 2.003752 | 45 | 918.8799 | 457530.5 | 709.8244 | -802.0515 | 273233507.9 | 829.4454 | 8100000 | 0.6871459 | 8100000 | 0.0007829986 | 219886 | -85158.47 | 82.09954 | 25.14367 | 0 | 0 | 71.66394 | 367.4 | 54247.57 | 60527.71
| 1121.829 | 188.1834 | 118.8 | 453544.9 | 23.21873 | 5.970002 | 1 | 44828.11 | 2.105597 | 45 | 907.5789 | 429496 | 709.8244 | -802.0517 | 267531964.5 | 810.6413 | 8100000 | 0.7034051 | 8100000 | 0.0008971424 | 220129.2 | -85156.51 | 82.53175 | 23.76604 | 0 | 0 | 71.66373 | 367.6 | 54247.57 | 60527.71
| 1124.264 | 188.6242 | 119 | 462287.4 | 23.59079 | 4.780002 | 1 | 36500.15 | 2.061545 | 45 | 903.0589 | 437328 | 709.8244 | -802.052 | 269838912.2 | 818.2464 | 8100000 | 0.6990253 | 8100000 | 0.0008655538 | 218913 | -85154.12 | 82.97278 | 24.12038 | 0 | 0 | 71.66348 | 367.8 | 54247.57 | 60527.71
| 1125.916 | 189.0651 | 119.2 | 481937.7 | 24.47351 | 1.11 | 1 | 8795.386 | 1.993649 | 45 | 905.429 | 454873.5 | 709.8244 | -802.0521 | 273913339.4 | 831.6894 | 8100000 | 0.690237 | 8100000 | 0.0007982708 | 219674.6 | -85152.52 | 83.41381 | 24.95794 | 0 | 0 | 71.66331 | 368 | 54247.57 | 60527.71
| 1128.167 | 189.4972 | 119.4 | 435620.3 | 22.35522 | 0.8900003 | 1 | 6406.883 | 2.163795 | 45 | 892.8595 | 413388.2 | 709.8244 | -802.0524 | 264882447.0 | 801.9126 | 8100000 | 0.715401 | 8100000 | 0.0009792805 | 219457.5 | -85150.31 | 83.84602 | 22.94066 | 0 | 0 | 71.66308 | 368.2 | 54247.57 | 60527.71
| 1130.28 | 189.9381 | 119.6 | 442169 | 22.62948 | 3.030001 | 1 | 22148.76 | 2.107619 | 45 | 883.2288 | 419281 | 709.8244 | -802.0526 | 266763832.6 | 808.1101 | 8100000 | 0.7120083 | 8100000 | 0.0009526999 | 218724.5 | -85148.24 | 84.28706 | 23.20327 | 0 | 0 | 71.66286 | 368.4 | 54247.57 | 60527.71
| 1132.389 | 190.3789 | 119.8 | 501041.2 | 25.28561 | 0.8800003 | 1 | 7232.893 | 1.90878 | 45 | 899.2399 | 471853.7 | 709.8244 | -802.0528 | 278673768.0 | 847.4135 | 8100000 | 0.6831606 | 8100000 | 0.0007436914 | 215168.7 | -85146.18 | 84.72809 | 25.72467 | 0 | 0 | 71.66265 | 368.6 | 54247.57 | 60527.71
| 1134.236 | 190.8198 | 120 | 523144.8 | 26.29054 | -0.4000001 | 1 | -3427.634 | 1.855028 | 45 | 910.1082 | 491406.9 | 709.8244 | -802.053 | 282682415.2 | 860.6691 | 8100000 | 0.6750326 | 8100000 | 0.0006837547 | 216799.1 | -85144.38 | 85.16912 | 26.6684 | 0 | 0 | 71.66246 | 368.8 | 54247.57 | 60527.71
| 1136.121 | 191.2431 | 120.2 | 546529.9 | 27.3623 | 4.730002 | 1 | 42293.84 | 1.803298 | 45 | 924.965 | 511984.8 | 709.8244 | -802.0532 | 286613023.6 | 873.6794 | 8100000 | 0.667252 | 8100000 | 0.0006278828 | 217668.8 | -85142.54 | 85.59251 | 27.6688 | 0 | 0 | 71.66226 | 369 | 54247.57 | 60527.71
| 1138.555 | 191.684 | 120.4 | 499255 | 25.14137 | 2.410001 | 1 | 19756.08 | 1.969402 | 45 | 925.3884 | 470269.3 | 709.8244 | -802.0534 | 279637665.0 | 850.5997 | 8100000 | 0.6854726 | 8100000 | 0.0007541566 | 217199.2 | -85140.15 | 86.03354 | 25.58875 | 0 | 0 | 71.66202 | 369.2 | 54247.57 | 60527.71
| 1140.465 | 192.1072 | 120.6 | 464160.9 | 23.52639 | 1.790001 | 1 | 13691.99 | 2.090242 | 45 | 916.3959 | 439004.3 | 709.8244 | -802.0536 | 273418051.7 | 830.0545 | 8100000 | 0.7026135 | 8100000 | 0.0008744345 | 215514.1 | -85138.29 | 86.45693 | 24.0591 | 0 | 0 | 71.66182 | 369.4 | 54247.57 | 60527.71
| 1142.719 | 192.5481 | 120.8 | 447573.6 | 22.76078 | 2.250001 | 1 | 16630.38 | 2.131869 | 45 | 903.192 | 424137.4 | 709.8244 | -802.0539 | 270390592.0 | 820.0658 | 8100000 | 0.7121109 | 8100000 | 0.0009426079 | 217543.7 | -85136.08 | 86.89797 | 23.32883 | 0 | 0 | 71.66159 | 369.6 | 54247.57 | 60527.71
| 1144.291 | 192.989 | 121 | 510427.6 | 25.5988 | 2.600001 | 1 | 21765.43 | 1.909994 | 45 | 916.532 | 480169.4 | 709.8244 | -802.054 | 282698317.6 | 860.7217 | 8100000 | 0.6826677 | 8100000 | 0.0007264152 | 217764.7 | -85134.55 | 87.33899 | 26.01938 | 0 | 0 | 71.66142 | 369.8 | 54247.57 | 60527.71
| 1146.635 | 193.4211 | 121.2 | 494561.3 | 24.84704 | 1.720001 | 1 | 13969.85 | 1.962129 | 45 | 913.391 | 466102.5 | 709.8244 | -802.0543 | 280458442.3 | 853.3133 | 8100000 | 0.6896603 | 8100000 | 0.0007755041 | 219030 | -85132.26 | 87.77121 | 25.31106 | 0 | 0 | 71.66119 | 370 | 54247.57 | 60527.71
| 1148.788 | 193.8531 | 121.4 | 529151.8 | 26.41415 | 0.6700002 | 1 | 5796.679 | 1.868367 | 45 | 926.5893 | 496703.5 | 709.8244 | -802.0545 | 286718167.8 | 874.0276 | 8100000 | 0.6761104 | 8100000 | 0.0006789423 | 217823.8 | -85130.15 | 88.20342 | 26.7841 | 0 | 0 | 71.66096 | 370.2 | 54247.57 | 60527.71
| 1150.177 | 194.2941 | 121.6 | 498358.4 | 24.98814 | 4.060001 | 1 | 33263.43 | 1.976274 | 45 | 928.5538 | 469473.6 | 709.8244 | -802.0546 | 281807950.7 | 857.7763 | 8100000 | 0.6894555 | 8100000 | 0.000767179 | 220269.1 | -85128.8 | 88.64445 | 25.44424 | 0 | 0 | 71.66082 | 370.4 | 54247.57 | 60527.71
| 1152.681 | 194.7349 | 121.8 | 499576.5 | 25.0171 | 5.840002 | 1 | 48044.56 | 1.968596 | 45 | 929.5773 | 470554.5 | 709.8244 | -802.0549 | 282580115.9 | 860.3306 | 8100000 | 0.6891317 | 8100000 | 0.0007651746 | 220099.8 | -85126.35 | 89.08548 | 25.47156 | 0 | 0 | 71.66056 | 370.6 | 54247.57 | 60527.71
| 1154.13 | 195.1758 | 122 | 500932.4 | 25.06753 | 2.950001 | 1 | 24267.11 | 1.977083 | 45 | 932.3531 | 471757.3 | 709.8244 | -802.055 | 283057909.8 | 861.9114 | 8100000 | 0.6895262 | 8100000 | 0.0007627611 | 225043.7 | -85124.94 | 89.52651 | 25.51913 | 0 | 0 | 71.66042 | 370.8 | 54247.57 | 60527.71
| 1156.349 | 195.6167 | 122.2 | 501049.6 | 25.05038 | 2.750001 | 1 | 22624.09 | 1.981529 | 45 | 934.4936 | 471861.3 | 709.8244 | -802.0553 | 283549684.5 | 863.5387 | 8100000 | 0.6898852 | 8100000 | 0.0007641263 | 227885.8 | -85122.77 | 89.96755 | 25.50296 | 0 | 0 | 71.66019 | 371 | 54247.57 | 60527.71
| 1158.714 | 196.0576 | 122.4 | 539720.2 | 26.79995 | 5.120002 | 1 | 45263.33 | 1.863114 | 45 | 945.0199 | 506004.1 | 709.8244 | -802.0555 | 290413458.9 | 886.2708 | 8100000 | 0.6750981 | 8100000 | 0.0006600349 | 225153.9 | -85120.45 | 90.40858 | 27.14468 | 0 | 0 | 71.65995 | 371.2 | 54247.57 | 60527.71
| 1160.4 | 196.5161 | 122.6 | 533127.5 | 26.47988 | 3.630001 | 1 | 31679.78 | 1.904338 | 45 | 952.9434 | 500204.9 | 709.8244 | -802.0557 | 289711003.8 | 883.9426 | 8100000 | 0.6783178 | 8100000 | 0.0006780423 | 225686.7 | -85118.8 | 90.86725 | 26.84559 | 0 | 0 | 71.65977 | 371.4 | 54247.57 | 60527.71
| 1162.783 | 196.9746 | 122.8 | 491164 | 24.53935 | 2.800001 | 1 | 22606.83 | 2.048214 | 45 | 947.9835 | 463083.7 | 709.8244 | -802.0559 | 283086376.6 | 862.0056 | 8100000 | 0.6958111 | 8100000 | 0.0008007151 | 226301.5 | -85116.46 | 91.32593 | 25.02024 | 0 | 0 | 71.65953 | 371.6 | 54247.57 | 60527.71
| 1164.385 | 197.4156 | 123 | 533488.4 | 26.45592 | 0.5800002 | 1 | 5056.288 | 1.907571 | 45 | 953.3014 | 500522.6 | 709.8244 | -802.0561 | 290588309.3 | 886.8503 | 8100000 | 0.6793651 | 8100000 | 0.0006802242 | 227014.5 | -85114.91 | 91.76696 | 26.82318 | 0 | 0 | 71.65936 | 371.8 | 54247.57 | 60527.71
| 1166.404 | 197.8741 | 123.2 | 498868.3 | 24.85594 | 4.240002 | 1 | 34777.11 | 2.023562 | 45 | 951.9069 | 469926.2 | 709.8244 | -802.0563 | 285175305.6 | 868.9191 | 8100000 | 0.6938683 | 8100000 | 0.0007797183 | 229394.2 | -85112.93 | 92.22564 | 25.31946 | 0 | 0 | 71.65916 | 372 | 54247.57 | 60527.71
| 1168.513 | 198.3326 | 123.4 | 477220.3 | 23.8614 | 7.460003 | 1 | 58904.07 | 2.078526 | 45 | 943.0414 | 450668.6 | 709.8244 | -802.0565 | 281516857.3 | 856.8135 | 8100000 | 0.7045142 | 8100000 | 0.0008540377 | 230387.3 | -85110.87 | 92.68431 | 24.37761 | 0 | 0 | 71.65894 | 372.2 | 54247.57 | 60527.71
| 1170.519 | 198.7912 | 123.6 | 452246 | 22.7334 | 3.700001 | 1 | 27644.55 | 2.165822 | 45 | 927.8858 | 428331.1 | 709.8244 | -802.0567 | 276686059.8 | 840.8456 | 8100000 | 0.7184719 | 8100000 | 0.0009531652 | 229471.3 | -85108.9 | 93.14299 | 23.30266 | 0 | 0 | 71.65873 | 372.4 | 54247.57 | 60527.71
| 1172.617 | 199.2497 | 123.8 | 496781.1 | 24.70309 | 3.200001 | 1 | 26122.03 | 1.98921 | 45 | 930.9528 | 468073.6 | 709.8244 | -802.0569 | 286047228.7 | 871.8058 | 8100000 | 0.6965622 | 8100000 | 0.0007917503 | 229820.8 | -85106.85 | 93.60166 | 25.17506 | 0 | 0 | 71.65852 | 372.6 | 54247.57 | 60527.71
| 1174.468 | 199.7082 | 124 | 584694 | 28.72288 | 3.710001 | 1 | 35305.95 | 1.755613 | 45 | 957.9875 | 545329.7 | 709.8244 | -802.0571 | 300064490.3 | 918.2975 | 8100000 | 0.665551 | 8100000 | 0.0005728744 | 231357 | -85105.04 | 94.06033 | 28.92982 | 0 | 0 | 71.65833 | 372.8 | 54247.57 | 60527.71
| 1176.58 | 200.1668 | 124.2 | 533857.3 | 26.34974 | 3.230001 | 1 | 28217.01 | 1.916868 | 45 | 960.046 | 500847.3 | 709.8244 | -802.0573 | 293158165.6 | 895.3715 | 8100000 | 0.6827944 | 8100000 | 0.0006887509 | 231329.2 | -85102.97 | 94.51901 | 26.72383 | 0 | 0 | 71.65811 | 373 | 54247.57 | 60527.71
| 1178.475 | 200.6253 | 124.4 | 502610.1 | 24.91262 | 6.830002 | 1 | 56583.8 | 2.010226 | 45 | 956.5052 | 473245 | 709.8244 | -802.0575 | 288249561.0 | 879.1 | 8100000 | 0.6960125 | 8100000 | 0.0007788321 | 232938.8 | -85101.12 | 94.97768 | 25.37297 | 0 | 0 | 71.65792 | 373.2 | 54247.57 | 60527.71
| 1180.611 | 201.0838 | 124.6 | 509071.2 | 25.18372 | 2.690001 | 1 | 22463.62 | 1.998506 | 45 | 956.6734 | 478968.8 | 709.8244 | -802.0578 | 289836830.2 | 884.3596 | 8100000 | 0.6937828 | 8100000 | 0.0007609232 | 232471.9 | -85099.02 | 95.43636 | 25.62867 | 0 | 0 | 71.6577 | 373.4 | 54247.57 | 60527.71
| 1182.731 | 201.56 | 124.8 | 455648.3 | 22.78204 | 7.330003 | 1 | 55385.19 | 2.169461 | 45 | 941.8227 | 431381.8 | 709.8244 | -802.058 | 279747266.6 | 850.962 | 8100000 | 0.7205074 | 8100000 | 0.0009520626 | 232990.3 | -85096.95 | 95.91268 | 23.34916 | 0 | 0 | 71.65748 | 373.6 | 54247.57 | 60527.71
| 1185.058 | 202.0273 | 125 | 555019.8 | 27.23247 | 5.200002 | 1 | 47196.15 | 1.836848 | 45 | 956.5741 | 519428 | 709.8244 | -802.0582 | 298185868.8 | 912.0576 | 8100000 | 0.6775214 | 8100000 | 0.0006431524 | 230462.5 | -85094.66 | 96.38017 | 27.54795 | 0 | 0 | 71.65724 | 373.8 | 54247.57 | 60527.71
| 1187.149 | 202.4947 | 125.2 | 558400.2 | 27.36599 | 7.690003 | 1 | 70425.94 | 1.840486 | 45 | 968.6827 | 522387.7 | 709.8244 | -802.0584 | 299124066.9 | 915.1735 | 8100000 | 0.6769588 | 8100000 | 0.0006368588 | 229874.9 | -85092.61 | 96.84767 | 27.67224 | 0 | 0 | 71.65702 | 374 | 54247.57 | 60527.71
| 1188.934 | 202.9532 | 125.4 | 537060.8 | 26.37251 | 9.610003 | 1 | 85140.81 | 1.911212 | 45 | 974.758 | 503665.9 | 709.8244 | -802.0586 | 296214322.4 | 905.512 | 8100000 | 0.6851567 | 8100000 | 0.0006900327 | 229249.9 | -85090.87 | 97.30635 | 26.74514 | 0 | 0 | 71.65684 | 374.2 | 54247.57 | 60527.71
| 1190.807 | 203.4118 | 125.6 | 503902.1 | 24.85634 | -0.3800001 | 1 | -3143.512 | 2.041751 | 45 | 966.9706 | 474390.2 | 709.8244 | -802.0588 | 290950732.9 | 888.0517 | 8100000 | 0.6991279 | 8100000 | 0.0007856053 | 231718.9 | -85089.04 | 97.76502 | 25.31983 | 0 | 0 | 71.65665 | 374.4 | 54247.57 | 60527.71
| 1193.075 | 203.8703 | 125.8 | 511932.5 | 25.19486 | 4.410002 | 1 | 37069.65 | 2.009824 | 45 | 968.989 | 481500.9 | 709.8244 | -802.059 | 292864362.9 | 894.3971 | 8100000 | 0.6961253 | 8100000 | 0.0007628676 | 230634.9 | -85086.81 | 98.2237 | 25.63916 | 0 | 0 | 71.65642 | 374.6 | 54247.57 | 60527.71
| 1195.033 | 204.3288 | 126 | 499507.3 | 24.62008 | 6.380002 | 1 | 52515.78 | 2.037306 | 45 | 962.868 | 470493.2 | 709.8244 | -802.0592 | 291006717.5 | 888.2373 | 8100000 | 0.7021447 | 8100000 | 0.0008030943 | 231295.1 | -85084.9 | 98.68237 | 25.09659 | 0 | 0 | 71.65621 | 374.8 | 54247.57 | 60527.71
| 1197.145 | 204.7962 | 126.2 | 529041.9 | 25.92778 | 6.280002 | 1 | 54559.65 | 1.943949 | 45 | 969.6373 | 496606.6 | 709.8244 | -802.0595 | 296606642.1 | 906.8143 | 8100000 | 0.6904639 | 8100000 | 0.0007175668 | 229775.7 | -85082.83 | 99.14987 | 26.32838 | 0 | 0 | 71.656 | 375 | 54247.57 | 60527.71
| 1198.815 | 205.2635 | 126.4 | 515512.2 | 25.3039 | 4.850002 | 1 | 41053.97 | 2.00053 | 45 | 971.4631 | 484666.3 | 709.8244 | -802.0596 | 294608870.5 | 900.1841 | 8100000 | 0.6967324 | 8100000 | 0.0007574512 | 232395.7 | -85081.2 | 99.61737 | 25.74189 | 0 | 0 | 71.65583 | 375.2 | 54247.57 | 60527.71
| 1201.183 | 205.7221 | 126.6 | 474596.2 | 23.46084 | 2.560001 | 1 | 20006.45 | 2.131878 | 45 | 955.0232 | 448327.7 | 709.8244 | -802.0599 | 287338704.5 | 876.0828 | 8100000 | 0.7159566 | 8100000 | 0.0008956802 | 232709.3 | -85078.87 | 100.076 | 23.9967 | 0 | 0 | 71.65558 | 375.4 | 54247.57 | 60527.71
| 1203.247 | 206.1806 | 126.8 | 477641.7 | 23.57722 | 1.600001 | 1 | 12573.9 | 2.105204 | 45 | 948.2219 | 451044.4 | 709.8244 | -802.0601 | 288370073.8 | 879.4993 | 8100000 | 0.7149861 | 8100000 | 0.0008862659 | 233082.8 | -85076.85 | 100.5347 | 24.10746 | 0 | 0 | 71.65537 | 375.6 | 54247.57 | 60527.71
| 1205.183 | 206.6479 | 127 | 472491.5 | 23.33486 | 2.920001 | 1 | 22728.96 | 2.106417 | 45 | 939.9389 | 446449.1 | 709.8244 | -802.0603 | 287665165.9 | 877.1641 | 8100000 | 0.7183628 | 8100000 | 0.0009077447 | 233347.9 | -85074.96 | 101.0022 | 23.87673 | 0 | 0 | 71.65517 | 375.8 | 54247.57 | 60527.71
| 1207.421 | 207.1153 | 127.2 | 497835.1 | 24.43374 | 0.9900004 | 1 | 8088.334 | 2.009422 | 45 | 940.9663 | 469009.3 | 709.8244 | -802.0605 | 293165891.7 | 895.3972 | 8100000 | 0.7064781 | 8100000 | 0.0008195242 | 232550.8 | -85072.76 | 101.4697 | 24.9203 | 0 | 0 | 71.65494 | 376 | 54247.57 | 60527.71
| 1209.374 | 207.5826 | 127.4 | 485513.6 | 23.87187 | 5.750002 | 1 | 46040.71 | 2.04135 | 45 | 938.1389 | 458057.7 | 709.8244 | -802.0607 | 291149033.4 | 888.7091 | 8100000 | 0.7129773 | 8100000 | 0.0008635925 | 232978.3 | -85070.85 | 101.9372 | 24.38755 | 0 | 0 | 71.65474 | 376.2 | 54247.57 | 60527.71
| 1211.4 | 208.05 | 127.6 | 515077.2 | 25.16605 | 2.910001 | 1 | 24574.12 | 1.947992 | 45 | 943.0308 | 484281.8 | 709.8244 | -802.0609 | 297102272.7 | 908.4597 | 8100000 | 0.7002639 | 8100000 | 0.0007690308 | 227630 | -85068.87 | 102.4047 | 25.61201 | 0 | 0 | 71.65453 | 376.4 | 54247.57 | 60527.71
| 1213.367 | 208.5085 | 127.8 | 474766.6 | 23.36596 | 4.870002 | 1 | 38140.89 | 2.082574 | 45 | 935.6997 | 448479.8 | 709.8244 | -802.0611 | 289722770.5 | 883.9815 | 8100000 | 0.719683 | 8100000 | 0.0009071607 | 227535.4 | -85066.94 | 102.8634 | 23.90635 | 0 | 0 | 71.65433 | 376.6 | 54247.57 | 60527.71
| 1215.355 | 208.9671 | 128 | 461045.5 | 22.75119 | 1.700001 | 1 | 12920.29 | 2.119755 | 45 | 923.3783 | 436216.4 | 709.8244 | -802.0613 | 287138603.9 | 875.42 | 8100000 | 0.7277568 | 8100000 | 0.0009640753 | 226646.7 | -85065 | 103.3221 | 23.31967 | 0 | 0 | 71.65413 | 376.8 | 54247.57 | 60527.71
| 1217.476 | 209.4256 | 128.2 | 445577.6 | 22.0649 | 1.420001 | 1 | 10447 | 2.161787 | 45 | 911.5652 | 422344.6 | 709.8244 | -802.0616 | 283982064.7 | 864.9695 | 8100000 | 0.7374607 | 8100000 | 0.001034436 | 227836.7 | -85062.92 | 103.7807 | 22.66221 | 0 | 0 | 71.65391 | 377 | 54247.57 | 60527.71
| 1219.409 | 209.8753 | 128.4 | 523270.4 | 25.45783 | 3.030001 | 1 | 25972.46 | 1.881309 | 45 | 924.4801 | 491517.7 | 709.8244 | -802.0618 | 300154359.8 | 918.5961 | 8100000 | 0.6992246 | 8100000 | 0.0007516743 | 227606 | -85061.03 | 104.2306 | 25.88679 | 0 | 0 | 71.65371 | 377.2 | 54247.57 | 60527.71
| 1221.529 | 210.3339 | 128.6 | 525710.3 | 25.54656 | 1.115 | 1 | 9601.34 | 1.893231 | 45 | 933.2813 | 493669.9 | 709.8244 | -802.062 | 301015746.4 | 921.4582 | 8100000 | 0.698747 | 8100000 | 0.0007463403 | 227129.8 | -85058.95 | 104.6893 | 25.97026 | 0 | 0 | 71.65349 | 377.4 | 54247.57 | 60527.71
| 1223.447 | 210.7836 | 128.8 | 479716 | 23.49768 | 0.4800002 | 1 | 3785.012 | 2.055901 | 45 | 929.4884 | 452893.7 | 709.8244 | -802.0622 | 292715334.9 | 893.9028 | 8100000 | 0.7200975 | 8100000 | 0.0008982331 | 229098 | -85057.08 | 105.1391 | 24.03177 | 0 | 0 | 71.65329 | 377.6 | 54247.57 | 60527.71
| 1225.822 | 211.2421 | 129 | 455885.1 | 22.44207 | 3.380001 | 1 | 25440.35 | 2.123394 | 45 | 916.3352 | 431594.1 | 709.8244 | -802.0624 | 288007050.1 | 878.2966 | 8100000 | 0.7334615 | 8100000 | 0.0009967594 | 228503.3 | -85054.75 | 105.5978 | 23.02387 | 0 | 0 | 71.65305 | 377.8 | 54247.57 | 60527.71
| 1227.784 | 211.7006 | 129.2 | 534203.9 | 25.86619 | 3.590001 | 1 | 31389.19 | 1.864336 | 45 | 934.655 | 501152.4 | 709.8243 | -802.0626 | 303755422.7 | 930.5651 | 8100000 | 0.6969444 | 8100000 | 0.0007274927 | 228249.4 | -85052.83 | 106.0565 | 26.27057 | 0 | 0 | 71.65285 | 378 | 54247.57 | 60527.71
| 1230.073 | 212.1591 | 129.4 | 487570.1 | 23.78255 | -1.450001 | 1 | -11623.2 | 2.024379 | 45 | 929.6608 | 459887.7 | 709.8243 | -802.0628 | 295674714.4 | 903.721 | 8100000 | 0.7175424 | 8100000 | 0.0008752019 | 227285.1 | -85050.58 | 106.5152 | 24.30269 | 0 | 0 | 71.65261 | 378.2 | 54247.57 | 60527.71
| 1231.776 | 212.6177 | 129.6 | 489045.5 | 23.83405 | -0.2300001 | 1 | -1850.677 | 2.012254 | 45 | 926.4454 | 461200.1 | 709.8243 | -802.063 | 296272652.5 | 905.7056 | 8100000 | 0.717642 | 8100000 | 0.0008718093 | 228115 | -85048.92 | 106.9739 | 24.35162 | 0 | 0 | 71.65244 | 378.4 | 54247.57 | 60527.71
| 1233.901 | 213.0762 | 129.8 | 526241.6 | 25.45418 | -2.040001 | 1 | -17575.04 | 1.896264 | 45 | 936.0892 | 494138.4 | 709.8243 | -802.0632 | 303653135.9 | 930.225 | 8100000 | 0.7017093 | 8100000 | 0.0007545453 | 228445.6 | -85046.84 | 107.4325 | 25.88336 | 0 | 0 | 71.65222 | 378.6 | 54247.57 | 60527.71
| 1235.958 | 213.5171 | 130 | 514154 | 24.89979 | -1.08 | 1 | -9101.583 | 1.94355 | 45 | 938.2473 | 483465.7 | 709.8243 | -802.0635 | 301930857.3 | 924.4995 | 8100000 | 0.7071723 | 8100000 | 0.0007920761 | 226356.4 | -85044.83 | 107.8736 | 25.36086 | 0 | 0 | 71.65201 | 378.8 | 54247.57 | 60527.71
| 1237.688 | 213.9757 | 130.2 | 596393.9 | 28.57413 | 7.690003 | 1 | 74896.14 | 1.726118 | 45 | 966.152 | 555493.6 | 709.8243 | -802.0636 | 315179710.1 | 968.6017 | 8100000 | 0.6789006 | 8100000 | 0.0005899547 | 228081.8 | -85043.14 | 108.3322 | 28.79244 | 0 | 0 | 71.65183 | 379 | 54247.57 | 60527.71
| 1240.114 | 214.4342 | 130.4 | 520037.9 | 25.12173 | 5.100002 | 1 | 43538.06 | 1.970628 | 45 | 965.2169 | 488664.6 | 709.8243 | -802.0639 | 303843150.4 | 930.8568 | 8100000 | 0.7057398 | 8100000 | 0.0007775792 | 227777.8 | -85040.76 | 108.7909 | 25.57023 | 0 | 0 | 71.65158 | 379.2 | 54247.57 | 60527.71
| 1241.988 | 214.8927 | 130.6 | 514700.1 | 24.87016 | 7.510003 | 1 | 63690.71 | 1.977095 | 45 | 963.491 | 483948.5 | 709.8243 | -802.0641 | 303241129.5 | 928.8551 | 8100000 | 0.708653 | 8100000 | 0.0007954885 | 227973 | -85038.93 | 109.2496 | 25.33288 | 0 | 0 | 71.65139 | 379.4 | 54247.57 | 60527.71
| 1244.083 | 215.3513 | 130.8 | 524153.2 | 25.2679 | 2.190001 | 1 | 18792.89 | 1.969012 | 45 | 968.4659 | 492296.5 | 709.8243 | -802.0643 | 305371902.8 | 935.941 | 8100000 | 0.7052098 | 8100000 | 0.0007686908 | 227470.2 | -85036.87 | 109.7083 | 25.70799 | 0 | 0 | 71.65117 | 379.6 | 54247.57 | 60527.71
| 1245.822 | 215.8098 | 131 | 522481.7 | 25.17962 | 5.640002 | 1 | 48389.75 | 1.967396 | 45 | 968.7524 | 490821.8 | 709.8243 | -802.0645 | 305400471.7 | 936.0361 | 8100000 | 0.7066454 | 8100000 | 0.0007752642 | 229462.1 | -85035.18 | 110.167 | 25.62481 | 0 | 0 | 71.65099 | 379.8 | 54247.57 | 60527.71
| 1247.852 | 216.2507 | 131.2 | 493475.8 | 23.89087 | 2.630001 | 1 | 21326.5 | 2.069241 | 45 | 961.8367 | 465138.2 | 709.8243 | -802.0647 | 300332208.5 | 919.187 | 8100000 | 0.7200384 | 8100000 | 0.0008708563 | 230166.1 | -85033.19 | 110.608 | 24.40559 | 0 | 0 | 71.65079 | 380 | 54247.57 | 60527.71
| 1250.009 | 216.7269 | 131.4 | 538183.9 | 25.83481 | 7.610003 | 1 | 67315.12 | 1.909199 | 45 | 970.5002 | 504653.4 | 709.8243 | -802.0649 | 308990861.8 | 947.984 | 8100000 | 0.7014023 | 8100000 | 0.0007337906 | 230091.3 | -85031.08 | 111.0843 | 26.24111 | 0 | 0 | 71.65056 | 380.2 | 54247.57 | 60527.71
| 1251.939 | 217.1854 | 131.6 | 498206.9 | 24.06226 | 2.860001 | 1 | 23404.63 | 2.060755 | 45 | 966.7443 | 469339.2 | 709.8243 | -802.0651 | 302078022.3 | 924.9886 | 8100000 | 0.7189713 | 8100000 | 0.0008580883 | 230681.7 | -85029.19 | 111.543 | 24.56827 | 0 | 0 | 71.65037 | 380.4 | 54247.57 | 60527.71
| 1254.207 | 217.644 | 131.8 | 521559.1 | 25.06247 | 2.520001 | 1 | 21527.75 | 1.977501 | 45 | 968.3405 | 490007.5 | 709.8243 | -802.0653 | 306963444.5 | 941.236 | 8100000 | 0.7090224 | 8100000 | 0.0007846215 | 229524.4 | -85026.96 | 112.0017 | 25.51436 | 0 | 0 | 71.65013 | 380.6 | 54247.57 | 60527.71
| 1256.503 | 218.1025 | 132 | 479996.9 | 23.23377 | 2.320001 | 1 | 18323.58 | 2.12057 | 45 | 960.0097 | 453144.1 | 709.8243 | -802.0656 | 299287213.9 | 915.7155 | 8100000 | 0.7287397 | 8100000 | 0.0009283342 | 228630.6 | -85024.71 | 112.4604 | 23.78038 | 0 | 0 | 71.6499 | 380.8 | 54247.57 | 60527.71
| 1257.964 | 218.5611 | 132.2 | 532355.6 | 25.50475 | 3.190001 | 1 | 27793.13 | 1.933045 | 45 | 965.5504 | 499525.3 | 709.8243 | -802.0657 | 309610682.0 | 950.0476 | 8100000 | 0.7059222 | 8100000 | 0.0007562926 | 232493.8 | -85023.29 | 112.919 | 25.93094 | 0 | 0 | 71.64975 | 381 | 54247.57 | 60527.71
| 1260.313 | 219.0196 | 132.4 | 530003.2 | 25.37855 | 0.8400003 | 1 | 7279.303 | 1.958506 | 45 | 972.7997 | 497453.6 | 709.8243 | -802.066 | 309710943.0 | 950.3814 | 8100000 | 0.7071741 | 8100000 | 0.0007646216 | 231972 | -85020.99 | 113.3777 | 25.81218 | 0 | 0 | 71.6495 | 381.2 | 54247.57 | 60527.71
| 1262.512 | 219.4781 | 132.6 | 464955.4 | 22.54192 | -0.13 | 1 | -998.3739 | 2.172706 | 45 | 953.6309 | 439714.9 | 709.8243 | -802.0662 | 297108787.4 | 908.4813 | 8100000 | 0.7387129 | 8100000 | 0.0009956101 | 231472.7 | -85018.83 | 113.8364 | 23.11947 | 0 | 0 | 71.64928 | 381.4 | 54247.57 | 60527.71
| 1264.425 | 219.9543 | 132.8 | 463385.5 | 22.46109 | 2.300001 | 1 | 17569.65 | 2.154115 | 45 | 943.2036 | 438310.6 | 709.8243 | -802.0664 | 297091429.7 | 908.4237 | 8100000 | 0.7403589 | 8100000 | 0.001004542 | 231268.6 | -85016.96 | 114.3127 | 23.04209 | 0 | 0 | 71.64908 | 381.6 | 54247.57 | 60527.71
| 1266.765 | 220.4128 | 133 | 538858.2 | 25.70808 | 2.670001 | 1 | 23521.77 | 1.891823 | 45 | 955.3562 | 505246.4 | 709.8243 | -802.0666 | 312595061.6 | 959.9876 | 8100000 | 0.7051065 | 8100000 | 0.0007444036 | 230411.6 | -85014.66 | 114.7714 | 26.12209 | 0 | 0 | 71.64884 | 381.8 | 54247.57 | 60527.71
| 1268.843 | 220.8713 | 133.2 | 543500.1 | 25.89312 | 3.130001 | 1 | 27805.16 | 1.893035 | 45 | 964.0901 | 509325 | 709.8243 | -802.0668 | 313815045.0 | 964.0529 | 8100000 | 0.7038265 | 8100000 | 0.0007332647 | 229559.3 | -85012.63 | 115.2301 | 26.29585 | 0 | 0 | 71.64863 | 382 | 54247.57 | 60527.71
| 1271.096 | 221.3299 | 133.4 | 502550.4 | 24.08504 | 2.110001 | 1 | 17401.8 | 2.030446 | 45 | 959.8133 | 473192.1 | 709.8243 | -802.0671 | 306828291.3 | 940.7863 | 8100000 | 0.7213476 | 8100000 | 0.0008594119 | 226939.6 | -85010.42 | 115.6888 | 24.58988 | 0 | 0 | 71.6484 | 382.2 | 54247.57 | 60527.71
| 1273.501 | 221.7884 | 133.6 | 496737 | 23.81244 | 4.970002 | 1 | 40628.53 | 2.041359 | 45 | 957.3886 | 468034.5 | 709.8243 | -802.0673 | 306181230.4 | 938.6334 | 8100000 | 0.7243696 | 8100000 | 0.0008814678 | 223775.3 | -85008.05 | 116.1475 | 24.33109 | 0 | 0 | 71.64815 | 382.4 | 54247.57 | 60527.71
| 1275.642 | 222.2469 | 133.8 | 486231 | 23.34315 | 4.120001 | 1 | 32980.41 | 2.064396 | 45 | 947.7237 | 458696.2 | 709.8243 | -802.0675 | 304436915.1 | 932.8313 | 8100000 | 0.7300261 | 8100000 | 0.000921873 | 221791.6 | -85005.96 | 116.6062 | 23.88462 | 0 | 0 | 71.64793 | 382.6 | 54247.57 | 60527.71
| 1277.617 | 222.6878 | 134 | 577411.7 | 27.30732 | 4.100001 | 1 | 38575.25 | 1.793616 | 45 | 967.7783 | 538989.6 | 709.8243 | -802.0677 | 321104810.3 | 988.3673 | 8100000 | 0.693505 | 8100000 | 0.0006550071 | 221093.3 | -85004.03 | 117.0472 | 27.61764 | 0 | 0 | 71.64773 | 382.8 | 54247.57 | 60527.71
| 1279.681 | 223.1287 | 134.2 | 545670 | 25.88546 | 2.700001 | 1 | 24068.66 | 1.915669 | 45 | 978.8979 | 511230.1 | 709.8243 | -802.0679 | 316498873.5 | 973 | 8100000 | 0.7049905 | 8100000 | 0.0007348793 | 217741.8 | -85002.01 | 117.4882 | 26.28865 | 0 | 0 | 71.64751 | 383 | 54247.57 | 60527.71
| 1281.852 | 223.5696 | 134.4 | 461426.6 | 22.23856 | -0.6000002 | 1 | -4565.898 | 2.195745 | 45 | 956.8605 | 436557.6 | 709.8243 | -802.0682 | 300114354.5 | 918.4632 | 8100000 | 0.744948 | 8100000 | 0.001029741 | 215595.2 | -84999.88 | 117.9293 | 22.82883 | 0 | 0 | 71.64729 | 383.2 | 54247.57 | 60527.71
| 1283.708 | 224.0105 | 134.6 | 504094.9 | 24.04291 | 5.200002 | 1 | 43112.94 | 2.014282 | 45 | 958.2279 | 474561.1 | 709.8243 | -802.0684 | 309722924.5 | 950.4213 | 8100000 | 0.723261 | 8100000 | 0.000864499 | 215520.9 | -84998.07 | 118.3703 | 24.54992 | 0 | 0 | 71.6471 | 383.4 | 54247.57 | 60527.71
| 1285.89 | 224.4337 | 134.8 | 522671 | 24.82542 | 6.460002 | 1 | 55500.59 | 1.958106 | 45 | 965.9707 | 490988.9 | 709.8243 | -802.0686 | 313751669.0 | 963.8417 | 8100000 | 0.7153229 | 8100000 | 0.0008056603 | 215026 | -84995.94 | 118.7937 | 25.29064 | 0 | 0 | 71.64688 | 383.6 | 54247.57 | 60527.71
| 1287.522 | 224.8747 | 135 | 510509.3 | 24.28725 | 7.430003 | 1 | 62521.11 | 1.996904 | 45 | 965.5017 | 480241.7 | 709.8243 | -802.0687 | 311744383.0 | 957.1536 | 8100000 | 0.7213431 | 8100000 | 0.0008461626 | 217183 | -84994.35 | 119.2348 | 24.78157 | 0 | 0 | 71.64671 | 383.8 | 54247.57 | 60527.71
| 1289.797 | 225.2979 | 135.2 | 545227.8 | 25.77199 | 4.360002 | 1 | 38884.76 | 1.899504 | 45 | 971.6348 | 510842 | 709.8243 | -802.069 | 318562719.8 | 979.884 | 8100000 | 0.7072325 | 8100000 | 0.0007432277 | 216490.8 | -84992.12 | 119.6582 | 26.18213 | 0 | 0 | 71.64647 | 384 | 54247.57 | 60527.71
| 1291.71 | 225.7388 | 135.4 | 624399.4 | 29.26213 | 4.980002 | 1 | 50441.89 | 1.723295 | 45 | 1001.412 | 579711.6 | 709.8243 | -802.0692 | 330739572.9 | 1020.563 | 8100000 | 0.6825274 | 8100000 | 0.0005678085 | 219455.1 | -84990.25 | 120.0992 | 29.42685 | 0 | 0 | 71.64628 | 384.2 | 54247.57 | 60527.71
| 1293.745 | 226.1797 | 135.6 | 536091.3 | 25.33858 | 4.010001 | 1 | 35189.57 | 1.97791 | 45 | 995.3694 | 502813.1 | 709.8243 | -802.0694 | 317792849.8 | 977.3157 | 8100000 | 0.7117206 | 8100000 | 0.0007717858 | 220682.4 | -84988.26 | 120.5402 | 25.77455 | 0 | 0 | 71.64607 | 384.4 | 54247.57 | 60527.71
| 1295.747 | 226.6206 | 135.8 | 497060.2 | 23.64055 | 2.770001 | 1 | 22617.63 | 2.105622 | 45 | 985.5705 | 468321.5 | 709.8243 | -802.0696 | 310739171.7 | 953.8054 | 8100000 | 0.7292953 | 8100000 | 0.0008995019 | 221151.4 | -84986.31 | 120.9813 | 24.16771 | 0 | 0 | 71.64586 | 384.6 | 54247.57 | 60527.71
| 1297.458 | 227.0527 | 136 | 514891.8 | 24.39107 | 0.1500001 | 1 | 1262.81 | 2.0353 | 45 | 983.696 | 484117.9 | 709.8243 | -802.0698 | 314617876.8 | 966.7288 | 8100000 | 0.7216777 | 8100000 | 0.0008398764 | 222826.4 | -84984.64 | 121.4135 | 24.8799 | 0 | 0 | 71.64569 | 384.8 | 54247.57 | 60527.71
| 1299.685 | 227.4936 | 136.2 | 486062 | 23.14104 | 4.110001 | 1 | 32889.27 | 2.12098 | 45 | 973.3684 | 458545.8 | 709.8243 | -802.07 | 309193670.9 | 948.6592 | 8100000 | 0.7357641 | 8100000 | 0.0009442923 | 223559.5 | -84982.46 | 121.8545 | 23.69195 | 0 | 0 | 71.64546 | 385 | 54247.57 | 60527.71
| 1301.582 | 227.9433 | 136.4 | 506167.4 | 23.98207 | 0.5900002 | 1 | 4895.079 | 2.042171 | 45 | 971.2985 | 476397.4 | 709.8243 | -802.0702 | 313749004.5 | 963.8328 | 8100000 | 0.7265149 | 8100000 | 0.0008724874 | 223866.4 | -84980.61 | 122.3044 | 24.49218 | 0 | 0 | 71.64527 | 385.2 | 54247.57 | 60527.71
| 1303.663 | 228.3842 | 136.6 | 496872.6 | 23.56831 | 2.080001 | 1 | 16971.18 | 2.068037 | 45 | 967.14 | 468154.9 | 709.8243 | -802.0704 | 312277854.3 | 958.9308 | 8100000 | 0.7313494 | 8100000 | 0.0009071869 | 226100.7 | -84978.57 | 122.7454 | 24.09899 | 0 | 0 | 71.64505 | 385.4 | 54247.57 | 60527.71
| 1305.564 | 228.8428 | 136.8 | 496711.3 | 23.54677 | 3.790001 | 1 | 30947.62 | 2.055104 | 45 | 962.2689 | 468011.7 | 709.8243 | -802.0706 | 312606763.2 | 960.0266 | 8100000 | 0.7320468 | 8100000 | 0.0009095987 | 227379.2 | -84976.71 | 123.2041 | 24.07849 | 0 | 0 | 71.64486 | 385.6 | 54247.57 | 60527.71
| 1307.607 | 229.2837 | 137 | 539908.9 | 25.38156 | 5.970002 | 1 | 52846.27 | 1.90759 | 45 | 969.2914 | 506169.9 | 709.8243 | -802.0708 | 321325300.4 | 989.1034 | 8100000 | 0.7135563 | 8100000 | 0.0007713524 | 228240.1 | -84974.71 | 123.6452 | 25.81502 | 0 | 0 | 71.64465 | 385.8 | 54247.57 | 60527.71
| 1309.737 | 229.7422 | 137.2 | 559332.1 | 26.20508 | 1.950001 | 1 | 17783.71 | 1.887787 | 45 | 986.7532 | 523203.2 | 709.8243 | -802.071 | 325091043.3 | 1001.68 | 8100000 | 0.7067011 | 8100000 | 0.0007201484 | 228851 | -84972.63 | 124.1039 | 26.58837 | 0 | 0 | 71.64443 | 386 | 54247.57 | 60527.71
| 1311.686 | 230.2008 | 137.4 | 539878.9 | 25.34448 | 5.410002 | 1 | 47855.31 | 1.94356 | 45 | 986.5559 | 506143.6 | 709.8243 | -802.0712 | 322160403.3 | 991.8914 | 8100000 | 0.7145532 | 8100000 | 0.0007745237 | 228745.7 | -84970.72 | 124.5625 | 25.78011 | 0 | 0 | 71.64423 | 386.2 | 54247.57 | 60527.71
| 1313.853 | 230.6593 | 137.6 | 503856.2 | 23.78272 | 2.730001 | 1 | 22577.93 | 2.068038 | 45 | 980.427 | 474349.6 | 709.8243 | -802.0715 | 315752782.2 | 970.5123 | 8100000 | 0.730506 | 8100000 | 0.0008910014 | 228309.3 | -84968.6 | 125.0212 | 24.30286 | 0 | 0 | 71.64401 | 386.4 | 54247.57 | 60527.71
| 1315.752 | 231.1178 | 137.8 | 517272.6 | 24.33916 | 2.300001 | 1 | 19493.97 | 2.013882 | 45 | 978.3668 | 486222 | 709.8243 | -802.0716 | 318792681.0 | 980.6512 | 8100000 | 0.7249785 | 8100000 | 0.0008470621 | 228912 | -84966.74 | 125.4799 | 24.83074 | 0 | 0 | 71.64381 | 386.6 | 54247.57 | 60527.71
| 1317.698 | 231.5764 | 138 | 592307.2 | 27.57357 | 1.650001 | 1 | 15873.7 | 1.812211 | 45 | 999.2044 | 551946.4 | 709.8243 | -802.0718 | 331906913.0 | 1024.468 | 8100000 | 0.6977149 | 8100000 | 0.0006473229 | 230011.3 | -84964.84 | 125.9386 | 27.86527 | 0 | 0 | 71.64361 | 386.8 | 54247.57 | 60527.71
| 1319.635 | 232.0349 | 138.2 | 558589.1 | 26.08417 | 3.280001 | 1 | 29898.73 | 1.918907 | 45 | 1002.834 | 522553 | 709.8243 | -802.072 | 327009209.0 | 1008.089 | 8100000 | 0.709567 | 8100000 | 0.0007292714 | 231471.8 | -84962.94 | 126.3973 | 26.47505 | 0 | 0 | 71.64341 | 387 | 54247.57 | 60527.71
| 1321.589 | 232.4935 | 138.4 | 544155.7 | 25.44347 | -0.05000002 | 1 | -446.783 | 1.970639 | 45 | 1003.25 | 509900.7 | 709.8243 | -802.0722 | 324931657.9 | 1001.147 | 8100000 | 0.715515 | 8100000 | 0.00076999 | 232220 | -84961.03 | 126.856 | 25.87329 | 0 | 0 | 71.64321 | 387.2 | 54247.57 | 60527.71
| 1323.837 | 232.952 | 138.6 | 531050.1 | 24.86057 | -0.6100002 | 1 | -5300.132 | 2.014692 | 45 | 1002.514 | 498375.7 | 709.8243 | -802.0725 | 323043373.1 | 994.8398 | 8100000 | 0.7211168 | 8100000 | 0.0008100582 | 231538.2 | -84958.83 | 127.3147 | 25.32383 | 0 | 0 | 71.64298 | 387.4 | 54247.57 | 60527.71
| 1325.822 | 233.4194 | 138.8 | 471799 | 22.34289 | 3.480001 | 1 | 27060.69 | 2.206664 | 45 | 983.8428 | 445830.8 | 709.8243 | -802.0727 | 311027210.2 | 954.7647 | 8100000 | 0.7504789 | 8100000 | 0.001028356 | 231223.7 | -84956.88 | 127.7822 | 22.92885 | 0 | 0 | 71.64278 | 387.6 | 54247.57 | 60527.71
| 1327.737 | 233.8867 | 139 | 501504 | 23.57393 | 2.220001 | 1 | 18274.06 | 2.066828 | 45 | 975.1629 | 472264.2 | 709.8243 | -802.0729 | 317985572.2 | 977.9586 | 8100000 | 0.7355263 | 8100000 | 0.0009119634 | 233833.9 | -84955.01 | 128.2497 | 24.10433 | 0 | 0 | 71.64258 | 387.8 | 54247.57 | 60527.71
| 1329.851 | 234.3453 | 139.2 | 571933.8 | 26.57029 | 7.970003 | 1 | 74678.78 | 1.843332 | 45 | 992.8446 | 534213.5 | 709.8243 | -802.0731 | 331332007.3 | 1022.545 | 8100000 | 0.7072823 | 8100000 | 0.0007025632 | 234915 | -84952.94 | 128.7083 | 26.93013 | 0 | 0 | 71.64236 | 388 | 54247.57 | 60527.71
| 1331.683 | 234.8215 | 139.4 | 528108.1 | 24.67069 | 6.500002 | 1 | 56393.53 | 1.993273 | 45 | 993.0167 | 495783.8 | 709.8243 | -802.0733 | 324048908.0 | 998.1982 | 8100000 | 0.7246483 | 8100000 | 0.0008256819 | 235765.9 | -84951.15 | 129.1847 | 25.14444 | 0 | 0 | 71.64217 | 388.2 | 54247.57 | 60527.71
| 1333.964 | 235.28 | 139.6 | 529025.2 | 24.68974 | 3.020001 | 1 | 26154.28 | 1.99691 | 45 | 991.4248 | 496591.9 | 709.8243 | -802.0735 | 324710133.3 | 1000.407 | 8100000 | 0.7245847 | 8100000 | 0.0008244284 | 235768.5 | -84948.91 | 129.6434 | 25.16245 | 0 | 0 | 71.64194 | 388.4 | 54247.57 | 60527.71
| 1335.771 | 235.7562 | 139.8 | 535365.9 | 24.94603 | 4.610002 | 1 | 40425.06 | 1.976703 | 45 | 994.2818 | 502174.9 | 709.8243 | -802.0737 | 326233607.7 | 1005.497 | 8100000 | 0.7226607 | 8100000 | 0.0008066449 | 237055.7 | -84947.14 | 130.1197 | 25.40451 | 0 | 0 | 71.64176 | 388.6 | 54247.57 | 60527.71
| 1337.844 | 236.2324 | 140 | 479083.5 | 22.55849 | 3.000001 | 1 | 23661.06 | 2.160592 | 45 | 976.9063 | 452329.9 | 709.8243 | -802.0739 | 315006623.4 | 968.0246 | 8100000 | 0.7499283 | 8100000 | 0.001009341 | 237188.2 | -84945.11 | 130.596 | 23.13533 | 0 | 0 | 71.64154 | 388.8 | 54247.57 | 60527.71
| 1339.972 | 236.7086 | 140.2 | 487574.3 | 22.89597 | 4.150001 | 1 | 33308.14 | 2.108053 | 45 | 970.3288 | 459891.4 | 709.8243 | -802.0741 | 317356565.9 | 975.8605 | 8100000 | 0.7458757 | 8100000 | 0.0009764568 | 236446.3 | -84943.02 | 131.0723 | 23.45803 | 0 | 0 | 71.64132 | 389 | 54247.57 | 60527.71
| 1342.103 | 237.1847 | 140.4 | 511525 | 23.88328 | 4.430002 | 1 | 37210.51 | 2.015098 | 45 | 970.8293 | 481140.4 | 709.8243 | -802.0744 | 322894260.1 | 994.3419 | 8100000 | 0.7345585 | 8100000 | 0.0008889425 | 236191.7 | -84940.93 | 131.5487 | 24.39839 | 0 | 0 | 71.6411 | 389.2 | 54247.57 | 60527.71
| 1344.071 | 237.6521 | 140.6 | 537348.6 | 24.96098 | 3.060001 | 1 | 26893.07 | 1.939926 | 45 | 977.4033 | 503918.9 | 709.8243 | -802.0746 | 328289615.5 | 1012.37 | 8100000 | 0.7239099 | 8100000 | 0.0008071424 | 236696.7 | -84939.01 | 132.0162 | 25.41862 | 0 | 0 | 71.6409 | 389.4 | 54247.57 | 60527.71
| 1346.123 | 238.1195 | 140.8 | 542065.3 | 25.14456 | 0.2100001 | 1 | 1856.713 | 1.937906 | 45 | 983.034 | 508064.8 | 709.8243 | -802.0748 | 329573164.3 | 1016.662 | 8100000 | 0.7225087 | 8100000 | 0.0007947167 | 236896.3 | -84937 | 132.4837 | 25.59176 | 0 | 0 | 71.64069 | 389.6 | 54247.57 | 60527.71
| 1348.188 | 238.5956 | 141 | 522307.8 | 24.28973 | 3.190001 | 1 | 27299.5 | 2.001762 | 45 | 982.1174 | 490668.3 | 709.8243 | -802.075 | 326258427.6 | 1005.58 | 8100000 | 0.7313088 | 8100000 | 0.0008576898 | 236298.8 | -84934.97 | 132.96 | 24.78392 | 0 | 0 | 71.64048 | 389.8 | 54247.57 | 60527.71
| 1350.076 | 239.0718 | 141.2 | 471073.5 | 22.13879 | 4.450002 | 1 | 34580.85 | 2.16706 | 45 | 965.9118 | 445182.9 | 709.8243 | -802.0752 | 315433551.9 | 969.4479 | 8100000 | 0.7579151 | 8100000 | 0.001056506 | 237008.9 | -84933.13 | 133.4363 | 22.73312 | 0 | 0 | 71.64028 | 390 | 54247.57 | 60527.71
| 1352.305 | 239.548 | 141.4 | 496370.5 | 23.16987 | 2.730001 | 1 | 22261.29 | 2.059556 | 45 | 962.714 | 467709.2 | 709.8243 | -802.0754 | 321700381.7 | 990.3555 | 8100000 | 0.7446308 | 8100000 | 0.0009534574 | 235600.7 | -84930.94 | 133.9127 | 23.71945 | 0 | 0 | 71.64005 | 390.2 | 54247.57 | 60527.71
| 1354.482 | 240.0242 | 141.6 | 462455.1 | 21.75273 | 6.535002 | 1 | 50026.45 | 2.158776 | 45 | 948.9348 | 437478.1 | 709.8243 | -802.0756 | 314163933.8 | 965.2157 | 8100000 | 0.7640094 | 8100000 | 0.001100618 | 234253 | -84928.8 | 134.389 | 22.36227 | 0 | 0 | 71.63983 | 390.4 | 54247.57 | 60527.71
| 1356.452 | 240.4916 | 141.8 | 517566.2 | 24.02424 | 4.520002 | 1 | 38391.88 | 1.958519 | 45 | 954.18 | 486481.5 | 709.8243 | -802.0758 | 326969832.7 | 1007.958 | 8100000 | 0.735516 | 8100000 | 0.0008804174 | 233595 | -84926.87 | 134.8565 | 24.5322 | 0 | 0 | 71.63962 | 390.6 | 54247.57 | 60527.71
| 1358.55 | 240.9589 | 142 | 573355.9 | 26.37487 | 8.400003 | 1 | 78948.02 | 1.799688 | 45 | 972.6406 | 535454 | 709.8243 | -802.076 | 337548323.7 | 1043.355 | 8100000 | 0.7138501 | 8100000 | 0.0007188115 | 234083 | -84924.82 | 135.324 | 26.74735 | 0 | 0 | 71.63941 | 390.8 | 54247.57 | 60527.71
| 1360.755 | 241.4263 | 142.2 | 565036.1 | 25.99872 | 11.74 | 1 | 109598.5 | 1.83202 | 45 | 986.8302 | 528190.8 | 709.8243 | -802.0763 | 336635731.0 | 1040.298 | 8100000 | 0.7171736 | 8100000 | 0.0007415712 | 232907.2 | -84922.65 | 135.7915 | 26.39493 | 0 | 0 | 71.63918 | 391 | 54247.57 | 60527.71
| 1362.481 | 241.8937 | 142.4 | 563941.7 | 25.93822 | 3.200001 | 1 | 29429.62 | 1.885772 | 45 | 994.2818 | 527234.3 | 709.8243 | -802.0765 | 336779761.4 | 1040.78 | 8100000 | 0.7182547 | 8100000 | 0.0007458934 | 233659.7 | -84920.97 | 136.259 | 26.33817 | 0 | 0 | 71.639 | 391.2 | 54247.57 | 60527.71
| 1364.729 | 242.361 | 142.6 | 523466 | 24.20585 | 3.240001 | 1 | 27786.19 | 2.016314 | 45 | 991.3694 | 491690.3 | 709.8243 | -802.0767 | 329819216.2 | 1017.484 | 8100000 | 0.7348299 | 8100000 | 0.0008673741 | 234046.6 | -84918.76 | 136.7265 | 24.70443 | 0 | 0 | 71.63878 | 391.4 | 54247.57 | 60527.71
| 1366.651 | 242.8284 | 142.8 | 520524 | 24.06782 | 3.890001 | 1 | 33200.26 | 2.015102 | 45 | 986.2295 | 489093.8 | 709.8243 | -802.0769 | 329605855.4 | 1016.771 | 8100000 | 0.7367235 | 8100000 | 0.0008788981 | 234262.7 | -84916.88 | 137.194 | 24.57354 | 0 | 0 | 71.63858 | 391.6 | 54247.57 | 60527.71
| 1368.566 | 243.2958 | 143 | 514903.8 | 23.81842 | -0.7900003 | 1 | -6667.087 | 2.038139 | 45 | 985.18 | 484128.6 | 709.8243 | -802.0771 | 328832700.4 | 1014.185 | 8100000 | 0.739877 | 8100000 | 0.000899918 | 235223.6 | -84915.01 | 137.6615 | 24.33678 | 0 | 0 | 71.63838 | 391.8 | 54247.57 | 60527.71
| 1370.769 | 243.7631 | 143.2 | 519848.2 | 24.00708 | 1.06 | 1 | 9021.114 | 2.012273 | 45 | 981.5434 | 488497 | 709.8243 | -802.0773 | 330297913.7 | 1019.085 | 8100000 | 0.7380098 | 8100000 | 0.000884577 | 235514 | -84912.85 | 138.1291 | 24.51591 | 0 | 0 | 71.63816 | 392 | 54247.57 | 60527.71
| 1372.951 | 244.2393 | 143.4 | 528798.1 | 24.36398 | 2.550001 | 1 | 22068.73 | 1.985599 | 45 | 985.0181 | 496391.8 | 709.8243 | -802.0775 | 332527335.2 | 1026.544 | 8100000 | 0.7344938 | 8100000 | 0.0008565572 | 233497.7 | -84910.71 | 138.6054 | 24.85425 | 0 | 0 | 71.63793 | 392.2 | 54247.57 | 60527.71
| 1374.914 | 244.7067 | 143.6 | 512467.3 | 23.6672 | 6.690002 | 1 | 56437.05 | 2.024802 | 45 | 980.9573 | 481973.9 | 709.8243 | -802.0777 | 329609686.6 | 1016.784 | 8100000 | 0.7424134 | 8100000 | 0.0009137644 | 234530.4 | -84908.79 | 139.0729 | 24.19305 | 0 | 0 | 71.63773 | 392.4 | 54247.57 | 60527.71
| 1376.789 | 245.174 | 143.8 | 545290.6 | 25.02682 | 6.380002 | 1 | 57033.53 | 1.92821 | 45 | 989.6999 | 510897.1 | 709.8243 | -802.0779 | 336419460.5 | 1039.574 | 8100000 | 0.7287748 | 8100000 | 0.0008086099 | 235417.2 | -84906.95 | 139.5404 | 25.48073 | 0 | 0 | 71.63753 | 392.6 | 54247.57 | 60527.71
| 1378.597 | 245.6414 | 144 | 565008.8 | 25.84608 | 4.480002 | 1 | 41316.79 | 1.886583 | 45 | 997.9667 | 528167 | 709.8243 | -802.0781 | 340286332.9 | 1052.529 | 8100000 | 0.7218668 | 8100000 | 0.0007545913 | 238276.2 | -84905.19 | 140.0079 | 26.2517 | 0 | 0 | 71.63735 | 392.8 | 54247.57 | 60527.71
| 1380.874 | 246.1088 | 144.2 | 551941.1 | 25.27338 | 6.900002 | 1 | 62423.88 | 1.934475 | 45 | 1005.222 | 516730.6 | 709.8243 | -802.0783 | 338472735.8 | 1046.452 | 8100000 | 0.7271155 | 8100000 | 0.0007922501 | 238320.2 | -84902.95 | 140.4754 | 25.71315 | 0 | 0 | 71.63712 | 393 | 54247.57 | 60527.71
| 1382.763 | 246.5938 | 144.4 | 537236.4 | 24.64084 | 5.660002 | 1 | 49850.73 | 1.984792 | 45 | 1003.278 | 503820.3 | 709.8243 | -802.0785 | 336101870.4 | 1038.51 | 8100000 | 0.7336876 | 8100000 | 0.0008378609 | 238767.4 | -84901.1 | 140.9606 | 25.11623 | 0 | 0 | 71.63692 | 393.2 | 54247.57 | 60527.71
| 1384.954 | 247.07 | 144.6 | 594591.3 | 27.05014 | 2.970001 | 1 | 28695.26 | 1.840914 | 45 | 1019.63 | 553929.4 | 709.8243 | -802.0788 | 346481456.0 | 1073.307 | 8100000 | 0.7130828 | 8100000 | 0.0006853359 | 238202.6 | -84898.95 | 141.4369 | 27.37808 | 0 | 0 | 71.6367 | 393.4 | 54247.57 | 60527.71
| 1387.308 | 247.5461 | 144.8 | 532329 | 24.39801 | 3.730001 | 1 | 32509.18 | 2.032483 | 45 | 1015.751 | 499501.9 | 709.8243 | -802.079 | 336110746.7 | 1038.54 | 8100000 | 0.7365016 | 8100000 | 0.000856676 | 238762 | -84896.64 | 141.9132 | 24.88647 | 0 | 0 | 71.63645 | 393.6 | 54247.57 | 60527.71
| 1389.176 | 248.0223 | 145 | 522774.7 | 23.98647 | 9.800004 | 1 | 84683.25 | 2.023592 | 45 | 1006.815 | 491080.3 | 709.8243 | -802.0792 | 334560719.5 | 1033.35 | 8100000 | 0.7413372 | 8100000 | 0.0008899843 | 239623.2 | -84894.81 | 142.3896 | 24.49636 | 0 | 0 | 71.63626 | 393.8 | 54247.57 | 60527.71
| 1391.387 | 248.5073 | 145.2 | 571249 | 26.00029 | 5.580002 | 1 | 52052.58 | 1.903963 | 45 | 1019.288 | 533616 | 709.8243 | -802.0794 | 344041119.6 | 1065.119 | 8100000 | 0.7223186 | 8100000 | 0.0007468079 | 238669.8 | -84892.64 | 142.8747 | 26.3964 | 0 | 0 | 71.63603 | 394 | 54247.57 | 60527.71
| 1393.211 | 248.9835 | 145.4 | 561694.1 | 25.58253 | 4.840002 | 1 | 44406.99 | 1.941549 | 45 | 1021.923 | 525269.3 | 709.8243 | -802.0796 | 342740541.0 | 1060.757 | 8100000 | 0.726449 | 8100000 | 0.0007739119 | 240206.3 | -84890.86 | 143.3511 | 26.00408 | 0 | 0 | 71.63585 | 394.2 | 54247.57 | 60527.71
| 1395.183 | 249.4597 | 145.6 | 536299.8 | 24.50307 | 5.540002 | 1 | 48707.18 | 2.020764 | 45 | 1019.579 | 502996.5 | 709.8243 | -802.0798 | 338433790.2 | 1046.321 | 8100000 | 0.7371005 | 8100000 | 0.0008505617 | 240987.2 | -84888.92 | 143.8274 | 24.98591 | 0 | 0 | 71.63564 | 394.4 | 54247.57 | 60527.71
| 1397.222 | 249.9359 | 145.8 | 518075.9 | 23.73131 | 7.010003 | 1 | 59772.83 | 2.069666 | 45 | 1013.704 | 486931.7 | 709.8243 | -802.08 | 335172845.8 | 1035.399 | 8100000 | 0.7456925 | 8100000 | 0.0009131931 | 239002.3 | -84886.93 | 144.3037 | 24.254 | 0 | 0 | 71.63543 | 394.6 | 54247.57 | 60527.71
| 1399.481 | 250.4209 | 146 | 579415.6 | 26.27739 | 7.040003 | 1 | 66675.62 | 1.880927 | 45 | 1023.29 | 540735.3 | 709.8243 | -802.0803 | 347085446.6 | 1075.334 | 8100000 | 0.7214964 | 8100000 | 0.0007314941 | 238259.4 | -84884.71 | 144.7889 | 26.65609 | 0 | 0 | 71.6352 | 394.8 | 54247.57 | 60527.71
| 1401.357 | 250.8971 | 146.2 | 567441.8 | 25.75709 | 3.190001 | 1 | 29507.89 | 1.941146 | 45 | 1029.413 | 530292.4 | 709.8243 | -802.0805 | 345418851.5 | 1069.741 | 8100000 | 0.7263561 | 8100000 | 0.0007641412 | 237919.4 | -84882.87 | 145.2652 | 26.16813 | 0 | 0 | 71.63501 | 395 | 54247.57 | 60527.71
| 1403.525 | 251.3733 | 146.4 | 501461.5 | 23.00129 | 2.790001 | 1 | 22971.52 | 2.142819 | 45 | 1011.376 | 472226.5 | 709.8243 | -802.0807 | 332832175.4 | 1027.564 | 8100000 | 0.7552553 | 8100000 | 0.0009803124 | 237396.2 | -84880.74 | 145.7415 | 23.55859 | 0 | 0 | 71.63478 | 395.2 | 54247.57 | 60527.71
| 1405.681 | 251.8494 | 146.6 | 534705 | 24.35403 | 2.470001 | 1 | 21599.8 | 2.020765 | 45 | 1012.922 | 501593.3 | 709.8243 | -802.0809 | 340255703.7 | 1052.426 | 8100000 | 0.740177 | 8100000 | 0.0008638399 | 235872.8 | -84878.63 | 146.2179 | 24.84482 | 0 | 0 | 71.63456 | 395.4 | 54247.57 | 60527.71
| 1407.653 | 252.3256 | 146.8 | 491368.4 | 22.56014 | 3.230001 | 1 | 26096.12 | 2.157773 | 45 | 999.4789 | 463265.5 | 709.8243 | -802.0811 | 331323579.6 | 1022.516 | 8100000 | 0.7615686 | 8100000 | 0.001024867 | 235550.5 | -84876.7 | 146.6942 | 23.13692 | 0 | 0 | 71.63436 | 395.6 | 54247.57 | 60527.71
| 1409.926 | 252.793 | 147 | 523983 | 23.87765 | -0.1650001 | 1 | -1413.52 | 2.029657 | 45 | 997.169 | 492146.4 | 709.8243 | -802.0813 | 338962321.9 | 1048.092 | 8100000 | 0.7457849 | 8100000 | 0.0009029242 | 232066.4 | -84874.47 | 147.1617 | 24.39304 | 0 | 0 | 71.63412 | 395.8 | 54247.57 | 60527.71
| 1411.796 | 253.2692 | 147.2 | 500266.7 | 22.8926 | 2.440001 | 1 | 20040.57 | 2.102405 | 45 | 989.7944 | 471166.8 | 709.8243 | -802.0815 | 334185912.6 | 1032.095 | 8100000 | 0.7578691 | 8100000 | 0.00099243 | 233598.3 | -84872.64 | 147.638 | 23.45481 | 0 | 0 | 71.63394 | 396 | 54247.57 | 60527.71
| 1413.874 | 253.7277 | 147.4 | 536887.8 | 24.38061 | 5.260002 | 1 | 46278.68 | 1.966205 | 45 | 992.6143 | 503513.7 | 709.8243 | -802.0817 | 342345210.1 | 1059.431 | 8100000 | 0.7411458 | 8100000 | 0.00086322 | 233437.8 | -84870.6 | 148.0967 | 24.87 | 0 | 0 | 71.63372 | 396.2 | 54247.57 | 60527.71
| 1415.782 | 254.2039 | 147.6 | 606943.5 | 27.30177 | 0.08000003 | 1 | 784.7489 | 1.796865 | 45 | 1013.132 | 564634.7 | 709.8243 | -802.0819 | 354923487.8 | 1101.663 | 8100000 | 0.7162218 | 8100000 | 0.0006767159 | 234130.4 | -84868.73 | 148.5731 | 27.61247 | 0 | 0 | 71.63352 | 396.4 | 54247.57 | 60527.71
| 1418.092 | 254.6625 | 147.8 | 509644.1 | 23.2286 | 1.550001 | 1 | 12950.02 | 2.08826 | 45 | 999.9615 | 479475.9 | 709.8243 | -802.0822 | 337539963.6 | 1043.327 | 8100000 | 0.7544661 | 8100000 | 0.0009615052 | 232883.1 | -84866.47 | 149.0318 | 23.77545 | 0 | 0 | 71.63328 | 396.6 | 54247.57 | 60527.71
| 1420.078 | 255.1387 | 148 | 546592.3 | 24.73361 | 5.970002 | 1 | 53460.09 | 1.956507 | 45 | 1005.694 | 512039.6 | 709.8243 | -802.0824 | 345493729.1 | 1069.992 | 8100000 | 0.7384755 | 8100000 | 0.0008374713 | 233542.9 | -84864.52 | 149.5081 | 25.2039 | 0 | 0 | 71.63308 | 396.8 | 54247.57 | 60527.71
| 1422.003 | 255.5972 | 148.2 | 569187.4 | 25.65826 | 2.000001 | 1 | 18540.93 | 1.912858 | 45 | 1016.375 | 531816.7 | 709.8243 | -802.0826 | 350027174.0 | 1085.211 | 8100000 | 0.730221 | 8100000 | 0.0007736885 | 235103.9 | -84862.64 | 149.9668 | 26.07527 | 0 | 0 | 71.63288 | 397 | 54247.57 | 60527.71
| 1424.17 | 256.0734 | 148.4 | 534245 | 24.19189 | -4.250002 | 1 | -37187.65 | 2.018343 | 45 | 1012.736 | 501188.6 | 709.8243 | -802.0828 | 343910590.9 | 1064.681 | 8100000 | 0.7445929 | 8100000 | 0.0008798408 | 233737.8 | -84860.51 | 150.4431 | 24.6912 | 0 | 0 | 71.63266 | 397.2 | 54247.57 | 60527.71
| 1425.961 | 256.532 | 148.6 | 537676 | 24.32015 | -3.310001 | 1 | -29116.8 | 2.004197 | 45 | 1010.609 | 504206.9 | 709.8243 | -802.083 | 344937729.9 | 1068.127 | 8100000 | 0.7437051 | 8100000 | 0.0008702035 | 235332.6 | -84858.77 | 150.9018 | 24.81274 | 0 | 0 | 71.63248 | 397.4 | 54247.57 | 60527.71
| 1428.011 | 257.0081 | 148.8 | 555008.4 | 25.02026 | 2.360001 | 1 | 21371.25 | 1.959741 | 45 | 1017.216 | 519418.1 | 709.8243 | -802.0832 | 348686419.4 | 1080.708 | 8100000 | 0.7370753 | 8100000 | 0.0008182169 | 237053.1 | -84856.76 | 151.3781 | 25.47454 | 0 | 0 | 71.63227 | 397.6 | 54247.57 | 60527.71
| 1430.239 | 257.4843 | 149 | 528836.6 | 23.92404 | -3.970001 | 1 | -34399.12 | 2.036934 | 45 | 1011.981 | 496425.7 | 709.8243 | -802.0834 | 344027238.0 | 1065.073 | 8100000 | 0.7484417 | 8100000 | 0.0009028768 | 235715.6 | -84854.57 | 151.8545 | 24.43709 | 0 | 0 | 71.63203 | 397.8 | 54247.57 | 60527.71
| 1432.399 | 257.9605 | 149.2 | 557623.1 | 25.0928 | 1.05 | 1 | 9544.649 | 1.951254 | 45 | 1016.59 | 521707.5 | 709.8243 | -802.0836 | 350096501.8 | 1085.443 | 8100000 | 0.7368268 | 8100000 | 0.0008135653 | 235365 | -84852.45 | 152.3308 | 25.54296 | 0 | 0 | 71.63181 | 398 | 54247.57 | 60527.71
| 1434.333 | 258.4191 | 149.4 | 524100 | 23.69966 | 11.02 | 1 | 95703.25 | 2.026023 | 45 | 1014.389 | 492249.6 | 709.8243 | -802.0838 | 343865283.4 | 1064.529 | 8100000 | 0.7515125 | 8100000 | 0.0009226074 | 235692.2 | -84850.56 | 152.7895 | 24.22392 | 0 | 0 | 71.63162 | 398.2 | 54247.57 | 60527.71
| 1436.603 | 258.8952 | 149.6 | 550983.9 | 24.78479 | 8.140003 | 1 | 73672.49 | 1.956105 | 45 | 1017.823 | 515891.5 | 709.8243 | -802.0841 | 349724463.8 | 1084.194 | 8100000 | 0.7402834 | 8100000 | 0.0008363094 | 234833.4 | -84848.33 | 153.2658 | 25.25226 | 0 | 0 | 71.63138 | 398.4 | 54247.57 | 60527.71
| 1438.369 | 259.3714 | 149.8 | 582896 | 26.09523 | 3.420001 | 1 | 32445.65 | 1.889824 | 45 | 1027.935 | 543765.3 | 709.8243 | -802.0843 | 355809312.3 | 1104.641 | 8100000 | 0.7289619 | 8100000 | 0.0007486187 | 235574.2 | -84846.6 | 153.7422 | 26.48542 | 0 | 0 | 71.6312 | 398.6 | 54247.57 | 60527.71
| 1440.644 | 259.83 | 150 | 547554.4 | 24.61223 | 3.970001 | 1 | 35536.31 | 2.000158 | 45 | 1026.708 | 512883.8 | 709.8243 | -802.0845 | 349889510.4 | 1084.748 | 8100000 | 0.7426058 | 8100000 | 0.0008498756 | 234515 | -84844.37 | 154.2009 | 25.08917 | 0 | 0 | 71.63097 | 398.8 | 54247.57 | 60527.71
| 1442.591 | 260.3062 | 150.2 | 544037.4 | 24.45322 | 3.300001 | 1 | 29345.94 | 2.009454 | 45 | 1024.5 | 509796.9 | 709.8243 | -802.0847 | 349588711.4 | 1083.738 | 8100000 | 0.7446069 | 8100000 | 0.0008624771 | 235787.9 | -84842.46 | 154.6772 | 24.93874 | 0 | 0 | 71.63077 | 399 | 54247.57 | 60527.71
| 1444.843 | 260.7823 | 150.4 | 550870.6 | 24.71585 | 7.120003 | 1 | 64325.47 | 1.979951 | 45 | 1027.579 | 515792.3 | 709.8243 | -802.0849 | 351391325.2 | 1089.793 | 8100000 | 0.7421422 | 8100000 | 0.0008427516 | 233021.2 | -84840.25 | 155.1535 | 25.18712 | 0 | 0 | 71.63053 | 399.2 | 54247.57 | 60527.71
| 1446.799 | 261.2409 | 150.6 | 530763.5 | 23.87825 | 5.790002 | 1 | 50425.84 | 2.043807 | 45 | 1021.641 | 498123.3 | 709.8243 | -802.0851 | 347775360.8 | 1077.65 | 8100000 | 0.7511771 | 8100000 | 0.0009094102 | 232100 | -84838.34 | 155.6122 | 24.39361 | 0 | 0 | 71.63034 | 399.4 | 54247.57 | 60527.71
| 1448.682 | 261.7171 | 150.8 | 556947.7 | 24.93666 | 1.02 | 1 | 9261.289 | 1.973485 | 45 | 1026.995 | 521116.3 | 709.8242 | -802.0853 | 353312278.3 | 1096.247 | 8100000 | 0.7407529 | 8100000 | 0.0008274159 | 233283.7 | -84836.5 | 156.0886 | 25.39566 | 0 | 0 | 71.63014 | 399.6 | 54247.57 | 60527.71
| 1450.824 | 262.1756 | 151 | 567579.4 | 25.35735 | 4.980002 | 1 | 46146.12 | 1.938728 | 45 | 1030.661 | 530412.6 | 709.8242 | -802.0855 | 355733212.9 | 1104.385 | 8100000 | 0.7370007 | 8100000 | 0.0007981046 | 233733.1 | -84834.4 | 156.5473 | 25.79223 | 0 | 0 | 71.62992 | 399.8 | 54247.57 | 60527.71
| 1452.864 | 262.6518 | 151.2 | 556861.9 | 24.90007 | 4.790002 | 1 | 43591.75 | 1.981164 | 45 | 1034.291 | 521041.2 | 709.8242 | -802.0857 | 354165961.1 | 1099.116 | 8100000 | 0.7416067 | 8100000 | 0.0008306271 | 234099 | -84832.4 | 157.0236 | 25.36112 | 0 | 0 | 71.62971 | 400 | 54247.57 | 60527.71
| 1454.662 | 263.1104 | 151.4 | 529703.9 | 23.77798 | 3.620001 | 1 | 31401.53 | 2.066845 | 45 | 1028.008 | 497189.9 | 709.8242 | -802.0859 | 349109219.5 | 1082.128 | 8100000 | 0.7536621 | 8100000 | 0.0009195859 | 236952.1 | -84830.64 | 157.4823 | 24.29836 | 0 | 0 | 71.62953 | 400.2 | 54247.57 | 60527.71
| 1456.752 | 263.5866 | 151.6 | 537151.2 | 24.06516 | 7.210003 | 1 | 63623.18 | 2.014305 | 45 | 1021.156 | 503745.3 | 709.8242 | -802.0861 | 351071329.6 | 1088.718 | 8100000 | 0.7508064 | 8100000 | 0.0008958823 | 237488.9 | -84828.6 | 157.9586 | 24.57102 | 0 | 0 | 71.62931 | 400.4 | 54247.57 | 60527.71
| 1459.014 | 264.0628 | 151.8 | 585323.6 | 26.02495 | 3.270001 | 1 | 31139.99 | 1.897101 | 45 | 1035.749 | 545877.3 | 709.8242 | -802.0864 | 360571033.3 | 1120.659 | 8100000 | 0.732346 | 8100000 | 0.0007558503 | 236144.4 | -84826.37 | 158.435 | 26.41953 | 0 | 0 | 71.62908 | 400.6 | 54247.57 | 60527.71
| 1460.928 | 264.539 | 152 | 544112.6 | 24.31721 | 0.4700002 | 1 | 4173.433 | 2.022389 | 45 | 1029.554 | 509862.9 | 709.8242 | -802.0866 | 353325047.7 | 1096.29 | 8100000 | 0.7487127 | 8100000 | 0.0008762594 | 236716.5 | -84824.5 | 158.9113 | 24.80996 | 0 | 0 | 71.62888 | 400.8 | 54247.57 | 60527.71
| 1463.034 | 264.9975 | 152.2 | 506941.9 | 22.79926 | 5.220002 | 1 | 43510.12 | 2.129086 | 45 | 1018.267 | 477083.4 | 709.8242 | -802.0868 | 345788415.7 | 1070.981 | 8100000 | 0.7663574 | 8100000 | 0.001011221 | 236468.8 | -84822.44 | 159.37 | 23.36562 | 0 | 0 | 71.62866 | 401 | 54247.57 | 60527.71
| 1465.077 | 265.4737 | 152.4 | 524240.7 | 23.48058 | 8.290003 | 1 | 71622.42 | 2.044214 | 45 | 1015.489 | 492373.8 | 709.8242 | -802.087 | 350047709.2 | 1085.28 | 8100000 | 0.7583929 | 8100000 | 0.000947285 | 235213.1 | -84820.44 | 159.8463 | 24.0155 | 0 | 0 | 71.62845 | 401.2 | 54247.57 | 60527.71
| 1467.181 | 265.9499 | 152.6 | 548583 | 24.45172 | 4.110001 | 1 | 36858.64 | 1.986016 | 45 | 1021.421 | 513786.2 | 709.8242 | -802.0872 | 355495520.4 | 1103.586 | 8100000 | 0.7481104 | 8100000 | 0.0008666341 | 235855.4 | -84818.37 | 160.3227 | 24.93731 | 0 | 0 | 71.62824 | 401.4 | 54247.57 | 60527.71
| 1469.257 | 266.4261 | 152.8 | 552862.5 | 24.61031 | 1.33 | 1 | 11994.58 | 1.974296 | 45 | 1020.465 | 517538.1 | 709.8242 | -802.0874 | 356757604.1 | 1107.83 | 8100000 | 0.7467986 | 8100000 | 0.0008547973 | 233527.7 | -84816.34 | 160.799 | 25.08736 | 0 | 0 | 71.62802 | 401.6 | 54247.57 | 60527.71
| 1471.185 | 266.8846 | 153 | 564354.6 | 25.06499 | 4.390002 | 1 | 40439.53 | 1.945197 | 45 | 1027.732 | 527595.2 | 709.8242 | -802.0876 | 359337549.5 | 1116.508 | 8100000 | 0.7427129 | 8100000 | 0.0008217508 | 234844.7 | -84814.45 | 161.2577 | 25.51674 | 0 | 0 | 71.62783 | 401.8 | 54247.57 | 60527.71
| 1473.362 | 267.3608 | 153.2 | 571068.7 | 25.32254 | 4.190001 | 1 | 39019.87 | 1.935498 | 45 | 1033.718 | 533458.6 | 709.8242 | -802.0879 | 361037738.1 | 1122.23 | 8100000 | 0.7405343 | 8100000 | 0.0008039736 | 234372.7 | -84812.32 | 161.734 | 25.75944 | 0 | 0 | 71.6276 | 402 | 54247.57 | 60527.71
| 1475.347 | 267.8282 | 153.4 | 610360.3 | 26.92769 | 1.22 | 1 | 12067.95 | 1.84133 | 45 | 1043.881 | 567590.6 | 709.8242 | -802.0881 | 368167884.0 | 1146.245 | 8100000 | 0.7274621 | 8100000 | 0.0007050248 | 234444.4 | -84810.37 | 162.2015 | 27.26389 | 0 | 0 | 71.6274 | 402.2 | 54247.57 | 60527.71
| 1477.194 | 268.2956 | 153.6 | 666414.5 | 29.26135 | 0.6500002 | 1 | 6974.2 | 1.737462 | 45 | 1068.525 | 615754.3 | 709.8242 | -802.0883 | 376765555.7 | 1175.247 | 8100000 | 0.7121022 | 8100000 | 0.0005924414 | 236207.3 | -84808.57 | 162.6691 | 29.42613 | 0 | 0 | 71.62721 | 402.4 | 54247.57 | 60527.71
| 1479.401 | 268.7629 | 153.8 | 585127.4 | 25.85176 | 5.880002 | 1 | 56115.67 | 1.950856 | 45 | 1068.653 | 545706.7 | 709.8242 | -802.0885 | 364803130.4 | 1134.908 | 8100000 | 0.7367342 | 8100000 | 0.00076982 | 235607.4 | -84806.4 | 163.1366 | 26.25703 | 0 | 0 | 71.62698 | 402.6 | 54247.57 | 60527.71
| 1481.315 | 269.2391 | 154 | 566718.6 | 25.08342 | 2.840001 | 1 | 26233.1 | 2.011884 | 45 | 1065.311 | 529660.7 | 709.8242 | -802.0887 | 361861403.5 | 1125.002 | 8100000 | 0.7440394 | 8100000 | 0.0008220987 | 235446.1 | -84804.53 | 163.6129 | 25.53411 | 0 | 0 | 71.62678 | 402.8 | 54247.57 | 60527.71
| 1483.132 | 269.7065 | 154.2 | 634984.9 | 27.8875 | 6.020002 | 1 | 62008.73 | 1.832843 | 45 | 1083.73 | 588825 | 709.8242 | -802.0889 | 373603105.0 | 1164.574 | 8100000 | 0.7219066 | 8100000 | 0.000655972 | 236971.5 | -84802.75 | 164.0804 | 28.15675 | 0 | 0 | 71.6266 | 403 | 54247.57 | 60527.71
| 1485.54 | 270.1827 | 154.4 | 582321.8 | 25.68776 | -1.640001 | 1 | -15533.9 | 1.994102 | 45 | 1082.171 | 543265.6 | 709.8242 | -802.0891 | 365590109.6 | 1137.559 | 8100000 | 0.7390318 | 8100000 | 0.0007813616 | 236970.4 | -84800.39 | 164.5568 | 26.10299 | 0 | 0 | 71.62635 | 403.2 | 54247.57 | 60527.71
| 1487.508 | 270.6589 | 154.6 | 512889.3 | 22.86807 | 8.500003 | 1 | 71964.9 | 2.182438 | 45 | 1062.615 | 482347.3 | 709.8242 | -802.0893 | 351965867.9 | 1091.723 | 8100000 | 0.7689919 | 8100000 | 0.00100901 | 236608.2 | -84798.46 | 165.0331 | 23.43138 | 0 | 0 | 71.62615 | 403.4 | 54247.57 | 60527.71
| 1489.239 | 271.1263 | 154.8 | 529646.2 | 23.52639 | 6.120002 | 1 | 53215.85 | 2.113732 | 45 | 1055.137 | 497139 | 709.8242 | -802.0895 | 356009481.8 | 1105.314 | 8100000 | 0.7615704 | 8100000 | 0.0009478086 | 239412.1 | -84796.77 | 165.5006 | 24.0591 | 0 | 0 | 71.62597 | 403.6 | 54247.57 | 60527.71
| 1491.608 | 271.6025 | 155 | 577178.2 | 25.43004 | 4.320002 | 1 | 40637.57 | 1.96662 | 45 | 1061.025 | 538786.2 | 709.8242 | -802.0897 | 365923231.4 | 1138.681 | 8100000 | 0.7422389 | 8100000 | 0.0007995295 | 238842.1 | -84794.44 | 165.977 | 25.86064 | 0 | 0 | 71.62572 | 403.8 | 54247.57 | 60527.71
| 1493.536 | 272.0875 | 155.2 | 558587.3 | 24.66034 | -1.23 | 1 | -11204.91 | 2.026839 | 45 | 1057.746 | 522551.4 | 709.8242 | -802.0899 | 362814721.7 | 1128.212 | 8100000 | 0.7499351 | 8100000 | 0.0008551596 | 238041.1 | -84792.55 | 166.4621 | 25.13466 | 0 | 0 | 71.62553 | 404 | 54247.57 | 60527.71
| 1495.446 | 272.5637 | 155.4 | 548544.1 | 24.24105 | 0.9500003 | 1 | 8503.301 | 2.055535 | 45 | 1054.531 | 513752 | 709.8242 | -802.0901 | 361201757.2 | 1122.782 | 8100000 | 0.7546023 | 8100000 | 0.0008883122 | 238758.2 | -84790.68 | 166.9384 | 24.7378 | 0 | 0 | 71.62533 | 404.2 | 54247.57 | 60527.71
| 1497.584 | 273.0399 | 155.6 | 537459.9 | 23.77981 | -1.22 | 1 | -10719.09 | 2.075743 | 45 | 1044.781 | 504016.8 | 709.8242 | -802.0903 | 359355982.8 | 1116.57 | 8100000 | 0.7598033 | 8100000 | 0.0009269465 | 238652.3 | -84788.59 | 167.4148 | 24.3001 | 0 | 0 | 71.62511 | 404.4 | 54247.57 | 60527.71
| 1499.472 | 273.5161 | 155.8 | 532125.2 | 23.55344 | 0.9700003 | 1 | 8438.093 | 2.083826 | 45 | 1038.979 | 499322.4 | 709.8242 | -802.0905 | 358582265.2 | 1113.967 | 8100000 | 0.7627708 | 8100000 | 0.0009472747 | 240686.3 | -84786.74 | 167.8911 | 24.08484 | 0 | 0 | 71.62492 | 404.6 | 54247.57 | 60527.71
| 1501.566 | 273.9923 | 156 | 634314.3 | 27.7001 | -3.220001 | 1 | -33051.55 | 1.799705 | 45 | 1058.902 | 588248.3 | 709.8242 | -802.0908 | 377463332.5 | 1177.603 | 8100000 | 0.7258779 | 8100000 | 0.0006678056 | 240268.9 | -84784.69 | 168.3675 | 27.98282 | 0 | 0 | 71.6247 | 404.8 | 54247.57 | 60527.71
| 1503.487 | 274.4685 | 156.2 | 633247.4 | 27.63986 | 0.7900003 | 1 | 8085.118 | 1.830421 | 45 | 1073.696 | 587330.7 | 709.8242 | -802.091 | 377703853.5 | 1178.415 | 8100000 | 0.7266764 | 8100000 | 0.0006712221 | 239839 | -84782.8 | 168.8438 | 27.92686 | 0 | 0 | 71.6245 | 405 | 54247.57 | 60527.71
| 1505.867 | 274.9535 | 156.4 | 504771 | 22.42339 | 6.380002 | 1 | 53037.63 | 2.201436 | 45 | 1050.777 | 475160.3 | 709.8242 | -802.0912 | 353636032.0 | 1097.335 | 8100000 | 0.7775041 | 8100000 | 0.001058257 | 239825.1 | -84780.46 | 169.329 | 23.00597 | 0 | 0 | 71.62426 | 405.2 | 54247.57 | 60527.71
| 1507.455 | 275.4385 | 156.6 | 534940.3 | 23.61056 | 7.310003 | 1 | 64265.73 | 2.061599 | 45 | 1041.321 | 501800.4 | 709.8242 | -802.0914 | 360756587.6 | 1121.283 | 8100000 | 0.7635024 | 8100000 | 0.0009439189 | 239928.8 | -84778.92 | 169.8141 | 24.13918 | 0 | 0 | 71.62409 | 405.4 | 54247.57 | 60527.71
| 1509.463 | 275.9147 | 156.8 | 564287.1 | 24.77342 | 6.760002 | 1 | 62433.81 | 1.971472 | 45 | 1045.712 | 527536.2 | 709.8242 | -802.0916 | 367128550.1 | 1142.742 | 8100000 | 0.7515479 | 8100000 | 0.0008497581 | 241097.1 | -84776.95 | 170.2905 | 25.24152 | 0 | 0 | 71.62389 | 405.6 | 54247.57 | 60527.71
| 1511.777 | 276.3909 | 157 | 590020.8 | 25.7973 | 4.815002 | 1 | 46288.35 | 1.917113 | 45 | 1056.532 | 549960.5 | 709.8242 | -802.0918 | 372379294.7 | 1160.445 | 8100000 | 0.7422295 | 8100000 | 0.0007785917 | 242706.2 | -84774.68 | 170.7668 | 26.20589 | 0 | 0 | 71.62365 | 405.8 | 54247.57 | 60527.71
| 1513.794 | 276.8759 | 157.2 | 571841 | 25.04513 | 6.510002 | 1 | 60857.11 | 1.968239 | 45 | 1056.534 | 534132.5 | 709.8242 | -802.092 | 369476623.3 | 1150.656 | 8100000 | 0.7493733 | 8100000 | 0.0008303387 | 243150.2 | -84772.7 | 171.252 | 25.49801 | 0 | 0 | 71.62344 | 406 | 54247.57 | 60527.71
| 1515.713 | 277.3609 | 157.4 | 552170.6 | 24.24039 | 4.630002 | 1 | 41796.3 | 2.033713 | 45 | 1053.096 | 516931.8 | 709.8242 | -802.0922 | 366012118.5 | 1138.98 | 8100000 | 0.7577917 | 8100000 | 0.0008921121 | 242441.5 | -84770.82 | 171.7371 | 24.73717 | 0 | 0 | 71.62324 | 406.2 | 54247.57 | 60527.71
| 1517.839 | 277.8548 | 157.6 | 554931.3 | 24.33555 | 1.680001 | 1 | 15210.16 | 2.024418 | 45 | 1050.213 | 519350.6 | 709.8242 | -802.0924 | 367001093.9 | 1142.313 | 8100000 | 0.7570952 | 8100000 | 0.0008848304 | 243648.7 | -84768.73 | 172.2311 | 24.82733 | 0 | 0 | 71.62303 | 406.4 | 54247.57 | 60527.71
| 1519.808 | 278.3133 | 157.8 | 564760.1 | 24.71551 | 4.620002 | 1 | 42595.98 | 1.990873 | 45 | 1052.905 | 527949.6 | 709.8242 | -802.0926 | 369343856.3 | 1150.209 | 8100000 | 0.7535344 | 8100000 | 0.00085571 | 243430 | -84766.8 | 172.6898 | 25.1868 | 0 | 0 | 71.62282 | 406.6 | 54247.57 | 60527.71
| 1521.817 | 278.8248 | 158 | 549168 | 24.07702 | 2.070001 | 1 | 18557.35 | 2.041393 | 45 | 1048.934 | 514299.3 | 709.8242 | -802.0928 | 366619146.8 | 1141.026 | 8100000 | 0.7605298 | 8100000 | 0.0009066541 | 241083.2 | -84764.83 | 173.2014 | 24.58227 | 0 | 0 | 71.62262 | 406.8 | 54247.57 | 60527.71
| 1523.959 | 279.3098 | 158.2 | 546016.8 | 23.93591 | 2.470001 | 1 | 22028.62 | 2.041393 | 45 | 1043.575 | 511534.5 | 709.8242 | -802.0931 | 366404779.3 | 1140.303 | 8100000 | 0.7622985 | 8100000 | 0.0009187448 | 241201.4 | -84762.73 | 173.6866 | 24.44836 | 0 | 0 | 71.6224 | 407 | 54247.57 | 60527.71
| 1525.819 | 279.7948 | 158.4 | 607247.8 | 26.38947 | -1.38 | 1 | -13591.7 | 1.876902 | 45 | 1059.06 | 564898.1 | 709.8242 | -802.0933 | 378247195.3 | 1180.25 | 8100000 | 0.7397142 | 8100000 | 0.000744095 | 240179 | -84760.91 | 174.1717 | 26.76101 | 0 | 0 | 71.62221 | 407.2 | 54247.57 | 60527.71
| 1527.722 | 280.271 | 158.6 | 512887.3 | 22.60157 | 2.980001 | 1 | 25065.56 | 2.162236 | 45 | 1042.621 | 482345.5 | 709.8242 | -802.0934 | 359745060.2 | 1117.879 | 8100000 | 0.7790824 | 8100000 | 0.001044852 | 242003.9 | -84759.05 | 174.6481 | 23.17656 | 0 | 0 | 71.62201 | 407.4 | 54247.57 | 60527.71
| 1529.7 | 280.7561 | 158.8 | 533884 | 23.41575 | 2.930001 | 1 | 25592.39 | 2.066856 | 45 | 1034.923 | 500870.8 | 709.8242 | -802.0937 | 364917664.8 | 1135.294 | 8100000 | 0.7693682 | 8100000 | 0.0009659529 | 243411.7 | -84757.11 | 175.1332 | 23.95377 | 0 | 0 | 71.62181 | 407.6 | 54247.57 | 60527.71
| 1531.732 | 281.2411 | 159 | 547901.4 | 23.95758 | 2.140001 | 1 | 19144.04 | 2.02644 | 45 | 1039.045 | 513188.2 | 709.8242 | -802.0939 | 368318439.2 | 1146.752 | 8100000 | 0.7635813 | 8100000 | 0.0009187443 | 243438.2 | -84755.12 | 175.6184 | 24.46894 | 0 | 0 | 71.6216 | 407.8 | 54247.57 | 60527.71
| 1534.077 | 281.7261 | 159.2 | 550089.7 | 24.02711 | 0.9800004 | 1 | 8795.145 | 2.014316 | 45 | 1036.125 | 515107.6 | 709.8242 | -802.0941 | 369272309.7 | 1149.968 | 8100000 | 0.7629223 | 8100000 | 0.0009130207 | 243341.3 | -84752.81 | 176.1036 | 24.53492 | 0 | 0 | 71.62136 | 408 | 54247.57 | 60527.71
| 1536.002 | 282.2111 | 159.4 | 584319.6 | 25.38275 | 5.030002 | 1 | 47896.12 | 1.915702 | 45 | 1046.559 | 545004 | 709.8242 | -802.0943 | 376328660.7 | 1173.772 | 8100000 | 0.749906 | 8100000 | 0.0008105762 | 244855.3 | -84750.93 | 176.5887 | 25.81613 | 0 | 0 | 71.62116 | 408.2 | 54247.57 | 60527.71
| 1538.031 | 282.7049 | 159.6 | 574251.1 | 24.96356 | 0.7400003 | 1 | 6913.219 | 1.959755 | 45 | 1049.404 | 536234.6 | 709.8242 | -802.0945 | 374856982.3 | 1168.805 | 8100000 | 0.7541675 | 8100000 | 0.0008407181 | 244352.3 | -84748.94 | 177.0827 | 25.42105 | 0 | 0 | 71.62095 | 408.4 | 54247.57 | 60527.71
| 1540.098 | 283.19 | 159.8 | 565856.6 | 24.61276 | -1.27 | 1 | -11710.25 | 1.990471 | 45 | 1051.437 | 528907.7 | 709.8242 | -802.0947 | 373655582.4 | 1164.751 | 8100000 | 0.7578903 | 8100000 | 0.0008673328 | 244570.7 | -84746.91 | 177.5679 | 25.08967 | 0 | 0 | 71.62073 | 408.6 | 54247.57 | 60527.71
| 1542.302 | 283.675 | 160 | 506940.2 | 22.27435 | 4.430002 | 1 | 36896.09 | 2.165876 | 45 | 1034.654 | 477081.9 | 709.8242 | -802.0949 | 361152115.1 | 1122.615 | 8100000 | 0.7854723 | 8100000 | 0.001082501 | 244022.4 | -84744.74 | 178.053 | 22.86315 | 0 | 0 | 71.62051 | 408.8 | 54247.57 | 60527.71
| 1544.303 | 284.1688 | 160.2 | 534820.5 | 23.35289 | 3.900001 | 1 | 34144.94 | 2.0515 | 45 | 1029.967 | 501694.9 | 709.8242 | -802.0952 | 368036405.6 | 1145.802 | 8100000 | 0.7721215 | 8100000 | 0.0009742738 | 240410 | -84742.78 | 178.547 | 23.8939 | 0 | 0 | 71.6203 | 409 | 54247.57 | 60527.71
| 1546.155 | 284.6538 | 160.4 | 554852.2 | 24.13225 | -0.9500003 | 1 | -8600.009 | 1.98926 | 45 | 1031.532 | 519281.3 | 709.8242 | -802.0953 | 372657900.4 | 1161.385 | 8100000 | 0.7638476 | 8100000 | 0.0009067407 | 240597.9 | -84740.97 | 179.0322 | 24.63466 | 0 | 0 | 71.62011 | 409.2 | 54247.57 | 60527.71
| 1548.132 | 285.1389 | 160.6 | 585021.4 | 25.321 | 6.300002 | 1 | 60145.34 | 1.901558 | 45 | 1042.287 | 545614.5 | 709.8242 | -802.0955 | 378938182.9 | 1182.583 | 8100000 | 0.752468 | 8100000 | 0.0008170216 | 243000.6 | -84739.03 | 179.5173 | 25.75799 | 0 | 0 | 71.61991 | 409.4 | 54247.57 | 60527.71
| 1550.258 | 285.6151 | 160.8 | 609786.7 | 26.30103 | -0.2600001 | 1 | -2572.282 | 1.865993 | 45 | 1056.708 | 567094.5 | 709.8242 | -802.0958 | 383787580.9 | 1198.969 | 8100000 | 0.7442009 | 8100000 | 0.0007532617 | 242953.1 | -84736.95 | 179.9937 | 26.67822 | 0 | 0 | 71.61969 | 409.6 | 54247.57 | 60527.71
| 1552.41 | 286.1089 | 161 | 525624.1 | 22.93836 | 2.390001 | 1 | 20565.43 | 2.112124 | 45 | 1041.744 | 493593.9 | 709.8242 | -802.096 | 367551753.2 | 1144.168 | 8100000 | 0.778418 | 8100000 | 0.00101555 | 241681.9 | -84734.83 | 180.4877 | 23.49852 | 0 | 0 | 71.61947 | 409.8 | 54247.57 | 60527.71
| 1554.539 | 286.5851 | 161.2 | 591648.7 | 25.53782 | 3.620001 | 1 | 34829.53 | 1.904792 | 45 | 1050.823 | 551374.6 | 709.8242 | -802.0962 | 381503961.6 | 1191.251 | 8100000 | 0.7511982 | 8100000 | 0.0008028723 | 240325.7 | -84732.74 | 180.964 | 25.96204 | 0 | 0 | 71.61925 | 410 | 54247.57 | 60527.71
| 1556.532 | 287.0789 | 161.4 | 622457 | 26.76391 | 0.5000002 | 1 | 5034.941 | 1.846594 | 45 | 1065.959 | 578036.9 | 709.8242 | -802.0964 | 387235860.9 | 1210.63 | 8100000 | 0.7413542 | 8100000 | 0.0007266132 | 240383.3 | -84730.79 | 181.458 | 27.11103 | 0 | 0 | 71.61904 | 410.2 | 54247.57 | 60527.71
| 1558.69 | 287.5551 | 161.6 | 615965.8 | 26.48406 | 1.640001 | 1 | 16364.03 | 1.87731 | 45 | 1073.572 | 572434.9 | 709.8242 | -802.0966 | 386624752.0 | 1208.562 | 8100000 | 0.7437576 | 8100000 | 0.0007432392 | 241182.5 | -84728.67 | 181.9343 | 26.8495 | 0 | 0 | 71.61882 | 410.4 | 54247.57 | 60527.71
| 1560.606 | 288.0313 | 161.8 | 667042.6 | 28.54735 | 1.17 | 1 | 12567.73 | 1.779504 | 45 | 1095.493 | 616290.5 | 709.8242 | -802.0968 | 394953379.6 | 1236.753 | 8100000 | 0.7292793 | 8100000 | 0.0006348239 | 240950.1 | -84726.8 | 182.4107 | 28.76769 | 0 | 0 | 71.61863 | 410.6 | 54247.57 | 60527.71
| 1562.585 | 288.5163 | 162 | 615969.2 | 26.45433 | 5.300002 | 1 | 53026.53 | 1.916514 | 45 | 1100.252 | 572437.8 | 709.8242 | -802.097 | 387430978.2 | 1211.29 | 8100000 | 0.7446909 | 8100000 | 0.0007457154 | 241703.1 | -84724.86 | 182.8958 | 26.82169 | 0 | 0 | 71.61842 | 410.8 | 54247.57 | 60527.71
| 1564.61 | 289.0014 | 162.2 | 539511.9 | 23.40084 | 4.380002 | 1 | 38679.25 | 2.134759 | 45 | 1081.251 | 505821 | 709.8242 | -802.0972 | 373093880.9 | 1162.856 | 8100000 | 0.7746076 | 8100000 | 0.000973685 | 242199.7 | -84722.87 | 183.381 | 23.93957 | 0 | 0 | 71.61821 | 411 | 54247.57 | 60527.71
| 1566.746 | 289.4776 | 162.4 | 557434.1 | 24.08988 | 2.370001 | 1 | 21549.83 | 2.068073 | 45 | 1077.85 | 521542 | 709.8242 | -802.0975 | 377364195.9 | 1177.268 | 8100000 | 0.7671039 | 8100000 | 0.0009135842 | 241880.4 | -84720.78 | 183.8573 | 24.59447 | 0 | 0 | 71.61799 | 411.2 | 54247.57 | 60527.71
| 1568.836 | 289.9714 | 162.6 | 608872.7 | 26.12039 | -2.610001 | 1 | -25780.7 | 1.921769 | 45 | 1087.892 | 566303.9 | 709.8242 | -802.0977 | 387538485.4 | 1211.653 | 8100000 | 0.748239 | 8100000 | 0.0007670486 | 242264.6 | -84718.73 | 184.3513 | 26.50901 | 0 | 0 | 71.61778 | 411.4 | 54247.57 | 60527.71
| 1570.912 | 290.4476 | 162.8 | 588978.4 | 25.30946 | -0.8900003 | 1 | -8519.44 | 1.989667 | 45 | 1090.972 | 549054.8 | 709.8242 | -802.0979 | 384405769.5 | 1201.059 | 8100000 | 0.7555755 | 8100000 | 0.000821088 | 241520.3 | -84716.69 | 184.8277 | 25.74713 | 0 | 0 | 71.61756 | 411.6 | 54247.57 | 60527.71
| 1572.615 | 290.9414 | 163 | 544792.6 | 23.55442 | 6.610002 | 1 | 59057.05 | 2.101215 | 45 | 1078.067 | 510459.9 | 709.8242 | -802.0981 | 375828848.0 | 1172.085 | 8100000 | 0.7741328 | 8100000 | 0.0009613111 | 243294.8 | -84715.02 | 185.3217 | 24.08577 | 0 | 0 | 71.61739 | 411.8 | 54247.57 | 60527.71
| 1574.919 | 291.4176 | 163.2 | 526924.2 | 22.84193 | 4.200002 | 1 | 36326 | 2.15315 | 45 | 1066.397 | 494740.1 | 709.8242 | -802.0983 | 372285402.4 | 1160.128 | 8100000 | 0.7827802 | 8100000 | 0.001029296 | 243822.4 | -84712.76 | 185.798 | 23.40639 | 0 | 0 | 71.61715 | 412 | 54247.57 | 60527.71
| 1576.915 | 291.9115 | 163.4 | 536170.2 | 23.18861 | 3.730001 | 1 | 32729.57 | 2.101216 | 45 | 1057.219 | 502882.5 | 709.8242 | -802.0985 | 374792278.7 | 1168.586 | 8100000 | 0.778862 | 8100000 | 0.0009957872 | 243448.7 | -84710.8 | 186.292 | 23.73732 | 0 | 0 | 71.61694 | 412.2 | 54247.57 | 60527.71
| 1578.783 | 292.3965 | 163.6 | 588587.7 | 25.23746 | 3.120001 | 1 | 29863.23 | 1.947232 | 45 | 1068.498 | 548715.3 | 709.8242 | -802.0987 | 385926559.1 | 1206.201 | 8100000 | 0.7576481 | 8100000 | 0.0008276952 | 243936.1 | -84708.98 | 186.7772 | 25.67931 | 0 | 0 | 71.61675 | 412.4 | 54247.57 | 60527.71
| 1580.597 | 292.8815 | 163.8 | 626487.1 | 26.73859 | -0.8550003 | 1 | -8641.451 | 1.86054 | 45 | 1080.525 | 581510.6 | 709.8242 | -802.0989 | 392951383.6 | 1229.973 | 8100000 | 0.7453379 | 8100000 | 0.0007317934 | 248073.2 | -84707.2 | 187.2623 | 27.08739 | 0 | 0 | 71.61657 | 412.6 | 54247.57 | 60527.71
| 1582.946 | 293.3754 | 164 | 638756.6 | 27.21326 | 4.760002 | 1 | 49231.71 | 1.845789 | 45 | 1095.127 | 592066.9 | 709.8242 | -802.0991 | 395462436.4 | 1238.478 | 8100000 | 0.7418539 | 8100000 | 0.0007051371 | 245674.3 | -84704.89 | 187.7563 | 27.53006 | 0 | 0 | 71.61632 | 412.8 | 54247.57 | 60527.71
| 1585.007 | 293.8692 | 164.2 | 603658.4 | 25.79077 | 2.950001 | 1 | 28906.77 | 1.949658 | 45 | 1095.187 | 561790.5 | 709.8242 | -802.0993 | 389974896.3 | 1219.897 | 8100000 | 0.7535593 | 8100000 | 0.0007908466 | 245601.9 | -84702.87 | 188.2503 | 26.19976 | 0 | 0 | 71.61611 | 413 | 54247.57 | 60527.71
| 1587.107 | 294.363 | 164.4 | 572089.5 | 24.52584 | 5.170002 | 1 | 48272.42 | 2.041806 | 45 | 1093.85 | 534349.3 | 709.8242 | -802.0996 | 384447998.7 | 1201.202 | 8100000 | 0.7656771 | 8100000 | 0.0008820152 | 244240.8 | -84700.81 | 188.7443 | 25.00746 | 0 | 0 | 71.6159 | 413.2 | 54247.57 | 60527.71
| 1589.066 | 294.8569 | 164.6 | 581574.1 | 24.88608 | -1.38 | 1 | -13054.89 | 2.007049 | 45 | 1087.76 | 542614.8 | 709.8242 | -802.0998 | 386700252.6 | 1208.818 | 8100000 | 0.7624947 | 8100000 | 0.0008549127 | 244900.2 | -84698.89 | 189.2383 | 25.34792 | 0 | 0 | 71.61569 | 413.4 | 54247.57 | 60527.71
| 1590.981 | 295.3331 | 164.8 | 556813.5 | 23.90095 | 5.380002 | 1 | 48987.35 | 2.072927 | 45 | 1083.101 | 520998.8 | 709.8242 | -802.1 | 382075361.2 | 1193.182 | 8100000 | 0.7729708 | 8100000 | 0.0009341429 | 244438.9 | -84697.01 | 189.7146 | 24.41516 | 0 | 0 | 71.6155 | 413.6 | 54247.57 | 60527.71
| 1593.355 | 295.8269 | 165 | 584019.7 | 24.95135 | 5.940002 | 1 | 56592.15 | 1.974312 | 45 | 1079.707 | 544743.1 | 709.8242 | -802.1002 | 388070517.7 | 1213.453 | 8100000 | 0.762302 | 8100000 | 0.0008505568 | 244115.6 | -84694.68 | 190.2086 | 25.40953 | 0 | 0 | 71.61525 | 413.8 | 54247.57 | 60527.71
| 1595.151 | 296.3208 | 165.2 | 605383 | 25.78454 | -0.3700001 | 1 | -3634.91 | 1.935918 | 45 | 1088.941 | 563283.9 | 709.8242 | -802.1004 | 392381464.3 | 1228.043 | 8100000 | 0.7551855 | 8100000 | 0.0007929073 | 243762.4 | -84692.92 | 190.7026 | 26.19391 | 0 | 0 | 71.61507 | 414 | 54247.57 | 60527.71
| 1597.469 | 296.797 | 165.4 | 585390.9 | 24.976 | 4.530002 | 1 | 43187.65 | 1.988458 | 45 | 1087.373 | 545935.8 | 709.8242 | -802.1006 | 389182086.5 | 1217.214 | 8100000 | 0.7626172 | 8100000 | 0.0008493531 | 243209.7 | -84690.64 | 191.1789 | 25.43278 | 0 | 0 | 71.61483 | 414.2 | 54247.57 | 60527.71
| 1599.371 | 297.2908 | 165.6 | 635048.1 | 26.93511 | 6.830002 | 1 | 70433.78 | 1.862765 | 45 | 1103.28 | 588879.4 | 709.8242 | -802.1008 | 398351137.2 | 1248.267 | 8100000 | 0.7463034 | 8100000 | 0.0007229177 | 243349.5 | -84688.78 | 191.6729 | 27.27081 | 0 | 0 | 71.61463 | 414.4 | 54247.57 | 60527.71
| 1601.635 | 297.7846 | 165.8 | 541545.3 | 23.23562 | 8.410003 | 1 | 74926.45 | 2.122235 | 45 | 1087.253 | 507607.9 | 709.8242 | -802.1011 | 380904608.6 | 1189.226 | 8100000 | 0.7817827 | 8100000 | 0.0009957571 | 241661.3 | -84686.55 | 192.1669 | 23.78215 | 0 | 0 | 71.6144 | 414.6 | 54247.57 | 60527.71
| 1603.821 | 298.2608 | 166 | 510626.6 | 22.03336 | 3.860001 | 1 | 32353.15 | 2.21398 | 45 | 1064.113 | 480345.5 | 709.8242 | -802.1013 | 373948992.6 | 1165.741 | 8100000 | 0.7975976 | 8100000 | 0.001121786 | 240363.3 | -84684.41 | 192.6433 | 22.63194 | 0 | 0 | 71.61417 | 414.8 | 54247.57 | 60527.71
| 1605.786 | 298.7547 | 166.2 | 493500.4 | 21.37145 | 8.030003 | 1 | 65506.71 | 2.232167 | 45 | 1046.788 | 465160.1 | 709.8242 | -802.1015 | 369801671.0 | 1151.752 | 8100000 | 0.8078781 | 8100000 | 0.001202985 | 239043.8 | -84682.48 | 193.1372 | 21.99518 | 0 | 0 | 71.61397 | 415 | 54247.57 | 60527.71
| 1607.861 | 299.2309 | 166.4 | 545485.7 | 23.34704 | -1.05 | 1 | -9354.675 | 2.044234 | 45 | 1043.279 | 511068.4 | 709.8242 | -802.1017 | 383040097.8 | 1196.442 | 8100000 | 0.7811999 | 8100000 | 0.0009861894 | 238876.7 | -84680.45 | 193.6136 | 23.88832 | 0 | 0 | 71.61376 | 415.2 | 54247.57 | 60527.71
| 1609.769 | 299.7071 | 166.6 | 644758.7 | 27.24195 | -1.31 | 1 | -13641.28 | 1.793251 | 45 | 1069.807 | 597220.1 | 709.8242 | -802.1019 | 402148416.4 | 1261.142 | 8100000 | 0.7452649 | 8100000 | 0.0007070063 | 239424.6 | -84678.58 | 194.0899 | 27.55678 | 0 | 0 | 71.61356 | 415.4 | 54247.57 | 60527.71
| 1612.267 | 300.1833 | 166.8 | 623402.5 | 26.36963 | 4.210002 | 1 | 42548.27 | 1.861959 | 45 | 1079.217 | 578852.2 | 709.8242 | -802.1022 | 399193971.6 | 1251.124 | 8100000 | 0.7519735 | 8100000 | 0.000757478 | 236858.7 | -84676.12 | 194.5663 | 26.74244 | 0 | 0 | 71.6133 | 415.6 | 54247.57 | 60527.71
| 1614.155 | 300.6595 | 167 | 594239.5 | 25.20393 | 2.740001 | 1 | 26454.72 | 1.946024 | 45 | 1077.036 | 553624 | 709.8242 | -802.1023 | 394343421.0 | 1234.687 | 8100000 | 0.7624306 | 8100000 | 0.0008349732 | 237459.1 | -84674.28 | 195.0426 | 25.64771 | 0 | 0 | 71.61311 | 415.8 | 54247.57 | 60527.71
| 1616.234 | 301.1357 | 167.2 | 649241.8 | 27.3692 | 1.870001 | 1 | 19595.61 | 1.825585 | 45 | 1096.414 | 601064.5 | 709.8242 | -802.1026 | 404277368.6 | 1268.364 | 8100000 | 0.7448739 | 8100000 | 0.0007005997 | 235839.1 | -84672.24 | 195.519 | 27.67523 | 0 | 0 | 71.6129 | 416 | 54247.57 | 60527.71
| 1618.23 | 301.6119 | 167.4 | 554095.2 | 23.61091 | 3.410001 | 1 | 30852.13 | 2.086672 | 45 | 1082.429 | 518618.2 | 709.8242 | -802.1028 | 387044131.1 | 1209.981 | 8100000 | 0.77927 | 8100000 | 0.0009633861 | 235320.4 | -84670.28 | 195.9953 | 24.13951 | 0 | 0 | 71.61269 | 416.2 | 54247.57 | 60527.71
| 1619.853 | 302.0881 | 167.6 | 523686.6 | 22.43371 | 6.330002 | 1 | 54473.82 | 2.162654 | 45 | 1068.557 | 491884.9 | 709.8242 | -802.1029 | 380309792.4 | 1187.216 | 8100000 | 0.7943212 | 8100000 | 0.001080218 | 238531.8 | -84668.7 | 196.4717 | 23.01585 | 0 | 0 | 71.61253 | 416.4 | 54247.57 | 60527.71
| 1621.99 | 302.5643 | 167.8 | 590065.6 | 24.98532 | 4.600002 | 1 | 44184.86 | 1.946025 | 45 | 1072.205 | 549999.5 | 709.8242 | -802.1032 | 395149325.7 | 1237.417 | 8100000 | 0.7656961 | 8100000 | 0.0008521926 | 240061.1 | -84666.6 | 196.948 | 25.44158 | 0 | 0 | 71.61231 | 416.6 | 54247.57 | 60527.71
| 1623.872 | 303.0405 | 168 | 697442.2 | 29.24829 | 5.170002 | 1 | 58026.19 | 1.711209 | 45 | 1101.964 | 642150.5 | 709.8242 | -802.1033 | 413003282.4 | 1297.995 | 8100000 | 0.7337485 | 8100000 | 0.000610949 | 241283 | -84664.76 | 197.4244 | 29.41412 | 0 | 0 | 71.61211 | 416.8 | 54247.57 | 60527.71
| 1625.945 | 303.5167 | 168.2 | 592639.4 | 25.05835 | 2.180001 | 1 | 20988.63 | 1.994525 | 45 | 1100.643 | 552234.9 | 709.8242 | -802.1036 | 396453864.2 | 1241.837 | 8100000 | 0.7655789 | 8100000 | 0.000847466 | 243822.1 | -84662.73 | 197.9007 | 25.51048 | 0 | 0 | 71.6119 | 417 | 54247.57 | 60527.71
| 1627.854 | 303.9929 | 168.4 | 550021.3 | 23.39227 | 1.08 | 1 | 9691.936 | 2.10971 | 45 | 1085.102 | 515047.5 | 709.8242 | -802.1038 | 388035251.2 | 1213.334 | 8100000 | 0.7834158 | 8100000 | 0.0009854287 | 247379.2 | -84660.86 | 198.377 | 23.93141 | 0 | 0 | 71.6117 | 417.2 | 54247.57 | 60527.71
| 1629.884 | 304.4868 | 168.6 | 608608.2 | 25.65666 | 9.310003 | 1 | 92665.8 | 1.916118 | 45 | 1097.588 | 566075.1 | 709.8242 | -802.104 | 400236658.8 | 1254.659 | 8100000 | 0.7607668 | 8100000 | 0.0008061457 | 248380.8 | -84658.87 | 198.871 | 26.07377 | 0 | 0 | 71.61149 | 417.4 | 54247.57 | 60527.71
| 1631.836 | 304.9806 | 168.8 | 587609.1 | 24.82161 | 6.980002 | 1 | 66974.49 | 1.991292 | 45 | 1097.495 | 547864.6 | 709.8242 | -802.1042 | 396670479.9 | 1242.571 | 8100000 | 0.7688513 | 8100000 | 0.0008661955 | 249609.6 | -84656.96 | 199.365 | 25.28704 | 0 | 0 | 71.61129 | 417.6 | 54247.57 | 60527.71
| 1634.119 | 305.4745 | 169 | 557842 | 23.65245 | 0.8300003 | 1 | 7546.751 | 2.087078 | 45 | 1087.684 | 521899.1 | 709.8242 | -802.1044 | 391015400.6 | 1223.419 | 8100000 | 0.7812338 | 8100000 | 0.0009626605 | 248802.4 | -84654.71 | 199.859 | 24.17902 | 0 | 0 | 71.61106 | 417.8 | 54247.57 | 60527.71
| 1635.949 | 305.986 | 169.2 | 584488.6 | 24.67211 | 3.460001 | 1 | 32909.86 | 1.996547 | 45 | 1088.803 | 545151 | 709.8242 | -802.1046 | 396890291.1 | 1243.316 | 8100000 | 0.7709585 | 8100000 | 0.0008783551 | 247387.3 | -84652.92 | 200.3706 | 25.14578 | 0 | 0 | 71.61087 | 418 | 54247.57 | 60527.71
| 1637.938 | 306.4798 | 169.4 | 628062.3 | 26.36428 | 1.820001 | 1 | 18493.02 | 1.895103 | 45 | 1103.631 | 582867.6 | 709.8242 | -802.1048 | 405335643.2 | 1271.955 | 8100000 | 0.7561136 | 8100000 | 0.0007619336 | 247021 | -84650.97 | 200.8646 | 26.73743 | 0 | 0 | 71.61066 | 418.2 | 54247.57 | 60527.71
| 1640.018 | 306.9737 | 169.6 | 590099.6 | 24.86247 | 1.09 | 1 | 10447.29 | 2.001801 | 45 | 1099.642 | 550029 | 709.8242 | -802.105 | 398822165.2 | 1249.863 | 8100000 | 0.7697006 | 8100000 | 0.0008645121 | 248247.4 | -84648.93 | 201.3586 | 25.32562 | 0 | 0 | 71.61045 | 418.4 | 54247.57 | 60527.71
| 1642.048 | 307.4675 | 169.8 | 586427.4 | 24.70593 | 7.450003 | 1 | 71399.67 | 1.999377 | 45 | 1101.024 | 546837.3 | 709.8242 | -802.1052 | 398514027.6 | 1248.819 | 8100000 | 0.7715349 | 8100000 | 0.0008767814 | 247472.3 | -84646.93 | 201.8526 | 25.17775 | 0 | 0 | 71.61024 | 418.6 | 54247.57 | 60527.71
| 1644.185 | 307.9613 | 170 | 592736.9 | 24.93611 | 3.330001 | 1 | 32087.53 | 1.992506 | 45 | 1100.761 | 552319.6 | 709.8242 | -802.1054 | 400194727.8 | 1254.516 | 8100000 | 0.7695287 | 8100000 | 0.0008595931 | 247275.6 | -84644.84 | 202.3466 | 25.39515 | 0 | 0 | 71.61002 | 418.8 | 54247.57 | 60527.71
| 1645.911 | 308.4552 | 170.2 | 553697.3 | 23.4192 | -0.3200001 | 1 | -2892.624 | 2.106884 | 45 | 1090.261 | 518269.6 | 709.8242 | -802.1056 | 392397868.8 | 1228.099 | 8100000 | 0.7860777 | 8100000 | 0.0009866611 | 248445.3 | -84643.15 | 202.8406 | 23.95706 | 0 | 0 | 71.60984 | 419 | 54247.57 | 60527.71
| 1648.259 | 308.949 | 170.4 | 563389 | 23.77484 | 1.740001 | 1 | 15974.81 | 2.064851 | 45 | 1086.508 | 526751.2 | 709.8242 | -802.1059 | 395019347.5 | 1236.977 | 8100000 | 0.7821111 | 8100000 | 0.0009545327 | 248586.4 | -84640.84 | 203.3346 | 24.29537 | 0 | 0 | 71.6096 | 419.2 | 54247.57 | 60527.71
| 1650.2 | 309.4429 | 170.6 | 570947 | 24.05308 | -0.7200003 | 1 | -6695.087 | 2.036965 | 45 | 1084.872 | 533352.4 | 709.8242 | -802.1061 | 397007832.4 | 1243.714 | 8100000 | 0.7794377 | 8100000 | 0.0009309142 | 250003.6 | -84638.94 | 203.8286 | 24.55956 | 0 | 0 | 71.6094 | 419.4 | 54247.57 | 60527.71
| 1652.168 | 309.9544 | 170.8 | 589535.4 | 24.75809 | 6.070002 | 1 | 58349.94 | 1.971895 | 45 | 1088.152 | 549538.8 | 709.8242 | -802.1063 | 401177212.3 | 1257.848 | 8100000 | 0.7726121 | 8100000 | 0.0008745782 | 250898.4 | -84637 | 204.3402 | 25.22703 | 0 | 0 | 71.6092 | 419.6 | 54247.57 | 60527.71
| 1654.251 | 310.4482 | 171 | 653154.7 | 27.23308 | 6.460002 | 1 | 68343.85 | 1.82559 | 45 | 1108.994 | 604416.8 | 709.8242 | -802.1065 | 412937587.0 | 1297.772 | 8100000 | 0.7518042 | 8100000 | 0.0007136375 | 250311.3 | -84634.96 | 204.8342 | 27.54852 | 0 | 0 | 71.60898 | 419.8 | 54247.57 | 60527.71
| 1656.031 | 310.9421 | 171.2 | 588061.7 | 24.67557 | 2.620001 | 1 | 25048.81 | 2.012716 | 45 | 1103.026 | 548258 | 709.8242 | -802.1067 | 401653353.5 | 1259.463 | 8100000 | 0.7741553 | 8100000 | 0.0008817681 | 251895.3 | -84633.22 | 205.3282 | 25.14905 | 0 | 0 | 71.6088 | 420 | 54247.57 | 60527.71
| 1658.128 | 311.4536 | 171.4 | 607804.3 | 25.42681 | 1.460001 | 1 | 14387.06 | 1.961388 | 45 | 1107.715 | 565379.6 | 709.8242 | -802.1069 | 405881957.1 | 1273.81 | 8100000 | 0.7673501 | 8100000 | 0.0008267734 | 252330.2 | -84631.16 | 205.8398 | 25.8576 | 0 | 0 | 71.60858 | 420.2 | 54247.57 | 60527.71
| 1660.115 | 311.9474 | 171.6 | 582588.3 | 24.43716 | 5.500002 | 1 | 52253.11 | 2.026458 | 45 | 1104.836 | 543497.5 | 709.8242 | -802.1071 | 401377286.9 | 1258.527 | 8100000 | 0.7771925 | 8100000 | 0.0009013192 | 252242.7 | -84629.21 | 206.3338 | 24.92354 | 0 | 0 | 71.60838 | 420.4 | 54247.57 | 60527.71
| 1661.876 | 312.4589 | 171.8 | 536638.3 | 22.67253 | 1.690001 | 1 | 14823.33 | 2.157406 | 45 | 1084.551 | 503294.2 | 709.8242 | -802.1073 | 391537783.8 | 1225.187 | 8100000 | 0.7980301 | 8100000 | 0.001064021 | 252993.1 | -84627.48 | 206.8454 | 23.24445 | 0 | 0 | 71.6082 | 420.6 | 54247.57 | 60527.71
| 1664.231 | 312.9616 | 172 | 534290.1 | 22.56869 | -0.1 | 1 | -875.9198 | 2.144473 | 45 | 1073.152 | 501228.3 | 709.8242 | -802.1075 | 391457961.9 | 1224.917 | 8100000 | 0.7994768 | 8100000 | 0.001075121 | 252932.4 | -84625.17 | 207.3483 | 23.1451 | 0 | 0 | 71.60796 | 420.8 | 54247.57 | 60527.71
| 1666.096 | 313.4642 | 172.2 | 568650.6 | 23.86375 | 8.380003 | 1 | 78152.46 | 2.008271 | 45 | 1076.979 | 531348 | 709.8242 | -802.1077 | 399648508.6 | 1252.665 | 8100000 | 0.7843498 | 8100000 | 0.0009506435 | 253440.4 | -84623.34 | 207.8511 | 24.37984 | 0 | 0 | 71.60776 | 421 | 54247.57 | 60527.71
| 1668.253 | 313.9757 | 172.4 | 589197.5 | 24.63814 | 2.930001 | 1 | 28068.32 | 1.967856 | 45 | 1080.669 | 549245.1 | 709.8242 | -802.1079 | 404343181.4 | 1268.588 | 8100000 | 0.776508 | 8100000 | 0.0008869416 | 252630 | -84621.22 | 208.3627 | 25.11367 | 0 | 0 | 71.60754 | 421.2 | 54247.57 | 60527.71
| 1670.325 | 314.4872 | 172.6 | 566915.6 | 23.77027 | -0.01 | 1 | -94.84377 | 2.035351 | 45 | 1076.763 | 529832.8 | 709.8242 | -802.1081 | 400123291.6 | 1254.274 | 8100000 | 0.7859758 | 8100000 | 0.0009595926 | 252136.4 | -84619.18 | 208.8743 | 24.29103 | 0 | 0 | 71.60733 | 421.4 | 54247.57 | 60527.71
| 1672.101 | 314.9899 | 172.8 | 590775 | 24.67413 | 4.460002 | 1 | 42882.56 | 1.954923 | 45 | 1078.108 | 550615.8 | 709.8242 | -802.1083 | 405412229.9 | 1272.215 | 8100000 | 0.776962 | 8100000 | 0.0008850607 | 254818.1 | -84617.44 | 209.3771 | 25.14769 | 0 | 0 | 71.60715 | 421.6 | 54247.57 | 60527.71
| 1674.398 | 315.4926 | 173 | 638399.2 | 26.50488 | 4.015001 | 1 | 41478.87 | 1.852267 | 45 | 1097.23 | 591759.8 | 709.8242 | -802.1086 | 414697483.5 | 1303.753 | 8100000 | 0.7607776 | 8100000 | 0.0007591456 | 254001.4 | -84615.18 | 209.88 | 26.86897 | 0 | 0 | 71.60691 | 421.8 | 54247.57 | 60527.71
| 1676.515 | 316.004 | 173.2 | 572309.7 | 23.93666 | 2.730001 | 1 | 25448.09 | 2.037372 | 45 | 1088.661 | 534541.4 | 709.8241 | -802.1088 | 402518865.7 | 1262.398 | 8100000 | 0.7850664 | 8100000 | 0.0009461305 | 253269.6 | -84613.1 | 210.3916 | 24.44907 | 0 | 0 | 71.60669 | 422 | 54247.57 | 60527.71
| 1678.554 | 316.5155 | 173.4 | 623064.6 | 25.87775 | 1.21 | 1 | 12200.69 | 1.89915 | 45 | 1097.495 | 578560.8 | 709.8241 | -802.109 | 412873911.6 | 1297.555 | 8100000 | 0.7666155 | 8100000 | 0.0007995571 | 253607.6 | -84611.1 | 210.9032 | 26.28142 | 0 | 0 | 71.60648 | 422.2 | 54247.57 | 60527.71
| 1680.964 | 317.0182 | 173.6 | 607706.8 | 25.26529 | 1.460001 | 1 | 14384.91 | 1.95452 | 45 | 1103.671 | 565295.2 | 709.8241 | -802.1092 | 410566876.9 | 1289.717 | 8100000 | 0.7721475 | 8100000 | 0.000841815 | 250439.2 | -84608.73 | 211.406 | 25.70553 | 0 | 0 | 71.60623 | 422.4 | 54247.57 | 60527.71
| 1682.678 | 317.5209 | 173.8 | 592546.7 | 24.67122 | 5.550002 | 1 | 53572.33 | 1.984832 | 45 | 1099.496 | 552154.4 | 709.8241 | -802.1094 | 407936563.6 | 1280.784 | 8100000 | 0.7783584 | 8100000 | 0.0008868452 | 251476 | -84607.05 | 211.9089 | 25.14494 | 0 | 0 | 71.60606 | 422.6 | 54247.57 | 60527.71
| 1684.808 | 318.0235 | 174 | 614195.7 | 25.49034 | 3.670001 | 1 | 36564.7 | 1.937142 | 45 | 1106.641 | 570905.8 | 709.8241 | -802.1096 | 412553436.6 | 1296.466 | 8100000 | 0.7708663 | 8100000 | 0.0008267352 | 251021.4 | -84604.96 | 212.4117 | 25.91738 | 0 | 0 | 71.60583 | 422.8 | 54247.57 | 60527.71
| 1686.785 | 318.5262 | 174.2 | 648432.2 | 26.80665 | 7.330003 | 1 | 77123.08 | 1.855097 | 45 | 1121.422 | 600370.5 | 709.8241 | -802.1098 | 418994717.8 | 1318.367 | 8100000 | 0.7602153 | 8100000 | 0.0007429108 | 250990.9 | -84603.02 | 212.9145 | 27.15093 | 0 | 0 | 71.60563 | 423 | 54247.57 | 60527.71
| 1688.739 | 319.0289 | 174.4 | 661472.7 | 27.30271 | 6.290002 | 1 | 67314.91 | 1.843377 | 45 | 1132.625 | 611532.9 | 709.8241 | -802.11 | 421535796.1 | 1327.013 | 8100000 | 0.7568251 | 8100000 | 0.0007150342 | 251903 | -84601.1 | 213.4173 | 27.61335 | 0 | 0 | 71.60543 | 423.2 | 54247.57 | 60527.71
| 1690.669 | 319.5316 | 174.6 | 673817.7 | 27.77313 | -1.37 | 1 | -14860.47 | 1.843781 | 45 | 1145.809 | 622069.4 | 709.8241 | -802.1102 | 423885387.1 | 1335.011 | 8100000 | 0.7538159 | 8100000 | 0.0006901597 | 252134.2 | -84599.21 | 213.9201 | 28.05063 | 0 | 0 | 71.60523 | 423.4 | 54247.57 | 60527.71
| 1692.718 | 320.043 | 174.8 | 686141.4 | 28.24282 | -0.8500003 | 1 | -9375.488 | 1.846206 | 45 | 1166.481 | 632558.2 | 709.8241 | -802.1104 | 426198720.3 | 1342.889 | 8100000 | 0.7509245 | 8100000 | 0.000666656 | 252844.6 | -84597.2 | 214.4317 | 28.48603 | 0 | 0 | 71.60502 | 423.6 | 54247.57 | 60527.71
| 1694.663 | 320.5369 | 175 | 554153.4 | 23.13577 | 3.660001 | 1 | 33123.41 | 2.194593 | 45 | 1138.83 | 518669.1 | 709.8241 | -802.1106 | 402060471.8 | 1260.844 | 8100000 | 0.7972355 | 8100000 | 0.00102362 | 258841.6 | -84595.29 | 214.9257 | 23.68693 | 0 | 0 | 71.60482 | 423.8 | 54247.57 | 60527.71
| 1696.851 | 321.0484 | 175.2 | 574725.8 | 23.89994 | 0.7600003 | 1 | 7105.643 | 2.106891 | 45 | 1129.069 | 536648.6 | 709.8241 | -802.1109 | 407084861.7 | 1277.893 | 8100000 | 0.7886522 | 8100000 | 0.0009531687 | 258831.1 | -84593.14 | 215.4374 | 24.41421 | 0 | 0 | 71.60459 | 424 | 54247.57 | 60527.71
| 1698.952 | 321.5687 | 175.4 | 614789.5 | 25.4173 | 5.270002 | 1 | 52630.68 | 1.981197 | 45 | 1135.303 | 571418.9 | 709.8241 | -802.1111 | 415552578.2 | 1306.66 | 8100000 | 0.7738339 | 8100000 | 0.000834337 | 259245 | -84591.07 | 215.9578 | 25.84865 | 0 | 0 | 71.60438 | 424.2 | 54247.57 | 60527.71
| 1701.104 | 322.089 | 175.6 | 566583.7 | 23.56493 | 3.010001 | 1 | 27800.16 | 2.120229 | 45 | 1122.6 | 529542.9 | 709.8241 | -802.1113 | 406158279.5 | 1274.747 | 8100000 | 0.7930135 | 8100000 | 0.0009839394 | 258419.4 | -84588.96 | 216.4783 | 24.09577 | 0 | 0 | 71.60416 | 424.4 | 54247.57 | 60527.71
| 1703.301 | 322.6005 | 175.8 | 545485.1 | 22.75756 | 6.250002 | 1 | 55880.68 | 2.152158 | 45 | 1104.739 | 511067.9 | 709.8241 | -802.1115 | 401738073.7 | 1259.75 | 8100000 | 0.803012 | 8100000 | 0.001063212 | 256557.3 | -84586.8 | 216.9899 | 23.32576 | 0 | 0 | 71.60393 | 424.6 | 54247.57 | 60527.71
| 1705.063 | 323.1208 | 176 | 526189.9 | 22.02891 | 7.290003 | 1 | 63101.97 | 2.193382 | 45 | 1090.792 | 494092.8 | 709.8241 | -802.1117 | 397241487.9 | 1244.506 | 8100000 | 0.8134115 | 8100000 | 0.00114446 | 256131 | -84585.07 | 217.5104 | 22.62766 | 0 | 0 | 71.60375 | 424.8 | 54247.57 | 60527.71
| 1707.231 | 323.6323 | 176.2 | 533269.7 | 22.27939 | 3.020001 | 1 | 26400.16 | 2.14751 | 45 | 1073.965 | 500330.1 | 709.8241 | -802.1119 | 399472751.0 | 1252.069 | 8100000 | 0.8101486 | 8100000 | 0.001116037 | 253052.8 | -84582.94 | 218.022 | 22.86798 | 0 | 0 | 71.60352 | 425 | 54247.57 | 60527.71
| 1709.028 | 324.1438 | 176.4 | 589016.7 | 24.36628 | 4.270002 | 1 | 40934.62 | 1.969478 | 45 | 1082.843 | 549088 | 709.8241 | -802.1121 | 412502483.0 | 1296.293 | 8100000 | 0.7857984 | 8100000 | 0.0009162273 | 254641.3 | -84581.18 | 218.5337 | 24.85643 | 0 | 0 | 71.60334 | 425.2 | 54247.57 | 60527.71
| 1711.141 | 324.6465 | 176.6 | 610795.3 | 25.18276 | 3.580001 | 1 | 35481.7 | 1.923404 | 45 | 1093.019 | 567966.7 | 709.8241 | -802.1123 | 417271371.7 | 1312.505 | 8100000 | 0.7780224 | 8100000 | 0.0008533752 | 254110.5 | -84579.1 | 219.0365 | 25.62777 | 0 | 0 | 71.60312 | 425.4 | 54247.57 | 60527.71
| 1713.414 | 325.1579 | 176.8 | 566527.2 | 23.48742 | 5.500002 | 1 | 50904.68 | 2.041015 | 45 | 1084.058 | 529493.5 | 709.8241 | -802.1126 | 408574924.8 | 1282.952 | 8100000 | 0.7958343 | 8100000 | 0.0009935131 | 253195 | -84576.87 | 219.5481 | 24.02201 | 0 | 0 | 71.60289 | 425.6 | 54247.57 | 60527.71
| 1715.267 | 325.6694 | 177 | 661054.9 | 27.09219 | 3.210001 | 1 | 34229.54 | 1.814685 | 45 | 1109.376 | 611175.8 | 709.8241 | -802.1128 | 427046906.5 | 1345.778 | 8100000 | 0.7626081 | 8100000 | 0.0007308406 | 252652 | -84575.05 | 220.0597 | 27.41726 | 0 | 0 | 71.6027 | 425.8 | 54247.57 | 60527.71
| 1717.197 | 326.1809 | 177.2 | 603410.8 | 24.86121 | 4.080001 | 1 | 39997.52 | 1.9715 | 45 | 1108.375 | 561576.1 | 709.8241 | -802.113 | 417056913.2 | 1311.775 | 8100000 | 0.7821018 | 8100000 | 0.0008785229 | 258343.3 | -84573.16 | 220.5714 | 25.32444 | 0 | 0 | 71.60249 | 426 | 54247.57 | 60527.71
| 1719.313 | 326.6836 | 177.4 | 597160.2 | 24.60943 | 2.060001 | 1 | 19973.25 | 1.989283 | 45 | 1105.475 | 556158.2 | 709.8241 | -802.1132 | 416245495.2 | 1309.016 | 8100000 | 0.784834 | 8100000 | 0.000898393 | 257974.9 | -84571.08 | 221.0742 | 25.08652 | 0 | 0 | 71.60228 | 426.2 | 54247.57 | 60527.71
| 1721.188 | 327.2039 | 177.6 | 619854 | 25.46292 | 6.840002 | 1 | 68967.98 | 1.931892 | 45 | 1118.78 | 575791.5 | 709.8241 | -802.1134 | 421027509.2 | 1325.283 | 8100000 | 0.7771557 | 8100000 | 0.000835142 | 260589.7 | -84569.24 | 221.5947 | 25.89158 | 0 | 0 | 71.60209 | 426.4 | 54247.57 | 60527.71
| 1723.324 | 327.7154 | 177.8 | 636121.9 | 26.07204 | 5.220002 | 1 | 53808.04 | 1.904005 | 45 | 1126.13 | 589802.6 | 709.8241 | -802.1136 | 424452286.7 | 1336.941 | 8100000 | 0.7720901 | 8100000 | 0.0007942128 | 260192 | -84567.14 | 222.1063 | 26.46368 | 0 | 0 | 71.60187 | 426.6 | 54247.57 | 60527.71
| 1725.574 | 328.2445 | 178 | 488647.6 | 20.54137 | 5.370002 | 1 | 43241.44 | 2.35505 | 45 | 1088.203 | 460846.2 | 709.8241 | -802.1138 | 390527783.5 | 1221.768 | 8100000 | 0.8405152 | 8100000 | 0.001348114 | 260287.3 | -84564.92 | 222.6356 | 21.19309 | 0 | 0 | 71.60163 | 426.8 | 54247.57 | 60527.71
| 1727.365 | 328.7561 | 178.2 | 512530.6 | 21.40312 | 9.250003 | 1 | 78370.42 | 2.195811 | 45 | 1070.607 | 482030 | 709.8241 | -802.114 | 397767178.1 | 1246.287 | 8100000 | 0.8265037 | 8100000 | 0.001227312 | 260656.2 | -84563.17 | 223.1472 | 22.0257 | 0 | 0 | 71.60145 | 427 | 54247.57 | 60527.71
| 1729.653 | 329.2852 | 178.4 | 636689.2 | 26.05019 | 11.98 | 1 | 125082 | 1.82762 | 45 | 1101.347 | 590290.2 | 709.8241 | -802.1142 | 425868871.5 | 1341.766 | 8100000 | 0.7732079 | 8100000 | 0.0007965957 | 259084.6 | -84560.91 | 223.6765 | 26.44319 | 0 | 0 | 71.60121 | 427.2 | 54247.57 | 60527.71
| 1731.638 | 329.7967 | 178.6 | 564753 | 23.31195 | 5.160002 | 1 | 47600.07 | 2.058396 | 45 | 1089.481 | 527943.4 | 709.8241 | -802.1145 | 411728454.8 | 1293.663 | 8100000 | 0.8010053 | 8100000 | 0.001014028 | 259658.1 | -84558.96 | 224.1881 | 23.85489 | 0 | 0 | 71.60101 | 427.4 | 54247.57 | 60527.71
| 1733.816 | 330.3258 | 178.8 | 593426 | 24.37582 | 4.950002 | 1 | 47815.9 | 1.972714 | 45 | 1093.244 | 552917.9 | 709.8241 | -802.1147 | 418397215.0 | 1316.334 | 8100000 | 0.7895029 | 8100000 | 0.0009198776 | 259156.1 | -84556.82 | 224.7174 | 24.86546 | 0 | 0 | 71.60078 | 427.6 | 54247.57 | 60527.71
| 1736.045 | 330.8373 | 179 | 587948.5 | 24.15475 | 8.020003 | 1 | 77118.42 | 1.981606 | 45 | 1095.36 | 548159.6 | 709.8241 | -802.1149 | 417717341.9 | 1314.022 | 8100000 | 0.7920123 | 8100000 | 0.0009385482 | 257007.8 | -84554.63 | 225.2291 | 24.65599 | 0 | 0 | 71.60055 | 427.8 | 54247.57 | 60527.71
| 1738.106 | 331.3576 | 179.2 | 613780 | 25.11858 | 1.990001 | 1 | 19793.85 | 1.928257 | 45 | 1099.277 | 570546.6 | 709.8241 | -802.1151 | 423355946.0 | 1333.209 | 8100000 | 0.7826927 | 8100000 | 0.0008625657 | 255577.6 | -84552.6 | 225.7495 | 25.56727 | 0 | 0 | 71.60034 | 428 | 54247.57 | 60527.71
| 1740.062 | 331.8691 | 179.4 | 624068.2 | 25.49721 | -0.2500001 | 1 | -2527.25 | 1.917345 | 45 | 1109.432 | 579426 | 709.8241 | -802.1153 | 425710065.9 | 1341.225 | 8100000 | 0.779566 | 8100000 | 0.0008356481 | 253515.3 | -84550.68 | 226.2612 | 25.92385 | 0 | 0 | 71.60014 | 428.2 | 54247.57 | 60527.71
| 1742.168 | 332.3806 | 179.6 | 664584.2 | 27.03531 | 5.320002 | 1 | 57115.85 | 1.826813 | 45 | 1125.395 | 614191.4 | 709.8241 | -802.1155 | 433293130.7 | 1367.068 | 8100000 | 0.7671033 | 8100000 | 0.0007379999 | 251724.1 | -84548.61 | 226.7728 | 27.36425 | 0 | 0 | 71.59992 | 428.4 | 54247.57 | 60527.71
| 1744.181 | 332.8833 | 179.8 | 726438.5 | 29.42711 | 6.660002 | 1 | 77745.5 | 1.720114 | 45 | 1153.117 | 666650.8 | 709.8241 | -802.1157 | 443088982.7 | 1400.501 | 8100000 | 0.7512786 | 8100000 | 0.0006186071 | 250668.8 | -84546.64 | 227.2756 | 29.57861 | 0 | 0 | 71.59971 | 428.6 | 54247.57 | 60527.71
| 1746.388 | 333.3948 | 180 | 611400.1 | 24.97416 | 1.910001 | 1 | 18928.81 | 2.01879 | 45 | 1146.679 | 568489.7 | 709.8241 | -802.116 | 424591302.7 | 1337.415 | 8100000 | 0.7852133 | 8100000 | 0.0008746382 | 250507 | -84544.47 | 227.7873 | 25.43105 | 0 | 0 | 71.59948 | 428.8 | 54247.57 | 60527.71
| 1748.339 | 333.8886 | 180.2 | 561861 | 23.1043 | 5.750002 | 1 | 52823.26 | 2.135189 | 45 | 1125.813 | 525415.3 | 709.8241 | -802.1162 | 414372331.2 | 1302.648 | 8100000 | 0.8057696 | 8100000 | 0.001037205 | 249345.9 | -84542.55 | 228.2812 | 23.6569 | 0 | 0 | 71.59928 | 429 | 54247.57 | 60527.71
| 1750.603 | 334.3913 | 180.4 | 578737.8 | 23.71884 | 6.240002 | 1 | 58969.88 | 2.071332 | 45 | 1123.816 | 540144.9 | 709.8241 | -802.1164 | 418668592.3 | 1317.257 | 8100000 | 0.7987016 | 8100000 | 0.0009790658 | 249760.7 | -84540.33 | 228.7841 | 24.24215 | 0 | 0 | 71.59905 | 429.2 | 54247.57 | 60527.71
| 1752.62 | 334.8939 | 180.6 | 559405.8 | 22.98743 | 1.14 | 1 | 10394.23 | 2.127107 | 45 | 1111.56 | 523267.6 | 709.8241 | -802.1166 | 414659783.8 | 1303.625 | 8100000 | 0.8076355 | 8100000 | 0.00104948 | 249189.8 | -84538.35 | 229.2869 | 23.54536 | 0 | 0 | 71.59884 | 429.4 | 54247.57 | 60527.71
| 1754.59 | 335.3878 | 180.8 | 515608.7 | 21.36805 | 3.520001 | 1 | 29766.68 | 2.245122 | 45 | 1088.58 | 484751.6 | 709.8241 | -802.1168 | 403797888.6 | 1266.737 | 8100000 | 0.8305834 | 8100000 | 0.001237165 | 250805.5 | -84536.42 | 229.7809 | 21.99189 | 0 | 0 | 71.59864 | 429.6 | 54247.57 | 60527.71
| 1756.689 | 335.8905 | 181 | 567632.4 | 23.26857 | 5.090002 | 1 | 47174.92 | 2.038192 | 45 | 1083.816 | 530458.9 | 709.8241 | -802.117 | 417383025.9 | 1312.885 | 8100000 | 0.8047536 | 8100000 | 0.001022313 | 249611.4 | -84534.35 | 230.2837 | 23.81355 | 0 | 0 | 71.59842 | 429.8 | 54247.57 | 60527.71
| 1758.801 | 336.3931 | 181.2 | 599651.2 | 24.45112 | 6.160002 | 1 | 60169.35 | 1.949276 | 45 | 1093.064 | 558318.3 | 709.8241 | -802.1173 | 424782381.6 | 1338.065 | 8100000 | 0.7919188 | 8100000 | 0.0009174247 | 249808.1 | -84532.28 | 230.7865 | 24.93675 | 0 | 0 | 71.59821 | 430 | 54247.57 | 60527.71
| 1760.753 | 336.887 | 181.4 | 570225.9 | 23.34066 | 7.980003 | 1 | 74564.78 | 2.026876 | 45 | 1088.68 | 532723.1 | 709.8241 | -802.1175 | 418786041.0 | 1317.657 | 8100000 | 0.8044371 | 8100000 | 0.001016041 | 248779.1 | -84530.37 | 231.2805 | 23.88225 | 0 | 0 | 71.598 | 430.2 | 54247.57 | 60527.71
| 1762.803 | 337.3897 | 181.6 | 646015.4 | 26.17845 | 7.730003 | 1 | 81100.71 | 1.833282 | 45 | 1105.424 | 598298.1 | 709.8241 | -802.1177 | 434477110.1 | 1371.106 | 8100000 | 0.7765419 | 8100000 | 0.0007928057 | 247717 | -84528.35 | 231.7833 | 26.56341 | 0 | 0 | 71.59779 | 430.4 | 54247.57 | 60527.71
| 1765.311 | 337.8923 | 181.8 | 682307.3 | 27.54911 | 0.8500003 | 1 | 9322.099 | 1.790441 | 45 | 1125.409 | 629298.1 | 709.8241 | -802.1179 | 441154923.8 | 1393.896 | 8100000 | 0.7659267 | 8100000 | 0.0007117689 | 245445.6 | -84525.88 | 232.2862 | 27.84254 | 0 | 0 | 71.59753 | 430.6 | 54247.57 | 60527.71
| 1767.336 | 338.3862 | 182 | 610342.9 | 24.7974 | 2.480001 | 1 | 24545.13 | 1.977164 | 45 | 1121.655 | 567575.5 | 709.8241 | -802.1181 | 428732477.5 | 1351.521 | 8100000 | 0.7892712 | 8100000 | 0.0008908109 | 243996.9 | -84523.9 | 232.7802 | 25.26417 | 0 | 0 | 71.59733 | 430.8 | 54247.57 | 60527.71
| 1769.236 | 338.8801 | 182.2 | 578811.1 | 23.60766 | 7.660003 | 1 | 72544.71 | 2.05436 | 45 | 1118.113 | 540208.8 | 709.8241 | -802.1183 | 422451284.3 | 1330.129 | 8100000 | 0.8021755 | 8100000 | 0.0009919573 | 243698.2 | -84522.04 | 233.2742 | 24.13642 | 0 | 0 | 71.59713 | 431 | 54247.57 | 60527.71
| 1770.987 | 339.3563 | 182.4 | 588637.6 | 23.96312 | 4.040001 | 1 | 38698.78 | 2.026069 | 45 | 1112.963 | 548758.6 | 709.8241 | -802.1185 | 424940458.8 | 1338.604 | 8100000 | 0.7985972 | 8100000 | 0.0009604628 | 245065.8 | -84520.32 | 233.7505 | 24.47419 | 0 | 0 | 71.59695 | 431.2 | 54247.57 | 60527.71
| 1773.247 | 339.8501 | 182.6 | 595346.5 | 24.19869 | 6.960002 | 1 | 67601.04 | 1.997778 | 45 | 1114.548 | 554584.8 | 709.8241 | -802.1187 | 426851837.5 | 1345.114 | 8100000 | 0.7961782 | 8100000 | 0.0009403045 | 243664.8 | -84518.1 | 234.2445 | 24.69765 | 0 | 0 | 71.59672 | 431.4 | 54247.57 | 60527.71
| 1775.365 | 340.344 | 182.8 | 615136.8 | 24.92597 | 8.560003 | 1 | 85932.88 | 1.942408 | 45 | 1121.445 | 571718.9 | 709.8241 | -802.119 | 431338755.3 | 1360.404 | 8100000 | 0.789041 | 8100000 | 0.0008820542 | 242318 | -84516.02 | 234.7385 | 25.38557 | 0 | 0 | 71.5965 | 431.6 | 54247.57 | 60527.71
| 1777.397 | 340.8202 | 183 | 587915.8 | 23.8959 | 7.510003 | 1 | 72151.91 | 2.025665 | 45 | 1118.298 | 548131.2 | 709.8241 | -802.1192 | 426118283.6 | 1342.615 | 8100000 | 0.7998253 | 8100000 | 0.0009669762 | 243185.1 | -84514.03 | 235.2149 | 24.41037 | 0 | 0 | 71.59629 | 431.8 | 54247.57 | 60527.71
| 1779.178 | 341.3141 | 183.2 | 579031.8 | 23.55618 | 2.600001 | 1 | 24500.53 | 2.052745 | 45 | 1108.8 | 540401 | 709.8241 | -802.1194 | 424494519.2 | 1337.085 | 8100000 | 0.8040482 | 8100000 | 0.0009983207 | 243585.7 | -84512.29 | 235.7089 | 24.08745 | 0 | 0 | 71.59611 | 432 | 54247.57 | 60527.71
| 1781.15 | 341.7903 | 183.4 | 653358.7 | 26.33116 | 1.31 | 1 | 13804.82 | 1.86198 | 45 | 1124.537 | 604591.4 | 709.8241 | -802.1196 | 439663462.0 | 1388.804 | 8100000 | 0.7773907 | 8100000 | 0.0007851942 | 244133.1 | -84510.36 | 236.1852 | 26.70643 | 0 | 0 | 71.5959 | 432.2 | 54247.57 | 60527.71
| 1783.309 | 342.2841 | 183.6 | 601844 | 24.37828 | 4.380002 | 1 | 42845.83 | 2.003841 | 45 | 1124.266 | 560218.8 | 709.8241 | -802.1198 | 430271061.7 | 1356.765 | 8100000 | 0.7955081 | 8100000 | 0.0009267007 | 244904 | -84508.24 | 236.6792 | 24.8678 | 0 | 0 | 71.59569 | 432.4 | 54247.57 | 60527.71
| 1785.33 | 342.778 | 183.8 | 667676.3 | 26.84624 | -2.330001 | 1 | -25067.88 | 1.854705 | 45 | 1143.498 | 616831.4 | 709.8241 | -802.12 | 443026570.3 | 1400.288 | 8100000 | 0.7737188 | 8100000 | 0.0007540527 | 246897.2 | -84506.26 | 237.1732 | 27.18789 | 0 | 0 | 71.59547 | 432.6 | 54247.57 | 60527.71
| 1787.243 | 343.2718 | 184 | 617454.9 | 24.93711 | -0.8200003 | 1 | -8202.51 | 1.98808 | 45 | 1139.124 | 573720.8 | 709.8241 | -802.1202 | 434235925.5 | 1370.283 | 8100000 | 0.7905192 | 8100000 | 0.0008829748 | 249361.3 | -84504.38 | 237.6672 | 25.39609 | 0 | 0 | 71.59528 | 432.8 | 54247.57 | 60527.71
| 1789.331 | 343.7657 | 184.2 | 640768.7 | 25.79942 | 5.020002 | 1 | 52086.24 | 1.925839 | 45 | 1146.406 | 593795.2 | 709.8241 | -802.1204 | 439124367.9 | 1386.963 | 8100000 | 0.7828436 | 8100000 | 0.0008210709 | 248877.5 | -84502.33 | 238.1612 | 26.20788 | 0 | 0 | 71.59506 | 433 | 54247.57 | 60527.71
| 1791.45 | 344.2596 | 184.4 | 632679.8 | 25.48065 | 3.520001 | 1 | 36046.58 | 1.958576 | 45 | 1149.974 | 586842.4 | 709.8241 | -802.1206 | 438066539.7 | 1383.353 | 8100000 | 0.7858613 | 8100000 | 0.0008434099 | 248141.8 | -84500.25 | 238.6552 | 25.90827 | 0 | 0 | 71.59484 | 433.2 | 54247.57 | 60527.71
| 1793.483 | 344.7534 | 184.6 | 597376.6 | 24.14905 | -1.17 | 1 | -11348.49 | 2.058405 | 45 | 1143.773 | 556346 | 709.8241 | -802.1208 | 431410461.8 | 1360.649 | 8100000 | 0.7991309 | 8100000 | 0.0009473989 | 247170.2 | -84498.26 | 239.1492 | 24.65059 | 0 | 0 | 71.59463 | 433.4 | 54247.57 | 60527.71
| 1795.353 | 345.2473 | 184.8 | 609757.5 | 24.59827 | 3.390001 | 1 | 33540.78 | 2.01718 | 45 | 1144.265 | 567069.3 | 709.8241 | -802.121 | 434358006.3 | 1370.7 | 8100000 | 0.794845 | 8100000 | 0.0009106187 | 248022.3 | -84496.43 | 239.6432 | 25.07597 | 0 | 0 | 71.59444 | 433.6 | 54247.57 | 60527.71
| 1797.588 | 345.7411 | 185 | 553076.5 | 22.49484 | 2.680001 | 1 | 24194.15 | 2.167934 | 45 | 1121.883 | 517725.7 | 709.8241 | -802.1213 | 422044773.5 | 1328.745 | 8100000 | 0.8192049 | 8100000 | 0.001108412 | 246239.9 | -84494.23 | 240.1372 | 23.0744 | 0 | 0 | 71.59421 | 433.8 | 54247.57 | 60527.71
| 1799.427 | 346.235 | 185.2 | 585660.4 | 23.67989 | -0.7900003 | 1 | -7522.578 | 2.056789 | 45 | 1121.814 | 546170.3 | 709.8241 | -802.1214 | 430057354.8 | 1356.036 | 8100000 | 0.8050903 | 8100000 | 0.0009899195 | 247801.7 | -84492.43 | 240.6312 | 24.20511 | 0 | 0 | 71.59402 | 434 | 54247.57 | 60527.71
| 1801.253 | 346.7289 | 185.4 | 624645.8 | 25.1169 | 3.270001 | 1 | 33085.22 | 1.947261 | 45 | 1129.54 | 579923.9 | 709.8241 | -802.1216 | 438532346.7 | 1384.943 | 8100000 | 0.7906574 | 8100000 | 0.0008714511 | 249933.4 | -84490.64 | 241.1252 | 25.56568 | 0 | 0 | 71.59383 | 434.2 | 54247.57 | 60527.71
| 1803.341 | 347.2404 | 185.6 | 678310.5 | 27.12538 | 5.340002 | 1 | 58425.94 | 1.826012 | 45 | 1146.406 | 625896.6 | 709.8241 | -802.1218 | 448619711.8 | 1419.402 | 8100000 | 0.7740194 | 8100000 | 0.0007401058 | 250153.9 | -84488.59 | 241.6369 | 27.44819 | 0 | 0 | 71.59362 | 434.4 | 54247.57 | 60527.71
| 1805.344 | 347.7342 | 185.8 | 658525.9 | 26.36248 | 1.15 | 1 | 12206.71 | 1.895933 | 45 | 1153.36 | 609013.4 | 709.8241 | -802.122 | 445666223.4 | 1409.307 | 8100000 | 0.7802571 | 8100000 | 0.0007863618 | 253208.2 | -84486.62 | 242.1309 | 26.73575 | 0 | 0 | 71.59341 | 434.6 | 54247.57 | 60527.71
| 1807.709 | 348.2281 | 186 | 626481.4 | 25.14332 | 0.5800002 | 1 | 5876.101 | 1.990507 | 45 | 1155.954 | 581505.8 | 709.8241 | -802.1223 | 440255181.3 | 1390.824 | 8100000 | 0.7909687 | 8100000 | 0.0008700977 | 251682.2 | -84484.3 | 242.6249 | 25.59059 | 0 | 0 | 71.59317 | 434.8 | 54247.57 | 60527.71
| 1809.469 | 348.7396 | 186.2 | 575970.3 | 23.26498 | -5.080002 | 1 | -47733.44 | 2.116202 | 45 | 1140.736 | 537733.4 | 709.8241 | -802.1225 | 429858268.4 | 1355.358 | 8100000 | 0.8112897 | 8100000 | 0.001030912 | 253166 | -84482.57 | 243.1365 | 23.81013 | 0 | 0 | 71.59299 | 435 | 54247.57 | 60527.71
| 1811.628 | 349.2511 | 186.4 | 553576.8 | 22.43556 | 0.09000003 | 1 | 810.1603 | 2.174807 | 45 | 1125.163 | 518164 | 709.8241 | -802.1227 | 424896551.3 | 1338.454 | 8100000 | 0.8219673 | 8100000 | 0.001117642 | 252604.6 | -84480.45 | 243.6482 | 23.01763 | 0 | 0 | 71.59277 | 435.2 | 54247.57 | 60527.71
| 1813.66 | 349.7449 | 186.6 | 603091.4 | 24.23808 | 4.970002 | 1 | 48738.94 | 2.003441 | 45 | 1127.161 | 561299.5 | 709.8241 | -802.1229 | 436708826.3 | 1378.72 | 8100000 | 0.8008653 | 8100000 | 0.0009429872 | 252793.6 | -84478.46 | 244.1422 | 24.73498 | 0 | 0 | 71.59256 | 435.4 | 54247.57 | 60527.71
| 1815.646 | 350.2564 | 186.8 | 680235.3 | 27.11253 | 3.360001 | 1 | 36793.22 | 1.830863 | 45 | 1149.438 | 627535.1 | 709.8241 | -802.1231 | 451563160.7 | 1429.468 | 8100000 | 0.7756532 | 8100000 | 0.0007423153 | 251322.2 | -84476.51 | 244.6538 | 27.43622 | 0 | 0 | 71.59235 | 435.6 | 54247.57 | 60527.71
| 1817.754 | 350.7679 | 187 | 692757.2 | 27.57265 | 3.070001 | 1 | 34181.77 | 1.82561 | 45 | 1165.27 | 638176.8 | 709.8241 | -802.1233 | 454057726.5 | 1438.002 | 8100000 | 0.7725184 | 8100000 | 0.0007167677 | 251636 | -84474.44 | 245.1655 | 27.86441 | 0 | 0 | 71.59214 | 435.8 | 54247.57 | 60527.71
| 1819.705 | 351.2618 | 187.2 | 619741.7 | 24.81779 | -3.190001 | 1 | -32043.34 | 2.010717 | 45 | 1157.74 | 575694.5 | 709.8241 | -802.1235 | 441365227.4 | 1394.614 | 8100000 | 0.7958529 | 8100000 | 0.0008968714 | 249841 | -84472.52 | 245.6595 | 25.28343 | 0 | 0 | 71.59193 | 436 | 54247.57 | 60527.71
| 1821.855 | 351.7733 | 187.4 | 687429.3 | 27.34164 | -0.3300001 | 1 | -3647.508 | 1.856327 | 45 | 1174.797 | 633652.6 | 709.8241 | -802.1237 | 454075318.8 | 1438.063 | 8100000 | 0.7747025 | 8100000 | 0.0007300076 | 250556.8 | -84470.41 | 246.1711 | 27.64958 | 0 | 0 | 71.59171 | 436.2 | 54247.57 | 60527.71
| 1823.898 | 352.2671 | 187.6 | 620665.7 | 24.82564 | 0.9300003 | 1 | 9342.652 | 2.026884 | 45 | 1167.01 | 576491.7 | 709.8241 | -802.124 | 442422736.6 | 1398.226 | 8100000 | 0.796223 | 8100000 | 0.0008967624 | 249944.9 | -84468.41 | 246.6651 | 25.29085 | 0 | 0 | 71.5915 | 436.4 | 54247.57 | 60527.71
| 1826.081 | 352.761 | 187.8 | 593571.1 | 23.81253 | 0.4000001 | 1 | 3852.927 | 2.097613 | 45 | 1158.418 | 553043.8 | 709.8241 | -802.1242 | 437187643.0 | 1380.353 | 8100000 | 0.8068869 | 8100000 | 0.0009818739 | 248925.1 | -84466.26 | 247.1591 | 24.33118 | 0 | 0 | 71.59128 | 436.6 | 54247.57 | 60527.71
| 1827.96 | 353.2725 | 188 | 608005.6 | 24.33274 | 3.320001 | 1 | 32758.66 | 2.041839 | 45 | 1155.07 | 565553.7 | 709.8241 | -802.1244 | 440653351.5 | 1392.183 | 8100000 | 0.8017016 | 8100000 | 0.0009371636 | 248912.8 | -84464.42 | 247.6708 | 24.82467 | 0 | 0 | 71.59108 | 436.8 | 54247.57 | 60527.71
| 1829.749 | 353.7664 | 188.2 | 613000.6 | 24.50667 | 0.7800003 | 1 | 7745.055 | 2.026077 | 45 | 1153.088 | 569873.1 | 709.8241 | -802.1246 | 442040304.7 | 1396.92 | 8100000 | 0.8003034 | 8100000 | 0.0009232417 | 251060.7 | -84462.67 | 248.1648 | 24.98932 | 0 | 0 | 71.5909 | 437 | 54247.57 | 60527.71
| 1832.156 | 354.2602 | 188.4 | 638986.4 | 25.45347 | 0.5800002 | 1 | 5985.012 | 1.961006 | 45 | 1159.921 | 592264.3 | 709.8241 | -802.1248 | 447726735.1 | 1416.349 | 8100000 | 0.791242 | 8100000 | 0.0008508635 | 249703.1 | -84460.3 | 248.6588 | 25.88269 | 0 | 0 | 71.59065 | 437.2 | 54247.57 | 60527.71
| 1833.917 | 354.7629 | 188.6 | 641194.7 | 25.5251 | 4.800002 | 1 | 49823.23 | 1.95454 | 45 | 1163.825 | 594161 | 709.8241 | -802.125 | 448488625.3 | 1418.954 | 8100000 | 0.7910188 | 8100000 | 0.0008462117 | 250542.1 | -84458.58 | 249.1616 | 25.95007 | 0 | 0 | 71.59047 | 437.4 | 54247.57 | 60527.71
| 1836.255 | 355.2656 | 188.8 | 618753.3 | 24.67801 | 2.590001 | 1 | 26095.54 | 2.022642 | 45 | 1162.072 | 574841.5 | 709.8241 | -802.1252 | 444591048.3 | 1405.633 | 8100000 | 0.799084 | 8100000 | 0.0009099946 | 249626.9 | -84456.28 | 249.6644 | 25.15136 | 0 | 0 | 71.59023 | 437.6 | 54247.57 | 60527.71
| 1838.311 | 355.7683 | 189 | 563002.7 | 22.62896 | 3.200001 | 1 | 29383.73 | 2.166727 | 45 | 1140.635 | 526413.5 | 709.8241 | -802.1254 | 432503889.3 | 1364.377 | 8100000 | 0.8225782 | 8100000 | 0.001100695 | 248734.8 | -84454.26 | 250.1673 | 23.20277 | 0 | 0 | 71.59002 | 437.8 | 54247.57 | 60527.71
| 1840.065 | 356.271 | 189.2 | 581763.3 | 23.30038 | 7.770003 | 1 | 73950.07 | 2.081449 | 45 | 1138.551 | 542779.5 | 709.8241 | -802.1256 | 437308571.5 | 1380.766 | 8100000 | 0.8146901 | 8100000 | 0.001032306 | 249836.2 | -84452.54 | 250.6701 | 23.84387 | 0 | 0 | 71.58983 | 438 | 54247.57 | 60527.71
| 1842.163 | 356.7648 | 189.4 | 672416.7 | 26.63669 | 8.130003 | 1 | 88578.21 | 1.845821 | 45 | 1156.163 | 620875.1 | 709.8241 | -802.1258 | 455878727.4 | 1444.235 | 8100000 | 0.7825871 | 8100000 | 0.0007737947 | 251050 | -84450.48 | 251.1641 | 26.9922 | 0 | 0 | 71.58962 | 438.2 | 54247.57 | 60527.71
| 1844.307 | 357.2587 | 189.6 | 595348.8 | 23.77051 | 0.5100002 | 1 | 4926.956 | 2.071749 | 45 | 1147.348 | 554586.7 | 709.8241 | -802.1261 | 441257125.7 | 1394.245 | 8100000 | 0.8096383 | 8100000 | 0.0009884632 | 249501.8 | -84448.38 | 251.6581 | 24.29126 | 0 | 0 | 71.5894 | 438.4 | 54247.57 | 60527.71
| 1846.105 | 357.7702 | 189.8 | 664359.1 | 26.30935 | 5.650002 | 1 | 60662.28 | 1.881388 | 45 | 1159.293 | 613999.1 | 709.8241 | -802.1262 | 455288862.1 | 1442.216 | 8100000 | 0.7858092 | 8100000 | 0.000794912 | 250591.6 | -84446.61 | 252.1697 | 26.68602 | 0 | 0 | 71.58921 | 438.6 | 54247.57 | 60527.71
| 1848.137 | 358.264 | 190 | 703425.1 | 27.76255 | 3.860001 | 1 | 43612.4 | 1.829655 | 45 | 1185.409 | 647218.9 | 709.8241 | -802.1265 | 462278415.5 | 1466.152 | 8100000 | 0.7749963 | 8100000 | 0.0007100489 | 251982.1 | -84444.62 | 252.6637 | 28.0408 | 0 | 0 | 71.58901 | 438.8 | 54247.57 | 60527.71
| 1850.165 | 358.7667 | 190.2 | 625291.6 | 24.83438 | 2.850001 | 1 | 28855.59 | 2.027292 | 45 | 1176.633 | 580480.6 | 709.8241 | -802.1267 | 448749570.6 | 1419.846 | 8100000 | 0.7994809 | 8100000 | 0.0008998447 | 253915.4 | -84442.63 | 253.1666 | 25.2991 | 0 | 0 | 71.58879 | 439 | 54247.57 | 60527.71
| 1852.377 | 359.2694 | 190.4 | 648514.1 | 25.67843 | 1.29 | 1 | 13500.48 | 1.965455 | 45 | 1178.861 | 600440.7 | 709.8241 | -802.1269 | 453731395.3 | 1436.886 | 8100000 | 0.7918108 | 8100000 | 0.0008377261 | 253941.6 | -84440.46 | 253.6694 | 26.09423 | 0 | 0 | 71.58857 | 439.2 | 54247.57 | 60527.71
| 1854.078 | 359.7809 | 190.6 | 688974.5 | 27.17785 | 4.260002 | 1 | 47235.24 | 1.88058 | 45 | 1195.899 | 634965.2 | 709.8241 | -802.1271 | 461191992.2 | 1462.43 | 8100000 | 0.7801109 | 8100000 | 0.0007432802 | 254327.3 | -84438.79 | 254.181 | 27.49708 | 0 | 0 | 71.58839 | 439.4 | 54247.57 | 60527.71
| 1855.995 | 360.2924 | 190.8 | 608792.5 | 24.19453 | 3.000001 | 1 | 29630.55 | 2.088726 | 45 | 1182.654 | 566234.6 | 709.8241 | -802.1273 | 446493441.4 | 1412.134 | 8100000 | 0.8069378 | 8100000 | 0.0009533168 | 256657.8 | -84436.91 | 254.6927 | 24.6937 | 0 | 0 | 71.58819 | 439.6 | 54247.57 | 60527.71
| 1858.521 | 360.7951 | 191 | 515951.2 | 20.84384 | 5.240002 | 1 | 44408.79 | 2.349817 | 45 | 1142.679 | 485054.4 | 709.8241 | -802.1275 | 423606153.1 | 1334.06 | 8100000 | 0.851723 | 8100000 | 0.00132912 | 255199.9 | -84434.42 | 255.1955 | 21.48582 | 0 | 0 | 71.58793 | 439.8 | 54247.57 | 60527.71
| 1860.484 | 361.3154 | 191.2 | 571205.5 | 22.80348 | 7.270003 | 1 | 67964.14 | 2.117422 | 45 | 1137.254 | 533578 | 709.8241 | -802.1277 | 438863275.2 | 1386.072 | 8100000 | 0.8232984 | 8100000 | 0.001085981 | 251779.3 | -84432.49 | 255.716 | 23.36965 | 0 | 0 | 71.58773 | 440 | 54247.57 | 60527.71
| 1862.657 | 361.8181 | 191.4 | 678818.4 | 26.73897 | 3.930001 | 1 | 42970.7 | 1.847844 | 45 | 1158.601 | 626329.1 | 709.8241 | -802.128 | 461328710.0 | 1462.898 | 8100000 | 0.7842956 | 8100000 | 0.000770023 | 249327.7 | -84430.36 | 256.2188 | 27.08774 | 0 | 0 | 71.58751 | 440.2 | 54247.57 | 60527.71
| 1864.386 | 362.3208 | 191.6 | 676354.5 | 26.63633 | 3.280001 | 1 | 35725.83 | 1.878157 | 45 | 1172.818 | 624230.9 | 709.8241 | -802.1281 | 461245592.1 | 1462.613 | 8100000 | 0.7855268 | 8100000 | 0.0007767211 | 250286.7 | -84428.67 | 256.7216 | 26.99185 | 0 | 0 | 71.58733 | 440.4 | 54247.57 | 60527.71
| 1866.764 | 362.8235 | 191.8 | 706152.5 | 27.73471 | 4.650002 | 1 | 52762.49 | 1.823999 | 45 | 1187.181 | 649527.2 | 709.8241 | -802.1284 | 466730099.8 | 1481.411 | 8100000 | 0.7773732 | 8100000 | 0.0007135411 | 249839.9 | -84426.33 | 257.2245 | 28.01496 | 0 | 0 | 71.58709 | 440.6 | 54247.57 | 60527.71
| 1868.692 | 363.3261 | 192 | 554969.2 | 22.17642 | 6.260002 | 1 | 56911.01 | 2.220081 | 45 | 1158.276 | 519383.7 | 709.8241 | -802.1286 | 436405288.3 | 1377.684 | 8100000 | 0.8325429 | 8100000 | 0.001156857 | 249509.1 | -84424.43 | 257.7273 | 22.76922 | 0 | 0 | 71.58688 | 440.8 | 54247.57 | 60527.71
| 1870.876 | 363.82 | 192.2 | 661153.8 | 26.02806 | 6.130002 | 1 | 65559.95 | 1.909278 | 45 | 1172.237 | 611260.3 | 709.8241 | -802.1288 | 459947235.7 | 1458.166 | 8100000 | 0.7910038 | 8100000 | 0.0008162107 | 247695.3 | -84422.29 | 258.2213 | 26.42244 | 0 | 0 | 71.58666 | 441 | 54247.57 | 60527.71
| 1872.667 | 364.3227 | 192.4 | 640158.9 | 25.24261 | 4.860002 | 1 | 50373.4 | 1.973541 | 45 | 1173.482 | 593271.5 | 709.8241 | -802.129 | 456345300.4 | 1445.832 | 8100000 | 0.7983487 | 8100000 | 0.0008718289 | 249464.6 | -84420.54 | 258.7241 | 25.68416 | 0 | 0 | 71.58648 | 441.2 | 54247.57 | 60527.71
| 1874.5 | 364.8166 | 192.6 | 595812.3 | 23.61391 | 5.170002 | 1 | 50139.88 | 2.091962 | 45 | 1164.073 | 554988.9 | 709.8241 | -802.1292 | 447412378.9 | 1415.275 | 8100000 | 0.8153922 | 8100000 | 0.001007805 | 251451.9 | -84418.74 | 259.2181 | 24.14237 | 0 | 0 | 71.58629 | 441.4 | 54247.57 | 60527.71
| 1876.625 | 365.3193 | 192.8 | 562570.4 | 22.40605 | 6.140002 | 1 | 56499.65 | 2.166733 | 45 | 1144.607 | 526035.6 | 709.8241 | -802.1294 | 439894712.4 | 1389.593 | 8100000 | 0.8304697 | 8100000 | 0.001131982 | 253196.2 | -84416.65 | 259.721 | 22.98936 | 0 | 0 | 71.58607 | 441.6 | 54247.57 | 60527.71
| 1878.706 | 365.8219 | 193 | 626721.5 | 24.7132 | 9.800004 | 1 | 100338.2 | 1.953333 | 45 | 1151.515 | 581712.7 | 709.8241 | -802.1296 | 454911921.1 | 1440.926 | 8100000 | 0.8041599 | 8100000 | 0.0009133583 | 253129.7 | -84414.61 | 260.2238 | 25.18462 | 0 | 0 | 71.58586 | 441.8 | 54247.57 | 60527.71
| 1880.645 | 366.3246 | 193.2 | 771992.4 | 30.12713 | 2.690001 | 1 | 33074.88 | 1.695072 | 45 | 1194.673 | 704817.8 | 709.8241 | -802.1298 | 479358075.8 | 1524.756 | 8100000 | 0.7641983 | 8100000 | 0.0006027827 | 252995.9 | -84412.71 | 260.7266 | 30.2209 | 0 | 0 | 71.58565 | 442 | 54247.57 | 60527.71
| 1882.638 | 366.8361 | 193.4 | 677841 | 26.57123 | 5.220002 | 1 | 57069.04 | 1.908067 | 45 | 1196.924 | 625496.9 | 709.8241 | -802.13 | 465370803.4 | 1476.751 | 8100000 | 0.7882663 | 8100000 | 0.0007829556 | 254353.6 | -84410.75 | 261.2383 | 26.93101 | 0 | 0 | 71.58545 | 442.2 | 54247.57 | 60527.71
| 1884.774 | 367.3388 | 193.6 | 521174.1 | 20.89892 | 2.590001 | 1 | 22111.25 | 2.346588 | 45 | 1148.339 | 489667.7 | 709.8241 | -802.1302 | 430091329.7 | 1356.152 | 8100000 | 0.8540949 | 8100000 | 0.001326239 | 255190.5 | -84408.65 | 261.7411 | 21.53907 | 0 | 0 | 71.58523 | 442.4 | 54247.57 | 60527.71
| 1886.629 | 367.8503 | 193.8 | 656948.9 | 25.77375 | 2.160001 | 1 | 22886.5 | 1.919789 | 45 | 1165.876 | 607664.4 | 709.8241 | -802.1304 | 462431406.9 | 1466.676 | 8100000 | 0.79547 | 8100000 | 0.0008358506 | 256381.8 | -84406.83 | 262.2527 | 26.18378 | 0 | 0 | 71.58504 | 442.6 | 54247.57 | 60527.71
| 1888.491 | 368.3618 | 194 | 615835.9 | 24.25974 | 2.260001 | 1 | 22552.5 | 2.039422 | 45 | 1166.479 | 572322.7 | 709.8241 | -802.1306 | 454606046.1 | 1439.879 | 8100000 | 0.810288 | 8100000 | 0.0009525008 | 257882.7 | -84405.01 | 262.7644 | 24.7555 | 0 | 0 | 71.58485 | 442.8 | 54247.57 | 60527.71
| 1890.49 | 368.8733 | 194.2 | 592703.1 | 23.41215 | 6.430002 | 1 | 62149.2 | 2.081456 | 45 | 1155.165 | 552290.2 | 709.8241 | -802.1308 | 449883170.1 | 1423.722 | 8100000 | 0.8199314 | 8100000 | 0.001029731 | 258836.4 | -84403.05 | 263.276 | 23.95034 | 0 | 0 | 71.58464 | 443 | 54247.57 | 60527.71
| 1892.848 | 369.3937 | 194.4 | 667498.5 | 26.12294 | -1.780001 | 1 | -19142.05 | 1.899985 | 45 | 1170.723 | 616679.7 | 709.8241 | -802.1311 | 465676346.0 | 1477.798 | 8100000 | 0.7932412 | 8100000 | 0.0008130355 | 257683.7 | -84400.72 | 263.7965 | 26.5114 | 0 | 0 | 71.5844 | 443.2 | 54247.57 | 60527.71
| 1894.922 | 369.9052 | 194.6 | 637026.1 | 24.99223 | 3.590001 | 1 | 36999.81 | 1.985265 | 45 | 1173.167 | 590579.8 | 709.8241 | -802.1313 | 460312177.4 | 1459.416 | 8100000 | 0.8035963 | 8100000 | 0.0008939159 | 256532.2 | -84398.69 | 264.3082 | 25.4481 | 0 | 0 | 71.58418 | 443.4 | 54247.57 | 60527.71
| 1896.933 | 370.4255 | 194.8 | 649371.4 | 25.43143 | 3.410001 | 1 | 35771.4 | 1.953336 | 45 | 1174.811 | 601175.6 | 709.8241 | -802.1315 | 463140161.9 | 1469.105 | 8100000 | 0.7998129 | 8100000 | 0.0008614601 | 256897.5 | -84396.71 | 264.8286 | 25.86196 | 0 | 0 | 71.58398 | 443.6 | 54247.57 | 60527.71
| 1899.105 | 370.937 | 195 | 652186.7 | 25.52082 | 2.570001 | 1 | 27053.78 | 1.955761 | 45 | 1180.1 | 603587.7 | 709.8241 | -802.1317 | 464141244.2 | 1472.536 | 8100000 | 0.7991899 | 8100000 | 0.0008552182 | 256349.7 | -84394.57 | 265.3403 | 25.94605 | 0 | 0 | 71.58375 | 443.8 | 54247.57 | 60527.71
| 1900.938 | 371.4485 | 195.2 | 685631.1 | 26.74066 | 1.32 | 1 | 14544.68 | 1.887861 | 45 | 1192.165 | 632124.4 | 709.8241 | -802.1319 | 470580134.2 | 1494.617 | 8100000 | 0.7893417 | 8100000 | 0.0007748869 | 257183.3 | -84392.78 | 265.8519 | 27.08932 | 0 | 0 | 71.58356 | 444 | 54247.57 | 60527.71
| 1903.07 | 371.9688 | 195.4 | 694983.9 | 27.07281 | 5.990002 | 1 | 67074.02 | 1.872099 | 45 | 1203.335 | 640065.9 | 709.8241 | -802.1321 | 472631253.8 | 1501.656 | 8100000 | 0.787017 | 8100000 | 0.0007552274 | 256328.6 | -84390.68 | 266.3724 | 27.3992 | 0 | 0 | 71.58334 | 444.2 | 54247.57 | 60527.71
| 1905.117 | 372.4803 | 195.6 | 685206.1 | 26.69761 | 6.620002 | 1 | 73225.37 | 1.906454 | 45 | 1210.972 | 631763.1 | 709.8241 | -802.1323 | 471395511.9 | 1497.415 | 8100000 | 0.7901652 | 8100000 | 0.0007780035 | 256918.8 | -84388.67 | 266.8841 | 27.04911 | 0 | 0 | 71.58313 | 444.4 | 54247.57 | 60527.71
| 1907.263 | 372.9918 | 195.8 | 628367.1 | 24.60367 | 4.400002 | 1 | 44805.18 | 2.0564 | 45 | 1201.039 | 583130.1 | 709.824 | -802.1325 | 461087465.1 | 1462.072 | 8100000 | 0.8089394 | 8100000 | 0.0009263885 | 255164.5 | -84386.56 | 267.3957 | 25.08108 | 0 | 0 | 71.58291 | 444.6 | 54247.57 | 60527.71
| 1909.06 | 373.5034 | 196 | 643671.8 | 25.14977 | 3.780001 | 1 | 39340.8 | 2.011537 | 45 | 1200.452 | 596287.4 | 709.824 | -802.1327 | 464526832.2 | 1473.858 | 8100000 | 0.8040512 | 8100000 | 0.0008840692 | 255416 | -84384.8 | 267.9074 | 25.59667 | 0 | 0 | 71.58273 | 444.8 | 54247.57 | 60527.71
| 1911.442 | 374.0148 | 196.2 | 673656.2 | 26.23106 | 2.330001 | 1 | 25270.39 | 1.947679 | 45 | 1210.762 | 621931.8 | 709.824 | -802.133 | 470703537.7 | 1495.041 | 8100000 | 0.7945869 | 8100000 | 0.0008082261 | 254119.9 | -84382.46 | 268.419 | 26.6127 | 0 | 0 | 71.58248 | 445 | 54247.57 | 60527.71
| 1913.662 | 374.5263 | 196.4 | 593027.1 | 23.29391 | 0.7100003 | 1 | 6835.277 | 2.157038 | 45 | 1190.279 | 552571.6 | 709.824 | -802.1332 | 454641391.4 | 1440 | 8100000 | 0.8237841 | 8100000 | 0.001044369 | 252051.8 | -84380.27 | 268.9307 | 23.83771 | 0 | 0 | 71.58225 | 445.2 | 54247.57 | 60527.71
| 1916.031 | 375.0378 | 196.6 | 660405.2 | 25.71556 | 4.260002 | 1 | 45421.84 | 1.960209 | 45 | 1198.683 | 610620.4 | 709.824 | -802.1335 | 469267249.9 | 1490.113 | 8100000 | 0.7991988 | 8100000 | 0.0008432859 | 248166.3 | -84377.94 | 269.4423 | 26.12912 | 0 | 0 | 71.582 | 445.4 | 54247.57 | 60527.71
| 1918.152 | 375.5317 | 196.8 | 627717.4 | 24.5145 | 7.930003 | 1 | 81035.03 | 2.033768 | 45 | 1194.605 | 582570.5 | 709.824 | -802.1337 | 463245026.0 | 1469.465 | 8100000 | 0.8106546 | 8100000 | 0.0009346283 | 244905.6 | -84375.86 | 269.9363 | 24.99673 | 0 | 0 | 71.58179 | 445.6 | 54247.57 | 60527.71
| 1920.071 | 376.0256 | 197 | 649707.7 | 25.30058 | 5.250002 | 1 | 55190.54 | 1.986076 | 45 | 1197.985 | 601463.8 | 709.824 | -802.1336 | 468068309.4 | 1486.001 | 8100000 | 0.8033562 | 8100000 | 0.0008735788 | 245001.8 | -84373.97 | 270.4304 | 25.73877 | 0 | 0 | 71.58187 | 445.8 | 54247.57 | 60527.71
| 1922.315 | 376.5194 | 197.2 | 685722.6 | 26.60298 | 2.630001 | 1 | 29000.49 | 1.908477 | 45 | 1206.283 | 632202.2 | 709.824 | -802.1332 | 475208000.9 | 1510.502 | 8100000 | 0.7923255 | 8100000 | 0.0007852557 | 243481.1 | -84371.77 | 270.9244 | 26.96069 | 0 | 0 | 71.58222 | 446 | 54247.57 | 60527.71
| 1924.226 | 377.0133 | 197.4 | 640861.5 | 24.954 | 5.390002 | 1 | 55954.94 | 2.021644 | 45 | 1204.307 | 593874.9 | 709.824 | -802.1329 | 467195410.9 | 1483.007 | 8100000 | 0.8069713 | 8100000 | 0.0009002207 | 244392.1 | -84369.9 | 271.4184 | 25.41203 | 0 | 0 | 71.58252 | 446.2 | 54247.57 | 60527.71
| 1926.336 | 377.4983 | 197.6 | 650271.1 | 25.28229 | 5.590002 | 1 | 58834.29 | 1.992948 | 45 | 1203.774 | 601946.6 | 709.824 | -802.1326 | 469508959.3 | 1490.942 | 8100000 | 0.804028 | 8100000 | 0.0008754813 | 243285.1 | -84367.83 | 271.9036 | 25.72154 | 0 | 0 | 71.58285 | 446.4 | 54247.57 | 60527.71
| 1928.419 | 377.9834 | 197.8 | 616581.3 | 24.05313 | 4.100001 | 1 | 41010.74 | 2.079844 | 45 | 1193.066 | 572966.4 | 709.824 | -802.1323 | 463006006.0 | 1468.645 | 8100000 | 0.8163682 | 8100000 | 0.0009750181 | 241745.2 | -84365.78 | 272.3888 | 24.55961 | 0 | 0 | 71.58318 | 446.6 | 54247.57 | 60527.71
| 1930.207 | 378.4773 | 198 | 619613.8 | 24.15232 | 5.940002 | 1 | 59801.03 | 2.058828 | 45 | 1189.765 | 575584.2 | 709.824 | -802.132 | 464010090.3 | 1472.087 | 8100000 | 0.815666 | 8100000 | 0.0009667591 | 241738.1 | -84364.03 | 272.8828 | 24.65368 | 0 | 0 | 71.58346 | 446.8 | 54247.57 | 60527.71
| 1932.417 | 378.9535 | 198.2 | 647827.6 | 25.15648 | 2.175001 | 1 | 22653 | 1.985674 | 45 | 1190.324 | 599852.2 | 709.824 | -802.1316 | 470311993.0 | 1493.697 | 8100000 | 0.8057491 | 8100000 | 0.0008854981 | 242225.9 | -84361.86 | 273.3591 | 25.603 | 0 | 0 | 71.58382 | 447 | 54247.57 | 60527.71
| 1934.46 | 379.4473 | 198.4 | 653558.2 | 25.35179 | 2.660001 | 1 | 28056.96 | 1.977591 | 45 | 1195.674 | 604762.2 | 709.824 | -802.1313 | 471863251.9 | 1499.02 | 8100000 | 0.8041469 | 8100000 | 0.0008711715 | 241668.3 | -84359.86 | 273.8531 | 25.78699 | 0 | 0 | 71.58414 | 447.2 | 54247.57 | 60527.71
| 1936.568 | 379.9236 | 198.6 | 654501.3 | 25.37279 | 1.04 | 1 | 10976.09 | 1.973145 | 45 | 1193.491 | 605569.7 | 709.824 | -802.131 | 472501222.7 | 1501.21 | 8100000 | 0.804069 | 8100000 | 0.0008697528 | 240544.5 | -84357.79 | 274.3295 | 25.80676 | 0 | 0 | 71.58447 | 447.4 | 54247.57 | 60527.71
| 1938.293 | 380.4086 | 198.8 | 647405.5 | 25.10601 | 6.300002 | 1 | 66093.27 | 1.984866 | 45 | 1195.536 | 599490.3 | 709.824 | -802.1307 | 471449837.0 | 1497.601 | 8100000 | 0.806891 | 8100000 | 0.000890058 | 242002.1 | -84356.11 | 274.8147 | 25.55542 | 0 | 0 | 71.58474 | 447.6 | 54247.57 | 60527.71
| 1940.241 | 380.8937 | 199 | 663472 | 25.67658 | 2.430001 | 1 | 25987.54 | 1.959 | 45 | 1200.848 | 613241.3 | 709.824 | -802.1304 | 474966414.1 | 1509.672 | 8100000 | 0.8019381 | 8100000 | 0.0008485535 | 243330.8 | -84354.2 | 275.2999 | 26.09249 | 0 | 0 | 71.58505 | 447.8 | 54247.57 | 60527.71
| 1942.11 | 381.3699 | 199.2 | 634778.6 | 24.62819 | 5.570002 | 1 | 57325.5 | 2.0269 | 45 | 1197.157 | 588647.6 | 709.824 | -802.1301 | 469676112.6 | 1491.516 | 8100000 | 0.8119849 | 8100000 | 0.0009281595 | 245980.6 | -84352.37 | 275.7763 | 25.10426 | 0 | 0 | 71.58535 | 448 | 54247.57 | 60527.71
| 1944.117 | 381.8638 | 199.4 | 651889.8 | 25.23344 | 3.740001 | 1 | 39383.86 | 1.98608 | 45 | 1199.229 | 603333.4 | 709.824 | -802.1298 | 473542008.0 | 1504.782 | 8100000 | 0.806399 | 8100000 | 0.0008812129 | 247132.8 | -84350.4 | 276.2703 | 25.67552 | 0 | 0 | 71.58566 | 448.2 | 54247.57 | 60527.71
| 1946.057 | 382.3577 | 199.6 | 655888.4 | 25.36653 | 7.100003 | 1 | 75473.15 | 1.965871 | 45 | 1200.434 | 606756.9 | 709.824 | -802.1295 | 474722944.6 | 1508.836 | 8100000 | 0.8054333 | 8100000 | 0.0008716268 | 247179 | -84348.5 | 276.7643 | 25.80086 | 0 | 0 | 71.58597 | 448.4 | 54247.57 | 60527.71
| 1948.125 | 382.8515 | 199.8 | 623078.9 | 24.17371 | 7.370003 | 1 | 74729.24 | 2.051555 | 45 | 1195.203 | 578573.1 | 709.824 | -802.1292 | 468443135.1 | 1487.286 | 8100000 | 0.817285 | 8100000 | 0.0009670858 | 250871.1 | -84346.47 | 277.2583 | 24.67397 | 0 | 0 | 71.58629 | 448.6 | 54247.57 | 60527.71
| 1950.312 | 383.3454 | 200 | 678736.1 | 26.16886 | -2.960001 | 1 | -32343.48 | 1.918989 | 45 | 1201.848 | 626259 | 709.824 | -802.1288 | 479928818.1 | 1526.717 | 8100000 | 0.7987547 | 8100000 | 0.0008160355 | 251535.3 | -84344.32 | 277.7523 | 26.55443 | 0 | 0 | 71.58664 | 448.8 | 54247.57 | 60527.71
| 1952.164 | 383.8569 | 200.2 | 684393.8 | 26.36377 | 3.960001 | 1 | 43628.15 | 1.931114 | 45 | 1220.037 | 631072.6 | 709.824 | -802.1285 | 481323599.6 | 1531.51 | 8100000 | 0.7975028 | 8100000 | 0.0008036702 | 253063.1 | -84342.51 | 278.264 | 26.73695 | 0 | 0 | 71.58694 | 449 | 54247.57 | 60527.71
| 1954.247 | 384.3508 | 200.4 | 602119.8 | 23.39284 | 3.590001 | 1 | 35109.97 | 2.136027 | 45 | 1197.79 | 560457.8 | 709.824 | -802.1282 | 465005972.0 | 1475.5 | 8100000 | 0.8265502 | 8100000 | 0.001039639 | 253067.5 | -84340.46 | 278.758 | 23.93195 | 0 | 0 | 71.58727 | 449.2 | 54247.57 | 60527.71
| 1956.307 | 384.8623 | 200.6 | 618347.6 | 23.95842 | 5.480002 | 1 | 55035.38 | 2.068531 | 45 | 1192.143 | 574491.4 | 709.824 | -802.1279 | 469089603.7 | 1489.504 | 8100000 | 0.8204451 | 8100000 | 0.0009870989 | 253572.6 | -84338.44 | 279.2696 | 24.46973 | 0 | 0 | 71.58759 | 449.4 | 54247.57 | 60527.71
| 1958.32 | 385.3738 | 200.8 | 592051.6 | 23.01478 | 10.24 | 1 | 99521.2 | 2.11299 | 45 | 1182.936 | 551724.6 | 709.824 | -802.1275 | 463440935.6 | 1470.136 | 8100000 | 0.8315489 | 8100000 | 0.001078161 | 253120.6 | -84336.46 | 279.7813 | 23.57148 | 0 | 0 | 71.58791 | 449.6 | 54247.57 | 60527.71
| 1960.195 | 385.8677 | 201 | 630935.5 | 24.38617 | 4.960002 | 1 | 50726.86 | 2.014778 | 45 | 1182.143 | 585341.3 | 709.824 | -802.1273 | 472588745.1 | 1501.51 | 8100000 | 0.8164978 | 8100000 | 0.0009505811 | 255027 | -84334.63 | 280.2753 | 24.87526 | 0 | 0 | 71.58821 | 449.8 | 54247.57 | 60527.71
| 1962.405 | 386.3792 | 201.2 | 625331.7 | 24.17318 | 6.220002 | 1 | 63179.22 | 2.027711 | 45 | 1182.451 | 580515.1 | 709.824 | -802.1269 | 471856156.8 | 1498.996 | 8100000 | 0.8188495 | 8100000 | 0.0009689771 | 253704.2 | -84332.45 | 280.787 | 24.67346 | 0 | 0 | 71.58855 | 450 | 54247.57 | 60527.71
| 1964.237 | 386.8907 | 201.4 | 668674 | 25.71912 | 5.950002 | 1 | 64290.04 | 1.920203 | 45 | 1190.952 | 617682.8 | 709.824 | -802.1266 | 480968907.7 | 1530.291 | 8100000 | 0.8043986 | 8100000 | 0.0008485552 | 253697.4 | -84330.66 | 281.2986 | 26.13246 | 0 | 0 | 71.58884 | 450.2 | 54247.57 | 60527.71
| 1966.199 | 387.4022 | 201.6 | 606053.8 | 23.46801 | 8.920003 | 1 | 88372.1 | 2.073383 | 45 | 1181.736 | 563864.6 | 709.824 | -802.1263 | 468296551.4 | 1486.783 | 8100000 | 0.8272583 | 8100000 | 0.001034333 | 255241.4 | -84328.73 | 281.8103 | 24.00353 | 0 | 0 | 71.58915 | 450.4 | 54247.57 | 60527.71
| 1968.139 | 387.9137 | 201.8 | 613419.9 | 23.71866 | 8.540003 | 1 | 85506.34 | 2.045091 | 45 | 1177.6 | 570235.5 | 709.824 | -802.126 | 470357939.4 | 1493.855 | 8100000 | 0.8247203 | 8100000 | 0.001010974 | 256372.8 | -84326.83 | 282.3219 | 24.24198 | 0 | 0 | 71.58946 | 450.6 | 54247.57 | 60527.71
| 1970.209 | 388.4252 | 202 | 610656.8 | 23.60936 | -0.5100002 | 1 | -5050.011 | 2.070958 | 45 | 1174.373 | 567847 | 709.824 | -802.1257 | 470152814.0 | 1493.151 | 8100000 | 0.8261681 | 8100000 | 0.001021489 | 256301.5 | -84324.79 | 282.8336 | 24.13804 | 0 | 0 | 71.58979 | 450.8 | 54247.57 | 60527.71
| 1972.078 | 388.9368 | 202.2 | 567008.6 | 22.0667 | 4.730002 | 1 | 43777.33 | 2.171597 | 45 | 1152.944 | 529914 | 709.824 | -802.1254 | 459787559.4 | 1457.619 | 8100000 | 0.8459054 | 8100000 | 0.001186371 | 260699.1 | -84322.96 | 283.3452 | 22.66394 | 0 | 0 | 71.59008 | 451 | 54247.57 | 60527.71
| 1974.31 | 389.4483 | 202.4 | 643236.6 | 24.74565 | 8.190003 | 1 | 85648.39 | 1.941221 | 45 | 1167.147 | 595914 | 709.824 | -802.125 | 478038287.7 | 1520.222 | 8100000 | 0.8146801 | 8100000 | 0.0009230578 | 261233 | -84320.76 | 283.8569 | 25.21528 | 0 | 0 | 71.59044 | 451.2 | 54247.57 | 60527.71
| 1976.643 | 389.9598 | 202.6 | 634253 | 24.41104 | 2.860001 | 1 | 29342.44 | 1.986892 | 45 | 1168.543 | 588195.6 | 709.824 | -802.1247 | 476668739.7 | 1515.518 | 8100000 | 0.8180938 | 8100000 | 0.0009506385 | 259469.6 | -84318.47 | 284.3685 | 24.89881 | 0 | 0 | 71.59081 | 451.4 | 54247.57 | 60527.71
| 1978.31 | 390.4889 | 202.8 | 590063.7 | 22.84074 | 3.630001 | 1 | 34838.66 | 2.100464 | 45 | 1155.885 | 549997.8 | 709.824 | -802.1244 | 466895679.9 | 1481.979 | 8100000 | 0.8363516 | 8100000 | 0.001099845 | 259757.1 | -84316.84 | 284.8978 | 23.40526 | 0 | 0 | 71.59107 | 451.6 | 54247.57 | 60527.71
| 1980.419 | 391.0004 | 203 | 687088.9 | 26.28663 | 4.150001 | 1 | 45894.93 | 1.853921 | 45 | 1175.802 | 633363.4 | 709.824 | -802.1241 | 487752945.0 | 1553.618 | 8100000 | 0.8016363 | 8100000 | 0.000812217 | 260030.9 | -84314.76 | 285.4095 | 26.66474 | 0 | 0 | 71.59141 | 451.8 | 54247.57 | 60527.71
| 1982.724 | 391.5296 | 203.2 | 631303.9 | 24.27234 | 2.700001 | 1 | 27578.61 | 2.003464 | 45 | 1173.041 | 585658.4 | 709.824 | -802.1237 | 477269069.0 | 1517.58 | 8100000 | 0.820354 | 8100000 | 0.0009634038 | 257256.6 | -84312.49 | 285.9388 | 24.76745 | 0 | 0 | 71.59177 | 452 | 54247.57 | 60527.71
| 1984.729 | 392.0411 | 203.4 | 608566.8 | 23.4568 | -1.23 | 1 | -12138.63 | 2.05641 | 45 | 1162.627 | 566039.3 | 709.824 | -802.1234 | 472608150.8 | 1501.577 | 8100000 | 0.8295267 | 8100000 | 0.001038092 | 256692.4 | -84310.52 | 286.4505 | 23.99286 | 0 | 0 | 71.59209 | 452.2 | 54247.57 | 60527.71
| 1986.724 | 392.5703 | 203.6 | 638580.2 | 24.50889 | 0.5200002 | 1 | 5362.41 | 1.978002 | 45 | 1169.271 | 591915.3 | 709.824 | -802.1231 | 479620539.3 | 1525.658 | 8100000 | 0.8185018 | 8100000 | 0.0009440766 | 255340.6 | -84308.56 | 286.9798 | 24.99142 | 0 | 0 | 71.5924 | 452.4 | 54247.57 | 60527.71
| 1988.748 | 393.0818 | 203.8 | 656460.3 | 25.13505 | 0.3700001 | 1 | 3913.79 | 1.934756 | 45 | 1173.346 | 607246.4 | 709.824 | -802.1227 | 483693030.7 | 1539.655 | 8100000 | 0.8126678 | 8100000 | 0.0008945129 | 256908.9 | -84306.58 | 287.4914 | 25.58279 | 0 | 0 | 71.59272 | 452.6 | 54247.57 | 60527.71
| 1990.685 | 393.5933 | 204 | 642048.9 | 24.61014 | 1.740001 | 1 | 18044.87 | 1.978407 | 45 | 1175.898 | 594894.4 | 709.824 | -802.1224 | 481150470.6 | 1530.915 | 8100000 | 0.8180254 | 8100000 | 0.0009363368 | 256607.2 | -84304.67 | 288.0031 | 25.08719 | 0 | 0 | 71.59303 | 452.8 | 54247.57 | 60527.71
| 1992.897 | 394.1048 | 204.2 | 672939.9 | 25.70086 | 2.620001 | 1 | 28392.15 | 1.899998 | 45 | 1180.219 | 621321.2 | 709.824 | -802.1221 | 487765746.0 | 1553.662 | 8100000 | 0.8079796 | 8100000 | 0.0008534534 | 255429.3 | -84302.5 | 288.5147 | 26.1153 | 0 | 0 | 71.59338 | 453 | 54247.57 | 60527.71
| 1994.954 | 394.6163 | 204.4 | 758806.3 | 28.80802 | 5.920002 | 1 | 71857.41 | 1.741968 | 45 | 1213.671 | 693810.3 | 709.824 | -802.1218 | 502646901.7 | 1604.917 | 8100000 | 0.7850766 | 8100000 | 0.0006721 | 254054 | -84300.48 | 289.0264 | 29.0084 | 0 | 0 | 71.59371 | 453.2 | 54247.57 | 60527.71
| 1997.072 | 395.1278 | 204.6 | 701503.4 | 26.70432 | 4.020001 | 1 | 45311.75 | 1.88464 | 45 | 1218.194 | 645591.7 | 709.824 | -802.1214 | 493857031.6 | 1574.628 | 8100000 | 0.8000854 | 8100000 | 0.000787406 | 252762.4 | -84298.4 | 289.538 | 27.05538 | 0 | 0 | 71.59404 | 453.4 | 54247.57 | 60527.71
| 1998.964 | 395.6393 | 204.8 | 695854 | 26.48886 | 2.890001 | 1 | 32306.59 | 1.912528 | 45 | 1225.58 | 640803.9 | 709.824 | -802.1211 | 493250344.7 | 1572.539 | 8100000 | 0.8021066 | 8100000 | 0.0008012793 | 253720 | -84296.54 | 290.0497 | 26.85399 | 0 | 0 | 71.59434 | 453.6 | 54247.57 | 60527.71
| 2001.007 | 396.1332 | 205 | 726722 | 27.59425 | 1.990001 | 1 | 23141.38 | 1.859178 | 45 | 1239.122 | 666889.5 | 709.824 | -802.1208 | 498953537.6 | 1592.185 | 8100000 | 0.7939281 | 8100000 | 0.0007355723 | 253848.9 | -84294.54 | 290.5437 | 27.88449 | 0 | 0 | 71.59466 | 453.8 | 54247.57 | 60527.71
| 2003.095 | 396.6447 | 205.2 | 672412.2 | 25.62118 | 3.590001 | 1 | 38900.29 | 1.992958 | 45 | 1238.202 | 620871.3 | 709.824 | -802.1205 | 489805870.1 | 1560.682 | 8100000 | 0.8097999 | 8100000 | 0.0008603025 | 253002.8 | -84292.48 | 291.0554 | 26.04042 | 0 | 0 | 71.595 | 454 | 54247.57 | 60527.71
| 2004.983 | 397.1562 | 205.4 | 705022.5 | 26.7826 | 1.26 | 1 | 14244.97 | 1.916975 | 45 | 1242.057 | 648571 | 709.824 | -802.1202 | 496139481.9 | 1582.489 | 8100000 | 0.8004931 | 8100000 | 0.000783567 | 254174.8 | -84290.63 | 291.567 | 27.12848 | 0 | 0 | 71.5953 | 454.2 | 54247.57 | 60527.71
| 2007.15 | 397.6678 | 205.6 | 647362.3 | 24.70513 | 5.470002 | 1 | 57324.69 | 2.061668 | 45 | 1239.866 | 599453.2 | 709.824 | -802.1198 | 485664172.4 | 1546.433 | 8100000 | 0.8188122 | 8100000 | 0.000930564 | 254465.9 | -84288.5 | 292.0787 | 25.17699 | 0 | 0 | 71.59564 | 454.4 | 54247.57 | 60527.71
| 2009.171 | 398.1616 | 205.8 | 634841.6 | 24.25053 | 10.38 | 1 | 107685.2 | 2.063689 | 45 | 1233.428 | 588701.8 | 709.824 | -802.1195 | 483439638.0 | 1538.784 | 8100000 | 0.8236015 | 8100000 | 0.000968834 | 253695.9 | -84286.52 | 292.5727 | 24.74678 | 0 | 0 | 71.59596 | 454.6 | 54247.57 | 60527.71
| 2011.06 | 398.6731 | 206 | 647497.5 | 24.68806 | 4.140001 | 1 | 43337.83 | 2.04146 | 45 | 1225.557 | 599569.2 | 709.824 | -802.1192 | 486490190.9 | 1549.274 | 8100000 | 0.8194886 | 8100000 | 0.0009325272 | 254541.7 | -84284.67 | 293.0844 | 25.16086 | 0 | 0 | 71.59625 | 454.8 | 54247.57 | 60527.71
| 2013.212 | 399.1847 | 206.2 | 665430.7 | 25.31262 | 0.3800001 | 1 | 4070.495 | 2.001851 | 45 | 1229.388 | 614914.3 | 709.824 | -802.1189 | 490565023.9 | 1563.295 | 8100000 | 0.8137243 | 8100000 | 0.0008840745 | 254454.5 | -84282.55 | 293.596 | 25.7501 | 0 | 0 | 71.5966 | 455 | 54247.57 | 60527.71
| 2015.299 | 399.6962 | 206.4 | 622300.9 | 23.77548 | 0.01 | 1 | 98.21249 | 2.10249 | 45 | 1213.347 | 577902.3 | 709.824 | -802.1185 | 481926765.0 | 1533.583 | 8100000 | 0.8293712 | 8100000 | 0.001012161 | 253666.6 | -84280.5 | 294.1077 | 24.29597 | 0 | 0 | 71.59693 | 455.2 | 54247.57 | 60527.71
| 2017.25 | 400.1989 | 206.6 | 609197.6 | 23.30628 | 1.1 | 1 | 10861.08 | 2.125932 | 45 | 1203.038 | 566585 | 709.824 | -802.1182 | 479299346.6 | 1524.554 | 8100000 | 0.8349664 | 8100000 | 0.001057499 | 254460.1 | -84278.59 | 294.6105 | 23.84949 | 0 | 0 | 71.59723 | 455.4 | 54247.57 | 60527.71
| 2019.274 | 400.7104 | 206.8 | 715588.8 | 27.07445 | 2.390001 | 1 | 27406.56 | 1.85918 | 45 | 1221.987 | 657502.3 | 709.824 | -802.1179 | 501016020.9 | 1599.294 | 8100000 | 0.7997956 | 8100000 | 0.0007674042 | 255164.7 | -84276.6 | 295.1222 | 27.40073 | 0 | 0 | 71.59756 | 455.6 | 54247.57 | 60527.71
| 2021.091 | 401.2131 | 207 | 718200.5 | 27.15771 | 3.840001 | 1 | 44169.18 | 1.870699 | 45 | 1235.515 | 659706.5 | 709.824 | -802.1176 | 501833937.4 | 1602.114 | 8100000 | 0.7994937 | 8100000 | 0.0007627888 | 256680.6 | -84274.82 | 295.625 | 27.47832 | 0 | 0 | 71.59784 | 455.8 | 54247.57 | 60527.71
| 2023.38 | 401.7246 | 207.2 | 637032.2 | 24.24945 | 6.970002 | 1 | 72100.28 | 2.061266 | 45 | 1224.75 | 590585.1 | 709.824 | -802.1173 | 486821980.1 | 1550.416 | 8100000 | 0.8251981 | 8100000 | 0.0009707923 | 256185 | -84272.57 | 296.1367 | 24.74575 | 0 | 0 | 71.59821 | 456 | 54247.57 | 60527.71
| 2025.168 | 402.2449 | 207.4 | 654494.1 | 24.85642 | 4.060001 | 1 | 42922.98 | 2.019636 | 45 | 1224.471 | 605563.6 | 709.824 | -802.117 | 490835583.1 | 1564.226 | 8100000 | 0.8195106 | 8100000 | 0.000920873 | 255696.8 | -84270.81 | 296.6572 | 25.31991 | 0 | 0 | 71.59849 | 456.2 | 54247.57 | 60527.71
| 2027.215 | 402.7565 | 207.6 | 642853.1 | 24.43394 | -0.01 | 1 | -106.3197 | 2.050758 | 45 | 1219.755 | 595584.8 | 709.824 | -802.1166 | 488831685.1 | 1557.33 | 8100000 | 0.8239164 | 8100000 | 0.0009557397 | 258187 | -84268.8 | 297.1688 | 24.92049 | 0 | 0 | 71.59881 | 456.4 | 54247.57 | 60527.71
| 2029.301 | 403.268 | 207.8 | 602109.9 | 22.99716 | 3.040001 | 1 | 29719.14 | 2.144525 | 45 | 1201.869 | 560449.2 | 709.824 | -802.1163 | 480006023.5 | 1526.982 | 8100000 | 0.8401311 | 8100000 | 0.001090844 | 259240.5 | -84266.75 | 297.6805 | 23.55466 | 0 | 0 | 71.59914 | 456.6 | 54247.57 | 60527.71
| 2031.436 | 403.7883 | 208 | 655835.3 | 24.86817 | 0.4100001 | 1 | 4333.36 | 1.989729 | 45 | 1205.626 | 606711.5 | 709.824 | -802.116 | 492417457.9 | 1569.671 | 8100000 | 0.8200122 | 8100000 | 0.0009206295 | 257354.4 | -84264.65 | 298.201 | 25.33101 | 0 | 0 | 71.59948 | 456.8 | 54247.57 | 60527.71
| 2033.24 | 404.2998 | 208.2 | 635377.5 | 24.13831 | 2.800001 | 1 | 28773.12 | 2.041867 | 45 | 1202.79 | 589162.6 | 709.824 | -802.1157 | 488446530.5 | 1556.004 | 8100000 | 0.8277259 | 8100000 | 0.0009821109 | 258781.7 | -84262.89 | 298.7126 | 24.6404 | 0 | 0 | 71.59976 | 457 | 54247.57 | 60527.71
| 2035.472 | 404.8202 | 208.4 | 698012.5 | 26.34393 | 2.240001 | 1 | 25102.94 | 1.892324 | 45 | 1215.483 | 642634 | 709.824 | -802.1153 | 501365981.9 | 1600.501 | 8100000 | 0.8074344 | 8100000 | 0.00081481 | 258414.2 | -84260.69 | 299.2331 | 26.71838 | 0 | 0 | 71.60012 | 457.2 | 54247.57 | 60527.71
| 2037.344 | 405.3405 | 208.6 | 675188.6 | 25.52034 | 7.420003 | 1 | 81058.7 | 1.944058 | 45 | 1220.269 | 623237.7 | 709.824 | -802.115 | 497475291.3 | 1587.091 | 8100000 | 0.8147953 | 8100000 | 0.0008719477 | 258865.4 | -84258.85 | 299.7536 | 25.9456 | 0 | 0 | 71.60042 | 457.4 | 54247.57 | 60527.71
| 2039.415 | 405.852 | 208.8 | 607824.9 | 23.14395 | 4.130001 | 1 | 40765.34 | 2.124723 | 45 | 1202.732 | 565397.4 | 709.824 | -802.1147 | 483395272.4 | 1538.631 | 8100000 | 0.8395863 | 8100000 | 0.001077287 | 259412.1 | -84256.82 | 300.2653 | 23.69473 | 0 | 0 | 71.60074 | 457.6 | 54247.57 | 60527.71
| 2041.496 | 406.3724 | 209 | 649789.4 | 24.59929 | 3.680001 | 1 | 38634.5 | 1.99943 | 45 | 1203.603 | 601533.8 | 709.824 | -802.1144 | 493225149.2 | 1572.452 | 8100000 | 0.8239084 | 8100000 | 0.0009438426 | 261288.5 | -84254.77 | 300.7857 | 25.07693 | 0 | 0 | 71.60107 | 457.8 | 54247.57 | 60527.71
| 2043.579 | 406.8927 | 209.2 | 698686.6 | 26.31956 | 3.480001 | 1 | 39063.47 | 1.897579 | 45 | 1221.263 | 643205.2 | 709.824 | -802.1141 | 503193743.3 | 1606.803 | 8100000 | 0.8086203 | 8100000 | 0.0008174022 | 260744.8 | -84252.72 | 301.3062 | 26.69557 | 0 | 0 | 71.6014 | 458 | 54247.57 | 60527.71
| 2045.727 | 407.413 | 209.4 | 679792.3 | 25.63468 | 0.9900004 | 1 | 10821.22 | 1.952951 | 45 | 1223.425 | 627158.1 | 709.824 | -802.1137 | 500129075.4 | 1596.237 | 8100000 | 0.8146158 | 8100000 | 0.0008645759 | 259203.6 | -84250.61 | 301.8267 | 26.05311 | 0 | 0 | 71.60174 | 458.2 | 54247.57 | 60527.71
| 2047.923 | 407.9334 | 209.6 | 627331.8 | 23.77751 | 3.140001 | 1 | 31894.08 | 2.080265 | 45 | 1211.36 | 582238.3 | 709.824 | -802.1134 | 489672462.2 | 1560.223 | 8100000 | 0.8330739 | 8100000 | 0.001016519 | 258101.5 | -84248.45 | 302.3472 | 24.29791 | 0 | 0 | 71.60209 | 458.4 | 54247.57 | 60527.71
| 2049.856 | 408.4537 | 209.8 | 599127.8 | 22.78951 | 4.530002 | 1 | 44132.75 | 2.140487 | 45 | 1196.121 | 557864.6 | 709.824 | -802.1131 | 483370178.7 | 1538.545 | 8100000 | 0.8450122 | 8100000 | 0.001115898 | 255256.9 | -84246.55 | 302.8677 | 23.3563 | 0 | 0 | 71.6024 | 458.6 | 54247.57 | 60527.71
| 2051.556 | 408.9741 | 210 | 724330.1 | 27.18876 | -0.5800002 | 1 | -6725.087 | 1.838572 | 45 | 1221.008 | 664874.7 | 709.824 | -802.1128 | 509363358.1 | 1628.089 | 8100000 | 0.8029122 | 8100000 | 0.0007644399 | 258665.2 | -84244.89 | 303.3881 | 27.50724 | 0 | 0 | 71.60267 | 458.8 | 54247.57 | 60527.71
| 2054.058 | 409.4856 | 210.2 | 583124.9 | 22.21804 | 4.950002 | 1 | 47040.45 | 2.191817 | 45 | 1194.969 | 543964.5 | 709.824 | -802.1124 | 480124357.9 | 1527.389 | 8100000 | 0.8528739 | 8100000 | 0.001180962 | 255533.9 | -84242.42 | 303.8998 | 22.80915 | 0 | 0 | 71.60306 | 459 | 54247.57 | 60527.71
| 2056.008 | 409.9971 | 210.4 | 617855.3 | 23.40588 | 1.650001 | 1 | 16510.88 | 2.072587 | 45 | 1188.633 | 574066.4 | 709.824 | -802.1121 | 489120008.9 | 1558.322 | 8100000 | 0.8382341 | 8100000 | 0.001053241 | 254495.4 | -84240.51 | 304.4115 | 23.94437 | 0 | 0 | 71.60337 | 459.2 | 54247.57 | 60527.71
| 2057.823 | 410.5086 | 210.6 | 648975.6 | 24.4811 | 4.230002 | 1 | 44377.13 | 1.98084 | 45 | 1191.819 | 600836.3 | 709.824 | -802.1118 | 496407216.0 | 1583.412 | 8100000 | 0.8269594 | 8100000 | 0.0009558423 | 255784.9 | -84238.73 | 304.9231 | 24.96512 | 0 | 0 | 71.60366 | 459.4 | 54247.57 | 60527.71
| 2059.895 | 411.0201 | 210.8 | 639111.6 | 24.12506 | 10.04 | 1 | 104733.1 | 1.992157 | 45 | 1196.828 | 592371.8 | 709.824 | -802.1115 | 494708692.4 | 1577.561 | 8100000 | 0.8308326 | 8100000 | 0.0009868029 | 255681.5 | -84236.69 | 305.4348 | 24.62784 | 0 | 0 | 71.60398 | 459.6 | 54247.57 | 60527.71
| 2061.996 | 411.5316 | 211 | 612199.3 | 23.17949 | 4.450002 | 1 | 44230.8 | 2.084309 | 45 | 1188.258 | 569180.5 | 709.824 | -802.1111 | 488977789.8 | 1557.832 | 8100000 | 0.8416162 | 8100000 | 0.001076808 | 258944.4 | -84234.63 | 305.9465 | 23.72863 | 0 | 0 | 71.60432 | 459.8 | 54247.57 | 60527.71
| 2063.953 | 412.0432 | 211.2 | 610541.7 | 23.11243 | 3.900001 | 1 | 38647.94 | 2.068546 | 45 | 1175.475 | 567747.4 | 709.824 | -802.1108 | 488965997.8 | 1557.792 | 8100000 | 0.8426827 | 8100000 | 0.001084009 | 259227.5 | -84232.71 | 306.4581 | 23.66467 | 0 | 0 | 71.60463 | 460 | 54247.57 | 60527.71
| 2065.915 | 412.5547 | 211.4 | 730400.8 | 27.31681 | 1.540001 | 1 | 17988.2 | 1.79654 | 45 | 1202.65 | 669986.2 | 709.824 | -802.1105 | 513476403.1 | 1642.29 | 8100000 | 0.803454 | 8100000 | 0.0007583676 | 261015.2 | -84230.78 | 306.9698 | 27.62647 | 0 | 0 | 71.60494 | 460.2 | 54247.57 | 60527.71
| 2068.039 | 413.0838 | 211.6 | 662803.7 | 24.90932 | 4.900002 | 1 | 52453.1 | 1.959017 | 45 | 1203.057 | 612670.3 | 709.824 | -802.1102 | 501398047.5 | 1600.611 | 8100000 | 0.8238641 | 8100000 | 0.0009221234 | 260333.4 | -84228.69 | 307.4991 | 25.36986 | 0 | 0 | 71.60528 | 460.4 | 54247.57 | 60527.71
| 2070.238 | 413.5954 | 211.8 | 649616.7 | 24.43552 | 2.970001 | 1 | 31157.43 | 1.998626 | 45 | 1201.956 | 601385.8 | 709.824 | -802.1098 | 499111796.9 | 1592.731 | 8100000 | 0.8286628 | 8100000 | 0.0009611296 | 259329.7 | -84226.53 | 308.0108 | 24.92199 | 0 | 0 | 71.60563 | 460.6 | 54247.57 | 60527.71
| 2072.32 | 414.1245 | 212 | 670415.3 | 25.15215 | 4.400002 | 1 | 47578.18 | 1.949317 | 45 | 1208.955 | 619168.4 | 709.824 | -802.1095 | 503841007.9 | 1609.035 | 8100000 | 0.8219349 | 8100000 | 0.0009035742 | 258769 | -84224.48 | 308.5401 | 25.59891 | 0 | 0 | 71.60595 | 460.8 | 54247.57 | 60527.71
| 2074.267 | 414.636 | 212.2 | 697694.3 | 26.10254 | 2.710001 | 1 | 30365.01 | 1.895158 | 45 | 1217.223 | 642364.2 | 709.824 | -802.1092 | 509495893.9 | 1628.546 | 8100000 | 0.8138163 | 8100000 | 0.0008353285 | 258107.7 | -84222.57 | 309.0517 | 26.49228 | 0 | 0 | 71.60626 | 461 | 54247.57 | 60527.71
| 2076.601 | 415.1564 | 212.4 | 653605 | 24.53975 | 2.830001 | 1 | 29855.05 | 2.015602 | 45 | 1218.91 | 604802.3 | 709.824 | -802.1088 | 501283620.3 | 1600.217 | 8100000 | 0.8281866 | 8100000 | 0.0009530192 | 256488.5 | -84220.27 | 309.5722 | 25.02062 | 0 | 0 | 71.60663 | 461.2 | 54247.57 | 60527.71
| 2078.694 | 415.6767 | 212.6 | 669021.8 | 25.06716 | 1.660001 | 1 | 17883.65 | 1.975589 | 45 | 1219.801 | 617979.6 | 709.824 | -802.1085 | 504904772.8 | 1612.704 | 8100000 | 0.8232774 | 8100000 | 0.000910743 | 254687.7 | -84218.22 | 310.0927 | 25.51878 | 0 | 0 | 71.60697 | 461.4 | 54247.57 | 60527.71
| 2080.536 | 416.1882 | 212.8 | 674539.2 | 25.25068 | 1.680001 | 1 | 18237.25 | 1.96791 | 45 | 1224.334 | 622684.3 | 709.824 | -802.1082 | 506378773.1 | 1617.789 | 8100000 | 0.8218912 | 8100000 | 0.0008970075 | 254752.2 | -84216.41 | 310.6044 | 25.69176 | 0 | 0 | 71.60725 | 461.6 | 54247.57 | 60527.71
| 2082.699 | 416.6997 | 213 | 674727.1 | 25.24483 | 0.8700003 | 1 | 9443.532 | 1.970739 | 45 | 1226.025 | 622844.4 | 709.824 | -802.1079 | 506878249.9 | 1619.512 | 8100000 | 0.8220904 | 8100000 | 0.0008976099 | 255352.7 | -84214.28 | 311.116 | 25.68625 | 0 | 0 | 71.6076 | 461.8 | 54247.57 | 60527.71
| 2084.665 | 417.2113 | 213.2 | 665294.2 | 24.90389 | 1.25 | 1 | 13394.92 | 2.003478 | 45 | 1230.419 | 614797.7 | 709.824 | -802.1075 | 505377309.7 | 1614.334 | 8100000 | 0.8255441 | 8100000 | 0.0009243773 | 254422.9 | -84212.35 | 311.6277 | 25.36473 | 0 | 0 | 71.60791 | 462 | 54247.57 | 60527.71
| 2086.693 | 417.7228 | 213.4 | 593393.8 | 22.4105 | 2.200001 | 1 | 21206.56 | 2.175251 | 45 | 1201.815 | 552889.9 | 709.824 | -802.1072 | 489237616.6 | 1558.727 | 8100000 | 0.8538239 | 8100000 | 0.001163383 | 254204.9 | -84210.36 | 312.1394 | 22.99363 | 0 | 0 | 71.60823 | 462.2 | 54247.57 | 60527.71
| 2088.535 | 418.2255 | 213.6 | 658148.1 | 24.63375 | -0.5600002 | 1 | -5944.104 | 1.990545 | 45 | 1210.086 | 608690.3 | 709.824 | -802.1069 | 504683803.4 | 1611.942 | 8100000 | 0.8286882 | 8100000 | 0.000946856 | 256050.6 | -84208.56 | 312.6422 | 25.10952 | 0 | 0 | 71.60852 | 462.4 | 54247.57 | 60527.71
| 2090.608 | 418.737 | 213.8 | 696019.5 | 25.94822 | -0.7800003 | 1 | -8717.668 | 1.906881 | 45 | 1220.788 | 640944.2 | 709.824 | -802.1066 | 512638339.8 | 1639.396 | 8100000 | 0.8168274 | 8100000 | 0.0008476551 | 256283.5 | -84206.52 | 313.1539 | 26.34755 | 0 | 0 | 71.60885 | 462.6 | 54247.57 | 60527.71
| 2092.833 | 419.2485 | 214 | 701085.1 | 26.11332 | -5.370002 | 1 | -60579.16 | 1.902436 | 45 | 1231.401 | 645237.4 | 709.824 | -802.1063 | 514068002.5 | 1644.333 | 8100000 | 0.8155507 | 8100000 | 0.0008364707 | 255940.7 | -84204.33 | 313.6655 | 26.50238 | 0 | 0 | 71.6092 | 462.8 | 54247.57 | 60527.71
| 2094.85 | 419.7601 | 214.2 | 653376.6 | 24.43321 | 0.1900001 | 1 | 1999.789 | 2.022475 | 45 | 1221.186 | 604606.7 | 709.824 | -802.1059 | 504994755.0 | 1613.014 | 8100000 | 0.8312167 | 8100000 | 0.0009642611 | 255420.4 | -84202.35 | 314.1772 | 24.9198 | 0 | 0 | 71.60952 | 463 | 54247.57 | 60527.71
| 2096.914 | 420.2716 | 214.4 | 712521.3 | 26.49278 | -4.460002 | 1 | -51022.59 | 1.888694 | 45 | 1239.165 | 654911.6 | 709.824 | -802.1056 | 517021162.1 | 1654.536 | 8100000 | 0.8128711 | 8100000 | 0.0008118112 | 255385.1 | -84200.32 | 314.6889 | 26.85765 | 0 | 0 | 71.60985 | 463.2 | 54247.57 | 60527.71
| 2099.005 | 420.7831 | 214.6 | 691265.2 | 25.73236 | 5.650002 | 1 | 62928.95 | 1.94245 | 45 | 1241.64 | 636910.4 | 709.824 | -802.1053 | 513528199.7 | 1642.469 | 8100000 | 0.8193963 | 8100000 | 0.0008635541 | 255511.4 | -84198.27 | 315.2005 | 26.1449 | 0 | 0 | 71.61018 | 463.4 | 54247.57 | 60527.71
| 2100.972 | 421.2946 | 214.8 | 629538.8 | 23.57714 | 3.950001 | 1 | 40276.87 | 2.102098 | 45 | 1229.151 | 584139 | 709.824 | -802.105 | 500949009.7 | 1599.063 | 8100000 | 0.840993 | 8100000 | 0.001042465 | 255277.5 | -84196.34 | 315.7122 | 24.10739 | 0 | 0 | 71.61049 | 463.6 | 54247.57 | 60527.71
| 2102.757 | 421.8062 | 215 | 626153.5 | 23.45218 | 1.990001 | 1 | 20164.82 | 2.098865 | 45 | 1218.961 | 581223.3 | 709.824 | -802.1047 | 500502011.2 | 1597.522 | 8100000 | 0.8427662 | 8100000 | 0.001055047 | 257062.6 | -84194.59 | 316.2239 | 23.98846 | 0 | 0 | 71.61077 | 463.8 | 54247.57 | 60527.71
| 2105.02 | 422.3177 | 215.2 | 679359.6 | 25.28204 | 4.720002 | 1 | 51683.04 | 1.954171 | 45 | 1227.45 | 626789.7 | 709.824 | -802.1043 | 512462777.5 | 1638.789 | 8100000 | 0.8240943 | 8100000 | 0.0008973472 | 256820.3 | -84192.36 | 316.7355 | 25.7213 | 0 | 0 | 71.61113 | 464 | 54247.57 | 60527.71
| 2107.015 | 422.8292 | 215.4 | 718764.2 | 26.65352 | 4.700002 | 1 | 54208.39 | 1.875358 | 45 | 1240.746 | 660182.1 | 709.824 | -802.104 | 520282931.8 | 1665.81 | 8100000 | 0.8126909 | 8100000 | 0.000802625 | 255968.6 | -84190.4 | 317.2472 | 27.00792 | 0 | 0 | 71.61145 | 464.2 | 54247.57 | 60527.71
| 2109.278 | 423.3495 | 215.6 | 737496.7 | 27.30199 | 6.990003 | 1 | 82775.86 | 1.847066 | 45 | 1256.385 | 675951.9 | 709.824 | -802.1037 | 524024899.6 | 1678.751 | 8100000 | 0.8078805 | 8100000 | 0.0007633076 | 254353.6 | -84188.18 | 317.7677 | 27.61268 | 0 | 0 | 71.61181 | 464.4 | 54247.57 | 60527.71
| 2111.186 | 423.8611 | 215.8 | 706520.8 | 26.19792 | 3.450001 | 1 | 39125.79 | 1.939622 | 45 | 1261.171 | 649838.7 | 709.824 | -802.1034 | 518960981.8 | 1661.24 | 8100000 | 0.8167494 | 8100000 | 0.000832711 | 253254.5 | -84186.31 | 318.2794 | 26.58165 | 0 | 0 | 71.61211 | 464.6 | 54247.57 | 60527.71
| 2113.243 | 424.3638 | 216 | 701647.8 | 26.01494 | 8.290003 | 1 | 93965.01 | 1.938814 | 45 | 1263.567 | 645714 | 709.824 | -802.103 | 518496532.6 | 1659.635 | 8100000 | 0.8184505 | 8100000 | 0.000845319 | 253580.1 | -84184.29 | 318.7822 | 26.41014 | 0 | 0 | 71.61243 | 464.8 | 54247.57 | 60527.71
| 2115.186 | 424.8665 | 216.2 | 700789.3 | 25.97382 | 7.960003 | 1 | 90073.19 | 1.963064 | 45 | 1276.879 | 644986.8 | 709.824 | -802.1027 | 518742348.6 | 1660.485 | 8100000 | 0.8190318 | 8100000 | 0.0008483952 | 254055.8 | -84182.38 | 319.285 | 26.37157 | 0 | 0 | 71.61274 | 465 | 54247.57 | 60527.71
| 2117.389 | 425.378 | 216.4 | 644256.6 | 23.99821 | 3.275001 | 1 | 34148.1 | 2.108163 | 45 | 1258.316 | 596789.2 | 709.824 | -802.1024 | 507654935.9 | 1622.192 | 8100000 | 0.8379274 | 8100000 | 0.001005028 | 252390.7 | -84180.21 | 319.7967 | 24.5075 | 0 | 0 | 71.61309 | 465.2 | 54247.57 | 60527.71
| 2119.357 | 425.8895 | 216.6 | 745326.4 | 27.51798 | 5.620002 | 1 | 67081.12 | 1.866064 | 45 | 1278.28 | 682523.5 | 709.824 | -802.1021 | 527506045.9 | 1690.797 | 8100000 | 0.8073642 | 8100000 | 0.0007518387 | 252756.5 | -84178.28 | 320.3084 | 27.8136 | 0 | 0 | 71.6134 | 465.4 | 54247.57 | 60527.71
| 2121.36 | 426.3922 | 216.8 | 678484.3 | 25.16076 | 7.180003 | 1 | 78762.27 | 2.022883 | 45 | 1274.789 | 626044.6 | 709.824 | -802.1017 | 515715398.1 | 1650.024 | 8100000 | 0.8267975 | 8100000 | 0.0009083439 | 252350.5 | -84176.32 | 320.8112 | 25.60703 | 0 | 0 | 71.61372 | 465.6 | 54247.57 | 60527.71
| 2123.097 | 426.8949 | 217 | 621667.5 | 23.19571 | -0.5500002 | 1 | -5537.2 | 2.16596 | 45 | 1248.85 | 577355.9 | 709.824 | -802.1015 | 503563091.6 | 1608.077 | 8100000 | 0.8477486 | 8100000 | 0.001083242 | 254897.4 | -84174.62 | 321.3141 | 23.74409 | 0 | 0 | 71.61399 | 465.8 | 54247.57 | 60527.71
| 2125.22 | 427.4064 | 217.2 | 675095.3 | 25.02233 | -0.3900001 | 1 | -4238.819 | 2.014396 | 45 | 1253.7 | 623158.1 | 709.824 | -802.1011 | 515821637.0 | 1650.391 | 8100000 | 0.8285935 | 8100000 | 0.0009196692 | 256014.5 | -84172.53 | 321.8257 | 25.4765 | 0 | 0 | 71.61433 | 466 | 54247.57 | 60527.71
| 2127.314 | 427.918 | 217.4 | 644924.7 | 23.96996 | 4.510002 | 1 | 47052.58 | 2.075426 | 45 | 1241.963 | 597362.5 | 709.824 | -802.1008 | 509823411.2 | 1629.677 | 8100000 | 0.8393454 | 8100000 | 0.001008935 | 255348.8 | -84170.47 | 322.3374 | 24.48068 | 0 | 0 | 71.61466 | 466.2 | 54247.57 | 60527.71
| 2129.355 | 428.4295 | 217.6 | 619967.6 | 23.1063 | 5.000002 | 1 | 50311.12 | 2.128777 | 45 | 1228.909 | 575889.5 | 709.824 | -802.1005 | 504429914.2 | 1611.066 | 8100000 | 0.849334 | 8100000 | 0.001093105 | 255114.8 | -84168.47 | 322.8491 | 23.65882 | 0 | 0 | 71.61498 | 466.4 | 54247.57 | 60527.71
| 2131.077 | 428.941 | 217.8 | 729870.6 | 26.90261 | 7.420003 | 1 | 87088.76 | 1.855152 | 45 | 1251.087 | 669540 | 709.824 | -802.1002 | 527364427.8 | 1690.306 | 8100000 | 0.8133674 | 8100000 | 0.0007896353 | 257724.5 | -84166.78 | 323.3607 | 27.24048 | 0 | 0 | 71.61525 | 466.6 | 54247.57 | 60527.71
| 2133.188 | 429.4525 | 218 | 655754.4 | 24.31197 | 3.060001 | 1 | 32384.44 | 2.044305 | 45 | 1240.291 | 606642.2 | 709.824 | -802.0999 | 513396520.4 | 1642.014 | 8100000 | 0.8364929 | 8100000 | 0.0009793851 | 259576.5 | -84164.71 | 323.8724 | 24.80499 | 0 | 0 | 71.61559 | 466.8 | 54247.57 | 60527.71
| 2135.16 | 429.9641 | 218.2 | 676591 | 25.02047 | 6.870002 | 1 | 75133.75 | 1.981659 | 45 | 1244.76 | 624432.3 | 709.824 | -802.0996 | 518181239.0 | 1658.545 | 8100000 | 0.8297562 | 8100000 | 0.0009210865 | 259373.5 | -84162.77 | 324.3841 | 25.47474 | 0 | 0 | 71.6159 | 467 | 54247.57 | 60527.71
| 2137.517 | 430.4756 | 218.4 | 641192.3 | 23.78942 | 3.500001 | 1 | 36288.75 | 2.07664 | 45 | 1234.491 | 594159 | 709.824 | -802.0992 | 511073295.2 | 1633.991 | 8100000 | 0.8422972 | 8100000 | 0.001026816 | 257832.4 | -84160.45 | 324.8958 | 24.30922 | 0 | 0 | 71.61628 | 467.2 | 54247.57 | 60527.71
| 2139.492 | 431.0047 | 218.6 | 692832.9 | 25.55927 | 3.740001 | 1 | 41665.71 | 1.94488 | 45 | 1242.388 | 638241 | 709.824 | -802.0989 | 522340075.1 | 1672.924 | 8100000 | 0.825142 | 8100000 | 0.0008805333 | 257834.1 | -84158.51 | 325.4251 | 25.98222 | 0 | 0 | 71.61658 | 467.4 | 54247.57 | 60527.71
| 2141.345 | 431.5163 | 218.8 | 700841 | 25.82765 | 2.090001 | 1 | 23507.69 | 1.939626 | 45 | 1250.394 | 645030.7 | 709.824 | -802.0986 | 524258991.4 | 1679.561 | 8100000 | 0.8230975 | 8100000 | 0.0008615467 | 258876.6 | -84156.69 | 325.9367 | 26.23439 | 0 | 0 | 71.61688 | 467.6 | 54247.57 | 60527.71
| 2143.631 | 432.0278 | 219 | 666498.6 | 24.62605 | 2.180001 | 1 | 23409.33 | 2.025311 | 45 | 1246.517 | 615826.1 | 709.824 | -802.0982 | 517872125.8 | 1657.477 | 8100000 | 0.8342364 | 8100000 | 0.0009537485 | 258678.9 | -84154.44 | 326.4484 | 25.10223 | 0 | 0 | 71.61724 | 467.8 | 54247.57 | 60527.71
| 2145.546 | 432.557 | 219.2 | 731901.9 | 26.88822 | 5.660002 | 1 | 66444.3 | 1.870513 | 45 | 1260.224 | 671249 | 709.8239 | -802.0979 | 530826858.5 | 1702.293 | 8100000 | 0.8148739 | 8100000 | 0.000791878 | 259155.8 | -84152.56 | 326.9777 | 27.22706 | 0 | 0 | 71.61754 | 468 | 54247.57 | 60527.71
| 2147.536 | 433.0685 | 219.4 | 664167.3 | 24.52565 | 4.720002 | 1 | 50613.43 | 2.038649 | 45 | 1254.012 | 613835.3 | 709.8239 | -802.0976 | 518168240.8 | 1658.5 | 8100000 | 0.8357681 | 8100000 | 0.0009627695 | 258290.2 | -84150.61 | 327.4894 | 25.00728 | 0 | 0 | 71.61786 | 468.2 | 54247.57 | 60527.71
| 2149.515 | 433.58 | 219.6 | 700314.9 | 25.76359 | 2.650001 | 1 | 29794.49 | 1.956602 | 45 | 1260.976 | 644585 | 709.8239 | -802.0973 | 525881212.4 | 1685.174 | 8100000 | 0.8244828 | 8100000 | 0.0008669682 | 259772.4 | -84148.67 | 328.001 | 26.17423 | 0 | 0 | 71.61817 | 468.4 | 54247.57 | 60527.71
| 2151.568 | 434.1092 | 219.8 | 708926.8 | 26.05139 | 0.4300002 | 1 | 4883.818 | 1.943669 | 45 | 1265.503 | 651873.6 | 709.8239 | -802.097 | 527942623.2 | 1692.308 | 8100000 | 0.8222659 | 8100000 | 0.0008470652 | 259751.6 | -84146.65 | 328.5304 | 26.44432 | 0 | 0 | 71.6185 | 468.6 | 54247.57 | 60527.71
| 2153.984 | 434.6207 | 220 | 692351 | 25.4621 | 2.980001 | 1 | 33159.84 | 1.983278 | 45 | 1265.118 | 637832 | 709.8239 | -802.0966 | 525303323.6 | 1683.174 | 8100000 | 0.8273709 | 8100000 | 0.0008891571 | 256426.2 | -84144.27 | 329.042 | 25.89081 | 0 | 0 | 71.61888 | 468.8 | 54247.57 | 60527.71
| 2155.809 | 435.1499 | 220.2 | 689732.3 | 25.36211 | 0.9400003 | 1 | 10413.12 | 1.993787 | 45 | 1265.84 | 635608.9 | 709.8239 | -802.0963 | 525147898.7 | 1682.636 | 8100000 | 0.8286235 | 8100000 | 0.0008970123 | 257520 | -84142.48 | 329.5713 | 25.7967 | 0 | 0 | 71.61917 | 469 | 54247.57 | 60527.71
| 2157.67 | 435.6614 | 220.4 | 651718.8 | 24.04679 | 0.9300003 | 1 | 9775.995 | 2.081493 | 45 | 1254.025 | 603186.9 | 709.8239 | -802.096 | 517534389.8 | 1656.31 | 8100000 | 0.8418019 | 8100000 | 0.001005887 | 258056 | -84140.65 | 330.083 | 24.55359 | 0 | 0 | 71.61947 | 469.2 | 54247.57 | 60527.71
| 2159.875 | 436.1729 | 220.6 | 647590.8 | 23.89433 | 2.190001 | 1 | 22898.2 | 2.081897 | 45 | 1247.649 | 599649.1 | 709.8239 | -802.0956 | 517076167.9 | 1654.726 | 8100000 | 0.8435371 | 8100000 | 0.001019948 | 258712.3 | -84138.48 | 330.5947 | 24.40888 | 0 | 0 | 71.61981 | 469.4 | 54247.57 | 60527.71
| 2162.02 | 436.6845 | 220.8 | 651592.5 | 24.01957 | 8.390003 | 1 | 88826.56 | 2.043501 | 45 | 1244.067 | 603078.7 | 709.8239 | -802.0953 | 518424006.8 | 1659.384 | 8100000 | 0.8423307 | 8100000 | 0.00100864 | 257098 | -84136.37 | 331.1064 | 24.52776 | 0 | 0 | 71.62015 | 469.6 | 54247.57 | 60527.71
| 2163.89 | 437.2136 | 221 | 700658.1 | 25.69556 | 4.370002 | 1 | 49217.03 | 1.940033 | 45 | 1253.167 | 644875.7 | 709.8239 | -802.095 | 528976682.0 | 1695.887 | 8100000 | 0.8265272 | 8100000 | 0.0008733776 | 256547.3 | -84134.54 | 331.6357 | 26.11033 | 0 | 0 | 71.62045 | 469.8 | 54247.57 | 60527.71
| 2165.853 | 437.7252 | 221.2 | 652159.8 | 24.01991 | 4.320002 | 1 | 45531.03 | 2.05886 | 45 | 1244.54 | 603564.6 | 709.8239 | -802.0947 | 519313291.7 | 1662.458 | 8100000 | 0.8428923 | 8100000 | 0.001009286 | 257102.6 | -84132.61 | 332.1473 | 24.52809 | 0 | 0 | 71.62076 | 470 | 54247.57 | 60527.71
| 2167.89 | 438.2367 | 221.4 | 630160.9 | 23.26279 | 5.730002 | 1 | 58584.49 | 2.104128 | 45 | 1234.712 | 584674.6 | 709.8239 | -802.0944 | 514641003.9 | 1646.313 | 8100000 | 0.8515386 | 8100000 | 0.001082247 | 257733.6 | -84130.61 | 332.659 | 23.80804 | 0 | 0 | 71.62108 | 470.2 | 54247.57 | 60527.71
| 2169.978 | 438.7482 | 221.6 | 640413.7 | 23.59958 | 2.460001 | 1 | 25460.26 | 2.058457 | 45 | 1221.148 | 593490.3 | 709.8239 | -802.094 | 517488761.5 | 1656.152 | 8100000 | 0.847841 | 8100000 | 0.001049095 | 256998.9 | -84128.56 | 333.1707 | 24.12873 | 0 | 0 | 71.62141 | 470.4 | 54247.57 | 60527.71
| 2171.702 | 439.2598 | 221.8 | 708487.3 | 25.92361 | 2.660001 | 1 | 30228.45 | 1.902042 | 45 | 1238.993 | 651502 | 709.8239 | -802.0938 | 532100894.9 | 1706.705 | 8100000 | 0.8255197 | 8100000 | 0.0008581791 | 258594.9 | -84126.87 | 333.6823 | 26.32446 | 0 | 0 | 71.62169 | 470.6 | 54247.57 | 60527.71
| 2174.012 | 439.7713 | 222 | 679359.9 | 24.90711 | 5.480002 | 1 | 60052.74 | 1.969135 | 45 | 1238.314 | 626790 | 709.8239 | -802.0934 | 526846313.9 | 1688.513 | 8100000 | 0.834724 | 8100000 | 0.0009344319 | 257809.4 | -84124.6 | 334.194 | 25.36777 | 0 | 0 | 71.62205 | 470.8 | 54247.57 | 60527.71
| 2176.186 | 440.3004 | 222.2 | 695380.1 | 25.44574 | 8.970003 | 1 | 100956.9 | 1.923463 | 45 | 1245.479 | 640401.9 | 709.8239 | -802.0931 | 530540572.5 | 1701.301 | 8100000 | 0.8299091 | 8100000 | 0.0008929462 | 260723.4 | -84122.46 | 334.7233 | 25.87542 | 0 | 0 | 71.6224 | 471 | 54247.57 | 60527.71
| 2177.972 | 440.812 | 222.4 | 710905.3 | 25.97203 | 8.820003 | 1 | 101280.9 | 1.904872 | 45 | 1258.273 | 653546.1 | 709.8239 | -802.0928 | 533894786.6 | 1712.918 | 8100000 | 0.8256533 | 8100000 | 0.0008553633 | 261620 | -84120.71 | 335.235 | 26.36989 | 0 | 0 | 71.62268 | 471.2 | 54247.57 | 60527.71
| 2179.962 | 441.3411 | 222.6 | 634258.4 | 23.34242 | 4.150001 | 1 | 42617.98 | 2.10413 | 45 | 1239.211 | 588200.3 | 709.8239 | -802.0925 | 518047718.3 | 1658.084 | 8100000 | 0.8519314 | 8100000 | 0.001075877 | 263189.6 | -84118.75 | 335.7643 | 23.88393 | 0 | 0 | 71.62299 | 471.4 | 54247.57 | 60527.71
| 2181.941 | 441.8527 | 222.8 | 700967.2 | 25.6075 | 5.700002 | 1 | 64310.71 | 1.933164 | 45 | 1251.796 | 645137.5 | 709.8239 | -802.0921 | 532815787.3 | 1709.181 | 8100000 | 0.8292785 | 8100000 | 0.0008818664 | 263807 | -84116.81 | 336.276 | 26.02756 | 0 | 0 | 71.62331 | 471.6 | 54247.57 | 60527.71
| 2184.201 | 442.3818 | 223 | 608703 | 22.46304 | 1.630001 | 1 | 16085.54 | 2.176477 | 45 | 1230.981 | 566157.1 | 709.8239 | -802.0918 | 512561437.0 | 1639.13 | 8100000 | 0.8630806 | 8100000 | 0.001170866 | 262731.5 | -84114.58 | 336.8053 | 23.04395 | 0 | 0 | 71.62366 | 471.8 | 54247.57 | 60527.71
| 2186.334 | 442.911 | 223.2 | 629381.7 | 23.14661 | -1.35 | 1 | -13746.42 | 2.085539 | 45 | 1216.627 | 584003.8 | 709.8239 | -802.0915 | 518179864.3 | 1658.541 | 8100000 | 0.8547437 | 8100000 | 0.001096501 | 262287.7 | -84112.49 | 337.3346 | 23.69727 | 0 | 0 | 71.624 | 472 | 54247.57 | 60527.71
| 2188.099 | 443.4402 | 223.4 | 738028.6 | 26.85515 | 0.8400003 | 1 | 9902.963 | 1.836972 | 45 | 1241.185 | 676398.7 | 709.8239 | -802.0912 | 540976879.7 | 1737.465 | 8100000 | 0.8197026 | 8100000 | 0.0007983795 | 262668 | -84110.76 | 337.8639 | 27.1962 | 0 | 0 | 71.62428 | 472.2 | 54247.57 | 60527.71
| 2190.022 | 443.9605 | 223.6 | 706825 | 25.76541 | 5.350002 | 1 | 60802.21 | 1.913361 | 45 | 1247.769 | 650096.1 | 709.8239 | -802.0909 | 535633761.5 | 1718.944 | 8100000 | 0.8288509 | 8100000 | 0.0008714474 | 264405 | -84108.87 | 338.3844 | 26.17594 | 0 | 0 | 71.62459 | 472.4 | 54247.57 | 60527.71
| 2192.261 | 444.4809 | 223.8 | 779353.2 | 28.27329 | 2.580001 | 1 | 31996.64 | 1.788471 | 45 | 1271.365 | 710948.2 | 709.8239 | -802.0905 | 548774437.6 | 1764.521 | 8100000 | 0.8099519 | 8100000 | 0.0007176376 | 263555.1 | -84106.66 | 338.9049 | 28.51424 | 0 | 0 | 71.62494 | 472.6 | 54247.57 | 60527.71
| 2194.537 | 445.01 | 224 | 692549.3 | 25.25002 | 3.990001 | 1 | 44442.98 | 1.985304 | 45 | 1268.106 | 638000.4 | 709.8239 | -802.0902 | 533806120.8 | 1712.611 | 8100000 | 0.8336548 | 8100000 | 0.0009098903 | 262459.4 | -84104.42 | 339.4342 | 25.69114 | 0 | 0 | 71.6253 | 472.8 | 54247.57 | 60527.71
| 2196.426 | 445.5392 | 224.2 | 701220.6 | 25.53751 | 4.590002 | 1 | 51743.54 | 1.967117 | 45 | 1271.985 | 645352.2 | 709.8239 | -802.0899 | 535907873.0 | 1719.893 | 8100000 | 0.8313728 | 8100000 | 0.0008885815 | 261329.4 | -84102.57 | 339.9636 | 25.96175 | 0 | 0 | 71.6256 | 473 | 54247.57 | 60527.71
| 2198.283 | 446.0684 | 224.4 | 676316.9 | 24.67681 | 4.170001 | 1 | 45448.73 | 2.027743 | 45 | 1267.444 | 624198.8 | 709.8239 | -802.0896 | 531209022.7 | 1703.616 | 8100000 | 0.8397229 | 8100000 | 0.0009563606 | 264689.7 | -84100.74 | 340.4929 | 25.15023 | 0 | 0 | 71.6259 | 473.2 | 54247.57 | 60527.71
| 2200.284 | 446.5887 | 224.6 | 669088.6 | 24.42077 | 1.800001 | 1 | 19394.87 | 2.044315 | 45 | 1262.444 | 618036.6 | 709.8239 | -802.0892 | 530075242.5 | 1699.69 | 8100000 | 0.8425007 | 8100000 | 0.0009782756 | 264659.8 | -84098.78 | 341.0134 | 24.90802 | 0 | 0 | 71.62621 | 473.4 | 54247.57 | 60527.71
| 2202.445 | 447.1267 | 224.8 | 649837.9 | 23.75811 | 3.020001 | 1 | 31692.97 | 2.086753 | 45 | 1255.409 | 601575.4 | 709.8239 | -802.0889 | 526235749.6 | 1686.4 | 8100000 | 0.84967 | 8100000 | 0.001038344 | 265439.8 | -84096.65 | 341.5515 | 24.27947 | 0 | 0 | 71.62656 | 473.6 | 54247.57 | 60527.71
| 2204.431 | 447.6559 | 225 | 661042.2 | 24.127 | 2.120001 | 1 | 22591.82 | 2.045932 | 45 | 1249.616 | 611164.9 | 709.8239 | -802.0886 | 529163409.9 | 1696.533 | 8100000 | 0.8459691 | 8100000 | 0.001004631 | 266041.4 | -84094.7 | 342.0808 | 24.62967 | 0 | 0 | 71.62687 | 473.8 | 54247.57 | 60527.71
| 2206.266 | 448.1851 | 225.2 | 659134.4 | 24.05374 | 4.950002 | 1 | 52719.37 | 2.047953 | 45 | 1251.321 | 609533.8 | 709.8239 | -802.0883 | 529094686.5 | 1696.295 | 8100000 | 0.8470792 | 8100000 | 0.00101165 | 266140.9 | -84092.9 | 342.6101 | 24.56019 | 0 | 0 | 71.62716 | 474 | 54247.57 | 60527.71
| 2208.419 | 448.7143 | 225.4 | 638890.9 | 23.36091 | 1.700001 | 1 | 17549.24 | 2.095242 | 45 | 1239.63 | 592182.3 | 709.8239 | -802.088 | 524868368.5 | 1681.669 | 8100000 | 0.8549082 | 8100000 | 0.001078046 | 267413.7 | -84090.78 | 343.1394 | 23.90154 | 0 | 0 | 71.6275 | 474.2 | 54247.57 | 60527.71
| 2210.425 | 449.2434 | 225.6 | 694757.9 | 25.24245 | 6.550002 | 1 | 73375.55 | 1.950547 | 45 | 1254.731 | 639874.2 | 709.8239 | -802.0876 | 537514461.4 | 1725.461 | 8100000 | 0.8357792 | 8100000 | 0.0009127155 | 268196.6 | -84088.81 | 343.6688 | 25.68401 | 0 | 0 | 71.62782 | 474.4 | 54247.57 | 60527.71
| 2212.772 | 449.7814 | 225.8 | 591512.4 | 21.76285 | 0.6600002 | 1 | 6338.547 | 2.22377 | 45 | 1224.165 | 551256.2 | 709.8239 | -802.0873 | 513530922.2 | 1642.478 | 8100000 | 0.8758604 | 8100000 | 0.00126065 | 265914.9 | -84086.49 | 344.2069 | 22.37201 | 0 | 0 | 71.62819 | 474.6 | 54247.57 | 60527.71
| 2214.745 | 450.3194 | 226 | 668775.6 | 24.33684 | 6.140002 | 1 | 66367.97 | 1.980861 | 45 | 1229.178 | 617769.5 | 709.8239 | -802.087 | 532975256.5 | 1709.733 | 8100000 | 0.8449162 | 8100000 | 0.0009873712 | 265871.1 | -84084.55 | 344.745 | 24.82855 | 0 | 0 | 71.6285 | 474.8 | 54247.57 | 60527.71
| 2216.827 | 450.8486 | 226.2 | 742883 | 26.85959 | 4.580002 | 1 | 54443.82 | 1.831721 | 45 | 1248.957 | 680474.1 | 709.8239 | -802.0866 | 547949905.2 | 1761.659 | 8100000 | 0.8227916 | 8100000 | 0.0008011439 | 265431.4 | -84082.5 | 345.2744 | 27.20034 | 0 | 0 | 71.62884 | 475 | 54247.57 | 60527.71
| 2218.647 | 451.3778 | 226.4 | 677719.1 | 24.62031 | 4.780002 | 1 | 52226.31 | 1.990966 | 45 | 1247.88 | 625393.1 | 709.8239 | -802.0863 | 535687219.3 | 1719.129 | 8100000 | 0.8426144 | 8100000 | 0.0009637433 | 264709.6 | -84080.72 | 345.8037 | 25.09681 | 0 | 0 | 71.62912 | 475.2 | 54247.57 | 60527.71
| 2220.989 | 451.9069 | 226.6 | 709788.1 | 25.69918 | 2.300001 | 1 | 26176.47 | 1.926298 | 45 | 1256.573 | 652601.8 | 709.8239 | -802.086 | 542710964.9 | 1743.48 | 8100000 | 0.8326843 | 8100000 | 0.0008796547 | 262220.3 | -84078.41 | 346.333 | 26.11372 | 0 | 0 | 71.6295 | 475.4 | 54247.57 | 60527.71
| 2222.64 | 452.4361 | 226.8 | 677456.5 | 24.59127 | -1.880001 | 1 | -20496.73 | 2.005921 | 45 | 1253.106 | 625169.5 | 709.8239 | -802.0857 | 536445497.5 | 1721.756 | 8100000 | 0.8433962 | 8100000 | 0.0009667519 | 264425.8 | -84076.79 | 346.8623 | 25.06935 | 0 | 0 | 71.62975 | 475.6 | 54247.57 | 60527.71
| 2224.629 | 452.9653 | 227 | 703622.5 | 25.47015 | 5.080002 | 1 | 57476.08 | 1.942466 | 45 | 1260.92 | 647386 | 709.8239 | -802.0854 | 542229007.7 | 1741.808 | 8100000 | 0.8353763 | 8100000 | 0.000897235 | 264622.9 | -84074.84 | 347.3916 | 25.89839 | 0 | 0 | 71.63007 | 475.8 | 54247.57 | 60527.71
| 2226.871 | 453.4944 | 227.2 | 665037 | 24.15021 | 1.950001 | 1 | 20894.76 | 2.041893 | 45 | 1253.991 | 614578.1 | 709.8239 | -802.085 | 534622596.9 | 1715.44 | 8100000 | 0.8482515 | 8100000 | 0.001005544 | 265261.3 | -84072.63 | 347.9209 | 24.65168 | 0 | 0 | 71.63043 | 476 | 54247.57 | 60527.71
| 2228.927 | 454.0236 | 227.4 | 696454.5 | 25.20308 | 2.920001 | 1 | 32668.54 | 1.961058 | 45 | 1257.712 | 641313.1 | 709.8239 | -802.0847 | 541706698.5 | 1739.996 | 8100000 | 0.8381355 | 8100000 | 0.0009179386 | 264318.5 | -84070.61 | 348.4503 | 25.64691 | 0 | 0 | 71.63075 | 476.2 | 54247.57 | 60527.71
| 2231.172 | 454.5528 | 227.6 | 733905.9 | 26.47012 | 5.520002 | 1 | 64953.26 | 1.883053 | 45 | 1271.557 | 672934.2 | 709.8239 | -802.0843 | 549387765.7 | 1766.651 | 8100000 | 0.8273806 | 8100000 | 0.0008276072 | 263109.4 | -84068.4 | 348.9796 | 26.83646 | 0 | 0 | 71.63111 | 476.4 | 54247.57 | 60527.71
| 2233.379 | 455.0819 | 227.8 | 733877.8 | 26.45663 | 2.180001 | 1 | 25582.34 | 1.904474 | 45 | 1280.941 | 672910.6 | 709.8239 | -802.084 | 549862740.0 | 1768.3 | 8100000 | 0.8276283 | 8100000 | 0.0008286342 | 262757.8 | -84066.23 | 349.5089 | 26.82384 | 0 | 0 | 71.63146 | 476.6 | 54247.57 | 60527.71
| 2235.384 | 455.6111 | 228 | 720517.6 | 25.98826 | 2.760001 | 1 | 31856.43 | 1.945296 | 45 | 1287.059 | 661661 | 709.8239 | -802.0837 | 547797634.8 | 1761.13 | 8100000 | 0.8317143 | 8100000 | 0.0008606485 | 260535.5 | -84064.25 | 350.0382 | 26.38511 | 0 | 0 | 71.63178 | 476.8 | 54247.57 | 60527.71
| 2237.683 | 456.1403 | 228.2 | 695077 | 25.10958 | 0.05000002 | 1 | 555.4215 | 2.002286 | 45 | 1280.147 | 640144.9 | 709.8239 | -802.0833 | 543293218.1 | 1745.499 | 8100000 | 0.839584 | 8100000 | 0.000925877 | 260551.1 | -84061.99 | 350.5676 | 25.55878 | 0 | 0 | 71.63214 | 477 | 54247.57 | 60527.71
| 2240.032 | 456.6518 | 228.4 | 693967.7 | 25.05908 | 2.460001 | 1 | 27424.19 | 2.005519 | 45 | 1281.508 | 639203.9 | 709.8239 | -802.0829 | 543584447.2 | 1746.51 | 8100000 | 0.8400752 | 8100000 | 0.0009298809 | 257291.2 | -84059.68 | 351.0792 | 25.51116 | 0 | 0 | 71.63251 | 477.2 | 54247.57 | 60527.71
| 2242.054 | 457.181 | 228.6 | 729995.9 | 26.27488 | 3.690001 | 1 | 43132.43 | 1.92428 | 45 | 1289.716 | 669645.4 | 709.8239 | -802.0826 | 551027581.6 | 1772.345 | 8100000 | 0.829688 | 8100000 | 0.0008413332 | 251260.9 | -84057.69 | 351.6086 | 26.65374 | 0 | 0 | 71.63283 | 477.4 | 54247.57 | 60527.71
| 2244.498 | 457.6925 | 228.8 | 694052.5 | 25.03802 | 1.650001 | 1 | 18389.3 | 2.016433 | 45 | 1287.973 | 639275.8 | 709.8239 | -802.0822 | 544564752.9 | 1749.911 | 8100000 | 0.840474 | 8100000 | 0.0009317724 | 245907.7 | -84055.28 | 352.1202 | 25.4913 | 0 | 0 | 71.63322 | 477.6 | 54247.57 | 60527.71
| 2246.142 | 458.1864 | 229 | 703645.9 | 25.35506 | 3.030001 | 1 | 34224.06 | 1.989353 | 45 | 1288.124 | 647405.8 | 709.8239 | -802.082 | 546829881.2 | 1757.771 | 8100000 | 0.8378957 | 8100000 | 0.0009075165 | 245798.1 | -84053.68 | 352.6143 | 25.79007 | 0 | 0 | 71.63348 | 477.8 | 54247.57 | 60527.71
| 2248.48 | 458.6803 | 229.2 | 690528.8 | 24.89813 | 4.600002 | 1 | 51127.25 | 2.01805 | 45 | 1286.581 | 636285.2 | 709.8239 | -802.0816 | 544675727.8 | 1750.296 | 8100000 | 0.8421162 | 8100000 | 0.0009433376 | 244561.1 | -84051.38 | 353.1083 | 25.3593 | 0 | 0 | 71.63385 | 478 | 54247.57 | 60527.71
| 2250.422 | 459.1742 | 229.4 | 631038.9 | 22.89767 | 6.100002 | 1 | 62476.23 | 2.156682 | 45 | 1268.037 | 585430.3 | 709.8239 | -802.0813 | 531517990.8 | 1704.686 | 8100000 | 0.8638921 | 8100000 | 0.0011308 | 245158.2 | -84049.47 | 353.6023 | 23.45965 | 0 | 0 | 71.63416 | 478.2 | 54247.57 | 60527.71
| 2252.06 | 459.6681 | 229.6 | 592411.4 | 21.61895 | 9.820004 | 1 | 95410.46 | 2.223776 | 45 | 1244.05 | 552037 | 709.8239 | -802.081 | 521527876.1 | 1670.115 | 8100000 | 0.8813874 | 8100000 | 0.001284453 | 248590.8 | -84047.87 | 354.0964 | 22.23356 | 0 | 0 | 71.63442 | 478.4 | 54247.57 | 60527.71
| 2254.446 | 460.162 | 229.8 | 729935.5 | 26.20372 | 0.9100003 | 1 | 10620.48 | 1.889523 | 45 | 1263.858 | 669594.6 | 709.8239 | -802.0807 | 553702142.6 | 1781.635 | 8100000 | 0.8310641 | 8100000 | 0.0008469592 | 249125.7 | -84045.53 | 354.5904 | 26.58709 | 0 | 0 | 71.63479 | 478.6 | 54247.57 | 60527.71
| 2256.364 | 460.6559 | 230 | 860320.3 | 30.71443 | 1.490001 | 1 | 20206.04 | 1.672885 | 45 | 1300.129 | 777717.1 | 709.8239 | -802.0804 | 574724456.3 | 1854.779 | 8100000 | 0.8015247 | 8100000 | 0.0006103471 | 249722.5 | -84043.65 | 355.0844 | 30.75776 | 0 | 0 | 71.6351 | 478.8 | 54247.57 | 60527.71
| 2258.447 | 461.1497 | 230.2 | 765362.8 | 27.39449 | 7.100003 | 1 | 86998.47 | 1.862848 | 45 | 1311.227 | 699287.7 | 709.8239 | -802.08 | 560870993.5 | 1806.554 | 8100000 | 0.8222029 | 8100000 | 0.0007720188 | 249501.8 | -84041.6 | 355.5785 | 27.69876 | 0 | 0 | 71.63543 | 479 | 54247.57 | 60527.71
| 2260.323 | 461.6525 | 230.4 | 631987.1 | 22.88277 | 6.750002 | 1 | 69289.38 | 2.182551 | 45 | 1286.681 | 586246.3 | 709.8239 | -802.0797 | 533763857.8 | 1712.465 | 8100000 | 0.8649002 | 8100000 | 0.001133495 | 250660.9 | -84039.76 | 356.0813 | 23.44542 | 0 | 0 | 71.63572 | 479.2 | 54247.57 | 60527.71
| 2262.25 | 462.1552 | 230.6 | 660574.1 | 23.8235 | 8.870003 | 1 | 95187.93 | 2.073828 | 45 | 1280.269 | 610764.8 | 709.8239 | -802.0794 | 540995485.8 | 1737.53 | 8100000 | 0.8542681 | 8100000 | 0.001038641 | 250827.1 | -84037.87 | 356.5842 | 24.3416 | 0 | 0 | 71.63603 | 479.4 | 54247.57 | 60527.71
| 2264.332 | 462.6491 | 230.8 | 721775.8 | 25.87253 | 4.490002 | 1 | 51975.47 | 1.940046 | 45 | 1288.108 | 662721.9 | 709.8239 | -802.0791 | 554265213.0 | 1783.591 | 8100000 | 0.834707 | 8100000 | 0.0008708988 | 252490.5 | -84035.83 | 357.0782 | 26.27653 | 0 | 0 | 71.63636 | 479.6 | 54247.57 | 60527.71
| 2266.235 | 463.1606 | 231 | 709578.8 | 25.44944 | 0.4800002 | 1 | 5456.639 | 1.979655 | 45 | 1290.034 | 652424.8 | 709.8239 | -802.0788 | 552278688.1 | 1776.69 | 8100000 | 0.8386357 | 8100000 | 0.0009020925 | 253461.3 | -84033.96 | 357.5899 | 25.8789 | 0 | 0 | 71.63666 | 479.8 | 54247.57 | 60527.71
| 2268.243 | 463.6633 | 231.2 | 788908.7 | 28.14911 | 2.730001 | 1 | 34238.56 | 1.825665 | 45 | 1312.48 | 718891.4 | 709.8239 | -802.0785 | 566876173.0 | 1827.447 | 8100000 | 0.817927 | 8100000 | 0.0007305837 | 253753.9 | -84031.99 | 358.0928 | 28.39926 | 0 | 0 | 71.63698 | 480 | 54247.57 | 60527.71
| 2270.205 | 464.166 | 231.4 | 660077.4 | 23.76832 | 4.270002 | 1 | 45507.94 | 2.11748 | 45 | 1294.277 | 610340.1 | 709.8239 | -802.0782 | 542516482.1 | 1742.805 | 8100000 | 0.8555796 | 8100000 | 0.001044731 | 255211.1 | -84030.07 | 358.5956 | 24.28918 | 0 | 0 | 71.63729 | 480.2 | 54247.57 | 60527.71
| 2272.323 | 464.6776 | 231.6 | 632798.4 | 22.85394 | 1.16 | 1 | 11866.04 | 2.175682 | 45 | 1275.52 | 586944.4 | 709.8239 | -802.0778 | 536394962.3 | 1721.581 | 8100000 | 0.8662974 | 8100000 | 0.001137999 | 254201.5 | -84027.99 | 359.1073 | 23.41787 | 0 | 0 | 71.63762 | 480.4 | 54247.57 | 60527.71
| 2274.234 | 465.1891 | 231.8 | 689269.8 | 24.72417 | 3.850001 | 1 | 42817.4 | 2.00613 | 45 | 1275.187 | 635216.1 | 709.8239 | -802.0775 | 549793045.9 | 1768.058 | 8100000 | 0.8461168 | 8100000 | 0.000960222 | 255409.6 | -84026.11 | 359.619 | 25.19498 | 0 | 0 | 71.63792 | 480.6 | 54247.57 | 60527.71
| 2276.237 | 465.7007 | 232 | 751589.3 | 26.82249 | 6.340002 | 1 | 76325.13 | 1.873763 | 45 | 1295.139 | 687771.7 | 709.8239 | -802.0772 | 562299232.0 | 1811.521 | 8100000 | 0.8282079 | 8100000 | 0.0008084746 | 257705 | -84024.15 | 360.1306 | 27.16572 | 0 | 0 | 71.63824 | 480.8 | 54247.57 | 60527.71
| 2278.294 | 466.2122 | 232.2 | 679109.5 | 24.36354 | -0.4200002 | 1 | -4589.761 | 2.053621 | 45 | 1285.139 | 626576.9 | 709.8239 | -802.0769 | 548455843.7 | 1763.415 | 8100000 | 0.8500451 | 8100000 | 0.0009913447 | 258331.1 | -84022.12 | 360.6423 | 24.85383 | 0 | 0 | 71.63857 | 481 | 54247.57 | 60527.71
| 2280.371 | 466.7237 | 232.4 | 713925 | 25.52199 | 3.505001 | 1 | 40137.44 | 1.966724 | 45 | 1291.208 | 656097.3 | 709.8239 | -802.0766 | 556127790.6 | 1790.064 | 8100000 | 0.8392383 | 8100000 | 0.0008979979 | 258958.6 | -84020.08 | 361.154 | 25.94715 | 0 | 0 | 71.63889 | 481.2 | 54247.57 | 60527.71
| 2282.209 | 467.2353 | 232.6 | 696189.1 | 24.91607 | 2.970001 | 1 | 33217.29 | 2.00795 | 45 | 1287.391 | 641088.1 | 709.8239 | -802.0763 | 552903071.6 | 1778.859 | 8100000 | 0.8450582 | 8100000 | 0.0009453701 | 259403.2 | -84018.28 | 361.6657 | 25.37623 | 0 | 0 | 71.63919 | 481.4 | 54247.57 | 60527.71
| 2284.13 | 467.7645 | 232.8 | 766966.2 | 27.30396 | -0.03000001 | 1 | -368.9374 | 1.865276 | 45 | 1305.365 | 700625.9 | 709.8239 | -802.076 | 566665248.1 | 1826.713 | 8100000 | 0.8254687 | 8100000 | 0.0007798219 | 260941.1 | -84016.4 | 362.195 | 27.61451 | 0 | 0 | 71.63949 | 481.6 | 54247.57 | 60527.71
| 2286.276 | 468.276 | 233 | 766015.7 | 27.25911 | 2.520001 | 1 | 30762.3 | 1.881847 | 45 | 1316.742 | 699832.7 | 709.8239 | -802.0756 | 566974934.2 | 1827.791 | 8100000 | 0.8259201 | 8100000 | 0.0007826132 | 261582.2 | -84014.29 | 362.7067 | 27.57275 | 0 | 0 | 71.63983 | 481.8 | 54247.57 | 60527.71
| 2288.269 | 468.8052 | 233.2 | 730373.5 | 26.03651 | 5.350002 | 1 | 62662.72 | 1.960258 | 45 | 1317.468 | 669963.2 | 709.8239 | -802.0753 | 560960767.3 | 1806.866 | 8100000 | 0.8357183 | 8100000 | 0.0008618329 | 260474 | -84012.33 | 363.236 | 26.43037 | 0 | 0 | 71.64015 | 482 | 54247.57 | 60527.71
| 2290.328 | 469.3255 | 233.4 | 772157.1 | 27.44626 | 7.080003 | 1 | 87454.79 | 1.879827 | 45 | 1333.856 | 704955.1 | 709.8239 | -802.075 | 568893519.3 | 1834.47 | 8100000 | 0.8249795 | 8100000 | 0.0007719399 | 261333.3 | -84010.3 | 363.7565 | 27.74691 | 0 | 0 | 71.64047 | 482.2 | 54247.57 | 60527.71
| 2292.263 | 469.8459 | 233.6 | 677338.9 | 24.23625 | 7.160003 | 1 | 78418.04 | 2.096062 | 45 | 1318.787 | 625069.3 | 709.8239 | -802.0747 | 550932536.9 | 1772.015 | 8100000 | 0.8528193 | 8100000 | 0.001004302 | 261061 | -84008.4 | 364.277 | 24.73325 | 0 | 0 | 71.64078 | 482.4 | 54247.57 | 60527.71
| 2294.391 | 470.3751 | 233.8 | 702466.8 | 25.06495 | 0.12 | 1 | 1349.644 | 2.035436 | 45 | 1314.091 | 646407.5 | 709.8239 | -802.0743 | 556738869.8 | 1792.187 | 8100000 | 0.8448755 | 8100000 | 0.0009347886 | 261436.9 | -84006.31 | 364.8063 | 25.51669 | 0 | 0 | 71.64112 | 482.6 | 54247.57 | 60527.71
| 2296.322 | 470.8866 | 234 | 728547.1 | 25.93223 | 3.150001 | 1 | 36739.07 | 1.977234 | 45 | 1322.047 | 668426.1 | 709.8239 | -802.074 | 562313073.0 | 1811.569 | 8100000 | 0.83741 | 8100000 | 0.0008700049 | 261512.1 | -84004.42 | 365.318 | 26.33255 | 0 | 0 | 71.64142 | 482.8 | 54247.57 | 60527.71
| 2298.218 | 471.4158 | 234.2 | 686112.3 | 24.49959 | 4.870002 | 1 | 53822.78 | 2.068983 | 45 | 1311.777 | 632533.4 | 709.8239 | -802.0737 | 554068049.4 | 1782.906 | 8100000 | 0.8508265 | 8100000 | 0.0009820517 | 261851.5 | -84002.55 | 365.8473 | 24.98263 | 0 | 0 | 71.64172 | 483 | 54247.57 | 60527.71
| 2300.365 | 471.9361 | 234.4 | 609842.1 | 21.97735 | 3.280001 | 1 | 32454.12 | 2.259755 | 45 | 1281.89 | 567142.4 | 709.8239 | -802.0734 | 535928540.2 | 1719.965 | 8100000 | 0.8805953 | 8100000 | 0.001244426 | 262927.5 | -84000.44 | 366.3678 | 22.57815 | 0 | 0 | 71.64206 | 483.2 | 54247.57 | 60527.71
| 2302.669 | 472.4565 | 234.6 | 747417.4 | 26.53584 | 6.360002 | 1 | 76178.32 | 1.883062 | 45 | 1294.995 | 684276.6 | 709.8239 | -802.073 | 567201761.8 | 1828.58 | 8100000 | 0.8329602 | 8100000 | 0.0008293849 | 260963.9 | -83998.17 | 366.8883 | 26.89793 | 0 | 0 | 71.64243 | 483.4 | 54247.57 | 60527.71
| 2304.332 | 472.9857 | 234.8 | 763371.8 | 27.06888 | -2.020001 | 1 | -24579.65 | 1.87902 | 45 | 1310.159 | 697625.2 | 709.8239 | -802.0728 | 570375961.7 | 1839.632 | 8100000 | 0.8292525 | 8100000 | 0.0007959695 | 261335.1 | -83996.54 | 367.4177 | 27.39554 | 0 | 0 | 71.64269 | 483.6 | 54247.57 | 60527.71
| 2306.422 | 473.5149 | 235 | 716997.8 | 25.49115 | -2.610001 | 1 | -29992.16 | 1.984107 | 45 | 1306.679 | 658691.6 | 709.8239 | -802.0724 | 562181672.7 | 1811.112 | 8100000 | 0.8422808 | 8100000 | 0.0009032721 | 262612.7 | -83994.49 | 367.947 | 25.91814 | 0 | 0 | 71.64302 | 483.8 | 54247.57 | 60527.71
| 2308.632 | 474.0264 | 235.2 | 675918.9 | 24.10951 | 3.390001 | 1 | 36904.81 | 2.082726 | 45 | 1299.933 | 623859.8 | 709.8239 | -802.0721 | 553995001.7 | 1782.652 | 8100000 | 0.855651 | 8100000 | 0.001017499 | 261451.6 | -83992.31 | 368.4587 | 24.61309 | 0 | 0 | 71.64337 | 484 | 54247.57 | 60527.71
| 2310.679 | 474.5556 | 235.4 | 683571.9 | 24.35353 | 8.420003 | 1 | 93189.1 | 2.033417 | 45 | 1294.131 | 630373.7 | 709.8239 | -802.0718 | 556111420.5 | 1790.007 | 8100000 | 0.8533462 | 8100000 | 0.0009959541 | 259805.7 | -83990.3 | 368.988 | 24.84435 | 0 | 0 | 71.6437 | 484.2 | 54247.57 | 60527.71
| 2312.716 | 475.0847 | 235.6 | 767611.1 | 27.16615 | 4.390002 | 1 | 53764.44 | 1.866088 | 45 | 1310.782 | 701164 | 709.8239 | -802.0714 | 572931030.1 | 1848.531 | 8100000 | 0.829218 | 8100000 | 0.0007906956 | 259805.9 | -83988.3 | 369.5173 | 27.48618 | 0 | 0 | 71.64402 | 484.4 | 54247.57 | 60527.71
| 2314.588 | 475.5963 | 235.8 | 713775.8 | 25.3412 | 3.240001 | 1 | 37085.98 | 2.005529 | 45 | 1316.065 | 655971.3 | 709.8239 | -802.0711 | 563257685.8 | 1814.855 | 8100000 | 0.8443672 | 8100000 | 0.0009154518 | 260710.9 | -83986.46 | 370.029 | 25.77702 | 0 | 0 | 71.64431 | 484.6 | 54247.57 | 60527.71
| 2316.585 | 476.1255 | 236 | 664721.4 | 23.70182 | -0.2700001 | 1 | -2893.613 | 2.114657 | 45 | 1297.37 | 614308.5 | 709.8239 | -802.0708 | 553051987.7 | 1779.376 | 8100000 | 0.8609055 | 8100000 | 0.001056727 | 261648 | -83984.5 | 370.5583 | 24.22596 | 0 | 0 | 71.64463 | 484.8 | 54247.57 | 60527.71
| 2318.685 | 476.637 | 236.2 | 770708.3 | 27.2384 | -0.5800002 | 1 | -7118.605 | 1.874172 | 45 | 1317.508 | 703747.3 | 709.8239 | -802.0705 | 574746187.1 | 1854.855 | 8100000 | 0.8293 | 8100000 | 0.000786916 | 261504.7 | -83982.44 | 371.07 | 27.55347 | 0 | 0 | 71.64496 | 485 | 54247.57 | 60527.71
| 2320.777 | 477.1662 | 236.4 | 704340.5 | 24.99468 | 3.210001 | 1 | 36294.44 | 2.025335 | 45 | 1312.84 | 647993.8 | 709.8239 | -802.0702 | 562631918.3 | 1812.678 | 8100000 | 0.8480965 | 8100000 | 0.0009432461 | 261490.5 | -83980.38 | 371.5993 | 25.45042 | 0 | 0 | 71.64529 | 485.2 | 54247.57 | 60527.71
| 2322.686 | 477.6954 | 236.6 | 681856.3 | 24.23883 | 4.880002 | 1 | 53624.86 | 2.068178 | 45 | 1303.774 | 628914.4 | 709.8239 | -802.0699 | 558195528.2 | 1797.251 | 8100000 | 0.855785 | 8100000 | 0.001007595 | 262986.7 | -83978.5 | 372.1287 | 24.73569 | 0 | 0 | 71.6456 | 485.4 | 54247.57 | 60527.71
| 2324.504 | 478.2069 | 236.8 | 703256.8 | 24.94058 | 5.080002 | 1 | 57448.56 | 2.007956 | 45 | 1302.808 | 647076.5 | 709.8239 | -802.0696 | 563159170.0 | 1814.513 | 8100000 | 0.8491506 | 8100000 | 0.0009482189 | 264365.4 | -83976.72 | 372.6403 | 25.39936 | 0 | 0 | 71.64588 | 485.6 | 54247.57 | 60527.71
| 2326.656 | 478.7361 | 237 | 730420.1 | 25.83685 | 8.980003 | 1 | 105749 | 1.937225 | 45 | 1312.479 | 670002.4 | 709.8239 | -802.0692 | 569070797.8 | 1835.087 | 8100000 | 0.8412593 | 8100000 | 0.0008799772 | 266396.2 | -83974.6 | 373.1697 | 26.24303 | 0 | 0 | 71.64622 | 485.8 | 54247.57 | 60527.71
| 2328.687 | 479.2653 | 237.2 | 702079 | 24.88047 | 3.280001 | 1 | 36977.94 | 2.01604 | 45 | 1303.039 | 646079.1 | 709.8239 | -802.0689 | 563790385.8 | 1816.709 | 8100000 | 0.8500771 | 8100000 | 0.0009535088 | 265946.9 | -83972.61 | 373.699 | 25.34262 | 0 | 0 | 71.64655 | 486 | 54247.57 | 60527.71
| 2330.782 | 479.7945 | 237.4 | 741207.4 | 26.17723 | 7.110003 | 1 | 84600.18 | 1.924696 | 45 | 1315.572 | 679067.9 | 709.8239 | -802.0686 | 572002402.3 | 1845.296 | 8100000 | 0.838798 | 8100000 | 0.0008564389 | 265471.5 | -83970.55 | 374.2283 | 26.56227 | 0 | 0 | 71.64688 | 486.2 | 54247.57 | 60527.71
| 2332.648 | 480.3413 | 237.6 | 731992.6 | 25.85892 | 4.380002 | 1 | 51356 | 1.953393 | 45 | 1313.632 | 671325.3 | 709.8239 | -802.0683 | 570622496.8 | 1840.49 | 8100000 | 0.8417847 | 8100000 | 0.0008791383 | 266062.8 | -83968.71 | 374.7753 | 26.26374 | 0 | 0 | 71.64717 | 486.4 | 54247.57 | 60527.71
| 2334.703 | 480.8705 | 237.8 | 768343.9 | 27.071 | 3.020001 | 1 | 36979.31 | 1.892766 | 45 | 1328.624 | 701775.4 | 709.8239 | -802.068 | 577746879.3 | 1865.313 | 8100000 | 0.8323203 | 8100000 | 0.000798799 | 267936.4 | -83966.69 | 375.3046 | 27.39752 | 0 | 0 | 71.6475 | 486.6 | 54247.57 | 60527.71
| 2337.053 | 481.3996 | 238 | 765547.4 | 26.9632 | 1.760001 | 1 | 21464.91 | 1.910954 | 45 | 1335.699 | 699441.7 | 709.8239 | -802.0676 | 577780317.8 | 1865.43 | 8100000 | 0.833188 | 8100000 | 0.0008055311 | 266571.7 | -83964.38 | 375.8339 | 27.29701 | 0 | 0 | 71.64788 | 486.8 | 54247.57 | 60527.71
| 2339.208 | 481.9288 | 238.2 | 751536.9 | 26.47951 | 4.670002 | 1 | 56110.99 | 1.946118 | 45 | 1341.292 | 687727.9 | 709.8239 | -802.0672 | 575724508.6 | 1858.264 | 8100000 | 0.8370823 | 8100000 | 0.0008367639 | 264199 | -83962.26 | 376.3633 | 26.84524 | 0 | 0 | 71.64822 | 487 | 54247.57 | 60527.71
| 2340.804 | 482.4757 | 238.4 | 667075.9 | 23.66677 | 7.330003 | 1 | 79174.62 | 2.129211 | 45 | 1321.364 | 616319 | 709.8239 | -802.067 | 558512254.8 | 1798.352 | 8100000 | 0.8638587 | 8100000 | 0.001063275 | 266204 | -83960.69 | 376.9102 | 24.19264 | 0 | 0 | 71.64847 | 487.2 | 54247.57 | 60527.71
| 2342.866 | 483.0048 | 238.6 | 735783.4 | 25.93308 | 6.030002 | 1 | 71163.97 | 1.961478 | 45 | 1328.82 | 674512.4 | 709.8239 | -802.0667 | 573504362.1 | 1850.528 | 8100000 | 0.8421991 | 8100000 | 0.0008749277 | 266275.5 | -83958.66 | 377.4396 | 26.33335 | 0 | 0 | 71.64879 | 487.4 | 54247.57 | 60527.71
| 2345.028 | 483.534 | 238.8 | 785555.6 | 27.59641 | 4.140001 | 1 | 51773.08 | 1.870538 | 45 | 1341.504 | 716106.1 | 709.8239 | -802.0663 | 582927632.3 | 1883.38 | 8100000 | 0.8294924 | 8100000 | 0.0007684115 | 266240.9 | -83956.53 | 377.9689 | 27.8865 | 0 | 0 | 71.64914 | 487.6 | 54247.57 | 60527.71
| 2346.903 | 484.0632 | 239 | 856695.8 | 30.01612 | 7.560003 | 1 | 102714.8 | 1.756964 | 45 | 1371.729 | 774754 | 709.8239 | -802.066 | 594312311.2 | 1923.126 | 8100000 | 0.814493 | 8100000 | 0.0006467992 | 266298.6 | -83954.69 | 378.4982 | 30.11922 | 0 | 0 | 71.64944 | 487.8 | 54247.57 | 60527.71
| 2349.202 | 484.5924 | 239.2 | 785518.6 | 27.57185 | 6.700002 | 1 | 84022.79 | 1.908531 | 45 | 1374.508 | 716075.3 | 709.8239 | -802.0657 | 583827994.5 | 1886.521 | 8100000 | 0.8300259 | 8100000 | 0.000770166 | 264803.7 | -83952.43 | 379.0275 | 27.86368 | 0 | 0 | 71.6498 | 488 | 54247.57 | 60527.71
| 2351.17 | 485.1216 | 239.4 | 735360 | 25.87589 | 8.280003 | 1 | 97989.26 | 2.014426 | 45 | 1370.711 | 674156.6 | 709.8239 | -802.0653 | 575186867.5 | 1856.391 | 8100000 | 0.8434156 | 8100000 | 0.0008797742 | 264943.6 | -83950.5 | 379.5569 | 26.27967 | 0 | 0 | 71.65011 | 488.2 | 54247.57 | 60527.71
| 2353.193 | 485.6507 | 239.6 | 792762.5 | 27.79502 | -0.7700003 | 1 | -9696.51 | 1.918636 | 45 | 1384.014 | 722090.1 | 709.8239 | -802.065 | 585896454.5 | 1893.739 | 8100000 | 0.828902 | 8100000 | 0.000757807 | 263829.1 | -83948.51 | 380.0862 | 28.07095 | 0 | 0 | 71.65043 | 488.4 | 54247.57 | 60527.71
| 2355.316 | 486.1799 | 239.8 | 698179.9 | 24.62113 | 2.640001 | 1 | 29598.47 | 2.123555 | 45 | 1364.715 | 642775.8 | 709.8239 | -802.0647 | 568485902.1 | 1833.05 | 8100000 | 0.855219 | 8100000 | 0.0009780995 | 263850.7 | -83946.42 | 380.6155 | 25.09758 | 0 | 0 | 71.65077 | 488.6 | 54247.57 | 60527.71
| 2357.342 | 486.7091 | 240 | 744399.2 | 26.14576 | 1.630001 | 1 | 19374.8 | 2.005535 | 45 | 1366.21 | 681746 | 709.8239 | -802.0644 | 578222391.1 | 1866.971 | 8100000 | 0.8417334 | 8100000 | 0.0008613475 | 263170.8 | -83944.43 | 381.1449 | 26.53278 | 0 | 0 | 71.65109 | 488.8 | 54247.57 | 60527.71
| 2359.194 | 487.2383 | 240.2 | 713821.5 | 25.11963 | 6.010002 | 1 | 68978.23 | 2.064141 | 45 | 1359.916 | 656009.9 | 709.8239 | -802.0641 | 572566460.4 | 1847.261 | 8100000 | 0.8509725 | 8100000 | 0.0009377409 | 264217 | -83942.61 | 381.6742 | 25.56825 | 0 | 0 | 71.65138 | 489 | 54247.57 | 60527.71
| 2361.244 | 487.7675 | 240.4 | 727245.5 | 25.55465 | 5.320002 | 1 | 62064.12 | 2.027765 | 45 | 1357.41 | 667330.3 | 709.8239 | -802.0638 | 575710352.4 | 1858.215 | 8100000 | 0.8472446 | 8100000 | 0.0009044226 | 264926.6 | -83940.59 | 382.2035 | 25.97786 | 0 | 0 | 71.65171 | 489.2 | 54247.57 | 60527.71
| 2363.199 | 488.2967 | 240.6 | 706241 | 24.84944 | 7.980003 | 1 | 90949.45 | 2.0601 | 45 | 1349.662 | 649602.1 | 709.8239 | -802.0634 | 571816241.0 | 1844.648 | 8100000 | 0.8539399 | 8100000 | 0.0009600604 | 265303 | -83938.67 | 382.7328 | 25.31332 | 0 | 0 | 71.65202 | 489.4 | 54247.57 | 60527.71
| 2365.155 | 488.8259 | 240.8 | 679005.1 | 23.94474 | 8.430003 | 1 | 92725.53 | 2.117089 | 45 | 1339.101 | 626488 | 709.8239 | -802.0631 | 566236120.2 | 1825.219 | 8100000 | 0.8632898 | 8100000 | 0.00103975 | 266768 | -83936.75 | 383.2622 | 24.45674 | 0 | 0 | 71.65232 | 489.6 | 54247.57 | 60527.71
| 2367.421 | 489.355 | 241 | 759065 | 26.58363 | 4.500002 | 1 | 54555.44 | 1.938038 | 45 | 1347.65 | 694026.5 | 709.8239 | -802.0628 | 583079507.7 | 1883.91 | 8100000 | 0.8392595 | 8100000 | 0.0008328885 | 267045 | -83934.52 | 383.7915 | 26.9426 | 0 | 0 | 71.65269 | 489.8 | 54247.57 | 60527.71
| 2369.314 | 489.8931 | 241.2 | 788632.1 | 27.56665 | 7.700003 | 1 | 97055.93 | 1.883879 | 45 | 1364.665 | 718661.8 | 709.8239 | -802.0625 | 588669583.1 | 1903.418 | 8100000 | 0.8322038 | 8100000 | 0.0007724548 | 267698.4 | -83932.66 | 384.3296 | 27.85884 | 0 | 0 | 71.65299 | 490 | 54247.57 | 60527.71
| 2371.232 | 490.4311 | 241.4 | 767601 | 26.84985 | 8.880003 | 1 | 109419.5 | 1.936422 | 45 | 1372.633 | 701155.6 | 709.8239 | -802.0622 | 585411533.7 | 1892.046 | 8100000 | 0.8377544 | 8100000 | 0.0008162582 | 268308.2 | -83930.77 | 384.8678 | 27.19126 | 0 | 0 | 71.65329 | 490.2 | 54247.57 | 60527.71
| 2373.209 | 490.9602 | 241.6 | 619613.7 | 21.98406 | 6.520002 | 1 | 65723.83 | 2.295536 | 45 | 1328.114 | 575584.1 | 709.8239 | -802.0619 | 552925002.0 | 1778.935 | 8100000 | 0.8879328 | 8100000 | 0.001254079 | 270007.7 | -83928.83 | 385.3971 | 22.5846 | 0 | 0 | 71.6536 | 490.4 | 54247.57 | 60527.71
| 2375.154 | 491.4983 | 241.8 | 711213 | 24.95589 | 3.530001 | 1 | 40280.13 | 2.032213 | 45 | 1329.566 | 653806.2 | 709.8239 | -802.0615 | 575319088.2 | 1856.851 | 8100000 | 0.8543055 | 8100000 | 0.0009528911 | 271011.9 | -83926.92 | 385.9353 | 25.41381 | 0 | 0 | 71.65391 | 490.6 | 54247.57 | 60527.71
| 2377.784 | 492.0362 | 242 | 741827.2 | 25.95507 | 4.930002 | 1 | 58548.02 | 1.961886 | 45 | 1336.646 | 679588.1 | 709.8239 | -802.0611 | 582052401.4 | 1880.327 | 8100000 | 0.845347 | 8100000 | 0.0008768236 | 268576.5 | -83924.32 | 386.4734 | 26.35397 | 0 | 0 | 71.65433 | 490.8 | 54247.57 | 60527.71
| 2379.355 | 492.5831 | 242.2 | 661561.6 | 23.31151 | 4.700002 | 1 | 50214.95 | 2.153063 | 45 | 1319.543 | 611608.9 | 709.8239 | -802.0609 | 565001580.7 | 1820.923 | 8100000 | 0.871826 | 8100000 | 0.001103722 | 266962.9 | -83922.78 | 387.0204 | 23.85447 | 0 | 0 | 71.65458 | 491 | 54247.57 | 60527.71
| 2381.664 | 493.1123 | 242.4 | 608308.9 | 21.58706 | 3.970001 | 1 | 39209.85 | 2.264617 | 45 | 1282.618 | 565816.1 | 709.8239 | -802.0605 | 551415692.1 | 1773.693 | 8100000 | 0.8942659 | 8100000 | 0.001306827 | 264998.8 | -83920.51 | 387.5497 | 22.20286 | 0 | 0 | 71.65494 | 491.2 | 54247.57 | 60527.71
| 2383.495 | 493.6503 | 242.6 | 708687.8 | 24.83214 | 1.38 | 1 | 15677.07 | 1.986542 | 45 | 1293.355 | 651671.6 | 709.8239 | -802.0602 | 576528901.2 | 1861.068 | 8100000 | 0.8562455 | 8100000 | 0.0009638959 | 266224.7 | -83918.71 | 388.0879 | 25.29699 | 0 | 0 | 71.65523 | 491.4 | 54247.57 | 60527.71
| 2385.52 | 494.1795 | 242.8 | 772334.9 | 26.93259 | 8.040003 | 1 | 99482.03 | 1.851142 | 45 | 1316.704 | 705103.3 | 709.8239 | -802.0599 | 589303534.4 | 1905.632 | 8100000 | 0.8385822 | 8100000 | 0.0008124451 | 265656.4 | -83916.72 | 388.6172 | 27.26846 | 0 | 0 | 71.65555 | 491.6 | 54247.57 | 60527.71
| 2387.757 | 494.7175 | 243 | 680961.4 | 23.90399 | 11.14 | 1 | 123533.7 | 2.045149 | 45 | 1307.665 | 628153 | 709.8239 | -802.0595 | 571309714.6 | 1842.883 | 8100000 | 0.8659357 | 8100000 | 0.001046244 | 265416.3 | -83914.51 | 389.1554 | 24.41806 | 0 | 0 | 71.65591 | 491.8 | 54247.57 | 60527.71
| 2389.86 | 495.2466 | 243.2 | 650822 | 22.91673 | 6.190002 | 1 | 65247.73 | 2.133664 | 45 | 1291.176 | 602418.7 | 709.8238 | -802.0592 | 564490110.8 | 1819.143 | 8100000 | 0.8773345 | 8100000 | 0.001146615 | 263920.7 | -83912.45 | 389.6847 | 23.47786 | 0 | 0 | 71.65624 | 492 | 54247.57 | 60527.71
| 2391.898 | 495.7758 | 243.4 | 694204.9 | 24.31685 | 5.840002 | 1 | 65314.88 | 2.009985 | 45 | 1290.279 | 639405.1 | 709.8238 | -802.0589 | 575153812.6 | 1856.275 | 8100000 | 0.8619883 | 8100000 | 0.00100886 | 266392.1 | -83910.44 | 390.214 | 24.80962 | 0 | 0 | 71.65657 | 492.2 | 54247.57 | 60527.71
| 2393.62 | 496.305 | 243.6 | 685536 | 24.02645 | 1.580001 | 1 | 17409.15 | 2.044745 | 45 | 1291.219 | 632043.6 | 709.8238 | -802.0586 | 573537991.6 | 1850.645 | 8100000 | 0.8653394 | 8100000 | 0.00103564 | 268186.6 | -83908.75 | 390.7433 | 24.53429 | 0 | 0 | 71.65684 | 492.4 | 54247.57 | 60527.71
| 2395.72 | 496.8342 | 243.8 | 663099.8 | 23.28813 | 6.250002 | 1 | 67035.67 | 2.077484 | 45 | 1279.276 | 612923.4 | 709.8238 | -802.0583 | 568693912.4 | 1833.775 | 8100000 | 0.8736408 | 8100000 | 0.001108088 | 269779.4 | -83906.69 | 391.2727 | 23.83219 | 0 | 0 | 71.65717 | 492.6 | 54247.57 | 60527.71
| 2397.844 | 497.381 | 244 | 740492.9 | 25.81015 | 2.420001 | 1 | 28637.08 | 1.912983 | 45 | 1297.521 | 678468.1 | 709.8238 | -802.058 | 585993446.2 | 1894.077 | 8100000 | 0.8487826 | 8100000 | 0.0008895453 | 269830.6 | -83904.6 | 391.8196 | 26.21796 | 0 | 0 | 71.65751 | 492.8 | 54247.57 | 60527.71
| 2399.933 | 497.9102 | 244.2 | 718659 | 25.08014 | 6.530002 | 1 | 75463.94 | 1.955422 | 45 | 1297.611 | 660093.3 | 709.8238 | -802.0576 | 582047260.0 | 1880.309 | 8100000 | 0.8554464 | 8100000 | 0.0009454227 | 268741.3 | -83902.54 | 392.349 | 25.53102 | 0 | 0 | 71.65784 | 493 | 54247.57 | 60527.71
| 2401.915 | 498.4571 | 244.4 | 814012.7 | 28.24171 | 3.460001 | 1 | 44671.36 | 1.788496 | 45 | 1323.891 | 739678.4 | 709.8238 | -802.0573 | 599899700.9 | 1942.656 | 8100000 | 0.8309007 | 8100000 | 0.0007377107 | 269038.2 | -83900.59 | 392.896 | 28.485 | 0 | 0 | 71.65815 | 493.2 | 54247.57 | 60527.71
| 2404.115 | 498.9951 | 244.6 | 772860 | 26.85176 | -0.3400001 | 1 | -4046.39 | 1.896413 | 45 | 1336.075 | 705540.9 | 709.8238 | -802.057 | 593382953.8 | 1919.879 | 8100000 | 0.8409326 | 8100000 | 0.0008192478 | 269376.8 | -83898.42 | 393.4341 | 27.19303 | 0 | 0 | 71.6585 | 493.4 | 54247.57 | 60527.71
| 2406.145 | 499.5331 | 244.8 | 735862.1 | 25.61574 | -2.180001 | 1 | -25650.86 | 1.977249 | 45 | 1333.189 | 674578.5 | 709.8238 | -802.0566 | 586835179.2 | 1897.015 | 8100000 | 0.8512323 | 8100000 | 0.0009046739 | 268693.6 | -83896.43 | 393.9723 | 26.03531 | 0 | 0 | 71.65882 | 493.6 | 54247.57 | 60527.71
| 2408.358 | 500.0711 | 245 | 705075.7 | 24.59456 | 1.660001 | 1 | 18771.51 | 2.047172 | 45 | 1326.744 | 648616 | 709.8238 | -802.0563 | 580933690.6 | 1876.425 | 8100000 | 0.8608058 | 8100000 | 0.0009864632 | 267717.8 | -83894.25 | 394.5104 | 25.07246 | 0 | 0 | 71.65918 | 493.8 | 54247.57 | 60527.71
| 2410.56 | 500.6091 | 245.2 | 732643.8 | 25.48742 | 3.620001 | 1 | 42452.88 | 1.97927 | 45 | 1330.886 | 671873 | 709.8238 | -802.0559 | 587143724.7 | 1898.092 | 8100000 | 0.8526176 | 8100000 | 0.0009146051 | 265641.3 | -83892.08 | 395.0486 | 25.91463 | 0 | 0 | 71.65952 | 494 | 54247.57 | 60527.71
| 2412.987 | 501.1382 | 245.4 | 657666.8 | 23.03524 | -0.2700001 | 1 | -2865.197 | 2.156706 | 45 | 1310.163 | 608278.6 | 709.8238 | -802.0555 | 570909995.3 | 1841.491 | 8100000 | 0.8777885 | 8100000 | 0.00113623 | 263653.8 | -83889.69 | 395.5779 | 23.59101 | 0 | 0 | 71.65991 | 494.2 | 54247.57 | 60527.71
| 2414.779 | 501.6674 | 245.6 | 717007.9 | 24.95357 | 2.180001 | 1 | 25041.4 | 1.99463 | 45 | 1313.214 | 658700.1 | 709.8238 | -802.0553 | 584833028.9 | 1890.028 | 8100000 | 0.857796 | 8100000 | 0.0009569487 | 257681.3 | -83887.93 | 396.1072 | 25.41162 | 0 | 0 | 71.6602 | 494.4 | 54247.57 | 60527.71
| 2416.891 | 502.1966 | 245.8 | 698632.2 | 24.34374 | 0.9600003 | 1 | 10761.29 | 2.037877 | 45 | 1309.229 | 643159.1 | 709.8238 | -802.0549 | 581319400.3 | 1877.77 | 8100000 | 0.863891 | 8100000 | 0.001009014 | 256630.6 | -83885.85 | 396.6366 | 24.83508 | 0 | 0 | 71.66053 | 494.6 | 54247.57 | 60527.71
| 2419.132 | 502.7082 | 246 | 628948.4 | 22.08942 | 3.370001 | 1 | 34317.66 | 2.191466 | 45 | 1279.462 | 583630.7 | 709.8238 | -802.0546 | 564641444.0 | 1819.67 | 8100000 | 0.890314 | 8100000 | 0.001246254 | 254773.1 | -83883.64 | 397.1483 | 22.68575 | 0 | 0 | 71.66088 | 494.8 | 54247.57 | 60527.71
| 2420.912 | 503.2285 | 246.2 | 834534.7 | 28.82481 | 4.330002 | 1 | 57223.04 | 1.741209 | 45 | 1319.742 | 756584.5 | 709.8238 | -802.0543 | 607332231.2 | 1968.658 | 8100000 | 0.8285886 | 8100000 | 0.0007085935 | 253520.2 | -83881.9 | 397.6688 | 29.02389 | 0 | 0 | 71.66117 | 495 | 54247.57 | 60527.71
| 2422.781 | 503.7313 | 246.4 | 740971.3 | 25.7005 | 4.240002 | 1 | 50267.62 | 1.949767 | 45 | 1325.702 | 678869.7 | 709.8238 | -802.054 | 591388374.4 | 1912.912 | 8100000 | 0.8517774 | 8100000 | 0.0008997395 | 255802.1 | -83880.07 | 398.1716 | 26.11496 | 0 | 0 | 71.66146 | 495.2 | 54247.57 | 60527.71
| 2424.697 | 504.2428 | 246.6 | 665931.3 | 23.25023 | 7.850003 | 1 | 84725.37 | 2.105781 | 45 | 1306.327 | 615341.8 | 709.8238 | -802.0537 | 575303699.1 | 1856.798 | 8100000 | 0.8764811 | 8100000 | 0.001115068 | 256782 | -83878.19 | 398.6833 | 23.79607 | 0 | 0 | 71.66176 | 495.4 | 54247.57 | 60527.71
| 2426.786 | 504.7544 | 246.8 | 711919.3 | 24.7299 | 2.190001 | 1 | 24992.06 | 2.005544 | 45 | 1311.784 | 654403 | 709.8238 | -802.0534 | 586267046.5 | 1895.032 | 8100000 | 0.8609632 | 8100000 | 0.0009766506 | 260331 | -83876.14 | 399.195 | 25.2004 | 0 | 0 | 71.66209 | 495.6 | 54247.57 | 60527.71
| 2428.797 | 505.2659 | 247 | 621174.7 | 21.80302 | 4.630002 | 1 | 46655.34 | 2.220164 | 45 | 1283.288 | 576930.9 | 709.8238 | -802.053 | 564375458.9 | 1818.744 | 8100000 | 0.8952656 | 8100000 | 0.001284142 | 262636.1 | -83874.16 | 399.7067 | 22.41063 | 0 | 0 | 71.66241 | 495.8 | 54247.57 | 60527.71
| 2430.635 | 505.7951 | 247.2 | 761162.4 | 26.32629 | 3.570001 | 1 | 43356.45 | 1.874994 | 45 | 1305.612 | 695779.6 | 709.8238 | -802.0528 | 596925311.9 | 1932.258 | 8100000 | 0.847334 | 8100000 | 0.0008561318 | 263778.5 | -83872.36 | 400.236 | 26.70187 | 0 | 0 | 71.6627 | 496 | 54247.57 | 60527.71
| 2432.852 | 506.3243 | 247.4 | 662691.1 | 23.11012 | 3.910001 | 1 | 41811.2 | 2.100527 | 45 | 1288.042 | 612574.1 | 709.8238 | -802.0524 | 576170853.8 | 1859.82 | 8100000 | 0.8787746 | 8100000 | 0.001130647 | 263792.8 | -83870.17 | 400.7654 | 23.66246 | 0 | 0 | 71.66306 | 496.2 | 54247.57 | 60527.71
| 2434.787 | 506.8447 | 247.6 | 706720 | 24.52317 | 8.100003 | 1 | 92393.08 | 1.97604 | 45 | 1295.783 | 650007.3 | 709.8238 | -802.0521 | 586802979.0 | 1896.902 | 8100000 | 0.8637391 | 8100000 | 0.000995178 | 264381.2 | -83868.28 | 401.2859 | 25.00493 | 0 | 0 | 71.66336 | 496.4 | 54247.57 | 60527.71
| 2437.133 | 507.3738 | 247.8 | 728073.4 | 25.20705 | 3.440001 | 1 | 40105.45 | 1.949364 | 45 | 1303.013 | 668027.4 | 709.8238 | -802.0517 | 591837094.8 | 1914.479 | 8100000 | 0.8572863 | 8100000 | 0.0009386386 | 263277.7 | -83865.96 | 401.8152 | 25.65066 | 0 | 0 | 71.66373 | 496.6 | 54247.57 | 60527.71
| 2439.064 | 507.903 | 248 | 711675.6 | 24.66379 | 0.4800002 | 1 | 5471.487 | 1.990591 | 45 | 1300.688 | 654197.1 | 709.8238 | -802.0514 | 588781734.2 | 1903.81 | 8100000 | 0.8626338 | 8100000 | 0.0009834162 | 262071.7 | -83864.07 | 402.3446 | 25.13792 | 0 | 0 | 71.66404 | 496.8 | 54247.57 | 60527.71
| 2441.068 | 508.4322 | 248.2 | 679965.4 | 23.6289 | 2.610001 | 1 | 28556.41 | 2.069811 | 45 | 1298.09 | 627305.4 | 709.8238 | -802.0511 | 582035877.1 | 1880.269 | 8100000 | 0.8735411 | 8100000 | 0.001078401 | 262198.7 | -83862.1 | 402.8739 | 24.15663 | 0 | 0 | 71.66436 | 497 | 54247.57 | 60527.71
| 2442.743 | 508.9526 | 248.4 | 631340.7 | 22.06866 | 1.19 | 1 | 12147.02 | 2.170452 | 45 | 1269.745 | 585690.1 | 709.8238 | -802.0508 | 569945811.2 | 1838.134 | 8100000 | 0.8929842 | 8100000 | 0.001252191 | 263346.5 | -83860.46 | 403.3944 | 22.66582 | 0 | 0 | 71.66462 | 497.2 | 54247.57 | 60527.71
| 2445.027 | 509.4818 | 248.6 | 739605.7 | 25.54604 | 6.640002 | 1 | 78798.89 | 1.893184 | 45 | 1290.191 | 677723.2 | 709.8238 | -802.0505 | 595817290.7 | 1928.385 | 8100000 | 0.8550974 | 8100000 | 0.0009133745 | 263186.6 | -83858.21 | 403.9237 | 25.96977 | 0 | 0 | 71.66498 | 497.4 | 54247.57 | 60527.71
| 2447.133 | 510.011 | 248.8 | 776941.3 | 26.76212 | 10.1 | 1 | 126136.2 | 1.827707 | 45 | 1314.643 | 708940.6 | 709.8238 | -802.0501 | 603374094.1 | 1954.808 | 8100000 | 0.845265 | 8100000 | 0.0008285597 | 262457.9 | -83856.13 | 404.4531 | 27.10936 | 0 | 0 | 71.66532 | 497.6 | 54247.57 | 60527.71
| 2449.115 | 510.5314 | 249 | 665160.7 | 23.11841 | 4.250002 | 1 | 45616.78 | 2.108209 | 45 | 1297.76 | 614683.7 | 709.8238 | -802.0498 | 580085358.5 | 1873.466 | 8100000 | 0.880097 | 8100000 | 0.001131592 | 262705.5 | -83854.19 | 404.9736 | 23.67037 | 0 | 0 | 71.66563 | 497.8 | 54247.57 | 60527.71
| 2451.058 | 511.0517 | 249.2 | 747115.8 | 25.76219 | 0.5600002 | 1 | 6675.405 | 1.911777 | 45 | 1306.23 | 684023.8 | 709.8238 | -802.0495 | 598577572.8 | 1938.033 | 8100000 | 0.8537769 | 8100000 | 0.0008978623 | 264867.8 | -83852.28 | 405.4941 | 26.17291 | 0 | 0 | 71.66594 | 498 | 54247.57 | 60527.71
| 2452.992 | 511.5809 | 249.4 | 721605 | 24.92119 | 2.430001 | 1 | 28081.24 | 1.978468 | 45 | 1310.48 | 662577.9 | 709.8238 | -802.0492 | 593783848.2 | 1921.28 | 8100000 | 0.8615609 | 8100000 | 0.0009634652 | 265863.9 | -83850.38 | 406.0234 | 25.38106 | 0 | 0 | 71.66624 | 498.2 | 54247.57 | 60527.71
| 2455.208 | 512.1101 | 249.6 | 695200.2 | 24.05609 | -1.990001 | 1 | -22220.76 | 2.037478 | 45 | 1303.646 | 640249.4 | 709.8238 | -802.0489 | 588472547.8 | 1902.731 | 8100000 | 0.8702362 | 8100000 | 0.001039117 | 266343.7 | -83848.2 | 406.5528 | 24.56242 | 0 | 0 | 71.6666 | 498.4 | 54247.57 | 60527.71
| 2457.336 | 512.6481 | 249.8 | 717776.1 | 24.77604 | 2.480001 | 1 | 28519.93 | 1.980489 | 45 | 1305.466 | 659348.4 | 709.8238 | -802.0485 | 593896420.5 | 1921.673 | 8100000 | 0.8631945 | 8100000 | 0.0009758028 | 264908.6 | -83846.1 | 407.0909 | 25.24399 | 0 | 0 | 71.66694 | 498.6 | 54247.57 | 60527.71
| 2459.481 | 513.1773 | 250 | 709095.6 | 24.48482 | 5.760002 | 1 | 65686.13 | 1.997465 | 45 | 1307.379 | 652016.3 | 709.8238 | -802.0482 | 592472970.1 | 1916.701 | 8100000 | 0.8661616 | 8100000 | 0.001000872 | 264788.9 | -83843.99 | 407.6203 | 24.96864 | 0 | 0 | 71.66727 | 498.8 | 54247.57 | 60527.71
| 2461.292 | 513.7153 | 250.2 | 682208.7 | 23.6113 | 5.180002 | 1 | 56966.31 | 2.055263 | 45 | 1296.849 | 629214.2 | 709.8238 | -802.0479 | 586695924.1 | 1896.529 | 8100000 | 0.8756075 | 8100000 | 0.001082452 | 263838.6 | -83842.21 | 408.1584 | 24.13988 | 0 | 0 | 71.66756 | 499 | 54247.57 | 60527.71
| 2463.309 | 514.2445 | 250.4 | 758421.2 | 26.0717 | 6.980002 | 1 | 84803.25 | 1.884295 | 45 | 1314.971 | 693488.4 | 709.8238 | -802.0476 | 603364710.8 | 1954.775 | 8100000 | 0.8522947 | 8100000 | 0.0008767371 | 264383 | -83840.23 | 408.6878 | 26.46336 | 0 | 0 | 71.66788 | 499.2 | 54247.57 | 60527.71
| 2465.263 | 514.7649 | 250.6 | 736544.7 | 25.34834 | 6.800002 | 1 | 80408.87 | 1.94371 | 45 | 1320.026 | 675152.1 | 709.8238 | -802.0473 | 599453087.1 | 1941.094 | 8100000 | 0.8587242 | 8100000 | 0.0009305322 | 265853.1 | -83838.31 | 409.2083 | 25.78374 | 0 | 0 | 71.66819 | 499.4 | 54247.57 | 60527.71
| 2467.542 | 515.2941 | 250.8 | 796002.6 | 27.28534 | 3.180001 | 1 | 40220.49 | 1.845494 | 45 | 1338.152 | 724777.4 | 709.8238 | -802.0469 | 611150835.7 | 1982.027 | 8100000 | 0.8431537 | 8100000 | 0.0007975296 | 263773.7 | -83836.07 | 409.7376 | 27.59718 | 0 | 0 | 71.66855 | 499.6 | 54247.57 | 60527.71
| 2469.595 | 515.8321 | 251 | 734954.1 | 25.27548 | -2.970001 | 1 | -34920.3 | 1.980491 | 45 | 1334.689 | 673815.4 | 709.8238 | -802.0466 | 600056175.1 | 1943.203 | 8100000 | 0.8596397 | 8100000 | 0.0009365017 | 263854.4 | -83834.05 | 410.2758 | 25.71513 | 0 | 0 | 71.66888 | 499.8 | 54247.57 | 60527.71
| 2471.858 | 516.3613 | 251.2 | 845615.5 | 28.90906 | -0.2700001 | 1 | -3606.943 | 1.781229 | 45 | 1362.439 | 765680.7 | 709.8238 | -802.0462 | 620241538.9 | 2013.882 | 8100000 | 0.8325164 | 8100000 | 0.0007081553 | 260846.5 | -83831.82 | 410.8051 | 29.1016 | 0 | 0 | 71.66924 | 500 | 54247.57 | 60527.71
| 2473.609 | 516.8817 | 251.4 | 731567.3 | 25.14649 | 2.350001 | 1 | 27499.91 | 2.022526 | 45 | 1356.568 | 670967.6 | 709.8238 | -802.0459 | 600199275.7 | 1943.704 | 8100000 | 0.8611834 | 8100000 | 0.0009471161 | 261271 | -83830.1 | 411.3256 | 25.59357 | 0 | 0 | 71.66951 | 500.2 | 54247.57 | 60527.71
| 2475.562 | 517.402 | 251.6 | 692583.2 | 23.88041 | 1.06 | 1 | 11787.85 | 2.102554 | 45 | 1340.034 | 638029.1 | 709.8238 | -802.0456 | 592062358.0 | 1915.266 | 8100000 | 0.8738979 | 8100000 | 0.001057803 | 262498.5 | -83828.19 | 411.8461 | 24.39566 | 0 | 0 | 71.66982 | 500.4 | 54247.57 | 60527.71
| 2477.637 | 517.9312 | 251.8 | 712068.5 | 24.49734 | 1.480001 | 1 | 16887.59 | 2.046373 | 45 | 1338.216 | 654529 | 709.8238 | -802.0453 | 596884803.2 | 1932.116 | 8100000 | 0.8677239 | 8100000 | 0.001001727 | 264114 | -83826.14 | 412.3755 | 24.98049 | 0 | 0 | 71.67015 | 500.6 | 54247.57 | 60527.71
| 2479.568 | 518.4604 | 252 | 836952.7 | 28.57827 | -0.8800003 | 1 | -11641.93 | 1.799418 | 45 | 1363.705 | 758571.5 | 709.8238 | -802.045 | 620552036.7 | 2014.971 | 8100000 | 0.8354826 | 8100000 | 0.0007258292 | 265348.5 | -83824.25 | 412.9048 | 28.79627 | 0 | 0 | 71.67046 | 500.8 | 54247.57 | 60527.71
| 2481.636 | 518.9896 | 252.2 | 776216.9 | 26.56252 | 5.020002 | 1 | 62147.69 | 1.929565 | 45 | 1370.493 | 708337.4 | 709.8238 | -802.0447 | 610621991.2 | 1980.175 | 8100000 | 0.849936 | 8100000 | 0.0008447207 | 264539.2 | -83822.21 | 413.4342 | 26.92286 | 0 | 0 | 71.67078 | 501 | 54247.57 | 60527.71
| 2483.512 | 519.5188 | 252.4 | 756135.7 | 25.89762 | 0.4600002 | 1 | 5543.505 | 1.978067 | 45 | 1366.443 | 691576.9 | 709.8238 | -802.0444 | 607203889.8 | 1968.209 | 8100000 | 0.855592 | 8100000 | 0.0008910919 | 266408.3 | -83820.37 | 413.9635 | 26.30007 | 0 | 0 | 71.67108 | 501.2 | 54247.57 | 60527.71
| 2485.547 | 520.048 | 252.6 | 848359.4 | 28.92513 | 1.570001 | 1 | 21023.33 | 1.816799 | 45 | 1394.24 | 767929.7 | 709.8238 | -802.0441 | 623638040.1 | 2025.794 | 8100000 | 0.833894 | 8100000 | 0.0007086052 | 266383.8 | -83818.37 | 414.4928 | 29.11642 | 0 | 0 | 71.6714 | 501.4 | 54247.57 | 60527.71
| 2487.523 | 520.5772 | 252.8 | 701364.5 | 24.10885 | 9.550003 | 1 | 108457 | 2.105789 | 45 | 1376.622 | 645474.1 | 709.8238 | -802.0437 | 596521651.2 | 1930.847 | 8100000 | 0.8726879 | 8100000 | 0.001037811 | 268116.6 | -83816.43 | 415.0222 | 24.61246 | 0 | 0 | 71.67171 | 501.6 | 54247.57 | 60527.71
| 2489.503 | 521.1064 | 253 | 632297.7 | 21.90896 | 4.250002 | 1 | 43523.38 | 2.269484 | 45 | 1332.928 | 586513.6 | 709.8238 | -802.0434 | 579490676.3 | 1871.393 | 8100000 | 0.899249 | 8100000 | 0.001278215 | 268051.4 | -83814.48 | 415.5515 | 22.51245 | 0 | 0 | 71.67203 | 501.8 | 54247.57 | 60527.71
| 2491.76 | 521.6532 | 253.2 | 715510.5 | 24.54368 | 9.320003 | 1 | 107760.8 | 2.016466 | 45 | 1341.793 | 657436.1 | 709.8238 | -802.0431 | 600559045.1 | 1944.962 | 8100000 | 0.8686127 | 8100000 | 0.0009992417 | 267032.6 | -83812.26 | 416.0985 | 25.02434 | 0 | 0 | 71.67239 | 502 | 54247.57 | 60527.71
| 2493.678 | 522.1824 | 253.4 | 741011.9 | 25.35767 | 5.090002 | 1 | 60397.17 | 1.975644 | 45 | 1344.991 | 678903.8 | 709.8238 | -802.0428 | 606333364.6 | 1965.162 | 8100000 | 0.8612134 | 8100000 | 0.0009325939 | 267014.2 | -83810.37 | 416.6278 | 25.79252 | 0 | 0 | 71.67269 | 502.2 | 54247.57 | 60527.71
| 2495.717 | 522.7116 | 253.6 | 739008.9 | 25.28319 | 1.820001 | 1 | 21491.2 | 1.990599 | 45 | 1347.16 | 677222.1 | 709.8238 | -802.0424 | 606353160.5 | 1965.231 | 8100000 | 0.862058 | 8100000 | 0.0009386064 | 268915.3 | -83808.37 | 417.1572 | 25.72239 | 0 | 0 | 71.67302 | 502.4 | 54247.57 | 60527.71
| 2497.556 | 523.2585 | 253.8 | 735134 | 25.14975 | 2.180001 | 1 | 25622.54 | 1.995045 | 45 | 1343.966 | 673966.7 | 709.8238 | -802.0422 | 605920176.7 | 1963.716 | 8100000 | 0.8635766 | 8100000 | 0.0009495195 | 270992.1 | -83806.56 | 417.7041 | 25.59666 | 0 | 0 | 71.67331 | 502.6 | 54247.57 | 60527.71
| 2499.888 | 523.7876 | 254 | 862831.7 | 29.3272 | -1.11 | 1 | -15095.44 | 1.76264 | 45 | 1373.296 | 779768.8 | 709.8238 | -802.0418 | 628995876.6 | 2044.595 | 8100000 | 0.8327362 | 8100000 | 0.0006899597 | 271403.3 | -83804.27 | 418.2335 | 29.48673 | 0 | 0 | 71.67367 | 502.8 | 54247.57 | 60527.71
| 2501.828 | 524.3345 | 254.2 | 799714.3 | 27.23034 | 0.6000002 | 1 | 7611.43 | 1.9037 | 45 | 1384.163 | 727853.2 | 709.8238 | -802.0415 | 619159473.0 | 2010.089 | 8100000 | 0.8468489 | 8100000 | 0.0008040062 | 270749.5 | -83802.36 | 418.7805 | 27.54597 | 0 | 0 | 71.67398 | 503 | 54247.57 | 60527.71
| 2503.862 | 524.8813 | 254.4 | 793436.1 | 27.01431 | 1.18 | 1 | 14865.95 | 1.926739 | 45 | 1391.105 | 722648.9 | 709.8238 | -802.0411 | 618482211.5 | 2007.714 | 8100000 | 0.8486603 | 8100000 | 0.0008176321 | 270640.5 | -83800.36 | 419.3274 | 27.34467 | 0 | 0 | 71.67431 | 503.2 | 54247.57 | 60527.71
| 2505.889 | 525.4105 | 254.6 | 749655.4 | 25.57948 | 2.880001 | 1 | 34475.98 | 2.016468 | 45 | 1383.734 | 686152 | 709.8238 | -802.0408 | 610639427.3 | 1980.236 | 8100000 | 0.8604268 | 8100000 | 0.0009168454 | 270162 | -83798.36 | 419.8568 | 26.00122 | 0 | 0 | 71.67463 | 503.4 | 54247.57 | 60527.71
| 2508.039 | 525.9574 | 254.8 | 676907.8 | 23.23962 | 5.550002 | 1 | 60621.79 | 2.174503 | 45 | 1363.063 | 624702.2 | 709.8238 | -802.0405 | 594931299.6 | 1925.289 | 8100000 | 0.884064 | 8100000 | 0.001125673 | 268622 | -83796.24 | 420.4038 | 23.78595 | 0 | 0 | 71.67497 | 503.6 | 54247.57 | 60527.71
| 2510.017 | 526.5042 | 255 | 762909.7 | 25.98907 | 4.640002 | 1 | 56520.88 | 1.960287 | 45 | 1369.706 | 697239.3 | 709.8238 | -802.0402 | 614118525.6 | 1992.422 | 8100000 | 0.8573332 | 8100000 | 0.0008871074 | 268413.8 | -83794.3 | 420.9508 | 26.38587 | 0 | 0 | 71.67528 | 503.8 | 54247.57 | 60527.71
| 2512.127 | 527.0334 | 255.2 | 661659.6 | 22.74049 | 4.790002 | 1 | 51188.03 | 2.195926 | 45 | 1346.172 | 611692.6 | 709.8238 | -802.0398 | 591908250.7 | 1914.728 | 8100000 | 0.8903971 | 8100000 | 0.001180564 | 269190.9 | -83792.22 | 421.4801 | 23.30944 | 0 | 0 | 71.67562 | 504 | 54247.57 | 60527.71
| 2514.009 | 527.5802 | 255.4 | 731590.7 | 24.95905 | 3.240001 | 1 | 37936.02 | 2.003939 | 45 | 1345.16 | 670987.2 | 709.8238 | -802.0395 | 608616375.3 | 1973.153 | 8100000 | 0.8668519 | 8100000 | 0.0009666581 | 268818.5 | -83790.37 | 422.0271 | 25.41679 | 0 | 0 | 71.67592 | 504.2 | 54247.57 | 60527.71
| 2516.164 | 528.1094 | 255.6 | 718250.3 | 24.52104 | -1.690001 | 1 | -19444.48 | 2.037891 | 45 | 1343.445 | 659748.5 | 709.8238 | -802.0392 | 606204274.1 | 1964.71 | 8100000 | 0.871174 | 8100000 | 0.001003906 | 268873.9 | -83788.25 | 422.5564 | 25.00292 | 0 | 0 | 71.67626 | 504.4 | 54247.57 | 60527.71
| 2518.389 | 528.6563 | 255.8 | 715634.2 | 24.42708 | 2.020001 | 1 | 23160.83 | 2.032232 | 45 | 1335.475 | 657540.6 | 709.8238 | -802.0388 | 606100031.6 | 1964.346 | 8100000 | 0.8722261 | 8100000 | 0.001012306 | 268243.8 | -83786.06 | 423.1034 | 24.91399 | 0 | 0 | 71.67661 | 504.6 | 54247.57 | 60527.71
| 2520.261 | 529.1855 | 256 | 705055 | 24.08129 | 4.800002 | 1 | 54394.48 | 2.0484 | 45 | 1331.617 | 648598.5 | 709.8238 | -802.0386 | 604098330.0 | 1957.341 | 8100000 | 0.8759923 | 8100000 | 0.001043957 | 267747 | -83784.22 | 423.6327 | 24.58632 | 0 | 0 | 71.67691 | 504.8 | 54247.57 | 60527.71
| 2522.513 | 529.7323 | 256.2 | 770540.7 | 26.17544 | 4.030001 | 1 | 49512.24 | 1.904107 | 45 | 1341.534 | 703607.5 | 709.8238 | -802.0382 | 618250436.9 | 2006.902 | 8100000 | 0.8568248 | 8100000 | 0.0008749556 | 266572.7 | -83782 | 424.1797 | 26.56059 | 0 | 0 | 71.67727 | 505 | 54247.57 | 60527.71
| 2524.066 | 530.2615 | 256.4 | 874769.9 | 29.58971 | 2.640001 | 1 | 36364.11 | 1.742838 | 45 | 1376.044 | 789506.2 | 709.8238 | -802.0379 | 636068970.3 | 2069.436 | 8100000 | 0.8336541 | 8100000 | 0.0006795527 | 268470.9 | -83780.48 | 424.7091 | 29.72803 | 0 | 0 | 71.67751 | 505.2 | 54247.57 | 60527.71
| 2526.597 | 530.7907 | 256.6 | 839083.3 | 28.39426 | 0.2100001 | 1 | 2781.285 | 1.831759 | 45 | 1391.265 | 760321.2 | 709.8238 | -802.0375 | 631150188.7 | 2052.159 | 8100000 | 0.8409895 | 8100000 | 0.0007393224 | 267643.4 | -83777.98 | 425.2384 | 28.62616 | 0 | 0 | 71.67791 | 505.4 | 54247.57 | 60527.71
| 2528.186 | 531.3375 | 256.8 | 637649.7 | 21.92342 | -0.04000001 | 1 | -414.6273 | 2.275552 | 45 | 1343.29 | 591115.8 | 709.8238 | -802.0373 | 588615436.2 | 1903.229 | 8100000 | 0.9026905 | 8100000 | 0.001281524 | 268643.9 | -83776.43 | 425.7854 | 22.52635 | 0 | 0 | 71.67816 | 505.6 | 54247.57 | 60527.71
| 2530.372 | 531.8667 | 257 | 776741.5 | 26.33851 | -0.4900002 | 1 | -6057.317 | 1.920679 | 45 | 1359.838 | 708774.3 | 709.8238 | -802.0369 | 621078255.6 | 2016.816 | 8100000 | 0.8563603 | 8100000 | 0.0008645109 | 268911.9 | -83774.28 | 426.3147 | 26.71331 | 0 | 0 | 71.67851 | 505.8 | 54247.57 | 60527.71
| 2532.512 | 532.3959 | 257.2 | 823000.1 | 27.835 | 0.9100003 | 1 | 11851.43 | 1.859244 | 45 | 1387.71 | 747091.9 | 709.8238 | -802.0366 | 629777554.6 | 2047.34 | 8100000 | 0.8453714 | 8100000 | 0.0007708247 | 268632.2 | -83772.17 | 426.8441 | 28.10805 | 0 | 0 | 71.67885 | 506 | 54247.57 | 60527.71
| 2534.535 | 532.9428 | 257.4 | 691706 | 23.59524 | 4.400002 | 1 | 48972.15 | 2.133281 | 45 | 1361.809 | 637284.6 | 709.8238 | -802.0363 | 603908870.4 | 1956.678 | 8100000 | 0.8824887 | 8100000 | 0.001092341 | 267939.3 | -83770.18 | 427.3911 | 24.12461 | 0 | 0 | 71.67917 | 506.2 | 54247.57 | 60527.71
| 2536.718 | 533.472 | 257.6 | 690831.6 | 23.55793 | 8.760003 | 1 | 97960.86 | 2.102967 | 45 | 1352.72 | 636542.3 | 709.8238 | -802.0359 | 604159387.2 | 1957.555 | 8100000 | 0.8829987 | 8100000 | 0.001096195 | 267747.8 | -83768.03 | 427.9204 | 24.08911 | 0 | 0 | 71.67951 | 506.4 | 54247.57 | 60527.71
| 2538.574 | 534.0188 | 257.8 | 729402.5 | 24.77635 | 5.010002 | 1 | 58587.56 | 2.016876 | 45 | 1353.137 | 669146.1 | 709.8238 | -802.0356 | 613277345.9 | 1989.475 | 8100000 | 0.8707623 | 8100000 | 0.0009843346 | 268068.8 | -83766.21 | 428.4674 | 25.24429 | 0 | 0 | 71.67981 | 506.6 | 54247.57 | 60527.71
| 2540.514 | 534.548 | 258 | 697064 | 23.73933 | 6.070002 | 1 | 68164.15 | 2.083971 | 45 | 1343.415 | 641829.9 | 709.8238 | -802.0353 | 606393251.0 | 1965.372 | 8100000 | 0.8815204 | 8100000 | 0.001078852 | 267221.7 | -83764.3 | 428.9967 | 24.26163 | 0 | 0 | 71.68012 | 506.8 | 54247.57 | 60527.71
| 2542.712 | 535.0948 | 258.2 | 795559.2 | 26.88797 | 6.450002 | 1 | 81802.57 | 1.868946 | 45 | 1360.998 | 724409.7 | 709.8238 | -802.035 | 627190972.2 | 2038.26 | 8100000 | 0.8531609 | 8100000 | 0.0008290992 | 267308.5 | -83762.13 | 429.5437 | 27.22682 | 0 | 0 | 71.68047 | 507 | 54247.57 | 60527.71
| 2544.852 | 535.624 | 258.4 | 748358.7 | 25.35406 | 3.680001 | 1 | 43999.32 | 1.984138 | 45 | 1360.496 | 685065.5 | 709.8238 | -802.0346 | 618578999.3 | 2008.054 | 8100000 | 0.8658943 | 8100000 | 0.0009379098 | 264976 | -83760.03 | 430.0731 | 25.78913 | 0 | 0 | 71.68081 | 507.2 | 54247.57 | 60527.71
| 2546.928 | 536.1532 | 258.6 | 737639.3 | 25.00115 | 5.270002 | 1 | 62283.77 | 2.007985 | 45 | 1361.688 | 676071.7 | 709.8238 | -802.0343 | 616792146.8 | 2001.791 | 8100000 | 0.8692608 | 8100000 | 0.0009663213 | 264804.6 | -83757.99 | 430.6024 | 25.45652 | 0 | 0 | 71.68113 | 507.4 | 54247.57 | 60527.71
| 2549.2 | 536.6824 | 258.8 | 650603.2 | 22.2428 | 6.170002 | 1 | 65014.99 | 2.204419 | 45 | 1333.526 | 602231.2 | 709.8238 | -802.034 | 596429460.5 | 1930.525 | 8100000 | 0.8998255 | 8100000 | 0.001243385 | 261208.3 | -83755.75 | 431.1318 | 22.8329 | 0 | 0 | 71.6815 | 507.6 | 54247.57 | 60527.71
| 2551.037 | 537.2116 | 259 | 680489.5 | 23.17114 | -0.01 | 1 | -111.9338 | 2.111053 | 45 | 1323.523 | 627751.4 | 709.8238 | -802.0337 | 604558311.3 | 1958.951 | 8100000 | 0.8886018 | 8100000 | 0.001137688 | 262126.8 | -83753.95 | 431.6611 | 23.72066 | 0 | 0 | 71.68179 | 507.8 | 54247.57 | 60527.71
| 2552.975 | 537.7408 | 259.2 | 694026.7 | 23.58939 | 3.340001 | 1 | 37257.62 | 2.06053 | 45 | 1317.788 | 639254 | 709.8238 | -802.0334 | 608248558.2 | 1971.866 | 8100000 | 0.8840807 | 8100000 | 0.001094816 | 263726.7 | -83752.04 | 432.1904 | 24.11904 | 0 | 0 | 71.68209 | 508 | 54247.57 | 60527.71
| 2555.278 | 538.2612 | 259.4 | 732108.3 | 24.78615 | 4.230002 | 1 | 49597.83 | 1.972822 | 45 | 1326.629 | 671422.6 | 709.8238 | -802.033 | 617383325.2 | 2003.863 | 8100000 | 0.8718428 | 8100000 | 0.0009848341 | 262725.6 | -83749.77 | 432.711 | 25.25354 | 0 | 0 | 71.68246 | 508.2 | 54247.57 | 60527.71
| 2557.126 | 538.7816 | 259.6 | 750865.2 | 25.37693 | 1.550001 | 1 | 18569.94 | 1.942509 | 45 | 1333.755 | 687165.4 | 709.8238 | -802.0327 | 621691159.5 | 2018.966 | 8100000 | 0.8666386 | 8100000 | 0.0009371507 | 263780.4 | -83747.96 | 433.2315 | 25.81066 | 0 | 0 | 71.68275 | 508.4 | 54247.57 | 60527.71
| 2559.686 | 539.3108 | 259.8 | 722299 | 24.45373 | 2.720001 | 1 | 31465.36 | 2.005158 | 45 | 1329.636 | 663163 | 709.8238 | -802.0323 | 616193323.6 | 1999.692 | 8100000 | 0.8752298 | 8100000 | 0.001013738 | 259916.1 | -83745.44 | 433.7608 | 24.93922 | 0 | 0 | 71.68316 | 508.6 | 54247.57 | 60527.71
| 2561.679 | 539.84 | 260 | 732475.5 | 24.76833 | 4.000001 | 1 | 46913.44 | 1.980907 | 45 | 1332.294 | 671731.4 | 709.8238 | -802.032 | 618827126.4 | 2008.924 | 8100000 | 0.8723599 | 8100000 | 0.0009867328 | 258566.7 | -83743.48 | 434.2902 | 25.23671 | 0 | 0 | 71.68348 | 508.8 | 54247.57 | 60527.71
| 2564.004 | 540.3603 | 260.2 | 737751.3 | 24.92524 | 2.540001 | 1 | 29956.92 | 1.976057 | 45 | 1335.87 | 676165.8 | 709.8238 | -802.0316 | 620466743.8 | 2014.672 | 8100000 | 0.8708933 | 8100000 | 0.0009736081 | 253772.5 | -83741.19 | 434.8107 | 25.38488 | 0 | 0 | 71.68384 | 509 | 54247.57 | 60527.71
| 2565.969 | 540.8807 | 260.4 | 720799.1 | 24.37785 | 6.240002 | 1 | 72282.55 | 2.002733 | 45 | 1331.891 | 661898.4 | 709.8238 | -802.0313 | 617187484.3 | 2003.176 | 8100000 | 0.8763637 | 8100000 | 0.001020925 | 250745.7 | -83739.26 | 435.3312 | 24.86738 | 0 | 0 | 71.68416 | 509.2 | 54247.57 | 60527.71
| 2567.975 | 541.3835 | 260.6 | 777193.9 | 26.1689 | 5.350002 | 1 | 66332.55 | 1.8932 | 45 | 1346.914 | 709150.9 | 709.8238 | -802.031 | 629263390.6 | 2045.535 | 8100000 | 0.8603447 | 8100000 | 0.0008789556 | 250732.7 | -83737.29 | 435.8341 | 26.55446 | 0 | 0 | 71.68447 | 509.4 | 54247.57 | 60527.71
| 2569.911 | 541.8862 | 260.8 | 775873.5 | 26.11717 | 2.130001 | 1 | 26301.97 | 1.916239 | 45 | 1356.196 | 708051.5 | 709.8238 | -802.0307 | 629423251.8 | 2046.096 | 8100000 | 0.860925 | 8100000 | 0.0008827687 | 250473.5 | -83735.39 | 436.337 | 26.50598 | 0 | 0 | 71.68478 | 509.6 | 54247.57 | 60527.71
| 2572.08 | 542.3801 | 261 | 701789.6 | 23.75012 | 5.120002 | 1 | 57792.03 | 2.0767 | 45 | 1344.904 | 645834.1 | 709.8238 | -802.0303 | 614123591.1 | 1992.44 | 8100000 | 0.8831774 | 8100000 | 0.001079967 | 250926.3 | -83733.26 | 436.8311 | 24.27188 | 0 | 0 | 71.68512 | 509.8 | 54247.57 | 60527.71
| 2574.209 | 542.8917 | 261.2 | 773430 | 26.0175 | 1.29 | 1 | 15877.89 | 1.919068 | 45 | 1353.697 | 706015.9 | 709.8238 | -802.03 | 629898286.1 | 2047.763 | 8100000 | 0.8618719 | 8100000 | 0.0008900038 | 249356 | -83731.17 | 437.3428 | 26.41254 | 0 | 0 | 71.68546 | 510 | 54247.57 | 60527.71
| 2576.098 | 543.3856 | 261.4 | 748820.9 | 25.22189 | 2.910001 | 1 | 34800.2 | 1.978484 | 45 | 1356.319 | 685452.8 | 709.8238 | -802.0297 | 625366276.1 | 2031.857 | 8100000 | 0.8689077 | 8100000 | 0.0009503266 | 250712.7 | -83729.32 | 437.8368 | 25.66464 | 0 | 0 | 71.68576 | 510.2 | 54247.57 | 60527.71
| 2578.073 | 543.8883 | 261.6 | 748964.1 | 25.21733 | 2.400001 | 1 | 28697.89 | 1.980101 | 45 | 1357.105 | 685572.8 | 709.8238 | -802.0294 | 625815111.4 | 2033.432 | 8100000 | 0.8690879 | 8100000 | 0.0009508422 | 251488.9 | -83727.38 | 438.3397 | 25.66034 | 0 | 0 | 71.68607 | 510.4 | 54247.57 | 60527.71
| 2580.122 | 544.3911 | 261.8 | 807688.9 | 27.0915 | 5.820002 | 1 | 74777.8 | 1.869354 | 45 | 1378.56 | 734453.1 | 709.8238 | -802.0291 | 637542297.6 | 2074.614 | 8100000 | 0.8538901 | 8100000 | 0.0008183582 | 251283.6 | -83725.37 | 438.8426 | 27.41663 | 0 | 0 | 71.68639 | 510.6 | 54247.57 | 60527.71
| 2581.848 | 544.8938 | 262 | 720056 | 24.28365 | 3.780001 | 1 | 43634.28 | 2.061747 | 45 | 1364.69 | 661271.7 | 709.8238 | -802.0288 | 620359083.2 | 2014.295 | 8100000 | 0.8783523 | 8100000 | 0.001030623 | 252797.2 | -83723.68 | 439.3454 | 24.77816 | 0 | 0 | 71.68667 | 510.8 | 54247.57 | 60527.71
| 2583.711 | 545.3965 | 262.2 | 751204.1 | 25.26305 | 3.510001 | 1 | 42114.92 | 1.991823 | 45 | 1370.25 | 687449.2 | 709.8238 | -802.0285 | 627455578.7 | 2039.189 | 8100000 | 0.8692194 | 8100000 | 0.000947801 | 255110.1 | -83721.85 | 439.8483 | 25.70342 | 0 | 0 | 71.68696 | 511 | 54247.57 | 60527.71
| 2585.907 | 545.9081 | 262.4 | 728462.5 | 24.5312 | 2.810001 | 1 | 32763.06 | 2.040729 | 45 | 1363.935 | 668354.9 | 709.8238 | -802.0282 | 623086148.7 | 2023.858 | 8100000 | 0.8761358 | 8100000 | 0.001008848 | 256596.4 | -83719.69 | 440.36 | 25.01252 | 0 | 0 | 71.68731 | 511.2 | 54247.57 | 60527.71
| 2587.862 | 546.4197 | 262.6 | 739722.4 | 24.87906 | -0.5900002 | 1 | -6974.323 | 2.014054 | 45 | 1363.625 | 677821.2 | 709.8238 | -802.0278 | 625934444.9 | 2033.851 | 8100000 | 0.8729663 | 8100000 | 0.0009792859 | 256771.3 | -83717.77 | 440.8717 | 25.34129 | 0 | 0 | 71.68761 | 511.4 | 54247.57 | 60527.71
| 2589.728 | 546.9312 | 262.8 | 730705.5 | 24.58537 | 5.020002 | 1 | 58801.42 | 2.02335 | 45 | 1359.728 | 670242.6 | 709.8238 | -802.0275 | 624368098.6 | 2028.355 | 8100000 | 0.8759756 | 8100000 | 0.001004543 | 258574 | -83715.94 | 441.3834 | 25.06377 | 0 | 0 | 71.68791 | 511.6 | 54247.57 | 60527.71
| 2591.571 | 547.4428 | 263 | 756754.9 | 25.40362 | 4.220002 | 1 | 51005.48 | 1.968381 | 45 | 1364.427 | 692094.9 | 709.8238 | -802.0273 | 630254837.1 | 2049.015 | 8100000 | 0.8686055 | 8100000 | 0.0009374517 | 260541.4 | -83714.14 | 441.8951 | 25.83578 | 0 | 0 | 71.6882 | 511.8 | 54247.57 | 60527.71
| 2593.847 | 547.9543 | 263.2 | 808427.6 | 27.04718 | 1.450001 | 1 | 18583.62 | 1.885119 | 45 | 1384.615 | 735063.9 | 709.8238 | -802.0269 | 640638041.9 | 2085.495 | 8100000 | 0.855326 | 8100000 | 0.00082221 | 260037.7 | -83711.9 | 442.4068 | 27.37532 | 0 | 0 | 71.68856 | 512 | 54247.57 | 60527.71
| 2595.791 | 548.4836 | 263.4 | 650965.6 | 22.06801 | 3.470001 | 1 | 36485.22 | 2.236761 | 45 | 1348.42 | 602541.6 | 709.8238 | -802.0266 | 605962453.9 | 1963.864 | 8100000 | 0.9051445 | 8100000 | 0.001269312 | 260049.2 | -83709.99 | 442.9362 | 22.6652 | 0 | 0 | 71.68887 | 512.2 | 54247.57 | 60527.71
| 2598.185 | 548.9951 | 263.6 | 706677.3 | 23.79114 | 1.620001 | 1 | 18357.21 | 2.069428 | 45 | 1343.946 | 649971.1 | 709.8238 | -802.0262 | 620712604.6 | 2015.534 | 8100000 | 0.8844594 | 8100000 | 0.00107807 | 256711 | -83707.63 | 443.4479 | 24.31086 | 0 | 0 | 71.68925 | 512.4 | 54247.57 | 60527.71
| 2599.896 | 549.5243 | 263.8 | 724961.2 | 24.35898 | 2.060001 | 1 | 23831.67 | 2.02901 | 45 | 1348.969 | 665406.4 | 709.8238 | -802.0259 | 625233775.2 | 2031.392 | 8100000 | 0.8789102 | 8100000 | 0.001025364 | 257642.2 | -83705.95 | 443.9772 | 24.84952 | 0 | 0 | 71.68952 | 512.6 | 54247.57 | 60527.71
| 2601.591 | 550.0359 | 264 | 656238.3 | 22.20841 | 4.890002 | 1 | 51865.24 | 2.173304 | 45 | 1322.389 | 607056.4 | 709.8238 | -802.0257 | 608563198.5 | 1972.967 | 8100000 | 0.9038271 | 8100000 | 0.001252531 | 260937.3 | -83704.3 | 444.4889 | 22.79991 | 0 | 0 | 71.68979 | 512.8 | 54247.57 | 60527.71
| 2603.59 | 550.5474 | 264.2 | 782961.4 | 26.18307 | 5.950002 | 1 | 74323.17 | 1.870974 | 45 | 1341.508 | 713949.7 | 709.8238 | -802.0254 | 637999355.1 | 2076.22 | 8100000 | 0.8629279 | 8100000 | 0.0008807136 | 261664.3 | -83702.33 | 445.0006 | 26.56774 | 0 | 0 | 71.6901 | 513 | 54247.57 | 60527.71
| 2605.397 | 551.0767 | 264.4 | 939362.8 | 31.26586 | 8.600003 | 1 | 127178.2 | 1.640993 | 45 | 1395.674 | 841745 | 709.8238 | -802.0251 | 663334294.3 | 2165.41 | 8100000 | 0.8307676 | 8100000 | 0.0006124434 | 263735.3 | -83700.56 | 445.53 | 31.26019 | 0 | 0 | 71.69039 | 513.2 | 54247.57 | 60527.71
| 2607.421 | 551.597 | 264.6 | 693285.9 | 23.33484 | 5.330002 | 1 | 59503.43 | 2.134908 | 45 | 1367.607 | 638625.4 | 709.8238 | -802.0247 | 619333940.8 | 2010.7 | 8100000 | 0.8906294 | 8100000 | 0.001125428 | 267241.7 | -83698.57 | 446.0505 | 23.8767 | 0 | 0 | 71.69071 | 513.4 | 54247.57 | 60527.71
| 2609.255 | 552.1263 | 264.8 | 761243.5 | 25.46553 | -1.25 | 1 | -15168.45 | 1.975255 | 45 | 1373.218 | 695847.3 | 709.8238 | -802.0245 | 634886892.2 | 2065.283 | 8100000 | 0.8696451 | 8100000 | 0.000934355 | 271326.8 | -83696.77 | 446.5798 | 25.89404 | 0 | 0 | 71.691 | 513.6 | 54247.57 | 60527.71
| 2611.457 | 552.6643 | 265 | 826759 | 27.55115 | 3.550001 | 1 | 46488.35 | 1.857637 | 45 | 1394.763 | 750188 | 709.8238 | -802.0241 | 647634283.1 | 2110.104 | 8100000 | 0.8533586 | 8100000 | 0.0007929106 | 271874.9 | -83694.6 | 447.118 | 27.84444 | 0 | 0 | 71.69135 | 513.8 | 54247.57 | 60527.71
| 2613.454 | 553.2111 | 265.2 | 765690.8 | 25.58737 | 8.240003 | 1 | 101188.3 | 1.974043 | 45 | 1393.77 | 699561.5 | 709.8238 | -802.0238 | 636678864.2 | 2071.579 | 8100000 | 0.8689013 | 8100000 | 0.0009253471 | 271548.2 | -83692.64 | 447.665 | 26.00864 | 0 | 0 | 71.69167 | 514 | 54247.57 | 60527.71
| 2615.373 | 553.7492 | 265.4 | 796612 | 26.56404 | 3.620001 | 1 | 45831.84 | 1.932816 | 45 | 1403.087 | 725282.5 | 709.8238 | -802.0235 | 643063804.8 | 2094.025 | 8100000 | 0.8611107 | 8100000 | 0.0008557365 | 272812.5 | -83690.75 | 448.2032 | 26.92429 | 0 | 0 | 71.69197 | 514.2 | 54247.57 | 60527.71
| 2617.289 | 554.296 | 265.6 | 695638 | 23.36806 | 7.900003 | 1 | 88779.67 | 2.135313 | 45 | 1379.304 | 640620.7 | 709.8238 | -802.0232 | 621893851.8 | 2019.676 | 8100000 | 0.8913032 | 8100000 | 0.0011233 | 273813.5 | -83688.87 | 448.7502 | 23.90835 | 0 | 0 | 71.69227 | 514.4 | 54247.57 | 60527.71
| 2619.498 | 554.8428 | 265.8 | 736295.1 | 24.63126 | 3.900001 | 1 | 45955.77 | 2.041542 | 45 | 1379.481 | 674942.4 | 709.8238 | -802.0228 | 631767763.1 | 2054.328 | 8100000 | 0.8782386 | 8100000 | 0.00100366 | 272379 | -83686.69 | 449.2972 | 25.10716 | 0 | 0 | 71.69263 | 514.6 | 54247.57 | 60527.71
| 2621.577 | 555.3897 | 266 | 740504.9 | 24.75465 | 5.780002 | 1 | 68594.34 | 2.020929 | 45 | 1376.534 | 678478.2 | 709.8238 | -802.0225 | 633117060.1 | 2059.066 | 8100000 | 0.8772306 | 8100000 | 0.0009932593 | 272592 | -83684.64 | 449.8441 | 25.22379 | 0 | 0 | 71.69295 | 514.8 | 54247.57 | 60527.71
| 2623.752 | 555.9277 | 266.2 | 755191 | 25.20806 | 8.530003 | 1 | 103485.7 | 1.98334 | 45 | 1383.781 | 690786.6 | 709.8238 | -802.0222 | 636697750.9 | 2071.646 | 8100000 | 0.8731423 | 8100000 | 0.0009559285 | 270613.5 | -83682.5 | 450.3823 | 25.65161 | 0 | 0 | 71.6933 | 515 | 54247.57 | 60527.71
| 2625.815 | 556.4746 | 266.4 | 777766 | 25.91393 | 5.580002 | 1 | 69248.61 | 1.945347 | 45 | 1385.476 | 709627.2 | 709.8238 | -802.0218 | 641693406.1 | 2089.206 | 8100000 | 0.8671969 | 8100000 | 0.0009021279 | 269937.4 | -83680.47 | 450.9293 | 26.31537 | 0 | 0 | 71.69363 | 515.2 | 54247.57 | 60527.71
| 2627.496 | 557.0214 | 266.6 | 794135.1 | 26.42765 | 3.350001 | 1 | 42284.92 | 1.929584 | 45 | 1396.369 | 723228.7 | 709.8238 | -802.0216 | 645169522.5 | 2101.432 | 8100000 | 0.8633722 | 8100000 | 0.0008661713 | 271649.6 | -83678.82 | 451.4763 | 26.79673 | 0 | 0 | 71.69389 | 515.4 | 54247.57 | 60527.71
| 2629.85 | 557.5594 | 266.8 | 795725.8 | 26.46672 | 1.570001 | 1 | 19834.3 | 1.936455 | 45 | 1402.028 | 724547.9 | 709.8238 | -802.0212 | 645993434.3 | 2104.331 | 8100000 | 0.8631039 | 8100000 | 0.0008635449 | 268053.7 | -83676.5 | 452.0145 | 26.83328 | 0 | 0 | 71.69427 | 515.6 | 54247.57 | 60527.71
| 2631.841 | 558.0975 | 267 | 746744.8 | 24.90588 | 3.080001 | 1 | 36743.54 | 2.039523 | 45 | 1394.827 | 683712.8 | 709.8238 | -802.0209 | 636602404.2 | 2071.311 | 8100000 | 0.8766814 | 8100000 | 0.0009814911 | 266974.6 | -83674.54 | 452.5526 | 25.36661 | 0 | 0 | 71.69458 | 515.8 | 54247.57 | 60527.71
| 2634.051 | 558.6355 | 267.2 | 694019.3 | 23.24863 | 5.025002 | 1 | 56103.78 | 2.148654 | 45 | 1377.038 | 639247.6 | 709.8238 | -802.0205 | 624938128.1 | 2030.355 | 8100000 | 0.8939053 | 8100000 | 0.001137381 | 265144.3 | -83672.37 | 453.0908 | 23.79455 | 0 | 0 | 71.69493 | 516 | 54247.57 | 60527.71
| 2635.948 | 559.1735 | 267.4 | 731651.1 | 24.41397 | 3.320001 | 1 | 38877.8 | 2.04397 | 45 | 1372.245 | 671038.1 | 709.8238 | -802.0202 | 634166011.5 | 2062.751 | 8100000 | 0.8817463 | 8100000 | 0.001024375 | 265971.2 | -83670.5 | 453.629 | 24.90158 | 0 | 0 | 71.69524 | 516.2 | 54247.57 | 60527.71
| 2637.982 | 559.7027 | 267.6 | 795093 | 26.40809 | 4.440002 | 1 | 56154.24 | 1.915035 | 45 | 1389.162 | 724023.2 | 709.8238 | -802.0199 | 647611070.4 | 2110.022 | 8100000 | 0.8642575 | 8100000 | 0.0008682449 | 264741.7 | -83668.5 | 454.1583 | 26.77844 | 0 | 0 | 71.69556 | 516.4 | 54247.57 | 60527.71
| 2639.719 | 560.2319 | 267.8 | 803583.7 | 26.67073 | 5.580002 | 1 | 71342.28 | 1.907355 | 45 | 1399.488 | 731057.1 | 709.8237 | -802.0196 | 649549199.7 | 2116.844 | 8100000 | 0.8624935 | 8100000 | 0.0008507976 | 265495.1 | -83666.8 | 454.6877 | 27.02399 | 0 | 0 | 71.69583 | 516.6 | 54247.57 | 60527.71
| 2641.739 | 560.7611 | 268 | 678928 | 22.75169 | 2.580001 | 1 | 28187.91 | 2.188669 | 45 | 1370.665 | 626422.3 | 709.8237 | -802.0193 | 622635091.2 | 2022.276 | 8100000 | 0.9006257 | 8100000 | 0.001193029 | 267201.1 | -83664.81 | 455.217 | 23.32015 | 0 | 0 | 71.69615 | 516.8 | 54247.57 | 60527.71
| 2644.007 | 561.2903 | 268.2 | 690048.7 | 23.08557 | 3.370001 | 1 | 37394.24 | 2.135721 | 45 | 1358.694 | 635877.5 | 709.8237 | -802.0189 | 625963099.9 | 2033.951 | 8100000 | 0.8966828 | 8100000 | 0.001155976 | 266417.4 | -83662.58 | 455.7464 | 23.63904 | 0 | 0 | 71.69651 | 517 | 54247.57 | 60527.71
| 2646.019 | 561.8284 | 268.4 | 731507 | 24.36619 | 1.570001 | 1 | 18364.35 | 2.026995 | 45 | 1358.83 | 670916.9 | 709.8237 | -802.0186 | 636225883.5 | 2069.988 | 8100000 | 0.8830643 | 8100000 | 0.001029645 | 264542.8 | -83660.6 | 456.2846 | 24.85634 | 0 | 0 | 71.69683 | 517.2 | 54247.57 | 60527.71
| 2647.61 | 562.3664 | 268.6 | 727040.8 | 24.22061 | 2.230001 | 1 | 25945.73 | 2.032654 | 45 | 1355.498 | 667158 | 709.8237 | -802.0184 | 635513615.6 | 2067.485 | 8100000 | 0.8849006 | 8100000 | 0.001043332 | 267277.1 | -83659.04 | 456.8227 | 24.71842 | 0 | 0 | 71.69708 | 517.4 | 54247.57 | 60527.71
| 2649.919 | 562.8956 | 268.8 | 784382.6 | 26.01267 | 4.050001 | 1 | 50574.71 | 1.913824 | 45 | 1370.523 | 715131.2 | 709.8237 | -802.018 | 648087075.2 | 2111.698 | 8100000 | 0.8685493 | 8100000 | 0.0008972069 | 267935.2 | -83656.77 | 457.3521 | 26.40801 | 0 | 0 | 71.69745 | 517.6 | 54247.57 | 60527.71
| 2651.878 | 563.4248 | 269 | 793865 | 26.30417 | 2.910001 | 1 | 36709.07 | 1.908165 | 45 | 1379.861 | 723004.7 | 709.8237 | -802.0177 | 650328001.2 | 2119.585 | 8100000 | 0.8663702 | 8100000 | 0.0008767249 | 271275.5 | -83654.84 | 457.8814 | 26.68117 | 0 | 0 | 71.69776 | 517.8 | 54247.57 | 60527.71
| 2654.041 | 563.9628 | 269.2 | 757016.9 | 25.1308 | 5.490002 | 1 | 66460.71 | 1.984961 | 45 | 1378.95 | 692314 | 709.8237 | -802.0174 | 643427893.8 | 2095.306 | 8100000 | 0.8764973 | 8100000 | 0.0009650727 | 271872.6 | -83652.71 | 458.4196 | 25.57879 | 0 | 0 | 71.6981 | 518 | 54247.57 | 60527.71
| 2656.08 | 564.5097 | 269.4 | 762063.4 | 25.28041 | 1.760001 | 1 | 21375.51 | 1.986982 | 45 | 1383.056 | 696532.3 | 709.8237 | -802.017 | 644906529.6 | 2100.507 | 8100000 | 0.8753357 | 8100000 | 0.0009532567 | 272425.2 | -83650.7 | 458.9666 | 25.71977 | 0 | 0 | 71.69842 | 518.2 | 54247.57 | 60527.71
| 2658.016 | 565.0477 | 269.6 | 745165.9 | 24.74199 | 1.26 | 1 | 14988.79 | 2.022551 | 45 | 1378.878 | 682389 | 709.8237 | -802.0167 | 641720770.2 | 2089.302 | 8100000 | 0.8805196 | 8100000 | 0.0009979295 | 273640.5 | -83648.8 | 459.5048 | 25.21183 | 0 | 0 | 71.69873 | 518.4 | 54247.57 | 60527.71
| 2659.993 | 565.5946 | 269.8 | 763977.7 | 25.32347 | 5.160002 | 1 | 62968.59 | 1.975665 | 45 | 1383.295 | 698131.2 | 709.8237 | -802.0164 | 646111575.6 | 2104.746 | 8100000 | 0.8753822 | 8100000 | 0.0009503084 | 273032.6 | -83646.86 | 460.0518 | 25.76032 | 0 | 0 | 71.69905 | 518.6 | 54247.57 | 60527.71
| 2662.054 | 566.1414 | 270 | 727158.2 | 24.1629 | 10.88 | 1 | 128095.2 | 2.029827 | 45 | 1377.55 | 667256.8 | 709.8237 | -802.0161 | 638542298.0 | 2078.128 | 8100000 | 0.8866154 | 8100000 | 0.001049996 | 271790.4 | -83644.83 | 460.5987 | 24.66371 | 0 | 0 | 71.69937 | 518.8 | 54247.57 | 60527.71
| 2664.161 | 566.6883 | 270.2 | 730321.2 | 24.25239 | 3.580001 | 1 | 41860.29 | 2.052057 | 45 | 1375.751 | 669919.2 | 709.8237 | -802.0158 | 639701461.5 | 2082.203 | 8100000 | 0.8858636 | 8100000 | 0.001041927 | 269893.6 | -83642.75 | 461.1457 | 24.74854 | 0 | 0 | 71.69971 | 519 | 54247.57 | 60527.71
| 2666.108 | 567.2351 | 270.4 | 757578.1 | 25.09566 | -0.4900002 | 1 | -5920.557 | 1.987388 | 45 | 1375.285 | 692783.3 | 709.8237 | -802.0154 | 646054974.7 | 2104.547 | 8100000 | 0.8779982 | 8100000 | 0.0009692348 | 270413 | -83640.84 | 461.6927 | 25.54566 | 0 | 0 | 71.70002 | 519.2 | 54247.57 | 60527.71
| 2668.504 | 567.782 | 270.6 | 817713 | 26.98283 | 0.5600002 | 1 | 7249.233 | 1.873407 | 45 | 1390.004 | 742732.5 | 709.8237 | -802.0151 | 658321419.7 | 2147.739 | 8100000 | 0.8624692 | 8100000 | 0.0008327229 | 267777.8 | -83638.47 | 462.2397 | 27.31532 | 0 | 0 | 71.7004 | 519.4 | 54247.57 | 60527.71
| 2670.655 | 568.3112 | 270.8 | 775682.4 | 25.64318 | 4.200002 | 1 | 51922.95 | 1.974454 | 45 | 1399.877 | 707892.3 | 709.8237 | -802.0147 | 650775415.1 | 2121.16 | 8100000 | 0.8732831 | 8100000 | 0.000926273 | 265803.8 | -83636.36 | 462.7691 | 26.0611 | 0 | 0 | 71.70074 | 519.6 | 54247.57 | 60527.71
| 2672.543 | 568.858 | 271 | 679431.5 | 22.64604 | -3.550001 | 1 | -38841.71 | 2.184228 | 45 | 1370.062 | 626851 | 709.8237 | -802.0144 | 628997484.7 | 2044.601 | 8100000 | 0.9043884 | 8100000 | 0.001208462 | 265183.5 | -83634.5 | 463.3161 | 23.21911 | 0 | 0 | 71.70104 | 519.8 | 54247.57 | 60527.71
| 2674.305 | 569.3872 | 271.2 | 768632.1 | 25.40597 | -2.910001 | 1 | -35647.17 | 1.966775 | 45 | 1380.911 | 702015.8 | 709.8237 | -802.0141 | 650082144.8 | 2118.72 | 8100000 | 0.8758697 | 8100000 | 0.0009451297 | 268328.7 | -83632.77 | 463.8454 | 25.83799 | 0 | 0 | 71.70131 | 520 | 54247.57 | 60527.71
| 2676.559 | 569.9164 | 271.4 | 725785.1 | 24.05904 | -2.280001 | 1 | -26491.05 | 2.060951 | 45 | 1372.234 | 666100.4 | 709.8237 | -802.0138 | 641244593.4 | 2087.628 | 8100000 | 0.8887661 | 8100000 | 0.001061001 | 267091.7 | -83630.55 | 464.3748 | 24.56522 | 0 | 0 | 71.70167 | 520.2 | 54247.57 | 60527.71
| 2678.378 | 570.4457 | 271.6 | 735932.7 | 24.3668 | 3.170001 | 1 | 37316.85 | 2.029829 | 45 | 1369.868 | 674637.8 | 709.8237 | -802.0135 | 643917721.9 | 2097.029 | 8100000 | 0.8858984 | 8100000 | 0.001032901 | 268974.2 | -83628.77 | 464.9041 | 24.85692 | 0 | 0 | 71.70196 | 520.4 | 54247.57 | 60527.71
| 2680.202 | 570.9925 | 271.8 | 709664 | 23.54595 | 6.600002 | 1 | 75401.16 | 2.073886 | 45 | 1360.557 | 652496.9 | 709.8237 | -802.0132 | 638151777.1 | 2076.756 | 8100000 | 0.8947597 | 8100000 | 0.001111848 | 270208.4 | -83626.98 | 465.4511 | 24.07771 | 0 | 0 | 71.70225 | 520.6 | 54247.57 | 60527.71
| 2682.353 | 571.5217 | 272 | 750243.8 | 24.79554 | 10.45 | 1 | 126492 | 1.963139 | 45 | 1369.113 | 686644.9 | 709.8237 | -802.0129 | 647893756.1 | 2111.017 | 8100000 | 0.8821226 | 8100000 | 0.0009957459 | 271250.3 | -83624.86 | 465.9805 | 25.26242 | 0 | 0 | 71.70259 | 520.8 | 54247.57 | 60527.71
| 2684.358 | 572.0686 | 272.2 | 725343.4 | 24.01342 | 5.330002 | 1 | 62032.01 | 2.032255 | 45 | 1357.168 | 665728.4 | 709.8237 | -802.0126 | 642727600.1 | 2092.843 | 8100000 | 0.8900638 | 8100000 | 0.001066305 | 273584.2 | -83622.89 | 466.5275 | 24.52193 | 0 | 0 | 71.70291 | 521 | 54247.57 | 60527.71
| 2686.317 | 572.6154 | 272.4 | 893177.4 | 29.31115 | 2.740001 | 1 | 38459.82 | 1.733965 | 45 | 1395.126 | 804469.5 | 709.8237 | -802.0122 | 674692969.7 | 2205.492 | 8100000 | 0.8487052 | 8100000 | 0.0007038956 | 275749.5 | -83620.96 | 467.0745 | 29.47196 | 0 | 0 | 71.70322 | 521.2 | 54247.57 | 60527.71
| 2688.485 | 573.1623 | 272.6 | 780279.9 | 25.70824 | 2.730001 | 1 | 33896.57 | 1.959906 | 45 | 1394.914 | 711719.3 | 709.8237 | -802.0119 | 655433847.3 | 2137.565 | 8100000 | 0.8744777 | 8100000 | 0.0009232036 | 275518.5 | -83618.82 | 467.6215 | 26.12224 | 0 | 0 | 71.70356 | 521.4 | 54247.57 | 60527.71
| 2690.545 | 573.7091 | 272.8 | 776461.6 | 25.57929 | 8.080003 | 1 | 100471.7 | 1.956673 | 45 | 1398.699 | 708541.2 | 709.8237 | -802.0116 | 655099707.0 | 2136.388 | 8100000 | 0.8757585 | 8100000 | 0.0009331952 | 275358 | -83616.8 | 468.1685 | 26.00104 | 0 | 0 | 71.70389 | 521.6 | 54247.57 | 60527.71
| 2692.428 | 574.256 | 273 | 702870.3 | 23.28767 | 7.200003 | 1 | 81599.6 | 2.118348 | 45 | 1379.217 | 646749.2 | 709.8237 | -802.0113 | 638979888.4 | 2079.666 | 8100000 | 0.8987075 | 8100000 | 0.001139924 | 276167.6 | -83614.94 | 468.7155 | 23.83175 | 0 | 0 | 71.70419 | 521.8 | 54247.57 | 60527.71
| 2694.747 | 574.8028 | 273.2 | 711389.4 | 23.53995 | 4.610002 | 1 | 52663.69 | 2.09531 | 45 | 1373 | 653955.2 | 709.8237 | -802.0109 | 641562895.6 | 2088.747 | 8100000 | 0.8959415 | 8100000 | 0.001113845 | 272555.5 | -83612.66 | 469.2625 | 24.072 | 0 | 0 | 71.70456 | 522 | 54247.57 | 60527.71
| 2696.909 | 575.3673 | 273.4 | 735842.9 | 24.28609 | -2.350001 | 1 | -27652.46 | 2.02579 | 45 | 1366.046 | 674562.4 | 709.8237 | -802.0106 | 647738748.6 | 2110.472 | 8100000 | 0.8882707 | 8100000 | 0.001042067 | 269525.2 | -83610.53 | 469.8271 | 24.78047 | 0 | 0 | 71.7049 | 522.2 | 54247.57 | 60527.71
| 2699.084 | 575.9142 | 273.6 | 770251.7 | 25.34686 | 1.34 | 1 | 16431.65 | 1.957482 | 45 | 1375.634 | 703366.6 | 709.8237 | -802.0102 | 655645750.5 | 2138.311 | 8100000 | 0.8783923 | 8100000 | 0.0009519478 | 267562.4 | -83608.38 | 470.3741 | 25.78235 | 0 | 0 | 71.70524 | 522.4 | 54247.57 | 60527.71
| 2700.705 | 576.4258 | 273.8 | 816010.1 | 26.77714 | 2.400001 | 1 | 31034.7 | 1.876241 | 45 | 1390.623 | 741327.3 | 709.8237 | -802.01 | 664893595.5 | 2170.909 | 8100000 | 0.8669444 | 8100000 | 0.0008489322 | 268104.4 | -83606.8 | 470.8858 | 27.12338 | 0 | 0 | 71.70551 | 522.6 | 54247.57 | 60527.71
| 2702.933 | 576.9726 | 274 | 769477.2 | 25.306 | 4.430002 | 1 | 54376.9 | 1.975671 | 45 | 1390.916 | 702720.7 | 709.8237 | -802.0096 | 656285339.6 | 2140.565 | 8100000 | 0.879149 | 8100000 | 0.0009556181 | 268301.9 | -83604.6 | 471.4328 | 25.74387 | 0 | 0 | 71.70585 | 522.8 | 54247.57 | 60527.71
| 2704.818 | 577.5195 | 274.2 | 795885.5 | 26.12449 | -3.240001 | 1 | -40980.55 | 1.929998 | 45 | 1399.32 | 724680.2 | 709.8237 | -802.0093 | 661968521.4 | 2160.594 | 8100000 | 0.8724274 | 8100000 | 0.0008941001 | 267771.2 | -83602.75 | 471.9798 | 26.51284 | 0 | 0 | 71.70616 | 523 | 54247.57 | 60527.71
| 2706.894 | 578.0487 | 274.4 | 716924.4 | 23.66128 | 4.660002 | 1 | 53618.44 | 2.102991 | 45 | 1387.994 | 658629.6 | 709.8237 | -802.009 | 645381222.1 | 2102.177 | 8100000 | 0.8956701 | 8100000 | 0.001102906 | 267833.1 | -83600.71 | 472.5092 | 24.18742 | 0 | 0 | 71.70648 | 523.2 | 54247.57 | 60527.71
| 2708.816 | 578.5955 | 274.6 | 684078.7 | 22.64855 | 6.600002 | 1 | 72891.28 | 2.156748 | 45 | 1367.822 | 630804.7 | 709.8237 | -802.0087 | 637499765.6 | 2074.464 | 8100000 | 0.9076012 | 8100000 | 0.001212505 | 267482.7 | -83598.82 | 473.0562 | 23.22151 | 0 | 0 | 71.70679 | 523.4 | 54247.57 | 60527.71
| 2710.88 | 579.1247 | 274.8 | 797684.5 | 26.15339 | 6.040002 | 1 | 76748.92 | 1.89726 | 45 | 1383.897 | 726171.4 | 709.8237 | -802.0083 | 663607956.7 | 2166.375 | 8100000 | 0.8726911 | 8100000 | 0.0008925458 | 268100.4 | -83596.79 | 473.5855 | 26.53993 | 0 | 0 | 71.70711 | 523.6 | 54247.57 | 60527.71
| 2712.884 | 579.6363 | 275 | 796941.9 | 26.12089 | 12.09 | 1 | 155239 | 1.898472 | 45 | 1407.136 | 725556 | 709.8237 | -802.008 | 663895852.6 | 2167.39 | 8100000 | 0.8730832 | 8100000 | 0.0008949997 | 268470 | -83594.82 | 474.0972 | 26.50947 | 0 | 0 | 71.70743 | 523.8 | 54247.57 | 60527.71
| 2714.8 | 580.2008 | 275.2 | 713964.9 | 23.53884 | 7.320003 | 1 | 84179.59 | 2.100163 | 45 | 1387.606 | 656131 | 709.8237 | -802.0077 | 646273421.9 | 2105.316 | 8100000 | 0.8977637 | 8100000 | 0.001116208 | 269824.6 | -83592.93 | 474.6619 | 24.07094 | 0 | 0 | 71.70774 | 524 | 54247.57 | 60527.71
| 2716.579 | 580.73 | 275.4 | 778078.4 | 25.51514 | 3.670001 | 1 | 45479.16 | 1.960718 | 45 | 1393.173 | 709887.3 | 709.8237 | -802.0074 | 660893955.9 | 2156.806 | 8100000 | 0.8787038 | 8100000 | 0.0009406936 | 273039.8 | -83591.19 | 475.1912 | 25.94071 | 0 | 0 | 71.70802 | 524.2 | 54247.57 | 60527.71
| 2718.839 | 581.2769 | 275.6 | 795248.9 | 26.04128 | 8.010003 | 1 | 101786.5 | 1.93 | 45 | 1409.821 | 724152.4 | 709.8237 | -802.0071 | 664816277.8 | 2170.636 | 8100000 | 0.8743421 | 8100000 | 0.0009013585 | 274102.7 | -83588.96 | 475.7382 | 26.43484 | 0 | 0 | 71.70838 | 524.4 | 54247.57 | 60527.71
| 2720.832 | 581.8237 | 275.8 | 723270.7 | 23.80034 | 3.990001 | 1 | 46255.24 | 2.095313 | 45 | 1392.946 | 663982 | 709.8237 | -802.0068 | 649737334.4 | 2117.506 | 8100000 | 0.8954753 | 8100000 | 0.001090713 | 275279.5 | -83587 | 476.2852 | 24.3196 | 0 | 0 | 71.70869 | 524.6 | 54247.57 | 60527.71
| 2722.931 | 582.3706 | 276 | 712465.1 | 23.46043 | 3.835001 | 1 | 43840.48 | 2.107641 | 45 | 1381.619 | 654864.2 | 709.8237 | -802.0064 | 647570301.5 | 2109.879 | 8100000 | 0.8993164 | 8100000 | 0.001125104 | 274306.7 | -83584.93 | 476.8322 | 23.99632 | 0 | 0 | 71.70902 | 524.8 | 54247.57 | 60527.71
| 2724.821 | 582.9174 | 276.2 | 801438.4 | 26.20833 | 7.400003 | 1 | 94610.41 | 1.898878 | 45 | 1394.911 | 729281.2 | 709.8237 | -802.0061 | 667277313.8 | 2179.317 | 8100000 | 0.873576 | 8100000 | 0.0008899947 | 275261.3 | -83583.07 | 477.3792 | 26.59141 | 0 | 0 | 71.70932 | 525 | 54247.57 | 60527.71
| 2727.01 | 583.4643 | 276.4 | 808871.3 | 26.4311 | 0.7800003 | 1 | 9999.026 | 1.917067 | 45 | 1408.463 | 735430.7 | 709.8237 | -802.0058 | 669174623.1 | 2186.012 | 8100000 | 0.8719164 | 8100000 | 0.0008745327 | 273812.8 | -83580.92 | 477.9262 | 26.79996 | 0 | 0 | 71.70967 | 525.2 | 54247.57 | 60527.71
| 2728.891 | 584.02 | 276.6 | 815007.4 | 26.6153 | 3.270001 | 1 | 42259.61 | 1.9106 | 45 | 1415.571 | 740499.7 | 709.8237 | -802.0055 | 670716567.0 | 2191.454 | 8100000 | 0.8707404 | 8100000 | 0.0008622342 | 274552.6 | -83579.07 | 478.482 | 26.97221 | 0 | 0 | 71.70997 | 525.4 | 54247.57 | 60527.71
| 2730.982 | 584.5668 | 276.8 | 861711.8 | 28.07929 | 8.670003 | 1 | 118639.3 | 1.828954 | 45 | 1439.471 | 778854.1 | 709.8237 | -802.0052 | 679422227.7 | 2222.199 | 8100000 | 0.8603882 | 8100000 | 0.0007720239 | 272747.2 | -83577.01 | 479.029 | 28.33457 | 0 | 0 | 71.7103 | 525.6 | 54247.57 | 60527.71
| 2733.03 | 585.1225 | 277 | 786198.8 | 25.69581 | 9.030003 | 1 | 113759.4 | 1.982142 | 45 | 1436.7 | 716640.5 | 709.8237 | -802.0048 | 666010463.9 | 2174.848 | 8100000 | 0.8785485 | 8100000 | 0.0009283308 | 272473.9 | -83574.99 | 479.5849 | 26.11056 | 0 | 0 | 71.71062 | 525.8 | 54247.57 | 60527.71
| 2735.353 | 585.6605 | 277.2 | 822495.5 | 26.82014 | 9.520003 | 1 | 125081.7 | 1.914239 | 45 | 1447.719 | 746676 | 709.8237 | -802.0045 | 673509492.1 | 2201.313 | 8100000 | 0.8695654 | 8100000 | 0.0008489842 | 271167.5 | -83572.7 | 480.1231 | 27.16352 | 0 | 0 | 71.711 | 526 | 54247.57 | 60527.71
| 2737.236 | 586.2074 | 277.4 | 719555.5 | 23.62055 | 7.440003 | 1 | 86191.31 | 2.14018 | 45 | 1424.615 | 660849.5 | 709.8237 | -802.0042 | 652214162.2 | 2126.226 | 8100000 | 0.8987959 | 8100000 | 0.001110308 | 271411.5 | -83570.85 | 480.6701 | 24.14869 | 0 | 0 | 71.71129 | 526.2 | 54247.57 | 60527.71
| 2739.132 | 586.7454 | 277.6 | 747912.5 | 24.48359 | -2.800001 | 1 | -33450.29 | 2.075106 | 45 | 1420.84 | 684691.6 | 709.8237 | -802.0039 | 659175439.8 | 2150.748 | 8100000 | 0.8901203 | 8100000 | 0.001028653 | 272103.2 | -83568.99 | 481.2082 | 24.96748 | 0 | 0 | 71.7116 | 526.4 | 54247.57 | 60527.71
| 2741.427 | 587.2923 | 277.8 | 749838.5 | 24.533 | -0.01 | 1 | -122.1534 | 2.05611 | 45 | 1409.47 | 686305.4 | 709.8237 | -802.0035 | 660100185.3 | 2154.008 | 8100000 | 0.8897017 | 8100000 | 0.001024329 | 271761.2 | -83566.72 | 481.7552 | 25.01423 | 0 | 0 | 71.71196 | 526.6 | 54247.57 | 60527.71
| 2743.482 | 587.8391 | 278 | 838983.4 | 27.30065 | 5.590002 | 1 | 74327.14 | 1.871396 | 45 | 1427.998 | 760239.2 | 709.8237 | -802.0032 | 678231065.4 | 2217.99 | 8100000 | 0.866724 | 8100000 | 0.0008189784 | 271612.8 | -83564.7 | 482.3022 | 27.61143 | 0 | 0 | 71.71229 | 526.8 | 54247.57 | 60527.71
| 2745.164 | 588.386 | 278.2 | 790026.5 | 25.76162 | 7.430003 | 1 | 93764.41 | 1.979314 | 45 | 1435.212 | 719819.5 | 709.8237 | -802.0029 | 669337902.1 | 2186.588 | 8100000 | 0.8790568 | 8100000 | 0.0009244847 | 274162.5 | -83563.05 | 482.8492 | 26.17239 | 0 | 0 | 71.71255 | 527 | 54247.57 | 60527.71
| 2747.127 | 588.924 | 278.4 | 731947.3 | 23.96059 | 5.550002 | 1 | 65148.45 | 2.102188 | 45 | 1416.124 | 671287.2 | 709.8237 | -802.0026 | 657169037.1 | 2143.678 | 8100000 | 0.8961531 | 8100000 | 0.001078004 | 274919.7 | -83561.12 | 483.3874 | 24.47179 | 0 | 0 | 71.71286 | 527.2 | 54247.57 | 60527.71
| 2749.58 | 589.4797 | 278.6 | 743725.8 | 24.31129 | 7.390003 | 1 | 88242.55 | 2.060557 | 45 | 1413.703 | 681181.1 | 709.8237 | -802.0022 | 660417914.5 | 2155.128 | 8100000 | 0.8925859 | 8100000 | 0.001045115 | 274392.6 | -83558.7 | 483.9432 | 24.80435 | 0 | 0 | 71.71325 | 527.4 | 54247.57 | 60527.71
| 2751.234 | 590.0266 | 278.8 | 666987.8 | 21.97346 | 9.450003 | 1 | 102435.1 | 2.210511 | 45 | 1379.157 | 616243.7 | 709.8237 | -802.0019 | 641285996.5 | 2087.774 | 8100000 | 0.9200678 | 8100000 | 0.001300638 | 273303.8 | -83557.08 | 484.4902 | 22.57441 | 0 | 0 | 71.71352 | 527.6 | 54247.57 | 60527.71
| 2753.375 | 590.5734 | 279 | 715000.7 | 23.41796 | 4.230002 | 1 | 48531.53 | 2.088851 | 45 | 1374.456 | 657005.7 | 709.8237 | -802.0016 | 654391297.2 | 2133.893 | 8100000 | 0.9024775 | 8100000 | 0.001132874 | 272938.7 | -83554.97 | 485.0372 | 23.95588 | 0 | 0 | 71.71386 | 527.8 | 54247.57 | 60527.71
| 2755.217 | 591.1027 | 279.2 | 700683.6 | 22.97593 | 3.850001 | 1 | 43316.19 | 2.112092 | 45 | 1363.46 | 644897.3 | 709.8237 | -802.0013 | 651159017.2 | 2122.511 | 8100000 | 0.9077701 | 8100000 | 0.0011807 | 275549 | -83553.16 | 485.5666 | 23.53438 | 0 | 0 | 71.71414 | 528 | 54247.57 | 60527.71
| 2757.503 | 591.6672 | 279.4 | 732020.7 | 23.92083 | 7.310003 | 1 | 86015.49 | 2.014885 | 45 | 1362.146 | 671348.9 | 709.8237 | -802.0009 | 659332904.7 | 2151.303 | 8100000 | 0.8973724 | 8100000 | 0.001082808 | 272665.2 | -83550.9 | 486.1312 | 24.43405 | 0 | 0 | 71.71451 | 528.2 | 54247.57 | 60527.71
| 2759.519 | 592.214 | 279.6 | 668603 | 21.99164 | 10.48 | 1 | 114095.7 | 2.146651 | 45 | 1346.56 | 617622.2 | 709.8237 | -802.0006 | 643399900.9 | 2095.207 | 8100000 | 0.9204447 | 8100000 | 0.00129916 | 273559.2 | -83548.92 | 486.6782 | 22.59187 | 0 | 0 | 71.71483 | 528.4 | 54247.57 | 60527.71
| 2761.371 | 592.7609 | 279.8 | 634677.5 | 20.97239 | 3.870001 | 1 | 39757.69 | 2.235573 | 45 | 1316.98 | 588560.7 | 709.8237 | -802.0003 | 633640178.0 | 2060.904 | 8100000 | 0.935485 | 8100000 | 0.001443092 | 272989 | -83547.1 | 487.2252 | 21.61007 | 0 | 0 | 71.71512 | 528.6 | 54247.57 | 60527.71
| 2763.468 | 593.3077 | 280 | 797684.9 | 25.91914 | 3.800001 | 1 | 48176.5 | 1.848763 | 45 | 1343.992 | 726171.7 | 709.8237 | -802 | 674731345.8 | 2205.628 | 8100000 | 0.8793244 | 8100000 | 0.0009144037 | 275544.7 | -83545.03 | 487.7722 | 26.32027 | 0 | 0 | 71.71545 | 528.8 | 54247.57 | 60527.71
| 2765.42 | 593.8546 | 280.2 | 784903.3 | 25.51464 | 2.680001 | 1 | 33454.76 | 1.893225 | 45 | 1354.687 | 715564 | 709.8237 | -801.9997 | 672563302.1 | 2197.973 | 8100000 | 0.882972 | 8100000 | 0.0009452975 | 277037.3 | -83543.11 | 488.3192 | 25.94024 | 0 | 0 | 71.71577 | 529 | 54247.57 | 60527.71
| 2767.325 | 594.4103 | 280.4 | 764515.9 | 24.87777 | 0.2600001 | 1 | 3163.93 | 1.944557 | 45 | 1356.884 | 698580.6 | 709.8237 | -801.9994 | 668661488.5 | 2184.201 | 8100000 | 0.8889555 | 8100000 | 0.0009973187 | 278548.1 | -83541.24 | 488.8751 | 25.34007 | 0 | 0 | 71.71607 | 529.2 | 54247.57 | 60527.71
| 2769.58 | 594.966 | 280.6 | 783514.6 | 25.45375 | 0.6200002 | 1 | 7719.768 | 1.917072 | 45 | 1368.117 | 714409.6 | 709.8237 | -801.999 | 673155464.6 | 2200.063 | 8100000 | 0.8838463 | 8100000 | 0.0009504267 | 276474.6 | -83539.02 | 489.4309 | 25.88295 | 0 | 0 | 71.71643 | 529.4 | 54247.57 | 60527.71
| 2771.595 | 595.5216 | 280.8 | 837760.1 | 27.13184 | -3.310001 | 1 | -43866.27 | 1.830172 | 45 | 1390.381 | 759234.6 | 709.8237 | -801.9987 | 684022142.5 | 2238.457 | 8100000 | 0.8706175 | 8100000 | 0.0008321063 | 276935 | -83537.03 | 489.9867 | 27.45421 | 0 | 0 | 71.71674 | 529.6 | 54247.57 | 60527.71
| 2773.614 | 596.0773 | 281 | 742522.5 | 24.17737 | 0.4300002 | 1 | 5096.196 | 2.033884 | 45 | 1381.798 | 680171.5 | 709.8237 | -801.9984 | 665070919.2 | 2171.534 | 8100000 | 0.8962613 | 8100000 | 0.00106024 | 277307.1 | -83535.04 | 490.5425 | 24.67744 | 0 | 0 | 71.71707 | 529.8 | 54247.57 | 60527.71
| 2775.516 | 596.6242 | 281.2 | 747743.5 | 24.32948 | 4.630002 | 1 | 55370.89 | 2.00842 | 45 | 1377.749 | 684550 | 709.8237 | -801.9981 | 666646289.1 | 2177.091 | 8100000 | 0.8949636 | 8100000 | 0.001046444 | 278912.4 | -83533.17 | 491.0895 | 24.82158 | 0 | 0 | 71.71737 | 530 | 54247.57 | 60527.71
| 2777.845 | 597.1887 | 281.4 | 748421.2 | 24.34038 | 4.220002 | 1 | 50490.68 | 2.009633 | 45 | 1378.962 | 685117.9 | 709.8237 | -801.9977 | 667299723.7 | 2179.396 | 8100000 | 0.8949332 | 8100000 | 0.001045539 | 277322.1 | -83530.87 | 491.6542 | 24.8319 | 0 | 0 | 71.71774 | 530.2 | 54247.57 | 60527.71
| 2779.852 | 597.7355 | 281.6 | 691761.1 | 22.61332 | 4.280002 | 1 | 47634.93 | 2.127252 | 45 | 1357.845 | 637331.3 | 709.8237 | -801.9974 | 653795124.9 | 2131.793 | 8100000 | 0.9142551 | 8100000 | 0.001224948 | 276460 | -83528.9 | 492.2012 | 23.18781 | 0 | 0 | 71.71806 | 530.4 | 54247.57 | 60527.71
| 2781.833 | 598.3 | 281.8 | 687855.5 | 22.48866 | 1.470001 | 1 | 16246.98 | 2.12604 | 45 | 1346.679 | 634014.7 | 709.8237 | -801.9971 | 653138229.8 | 2129.48 | 8100000 | 0.9160389 | 8100000 | 0.001240067 | 276863.8 | -83526.95 | 492.7659 | 23.06848 | 0 | 0 | 71.71837 | 530.6 | 54247.57 | 60527.71
| 2783.875 | 598.8469 | 282 | 817230.1 | 26.43597 | -0.7800003 | 1 | -10098.03 | 1.847553 | 45 | 1370.147 | 742334.1 | 709.8237 | -801.9968 | 682844169.1 | 2234.293 | 8100000 | 0.8769891 | 8100000 | 0.0008793216 | 276771.2 | -83524.94 | 493.3129 | 26.80452 | 0 | 0 | 71.7187 | 530.8 | 54247.57 | 60527.71
| 2785.934 | 599.4026 | 282.2 | 781467.9 | 25.32096 | 1.16 | 1 | 14412.57 | 1.930817 | 45 | 1374.841 | 712707.6 | 709.8237 | -801.9964 | 676158288.1 | 2210.668 | 8100000 | 0.8864826 | 8100000 | 0.000962536 | 275620 | -83522.91 | 493.8687 | 25.75795 | 0 | 0 | 71.71902 | 531 | 54247.57 | 60527.71
| 2787.927 | 599.9583 | 282.4 | 807571.2 | 26.1185 | 3.560001 | 1 | 45634.66 | 1.888781 | 45 | 1388.201 | 734355.8 | 709.8237 | -801.9961 | 681838838.6 | 2230.739 | 8100000 | 0.8799121 | 8100000 | 0.0009021528 | 274663.9 | -83520.95 | 494.4245 | 26.50723 | 0 | 0 | 71.71934 | 531.2 | 54247.57 | 60527.71
| 2790.141 | 600.5051 | 282.6 | 788280.9 | 25.5127 | 4.240002 | 1 | 53196.08 | 1.937689 | 45 | 1394.24 | 718370.1 | 709.8237 | -801.9958 | 678459762.8 | 2218.798 | 8100000 | 0.8851006 | 8100000 | 0.0009477097 | 273258.4 | -83518.77 | 494.9715 | 25.93841 | 0 | 0 | 71.71969 | 531.4 | 54247.57 | 60527.71
| 2791.922 | 601.052 | 282.8 | 731430.9 | 23.76678 | 3.590001 | 1 | 42036.11 | 2.064605 | 45 | 1386.11 | 670852.8 | 709.8237 | -801.9955 | 666226855.1 | 2175.611 | 8100000 | 0.9021732 | 8100000 | 0.001101758 | 274375.5 | -83517.02 | 495.5185 | 24.28771 | 0 | 0 | 71.71997 | 531.6 | 54247.57 | 60527.71
| 2794.09 | 601.5988 | 283 | 691612.7 | 22.55617 | 1.27 | 1 | 14106.12 | 2.143422 | 45 | 1364.416 | 637205.4 | 709.8237 | -801.9951 | 656608438.8 | 2141.703 | 8100000 | 0.9162216 | 8100000 | 0.001233394 | 274044.8 | -83514.88 | 496.0655 | 23.13312 | 0 | 0 | 71.72031 | 531.8 | 54247.57 | 60527.71
| 2796.099 | 602.1545 | 283.2 | 785583.7 | 25.4045 | 1.600001 | 1 | 19978.39 | 1.925564 | 45 | 1377.946 | 716129.4 | 709.8237 | -801.9948 | 679145269.8 | 2221.22 | 8100000 | 0.8866358 | 8100000 | 0.0009568498 | 272861.2 | -83512.9 | 496.6214 | 25.83661 | 0 | 0 | 71.72063 | 532 | 54247.57 | 60527.71
| 2798.215 | 602.7014 | 283.4 | 768367.9 | 24.86723 | 6.900002 | 1 | 84827.01 | 1.95992 | 45 | 1383.914 | 701795.4 | 709.8237 | -801.9945 | 675947039.6 | 2209.921 | 8100000 | 0.8916399 | 8100000 | 0.001001116 | 273129.9 | -83510.82 | 497.1684 | 25.33012 | 0 | 0 | 71.72097 | 532.2 | 54247.57 | 60527.71
| 2800.223 | 603.2482 | 283.6 | 760552.6 | 24.62003 | 2.010001 | 1 | 24370.2 | 1.988214 | 45 | 1381.601 | 695270 | 709.8237 | -801.9942 | 674651238.1 | 2205.345 | 8100000 | 0.8941631 | 8100000 | 0.001022723 | 272849.4 | -83508.84 | 497.7154 | 25.09655 | 0 | 0 | 71.72129 | 532.4 | 54247.57 | 60527.71
| 2802.322 | 603.7951 | 283.8 | 742881 | 24.07309 | 5.040002 | 1 | 59939.1 | 2.024995 | 45 | 1381.671 | 680472.4 | 709.8237 | -801.9938 | 671081179.3 | 2192.741 | 8100000 | 0.8997348 | 8100000 | 0.001072931 | 272921.8 | -83506.77 | 498.2624 | 24.57854 | 0 | 0 | 71.72162 | 532.6 | 54247.57 | 60527.71
| 2804.42 | 604.3331 | 284 | 718368.5 | 23.32236 | 3.560001 | 1 | 40999.26 | 2.067031 | 45 | 1364.903 | 659848.2 | 709.8237 | -801.9935 | 665621633.8 | 2173.477 | 8100000 | 0.9079229 | 8100000 | 0.001148425 | 271966.2 | -83504.71 | 498.8006 | 23.86481 | 0 | 0 | 71.72195 | 532.8 | 54247.57 | 60527.71
| 2806.511 | 604.88 | 284.2 | 845608.1 | 27.21579 | -1.980001 | 1 | -26445.14 | 1.820475 | 45 | 1393.264 | 765674.7 | 709.8237 | -801.9932 | 692944422.8 | 2270.021 | 8100000 | 0.8729127 | 8100000 | 0.0008295673 | 270401.7 | -83502.65 | 499.3476 | 27.53242 | 0 | 0 | 71.72229 | 533 | 54247.57 | 60527.71
| 2808.26 | 605.4269 | 284.4 | 746663.2 | 24.16452 | 2.680001 | 1 | 31960.64 | 2.022571 | 45 | 1382.609 | 683644.4 | 709.8237 | -801.9929 | 673173573.7 | 2200.127 | 8100000 | 0.8993622 | 8100000 | 0.001064959 | 271349.6 | -83500.93 | 499.8946 | 24.66525 | 0 | 0 | 71.72256 | 533.2 | 54247.57 | 60527.71
| 2810.421 | 605.9737 | 284.6 | 743464 | 24.05858 | 3.390001 | 1 | 40287.28 | 2.032676 | 45 | 1384.967 | 680961.5 | 709.8237 | -801.9923 | 672888219.5 | 2199.12 | 8100000 | 0.9005563 | 8100000 | 0.001075114 | 272319.9 | -83498.8 | 500.4416 | 24.56478 | 0 | 0 | 71.72318 | 533.4 | 54247.57 | 60527.71
| 2812.56 | 606.5118 | 284.8 | 785675.2 | 25.33725 | 6.130002 | 1 | 76830.95 | 1.932033 | 45 | 1390.132 | 716205.5 | 709.8237 | -801.9914 | 682644855.1 | 2233.588 | 8100000 | 0.8884734 | 8100000 | 0.000963549 | 270979.8 | -83496.7 | 500.9798 | 25.7733 | 0 | 0 | 71.72402 | 533.6 | 54247.57 | 60527.71
| 2814.485 | 607.0586 | 285 | 870757.1 | 27.96359 | 4.730002 | 1 | 64985.97 | 1.801479 | 45 | 1419.779 | 786236 | 709.8237 | -801.9907 | 699042049.5 | 2291.613 | 8100000 | 0.868415 | 8100000 | 0.0007851584 | 270717.1 | -83494.81 | 501.5268 | 28.22733 | 0 | 0 | 71.72476 | 533.8 | 54247.57 | 60527.71
| 2816.48 | 607.5967 | 285.2 | 781058.1 | 25.17954 | 3.440001 | 1 | 42770.76 | 1.984982 | 45 | 1414.993 | 712366.7 | 709.8237 | -801.9899 | 682490816.4 | 2233.044 | 8100000 | 0.8902635 | 8100000 | 0.0009767185 | 271293.6 | -83492.84 | 502.065 | 25.62473 | 0 | 0 | 71.72553 | 534 | 54247.57 | 60527.71
| 2818.458 | 608.1435 | 285.4 | 732172.9 | 23.68516 | 4.730002 | 1 | 55490.56 | 2.081988 | 45 | 1401.109 | 671476.9 | 709.8237 | -801.9892 | 671865013.2 | 2195.508 | 8100000 | 0.9051573 | 8100000 | 0.001112499 | 273054 | -83490.9 | 502.612 | 24.21012 | 0 | 0 | 71.7263 | 534.2 | 54247.57 | 60527.71
| 2820.325 | 608.6904 | 285.6 | 728549.7 | 23.56878 | 2.030001 | 1 | 23661.51 | 2.082393 | 45 | 1391.133 | 668428.3 | 709.8237 | -801.9884 | 671356778.2 | 2193.714 | 8100000 | 0.9066571 | 8100000 | 0.001124602 | 275787.7 | -83489.06 | 503.159 | 24.09944 | 0 | 0 | 71.72702 | 534.4 | 54247.57 | 60527.71
| 2822.574 | 609.2373 | 285.8 | 879660.1 | 28.20372 | 6.260002 | 1 | 86950.67 | 1.788142 | 45 | 1425.936 | 793487.4 | 709.8237 | -801.9876 | 702294488.6 | 2303.137 | 8100000 | 0.8674954 | 8100000 | 0.0007721067 | 274912.9 | -83486.85 | 503.706 | 28.44983 | 0 | 0 | 71.72789 | 534.6 | 54247.57 | 60527.71
| 2824.583 | 609.7841 | 286 | 745140.1 | 24.05329 | 11.59 | 1 | 139778.8 | 2.034699 | 45 | 1415.645 | 682367.4 | 709.8237 | -801.9868 | 676202001.7 | 2210.822 | 8100000 | 0.9017781 | 8100000 | 0.001077013 | 274485.4 | -83484.87 | 504.253 | 24.55976 | 0 | 0 | 71.72867 | 534.8 | 54247.57 | 60527.71
| 2826.482 | 610.331 | 286.2 | 777586 | 25.03208 | 3.000001 | 1 | 37137.59 | 1.992259 | 45 | 1413.803 | 709477.4 | 709.8237 | -801.9861 | 683837007.3 | 2237.803 | 8100000 | 0.8925095 | 8100000 | 0.0009898954 | 276456.8 | -83483 | 504.8 | 25.4857 | 0 | 0 | 71.72941 | 535 | 54247.57 | 60527.71
| 2828.811 | 610.8779 | 286.4 | 761089.2 | 24.51986 | 4.650002 | 1 | 56519.53 | 2.023382 | 45 | 1410.725 | 695718.3 | 709.8237 | -801.9851 | 680733814.0 | 2226.834 | 8100000 | 0.8973814 | 8100000 | 0.001034199 | 274874.2 | -83480.7 | 505.347 | 25.0018 | 0 | 0 | 71.73031 | 535.2 | 54247.57 | 60527.71
| 2830.665 | 611.4424 | 286.6 | 713486.2 | 23.07611 | -1.620001 | 1 | -18525.01 | 2.126855 | 45 | 1393.487 | 655726.7 | 709.8237 | -801.9844 | 669718615.9 | 2187.932 | 8100000 | 0.912984 | 8100000 | 0.001177891 | 273463.9 | -83478.88 | 505.9116 | 23.63 | 0 | 0 | 71.73103 | 535.4 | 54247.57 | 60527.71
| 2832.698 | 611.9892 | 286.8 | 724768 | 23.40719 | 2.400001 | 1 | 27845.85 | 2.084011 | 45 | 1385.92 | 665243.7 | 709.8237 | -801.9836 | 672968562.5 | 2199.404 | 8100000 | 0.9093875 | 8100000 | 0.001142527 | 275041.2 | -83476.88 | 506.4587 | 23.94562 | 0 | 0 | 71.73181 | 535.6 | 54247.57 | 60527.71
| 2834.759 | 612.5361 | 287 | 763040.9 | 24.55544 | 3.470001 | 1 | 42234.05 | 1.987006 | 45 | 1386.585 | 697348.8 | 709.8237 | -801.9828 | 682391210.0 | 2232.692 | 8100000 | 0.8976319 | 8100000 | 0.001031708 | 274876 | -83474.85 | 507.0057 | 25.03545 | 0 | 0 | 71.73261 | 535.8 | 54247.57 | 60527.71
| 2836.796 | 613.083 | 287.2 | 842059.1 | 26.96839 | 2.800001 | 1 | 37263.64 | 1.846752 | 45 | 1408.836 | 762763.8 | 709.8237 | -801.982 | 698795171.2 | 2290.739 | 8100000 | 0.8773429 | 8100000 | 0.0008479197 | 275173 | -83472.85 | 507.5527 | 27.30185 | 0 | 0 | 71.73341 | 536 | 54247.57 | 60527.71
| 2838.627 | 613.6298 | 287.4 | 770641.6 | 24.77091 | 5.440002 | 1 | 66935.26 | 1.993473 | 45 | 1407.531 | 703691.7 | 709.8237 | -801.9813 | 684863805.3 | 2241.433 | 8100000 | 0.8959881 | 8100000 | 0.001013263 | 274612.7 | -83471.05 | 508.0997 | 25.23915 | 0 | 0 | 71.73411 | 536.2 | 54247.57 | 60527.71
| 2840.742 | 614.1767 | 287.6 | 736914.6 | 23.74193 | 1.670001 | 1 | 19667.4 | 2.065824 | 45 | 1394.323 | 675462.9 | 709.8237 | -801.9805 | 677571524.7 | 2215.66 | 8100000 | 0.9064382 | 8100000 | 0.001109123 | 276226.2 | -83468.96 | 508.6467 | 24.26409 | 0 | 0 | 71.73493 | 536.4 | 54247.57 | 60527.71
| 2842.727 | 614.7412 | 287.8 | 724100.6 | 23.34926 | 5.430002 | 1 | 63103.3 | 2.081588 | 45 | 1388.152 | 664681.4 | 709.8237 | -801.9798 | 674836123.7 | 2205.998 | 8100000 | 0.9109489 | 8100000 | 0.001149781 | 277079.8 | -83467.01 | 509.2113 | 23.89044 | 0 | 0 | 71.7357 | 536.6 | 54247.57 | 60527.71
| 2844.936 | 615.2881 | 288 | 791298.2 | 25.37371 | 3.420001 | 1 | 43029.96 | 1.934866 | 45 | 1395.731 | 720875.1 | 709.8237 | -801.9789 | 690610273.8 | 2261.761 | 8100000 | 0.8909338 | 8100000 | 0.0009636488 | 278063.8 | -83464.83 | 509.7584 | 25.80763 | 0 | 0 | 71.73656 | 536.8 | 54247.57 | 60527.71
| 2846.992 | 615.8349 | 288.2 | 783657.2 | 25.13227 | 3.980001 | 1 | 49655.74 | 1.960331 | 45 | 1402.522 | 714528.1 | 709.8237 | -801.9781 | 689436227.2 | 2257.606 | 8100000 | 0.8932442 | 8100000 | 0.0009834058 | 276749.5 | -83462.81 | 510.3054 | 25.58017 | 0 | 0 | 71.73735 | 537 | 54247.57 | 60527.71
| 2849.011 | 616.3994 | 288.4 | 755913.5 | 24.2827 | 3.640001 | 1 | 43929.72 | 2.018939 | 45 | 1397.075 | 691391 | 709.8237 | -801.9773 | 683732600.7 | 2237.434 | 8100000 | 0.9015212 | 8100000 | 0.001057886 | 276944.2 | -83460.82 | 510.87 | 24.77726 | 0 | 0 | 71.73814 | 537.2 | 54247.57 | 60527.71
| 2851.116 | 616.9463 | 288.6 | 734898.9 | 23.64117 | -0.6700002 | 1 | -7872.348 | 2.057337 | 45 | 1384.615 | 673769 | 709.8237 | -801.9765 | 679222333.5 | 2221.492 | 8100000 | 0.9083127 | 8100000 | 0.001120245 | 276587.8 | -83458.74 | 511.417 | 24.16829 | 0 | 0 | 71.73896 | 537.4 | 54247.57 | 60527.71
| 2853.032 | 617.5108 | 288.8 | 825216 | 26.37769 | 1.24 | 1 | 16190.79 | 1.87828 | 45 | 1405.5 | 748917.4 | 709.8237 | -801.9758 | 699096265.4 | 2291.805 | 8100000 | 0.8832987 | 8100000 | 0.0008892625 | 273917.3 | -83456.86 | 511.9817 | 26.74999 | 0 | 0 | 71.7397 | 537.6 | 54247.57 | 60527.71
| 2855.167 | 618.0577 | 289 | 717193.2 | 23.09545 | 0.8000003 | 1 | 9186.261 | 2.110287 | 45 | 1388.819 | 658856.5 | 709.8237 | -801.9749 | 675640051.1 | 2208.837 | 8100000 | 0.9147736 | 8100000 | 0.001178358 | 271000.3 | -83454.76 | 512.5287 | 23.64846 | 0 | 0 | 71.74053 | 537.8 | 54247.57 | 60527.71
| 2857.225 | 618.6045 | 289.2 | 722740.5 | 23.25354 | 3.220001 | 1 | 37282.09 | 2.078356 | 45 | 1379.574 | 663535.1 | 709.8237 | -801.9741 | 677466569.4 | 2215.289 | 8100000 | 0.9131145 | 8100000 | 0.001161366 | 270677.9 | -83452.73 | 513.0757 | 23.79923 | 0 | 0 | 71.74132 | 538 | 54247.57 | 60527.71
| 2859.582 | 619.1514 | 289.4 | 686178.6 | 22.15649 | 3.880001 | 1 | 42846.91 | 2.151111 | 45 | 1362.168 | 632589.8 | 709.8237 | -801.9732 | 668276657.3 | 2182.843 | 8100000 | 0.9264896 | 8100000 | 0.001289565 | 268529 | -83450.4 | 513.6227 | 22.75011 | 0 | 0 | 71.74224 | 538.2 | 54247.57 | 60527.71
| 2861.402 | 619.6806 | 289.6 | 750558.6 | 24.07211 | 0.4200002 | 1 | 5027.004 | 1.992264 | 45 | 1366.942 | 686908.6 | 709.8237 | -801.9725 | 685075531.1 | 2242.182 | 8100000 | 0.9045435 | 8100000 | 0.001078746 | 267791 | -83448.62 | 514.1521 | 24.57762 | 0 | 0 | 71.74294 | 538.4 | 54247.57 | 60527.71
| 2863.337 | 620.2275 | 289.8 | 821960.3 | 26.23283 | 5.320002 | 1 | 69411.66 | 1.85403 | 45 | 1388.034 | 746234.9 | 709.8237 | -801.9718 | 700677854.6 | 2297.409 | 8100000 | 0.8851821 | 8100000 | 0.0009002643 | 269870.5 | -83446.72 | 514.6991 | 26.61436 | 0 | 0 | 71.74369 | 538.6 | 54247.57 | 60527.71
| 2865.404 | 620.7567 | 290 | 867659.3 | 27.63038 | -3.380001 | 1 | -46241.55 | 1.79906 | 45 | 1410.952 | 783709.6 | 709.8237 | -801.971 | 709539769.9 | 2328.825 | 8100000 | 0.8748723 | 8100000 | 0.0008086184 | 270167.5 | -83444.68 | 515.2285 | 27.91806 | 0 | 0 | 71.74449 | 538.8 | 54247.57 | 60527.71
| 2867.55 | 621.3036 | 290.2 | 804355.2 | 25.6767 | 8.460003 | 1 | 108708.7 | 1.915872 | 45 | 1415.703 | 731695.5 | 709.8237 | -801.9701 | 698087296.6 | 2288.231 | 8100000 | 0.8900084 | 8100000 | 0.0009417352 | 270328 | -83442.57 | 515.7755 | 26.0926 | 0 | 0 | 71.74533 | 539 | 54247.57 | 60527.71
| 2869.363 | 621.8505 | 290.4 | 824318.1 | 26.27902 | 2.130001 | 1 | 27794.38 | 1.908193 | 45 | 1427.123 | 748177.8 | 709.8237 | -801.9694 | 702418506.8 | 2303.577 | 8100000 | 0.8852991 | 8100000 | 0.0008974638 | 271245.8 | -83440.79 | 516.3225 | 26.65761 | 0 | 0 | 71.74602 | 539.2 | 54247.57 | 60527.71
| 2871.471 | 622.3797 | 290.6 | 744679.1 | 23.85624 | 4.290002 | 1 | 51096.02 | 2.065424 | 45 | 1410.876 | 681980.7 | 709.8237 | -801.9686 | 685771904.7 | 2244.645 | 8100000 | 0.9075608 | 8100000 | 0.001100621 | 271276.5 | -83438.71 | 516.8519 | 24.3727 | 0 | 0 | 71.74684 | 539.4 | 54247.57 | 60527.71
| 2873.289 | 622.9266 | 290.8 | 716582.3 | 23.00989 | 7.300003 | 1 | 84230.17 | 2.108269 | 45 | 1397.597 | 658340.9 | 709.8237 | -801.9679 | 679171454.3 | 2221.312 | 8100000 | 0.917186 | 8100000 | 0.001189667 | 272707.1 | -83436.93 | 517.3989 | 23.56681 | 0 | 0 | 71.74754 | 539.6 | 54247.57 | 60527.71
| 2875.487 | 623.4558 | 291 | 817270.3 | 26.03709 | -0.1600001 | 1 | -2073.357 | 1.909002 | 45 | 1415.655 | 742367.3 | 709.8237 | -801.9671 | 702354182.4 | 2303.349 | 8100000 | 0.8876658 | 8100000 | 0.0009153661 | 272862.7 | -83434.76 | 517.9282 | 26.43091 | 0 | 0 | 71.7484 | 539.8 | 54247.57 | 60527.71
| 2877.603 | 624.0203 | 291.2 | 836112.9 | 26.60424 | 6.120002 | 1 | 81173.25 | 1.874646 | 45 | 1427.391 | 757881.5 | 709.8237 | -801.9662 | 706445577.6 | 2317.852 | 8100000 | 0.8833239 | 8100000 | 0.0008753657 | 273019.8 | -83432.68 | 518.4929 | 26.96187 | 0 | 0 | 71.74921 | 540 | 54247.57 | 60527.71
| 2879.385 | 624.5672 | 291.4 | 803655.7 | 25.60621 | -0.2700001 | 1 | -3444.063 | 1.958718 | 45 | 1430.497 | 731116.7 | 709.8237 | -801.9656 | 700426220.2 | 2296.517 | 8100000 | 0.8916959 | 8100000 | 0.0009483305 | 274407.3 | -83430.93 | 519.0399 | 26.02635 | 0 | 0 | 71.74991 | 540.2 | 54247.57 | 60527.71
| 2881.545 | 625.114 | 291.6 | 913875.4 | 28.98983 | 2.440001 | 1 | 34957.05 | 1.78532 | 45 | 1466.041 | 821221.8 | 709.8237 | -801.9647 | 720724263.7 | 2368.526 | 8100000 | 0.8673414 | 8100000 | 0.0007340167 | 274866 | -83428.8 | 519.5869 | 29.17607 | 0 | 0 | 71.75074 | 540.4 | 54247.57 | 60527.71
| 2883.534 | 625.6609 | 291.8 | 728585.7 | 23.32927 | 2.390001 | 1 | 27863.86 | 2.150306 | 45 | 1436.916 | 668458.6 | 709.8237 | -801.9639 | 684312532.8 | 2239.484 | 8100000 | 0.9142911 | 8100000 | 0.001155842 | 274289.4 | -83426.84 | 520.1339 | 23.8714 | 0 | 0 | 71.75152 | 540.6 | 54247.57 | 60527.71
| 2885.693 | 626.2078 | 292 | 760591.7 | 24.27875 | 2.340001 | 1 | 28377.17 | 2.059767 | 45 | 1431.703 | 695302.6 | 709.8237 | -801.9631 | 692431332.2 | 2268.205 | 8100000 | 0.9043608 | 8100000 | 0.001061539 | 272798.3 | -83424.72 | 520.6809 | 24.77351 | 0 | 0 | 71.75235 | 540.8 | 54247.57 | 60527.71
| 2887.866 | 626.7546 | 292.2 | 771392.7 | 24.59488 | 3.640001 | 1 | 44752.08 | 2.026624 | 45 | 1428.644 | 704317.9 | 709.8237 | -801.9623 | 695337260.2 | 2278.493 | 8100000 | 0.9013678 | 8100000 | 0.001032921 | 269402 | -83422.57 | 521.228 | 25.07276 | 0 | 0 | 71.7532 | 541 | 54247.57 | 60527.71
| 2889.998 | 627.3015 | 292.4 | 744313.5 | 23.77385 | 3.980001 | 1 | 47369.88 | 2.083615 | 45 | 1422.105 | 681674.1 | 709.8237 | -801.9614 | 689520371.6 | 2257.904 | 8100000 | 0.909765 | 8100000 | 0.001110415 | 268392.1 | -83420.47 | 521.775 | 24.29443 | 0 | 0 | 71.75402 | 541.2 | 54247.57 | 60527.71
| 2892.132 | 627.8307 | 292.6 | 703999.3 | 22.56703 | -0.09000003 | 1 | -1018.664 | 2.158391 | 45 | 1396.272 | 647705 | 709.8237 | -801.9606 | 679727515.0 | 2223.277 | 8100000 | 0.9236506 | 8100000 | 0.001242278 | 265977.5 | -83418.37 | 522.3043 | 23.14351 | 0 | 0 | 71.75485 | 541.4 | 54247.57 | 60527.71
| 2894.52 | 628.3776 | 292.8 | 774995.5 | 24.67601 | 4.260002 | 1 | 52624.86 | 1.980547 | 45 | 1403.169 | 707320.2 | 709.8237 | -801.9597 | 697572849.5 | 2286.409 | 8100000 | 0.9008056 | 8100000 | 0.00102599 | 264129.4 | -83416.02 | 522.8514 | 25.14947 | 0 | 0 | 71.75578 | 541.6 | 54247.57 | 60527.71
| 2896.668 | 628.9068 | 293 | 889511.3 | 28.16075 | 1.550001 | 1 | 21663.58 | 1.793405 | 45 | 1436.491 | 801494.2 | 709.8236 | -801.9588 | 720125437.0 | 2366.399 | 8100000 | 0.8733295 | 8100000 | 0.0007794784 | 259187.7 | -83413.9 | 523.3807 | 28.41004 | 0 | 0 | 71.75661 | 541.8 | 54247.57 | 60527.71
| 2898.43 | 629.436 | 293.2 | 804413.9 | 25.54869 | 2.510001 | 1 | 32038.93 | 1.964379 | 45 | 1437.227 | 731744.2 | 709.8236 | -801.9582 | 704674124.7 | 2311.572 | 8100000 | 0.8932299 | 8100000 | 0.0009539225 | 259206.4 | -83412.18 | 523.9101 | 25.97226 | 0 | 0 | 71.75729 | 542 | 54247.57 | 60527.71
| 2900.735 | 629.9476 | 293.4 | 789142.7 | 25.07693 | 3.260001 | 1 | 40910.37 | 1.987014 | 45 | 1429.554 | 719085.8 | 709.8236 | -801.9573 | 701982971.4 | 2302.033 | 8100000 | 0.897383 | 8100000 | 0.0009920053 | 257470.4 | -83409.91 | 524.4218 | 25.52799 | 0 | 0 | 71.75818 | 542.2 | 54247.57 | 60527.71
| 2902.376 | 630.468 | 293.6 | 789770.3 | 25.08962 | 2.990001 | 1 | 37542.66 | 1.996311 | 45 | 1436.914 | 719606.8 | 709.8236 | -801.9566 | 702440828.9 | 2303.656 | 8100000 | 0.897539 | 8100000 | 0.0009912476 | 258682.5 | -83408.3 | 524.9424 | 25.53997 | 0 | 0 | 71.75882 | 542.4 | 54247.57 | 60527.71
| 2904.71 | 630.9884 | 293.8 | 650052 | 20.94174 | 5.120002 | 1 | 53842.91 | 2.292989 | 45 | 1383.508 | 601758.8 | 709.8236 | -801.9557 | 666536657.9 | 2176.704 | 8100000 | 0.9466672 | 8100000 | 0.001464353 | 258385.6 | -83406 | 525.4629 | 21.58045 | 0 | 0 | 71.75971 | 542.6 | 54247.57 | 60527.71
| 2906.551 | 631.5 | 294 | 821975.3 | 26.04692 | 0.08000003 | 1 | 1038.328 | 1.890817 | 45 | 1409.502 | 746247.3 | 709.8236 | -801.955 | 709968998.2 | 2330.348 | 8100000 | 0.8894755 | 8100000 | 0.0009165929 | 259537 | -83404.2 | 525.9747 | 26.44012 | 0 | 0 | 71.76043 | 542.8 | 54247.57 | 60527.71
| 2908.48 | 632.0204 | 294.2 | 799209.3 | 25.34926 | 3.220001 | 1 | 40877.02 | 1.945384 | 45 | 1415.815 | 727434.9 | 709.8236 | -801.9543 | 705746932.3 | 2315.375 | 8100000 | 0.8955341 | 8100000 | 0.0009703551 | 260026.3 | -83402.3 | 526.4952 | 25.7846 | 0 | 0 | 71.76118 | 543 | 54247.57 | 60527.71
| 2910.616 | 632.5408 | 294.4 | 799693.6 | 25.35487 | 2.880001 | 1 | 36573.02 | 1.95751 | 45 | 1424.976 | 727836.1 | 709.8236 | -801.9535 | 706313091.1 | 2317.382 | 8100000 | 0.895553 | 8100000 | 0.0009699781 | 261085.1 | -83400.2 | 527.0158 | 25.78989 | 0 | 0 | 71.762 | 543.2 | 54247.57 | 60527.71
| 2912.815 | 633.0612 | 294.6 | 736370.3 | 23.44898 | 2.770001 | 1 | 32617.7 | 2.084831 | 45 | 1407.245 | 675005.6 | 709.8236 | -801.9526 | 692383663.1 | 2268.037 | 8100000 | 0.9143214 | 8100000 | 0.001144916 | 260148 | -83398.04 | 527.5363 | 23.98542 | 0 | 0 | 71.76285 | 543.4 | 54247.57 | 60527.71
| 2914.611 | 633.5816 | 294.8 | 827025.4 | 26.16578 | -0.8200003 | 1 | -10731.37 | 1.911028 | 45 | 1432.663 | 750407.4 | 709.8236 | -801.9519 | 712700162.0 | 2340.038 | 8100000 | 0.8889876 | 8100000 | 0.0009084177 | 260480.6 | -83396.28 | 528.0569 | 26.55155 | 0 | 0 | 71.76355 | 543.6 | 54247.57 | 60527.71
| 2916.849 | 634.102 | 295 | 766719.2 | 24.33824 | 1.590001 | 1 | 19417.38 | 2.031882 | 45 | 1422.088 | 700419.7 | 709.8236 | -801.951 | 700442446.7 | 2296.575 | 8100000 | 0.9052878 | 8100000 | 0.001057809 | 260353.2 | -83394.08 | 528.5774 | 24.82987 | 0 | 0 | 71.76441 | 543.8 | 54247.57 | 60527.71
| 2918.635 | 634.6224 | 295.2 | 741370.2 | 23.57576 | 2.180001 | 1 | 25821.93 | 2.079577 | 45 | 1411.812 | 679204.5 | 709.8236 | -801.9504 | 694809738.8 | 2276.625 | 8100000 | 0.9133759 | 8100000 | 0.001132311 | 262365.9 | -83392.33 | 529.098 | 24.10608 | 0 | 0 | 71.7651 | 544 | 54247.57 | 60527.71
| 2920.669 | 635.1428 | 295.4 | 776021.1 | 24.60189 | 2.110001 | 1 | 26059.29 | 1.992676 | 45 | 1410.52 | 708174.4 | 709.8236 | -801.9496 | 703334507.3 | 2306.823 | 8100000 | 0.9030452 | 8100000 | 0.001034296 | 263368.1 | -83390.33 | 529.6185 | 25.07939 | 0 | 0 | 71.7659 | 544.2 | 54247.57 | 60527.71
| 2922.662 | 635.6721 | 295.6 | 810154.1 | 25.62076 | 1.820001 | 1 | 23374.51 | 1.933664 | 45 | 1423.293 | 736491 | 709.8236 | -801.9488 | 711051677.3 | 2334.189 | 8100000 | 0.8939886 | 8100000 | 0.0009497701 | 264657.1 | -83388.37 | 530.1479 | 26.04003 | 0 | 0 | 71.76666 | 544.4 | 54247.57 | 60527.71
| 2924.644 | 636.1925 | 295.8 | 712308.6 | 22.69366 | 0.8100003 | 1 | 9242.822 | 2.137378 | 45 | 1397.835 | 654731.9 | 709.8236 | -801.948 | 688639399.5 | 2254.787 | 8100000 | 0.9238398 | 8100000 | 0.001229626 | 264153.5 | -83386.42 | 530.6684 | 23.26466 | 0 | 0 | 71.76743 | 544.6 | 54247.57 | 60527.71
| 2926.584 | 636.7217 | 296 | 901975.3 | 28.40556 | 0.12 | 1 | 1695.623 | 1.766732 | 45 | 1432.465 | 811599.6 | 709.8236 | -801.9473 | 728777074.2 | 2397.145 | 8100000 | 0.8736852 | 8100000 | 0.0007675048 | 264736.2 | -83384.52 | 531.1978 | 28.63661 | 0 | 0 | 71.76818 | 544.8 | 54247.57 | 60527.71
| 2928.413 | 637.251 | 296.2 | 815237.2 | 25.75071 | 3.830001 | 1 | 49529.89 | 1.940132 | 45 | 1438.692 | 740689.4 | 709.8236 | -801.9466 | 713297286.6 | 2342.157 | 8100000 | 0.8933876 | 8100000 | 0.0009402929 | 266734.4 | -83382.72 | 531.7272 | 26.16213 | 0 | 0 | 71.76889 | 545 | 54247.57 | 60527.71
| 2929.114 | 637.4626 | 296.28 | 818521.4 | 1.7977e+308 | 3.130001 | 1 | 40605.1 | 1.937302 | 45 | 1440.785 | 743399.4 | 709.8236 | -801.9463 | 1.7977e+308 | 1.7977e+308 | 8100000 | 1.7977e+308 | 8100000 | 1.7977e+308 | 266734.4 | -83382.03 | 531.9389 | 1.7977e+308 | 0 | 0 | 71.76915 | 545.08 | 54247.57 | 60527.71
| 2929.781 | 637.4979 | 296.36 | 841040.4 | 1.7977e+308 | 1.09 | 1 | 14478.96 | 1.903754 | 45 | 1449.259 | 761927.8 | 709.8236 | -801.946 | 1.7977e+308 | 1.7977e+308 | 8100000 | 1.7977e+308 | 8100000 | 1.7977e+308 | 266734.4 | -83381.4 | 531.9742 | 1.7977e+308 | 0 | 0 | 71.76941 | 545.16 | 54247.57 | 60527.71
| 2930.379 | 637.4979 | 296.44 | 806823.3 | 1.7977e+308 | 1.22 | 1 | 15606.25 | 1.971255 | 45 | 1445.13 | 733737.4 | 709.8236 | -801.9458 | 1.7977e+308 | 1.7977e+308 | 8100000 | 1.7977e+308 | 8100000 | 1.7977e+308 | 266734.4 | -83380.84 | 531.9742 | 1.7977e+308 | 0 | 0 | 71.76962 | 545.24 | 54247.57 | 60527.71
Hold Segment Type | 2931.071 | 637.4979 | 296.52 | 750074.6 | 1.7977e+308 | 2.980001 | 1 | 35693.56 | 2.088471 | 45 | 1434.006 | 686503.2 | 709.8236 | -801.9456 | 1.7977e+308 | 1.7977e+308 | 8100000 | 1.7977e+308 | 8100000 | 1.7977e+308 | 266734.4 | -83380.19 | 531.9743 | 1.7977e+308 | 1 | 300 | 71.76988 | 545.32 | 54247.57 | 60527.71
| 2947.252 | 637.4974 | 299.2 | 717093.1 | 1.7977e+308 | 6.920002 | 1 | 79853.67 | 2.099386 | 45 | 1391.47 | 658772 | 709.8236 | -801.9397 | 1.7977e+308 | 1.7977e+308 | 8100000 | 1.7977e+308 | 8100000 | 1.7977e+308 | 33314.06 | -83365.34 | 531.9749 | 1.7977e+308 | 1 | 300 | 71.77573 | 548 | 54247.57 | 60527.71
| 2957.456 | 637.4971 | 301.2 | 829780.8 | 1.7977e+308 | 9.590003 | 1 | 127032.4 | 1.900928 | 45 | 1449.514 | 752675.2 | 709.8236 | -801.9361 | 1.7977e+308 | 1.7977e+308 | 8100000 | 1.7977e+308 | 8100000 | 1.7977e+308 | 0.8712139 | -83356.13 | 531.9752 | 1.7977e+308 | 1 | 300 | 71.77936 | 550 | 54247.57 | 60527.71
| 2967.505 | 637.4968 | 303.2 | 935303.6 | 1.7977e+308 | 2.810001 | 1 | 41113.54 | 1.773204 | 45 | 1487.169 | 838484.2 | 709.8236 | -801.9325 | 1.7977e+308 | 1.7977e+308 | 8100000 | 1.7977e+308 | 8100000 | 1.7977e+308 | -31.66595 | -83347.08 | 531.9756 | 1.7977e+308 | 1 | 300 | 71.78292 | 552 | 54247.57 | 60527.71
| 2976.266 | 637.4966 | 305.2 | 822581.5 | 1.7977e+308 | 11.24 | 1 | 148239.8 | 1.893251 | 45 | 1439.879 | 746746.9 | 709.8236 | -801.9295 | 1.7977e+308 | 1.7977e+308 | 8100000 | 1.7977e+308 | 8100000 | 1.7977e+308 | -31.68138 | -83339.31 | 531.9759 | 1.7977e+308 | 1 | 300 | 71.78598 | 554 | 54247.57 | 60527.71
| 2984.708 | 637.4963 | 307.2 | 789825.5 | 1.7977e+308 | 2.010001 | 1 | 25225.93 | 1.993088 | 45 | 1433.615 | 719652.7 | 709.8236 | -801.9265 | 1.7977e+308 | 1.7977e+308 | 8100000 | 1.7977e+308 | 8100000 | 1.7977e+308 | -31.6783 | -83331.87 | 531.9762 | 1.7977e+308 | 1 | 300 | 71.78891 | 556 | 54247.57 | 60527.71
| 2992.08 | 637.4961 | 309.2 | 806737 | 1.7977e+308 | 2.770001 | 1 | 35455.89 | 1.995514 | 45 | 1464.151 | 733666 | 709.8236 | -801.924 | 1.7977e+308 | 1.7977e+308 | 8100000 | 1.7977e+308 | 8100000 | 1.7977e+308 | -31.67944 | -83325.49 | 531.9765 | 1.7977e+308 | 1 | 300 | 71.79143 | 558 | 54247.57 | 60527.71
| 2999.599 | 637.4959 | 311.2 | 823510.5 | 1.7977e+308 | 5.210002 | 1 | 68150.25 | 1.946809 | 45 | 1459.879 | 747512.4 | 709.8236 | -801.9215 | 1.7977e+308 | 1.7977e+308 | 8100000 | 1.7977e+308 | 8100000 | 1.7977e+308 | -31.67761 | -83318.97 | 531.9767 | 1.7977e+308 | 1 | 300 | 71.79399 | 560 | 54247.57 | 60527.71
| 3006.668 | 637.4957 | 313.2 | 806663.3 | 1.7977e+308 | 2.010001 | 1 | 25715.59 | 2.012896 | 45 | 1475.964 | 733605 | 709.8236 | -801.9191 | 1.7977e+308 | 1.7977e+308 | 8100000 | 1.7977e+308 | 8100000 | 1.7977e+308 | -31.75332 | -83312.89 | 531.977 | 1.7977e+308 | 1 | 300 | 71.79638 | 562 | 54247.57 | 60527.71
| 3013.044 | 637.4956 | 315.2 | 801676.9 | 1.7977e+308 | 3.060001 | 1 | 38951.02 | 2.022597 | 45 | 1475.924 | 729478.6 | 709.8236 | -801.9169 | 1.7977e+308 | 1.7977e+308 | 8100000 | 1.7977e+308 | 8100000 | 1.7977e+308 | -31.7165 | -83307.51 | 531.9772 | 1.7977e+308 | 1 | 300 | 71.79851 | 564 | 54247.57 | 60527.71
| 3019.004 | 637.4954 | 317.2 | 774515.2 | 1.7977e+308 | 1.890001 | 1 | 23298.47 | 2.136986 | 45 | 1509.786 | 706920.1 | 709.8236 | -801.915 | 1.7977e+308 | 1.7977e+308 | 8100000 | 1.7977e+308 | 8100000 | 1.7977e+308 | -31.62477 | -83302.54 | 531.9774 | 1.7977e+308 | 1 | 300 | 71.80046 | 566 | 54247.57 | 60527.71
| 3024.935 | 637.4952 | 319.2 | 720997.9 | 1.7977e+308 | 3.730001 | 1 | 43107.22 | 2.176193 | 45 | 1442.093 | 662066 | 709.8236 | -801.9131 | 1.7977e+308 | 1.7977e+308 | 8100000 | 1.7977e+308 | 8100000 | 1.7977e+308 | -31.65974 | -83297.61 | 531.9776 | 1.7977e+308 | 1 | 300 | 71.8024 | 568 | 54247.57 | 60527.71
| 3030.23 | 637.4951 | 321.2 | 849740.6 | 1.7977e+308 | 5.560002 | 1 | 74784.51 | 1.940143 | 45 | 1497.579 | 769061.3 | 709.8236 | -801.9114 | 1.7977e+308 | 1.7977e+308 | 8100000 | 1.7977e+308 | 8100000 | 1.7977e+308 | -31.73656 | -83293.31 | 531.9778 | 1.7977e+308 | 1 | 300 | 71.80409 | 570 | 54247.57 | 60527.71
| 3035.723 | 637.495 | 323.2 | 755555.4 | 1.7977e+308 | 4.910002 | 1 | 59297.54 | 2.106269 | 45 | 1459.29 | 691091.4 | 709.8236 | -801.9096 | 1.7977e+308 | 1.7977e+308 | 8100000 | 1.7977e+308 | 8100000 | 1.7977e+308 | -31.71751 | -83288.81 | 531.9779 | 1.7977e+308 | 1 | 300 | 71.80586 | 572 | 54247.57 | 60527.71
| 3040.656 | 637.4948 | 325.2 | 751032.6 | 1.7977e+308 | 6.180002 | 1 | 74333.2 | 2.127692 | 45 | 1469.206 | 687305.6 | 709.8236 | -801.908 | 1.7977e+308 | 1.7977e+308 | 8100000 | 1.7977e+308 | 8100000 | 1.7977e+308 | -31.70761 | -83284.87 | 531.9781 | 1.7977e+308 | 1 | 300 | 71.80742 | 574 | 54247.57 | 60527.71
| 3044.214 | 637.4947 | 326.64 | 731223.8 | 1.7977e+308 | 2.750001 | 1 | 32173.98 | 2.132138 | 45 | 1429.916 | 670678.6 | 709.8236 | -801.9069 | 1.7977e+308 | 1.7977e+308 | 8100000 | 1.7977e+308 | 8100000 | 1.7977e+308 | -31.72027 | -83282.03 | 531.9782 | 1.7977e+308 | 1 | 300 | 71.80853 | 575.44 | 54247.57 | 60527.71
| 3044.481 | 637.4947 | 326.72 | 748024.7 | 1.7977e+308 | 2.890001 | 1 | 34526.93 | 2.085656 | 45 | 1428.371 | 684785.6 | 709.8236 | -801.9068 | 1.7977e+308 | 1.7977e+308 | 8100000 | 1.7977e+308 | 8100000 | 1.7977e+308 | -31.72027 | -83281.8 | 531.9782 | 1.7977e+308 | 1 | 300 | 71.80862 | 575.52 | 54247.57 | 60527.71
| 3044.612 | 637.4947 | 326.8 | 752314.9 | 1.7977e+308 | 0.6400002 | 1 | 7678.123 | 2.072317 | 45 | 1424.967 | 688379.4 | 709.8236 | -801.9068 | 1.7977e+308 | 1.7977e+308 | 8100000 | 1.7977e+308 | 8100000 | 1.7977e+308 | -31.72027 | -83281.71 | 531.9782 | 1.7977e+308 | 1 | 300 | 71.80866 | 575.6 | 54247.57 | 60527.71
| 3044.941 | 637.4947 | 326.88 | 1.7977e+308 | 1.7977e+308 | 1.7977e+308 | 1 | 1.7977e+308 | 1.968439 | 45 | 0 | 1.7977e+308 | 709.8236 | -801.9067 | 1.7977e+308 | 1.7977e+308 | 8100000 | 1.7977e+308 | 8100000 | 1.7977e+308 | -31.72027 | -83281.42 | 531.9782 | 1.7977e+308 | 1 | 300 | 71.80878 | 575.68 | 54247.57 | 60527.71
Unload From Peak Segment Type | 3045.213 | 637.4947 | 326.96 | 1.7977e+308 | 1.7977e+308 | 1.7977e+308 | 1 | 1.7977e+308 | 1.685097 | 45 | 0 | 1.7977e+308 | 709.8236 | -801.9066 | 1.7977e+308 | 1.7977e+308 | 8100000 | 1.7977e+308 | 8100000 | 1.7977e+308 | -31.72027 | -83281.19 | 531.9782 | 1.7977e+308 | 2 | 600 | 71.80886 | 575.76 | 54247.57 | 60527.71
| 3045.28 | 637.4947 | 327.04 | 1.7977e+308 | 1.7977e+308 | 1.7977e+308 | 1 | 1.7977e+308 | 1.143877 | 45 | 0 | 1.7977e+308 | 709.8236 | -801.9066 | 1.7977e+308 | 1.7977e+308 | 8100000 | 1.7977e+308 | 8100000 | 1.7977e+308 | -31.72027 | -83281.16 | 531.9782 | 1.7977e+308 | 2 | 600 | 71.80888 | 575.84 | 54247.57 | 60527.71
| 3045.623 | 637.4947 | 327.12 | 1.7977e+308 | 1.7977e+308 | 1.7977e+308 | 1 | 1.7977e+308 | 0.5250517 | 45 | 0 | 1.7977e+308 | 709.8236 | -801.9065 | 1.7977e+308 | 1.7977e+308 | 8100000 | 1.7977e+308 | 8100000 | 1.7977e+308 | -31.72027 | -83280.86 | 531.9783 | 1.7977e+308 | 2 | 600 | 71.80899 | 575.92 | 54247.57 | 60527.71
| 3045.852 | 637.0183 | 327.4 | 1.7977e+308 | 1.7977e+308 | 1.7977e+308 | 1 | 1.7977e+308 | 0.1107499 | 45 | 0 | 1.7977e+308 | 709.8236 | -801.9064 | 1.7977e+308 | 1.7977e+308 | 8100000 | 1.7977e+308 | 8100000 | 1.7977e+308 | -31.72027 | -83280.83 | 531.5019 | 1.7977e+308 | 2 | 600 | 71.80901 | 576.2 | 54247.57 | 60527.71
| 3045.531 | 636.4891 | 327.6 | 1.7977e+308 | 1.7977e+308 | 1.7977e+308 | 1 | 1.7977e+308 | 0.1657207 | 45 | 0 | 1.7977e+308 | 709.8236 | -801.9066 | 1.7977e+308 | 1.7977e+308 | 8100000 | 1.7977e+308 | 8100000 | 1.7977e+308 | -31.72027 | -83281.32 | 530.9726 | 1.7977e+308 | 2 | 600 | 71.80882 | 576.4 | 54247.57 | 60527.71
| 3045.729 | 635.9598 | 327.8 | 1.7977e+308 | 1.7977e+308 | 1.7977e+308 | 1 | 1.7977e+308 | 0.1738046 | 45 | 0 | 1.7977e+308 | 709.8236 | -801.9066 | 1.7977e+308 | 1.7977e+308 | 8100000 | 1.7977e+308 | 8100000 | 1.7977e+308 | -31.72027 | -83281.28 | 530.4433 | 1.7977e+308 | 2 | 600 | 71.80882 | 576.6 | 54247.57 | 60527.71
| 3045.5 | 635.4481 | 328 | 1.7977e+308 | 1.7977e+308 | 1.7977e+308 | 1 | 1.7977e+308 | 0.205332 | 45 | 0 | 1.7977e+308 | 709.8236 | -801.9068 | 1.7977e+308 | 1.7977e+308 | 8100000 | 1.7977e+308 | 8100000 | 1.7977e+308 | -31.72027 | -83281.67 | 529.9316 | 1.7977e+308 | 2 | 600 | 71.80869 | 576.8 | 54247.57 | 60527.71
| 3044.759 | 634.9188 | 328.2 | 1.7977e+308 | 1.7977e+308 | 1.7977e+308 | 1 | 1.7977e+308 | 0.2174579 | 45 | 0 | 1.7977e+308 | 709.8236 | -801.9071 | 1.7977e+308 | 1.7977e+308 | 8100000 | 1.7977e+308 | 8100000 | 1.7977e+308 | -31.72027 | -83282.58 | 529.4023 | 1.7977e+308 | 2 | 600 | 71.80832 | 577 | 54247.57 | 60527.71
| 3044.689 | 634.3984 | 328.4 | 1.7977e+308 | 1.7977e+308 | 1.7977e+308 | 1 | 1.7977e+308 | 0.1370227 | 45 | 0 | 1.7977e+308 | 709.8236 | -801.9072 | 1.7977e+308 | 1.7977e+308 | 8100000 | 1.7977e+308 | 8100000 | 1.7977e+308 | -31.72027 | -83282.81 | 528.8818 | 1.7977e+308 | 2 | 600 | 71.80823 | 577.2 | 54247.57 | 60527.71
| 3044.528 | 633.8779 | 328.6 | 1.7977e+308 | 1.7977e+308 | 1.7977e+308 | 1 | 1.7977e+308 | 0.3726694 | 45 | 0 | 1.7977e+308 | 709.8236 | -801.9074 | 1.7977e+308 | 1.7977e+308 | 8100000 | 1.7977e+308 | 8100000 | 1.7977e+308 | -31.72027 | -83283.14 | 528.3613 | 1.7977e+308 | 2 | 600 | 71.8081 | 577.4 | 54247.57 | 60527.71
| 3044.143 | 633.3486 | 328.8 | 1.7977e+308 | 1.7977e+308 | 1.7977e+308 | 1 | 1.7977e+308 | 0.2287754 | 45 | 0 | 1.7977e+308 | 709.8236 | -801.9076 | 1.7977e+308 | 1.7977e+308 | 8100000 | 1.7977e+308 | 8100000 | 1.7977e+308 | -31.72027 | -83283.69 | 527.832 | 1.7977e+308 | 2 | 600 | 71.80788 | 577.6 | 54247.57 | 60527.71
| 3044.016 | 632.8282 | 329 | 1.7977e+308 | 1.7977e+308 | 1.7977e+308 | 1 | 1.7977e+308 | 0.2671741 | 45 | 0 | 1.7977e+308 | 709.8236 | -801.9077 | 1.7977e+308 | 1.7977e+308 | 8100000 | 1.7977e+308 | 8100000 | 1.7977e+308 | -31.72027 | -83283.98 | 527.3115 | 1.7977e+308 | 2 | 600 | 71.80777 | 577.8 | 54247.57 | 60527.71
| 3043.645 | 632.3077 | 329.2 | 1.7977e+308 | 1.7977e+308 | 1.7977e+308 | 1 | 1.7977e+308 | 0.1297472 | 45 | 0 | 1.7977e+308 | 709.8236 | -801.9079 | 1.7977e+308 | 1.7977e+308 | 8100000 | 1.7977e+308 | 8100000 | 1.7977e+308 | -31.72027 | -83284.51 | 526.791 | 1.7977e+308 | 2 | 600 | 71.80756 | 578 | 54247.57 | 60527.71
| 3043.508 | 631.7784 | 329.4 | 1.7977e+308 | 1.7977e+308 | 1.7977e+308 | 1 | 1.7977e+308 | 0.1428835 | 45 | 0 | 1.7977e+308 | 709.8236 | -801.908 | 1.7977e+308 | 1.7977e+308 | 8100000 | 1.7977e+308 | 8100000 | 1.7977e+308 | -31.72027 | -83284.82 | 526.2617 | 1.7977e+308 | 2 | 600 | 71.80744 | 578.2 | 54247.57 | 60527.71
| 3043.171 | 631.2668 | 329.6 | 1.7977e+308 | 1.7977e+308 | 1.7977e+308 | 1 | 1.7977e+308 | 0.1697626 | 45 | 0 | 1.7977e+308 | 709.8236 | -801.9082 | 1.7977e+308 | 1.7977e+308 | 8100000 | 1.7977e+308 | 8100000 | 1.7977e+308 | -31.72027 | -83285.32 | 525.75 | 1.7977e+308 | 2 | 600 | 71.80725 | 578.4 | 54247.57 | 60527.71
| 3042.876 | 630.7375 | 329.8 | 1.7977e+308 | 1.7977e+308 | 1.7977e+308 | 1 | 1.7977e+308 | 0.1620829 | 45 | 0 | 1.7977e+308 | 709.8236 | -801.9084 | 1.7977e+308 | 1.7977e+308 | 8100000 | 1.7977e+308 | 8100000 | 1.7977e+308 | -31.72027 | -83285.78 | 525.2207 | 1.7977e+308 | 2 | 600 | 71.80706 | 578.6 | 54247.57 | 60527.71
| 3042.602 | 630.2082 | 330 | 1.7977e+308 | 1.7977e+308 | 1.7977e+308 | 1 | 1.7977e+308 | 0.2760663 | 45 | 0 | 1.7977e+308 | 709.8236 | -801.9086 | 1.7977e+308 | 1.7977e+308 | 8100000 | 1.7977e+308 | 8100000 | 1.7977e+308 | -31.72027 | -83286.21 | 524.6914 | 1.7977e+308 | 2 | 600 | 71.80689 | 578.8 | 54247.57 | 60527.71
| 3042.316 | 629.6789 | 330.2 | 1.7977e+308 | 1.7977e+308 | 1.7977e+308 | 1 | 1.7977e+308 | 0.2202872 | 45 | 0 | 1.7977e+308 | 709.8236 | -801.9087 | 1.7977e+308 | 1.7977e+308 | 8100000 | 1.7977e+308 | 8100000 | 1.7977e+308 | -31.72027 | -83286.67 | 524.1621 | 1.7977e+308 | 2 | 600 | 71.80671 | 579 | 54247.57 | 60527.71
| 3041.917 | 629.1585 | 330.4 | 1.7977e+308 | 1.7977e+308 | 1.7977e+308 | 1 | 1.7977e+308 | 0.2890006 | 45 | 0 | 1.7977e+308 | 709.8236 | -801.909 | 1.7977e+308 | 1.7977e+308 | 8100000 | 1.7977e+308 | 8100000 | 1.7977e+308 | -31.72027 | -83287.22753 | 523.6416 | 1.7977e+308 | 2 | 600 | 71.80649 | 579.2 | 54247.57 | 60527.71
| 3041.732 | 628.638 | 330.6 | 1.7977e+308 | 1.7977e+308 | 1.7977e+308 | 1 | 1.7977e+308 | 0.04527003 | 45 | 0 | 1.7977e+308 | 709.8236 | -801.9091 | 1.7977e+308 | 1.7977e+308 | 8100000 | 1.7977e+308 | 8100000 | 1.7977e+308 | -31.72027 | -83287.58 | 523.1211 | 1.7977e+308 | 2 | 600 | 71.80636 | 579.4 | 54247.57 | 60527.71
| 3041.294 | 628.1087 | 330.8 | 1.7977e+308 | 1.7977e+308 | 1.7977e+308 | 1 | 1.7977e+308 | 0.1580409 | 45 | 0 | 1.7977e+308 | 709.8236 | -801.9093 | 1.7977e+308 | 1.7977e+308 | 8100000 | 1.7977e+308 | 8100000 | 1.7977e+308 | -31.72027 | -83288.18 | 522.5918 | 1.7977e+308 | 2 | 600 | 71.80611 | 579.6 | 54247.57 | 60527.71
| 3040.875 | 627.5883 | 331 | 1.7977e+308 | 1.7977e+308 | 1.7977e+308 | 1 | 1.7977e+308 | 0.2000773 | 45 | 0 | 1.7977e+308 | 709.8236 | -801.9096 | 1.7977e+308 | 1.7977e+308 | 8100000 | 1.7977e+308 | 8100000 | 1.7977e+308 | -31.72027 | -83288.76 | 522.0713 | 1.7977e+308 | 2 | 600 | 71.80589 | 579.8 | 54247.57 | 60527.71
| 3040.833 | 627.0678 | 331.2 | 1.7977e+308 | 1.7977e+308 | 1.7977e+308 | 1 | 1.7977e+308 | 0.1519779 | 45 | 0 | 1.7977e+308 | 709.8236 | -801.9097 | 1.7977e+308 | 1.7977e+308 | 8100000 | 1.7977e+308 | 8100000 | 1.7977e+308 | -31.72027 | -83288.97 | 521.5508 | 1.7977e+308 | 2 | 600 | 71.8058 | 580 | 54247.57 | 60527.71
| 3040.707 | 626.5385 | 331.4 | 1.7977e+308 | 1.7977e+308 | 1.7977e+308 | 1 | 1.7977e+308 | 0.07760575 | 45 | 0 | 1.7977e+308 | 709.8236 | -801.9098 | 1.7977e+308 | 1.7977e+308 | 8100000 | 1.7977e+308 | 8100000 | 1.7977e+308 | -31.72027 | -83289.26 | 521.0215 | 1.7977e+308 | 2 | 600 | 71.80568 | 580.2 | 54247.57 | 60527.71
| 3040.226 | 626.0181 | 331.6 | 1.7977e+308 | 1.7977e+308 | 1.7977e+308 | 1 | 1.7977e+308 | 0.1754213 | 45 | 0 | 1.7977e+308 | 709.8236 | -801.91 | 1.7977e+308 | 1.7977e+308 | 8100000 | 1.7977e+308 | 8100000 | 1.7977e+308 | -31.72027 | -83289.9 | 520.501 | 1.7977e+308 | 2 | 600 | 71.80544 | 580.4 | 54247.57 | 60527.71
| 3039.828 | 625.4976 | 331.8 | 1.7977e+308 | 1.7977e+308 | 1.7977e+308 | 1 | 1.7977e+308 | 0.08649807 | 45 | 0 | 1.7977e+308 | 709.8236 | -801.9102 | 1.7977e+308 | 1.7977e+308 | 8100000 | 1.7977e+308 | 8100000 | 1.7977e+308 | -31.72027 | -83290.47 | 519.9805 | 1.7977e+308 | 2 | 600 | 71.80522 | 580.6 | 54247.57 | 60527.71
| 3039.33 | 624.9683 | 332 | 1.7977e+308 | 1.7977e+308 | 1.7977e+308 | 1 | 1.7977e+308 | 0.1321723 | 45 | 0 | 1.7977e+308 | 709.8236 | -801.9105 | 1.7977e+308 | 1.7977e+308 | 8100000 | 1.7977e+308 | 8100000 | 1.7977e+308 | 581723 | -83291.13 | 519.4512 | 1.7977e+308 | 2 | 600 | 71.80495 | 580.8 | 54247.57 | 60527.71
| 3039.359 | 624.4391 | 332.2 | 1.7977e+308 | 1.7977e+308 | 1.7977e+308 | 1 | 1.7977e+308 | 0.1475317 | 45 | 0 | 1.7977e+308 | 709.8236 | -801.9106 | 1.7977e+308 | 1.7977e+308 | 8100000 | 1.7977e+308 | 8100000 | 1.7977e+308 | 889342.7 | -83291.26 | 518.9219 | 1.7977e+308 | 2 | 600 | 71.8049 | 581 | 54247.57 | 60527.71
| 3038.784 | 623.9186 | 332.4 | 1.7977e+308 | 1.7977e+308 | 1.7977e+308 | 1 | 1.7977e+308 | 0.1248967 | 45 | 0 | 1.7977e+308 | 709.8236 | -801.9109 | 1.7977e+308 | 1.7977e+308 | 8100000 | 1.7977e+308 | 8100000 | 1.7977e+308 | 1025746.6 | -83292 | 518.4014 | 1.7977e+308 | 2 | 600 | 71.80461 | 581.2 | 54247.57 | 60527.71
| 3038.382 | 623.3981 | 332.6 | 1.7977e+308 | 1.7977e+308 | 1.7977e+308 | 1 | 1.7977e+308 | 0.1483401 | 45 | 0 | 1.7977e+308 | 709.8236 | -801.9111 | 1.7977e+308 | 1.7977e+308 | 8100000 | 1.7977e+308 | 8100000 | 1.7977e+308 | 1094150.4 | -83292.57 | 517.8809 | 1.7977e+308 | 2 | 600 | 71.80439 | 581.4 | 54247.57 | 60527.71
| 3038.079 | 622.8689 | 332.8 | 1.7977e+308 | 1.7977e+308 | 1.7977e+308 | 1 | 1.7977e+308 | 0.1204506 | 45 | 0 | 1.7977e+308 | 709.8236 | -801.9113 | 1.7977e+308 | 1.7977e+308 | 8100000 | 1.7977e+308 | 8100000 | 1.7977e+308 | 1121498.5 | -83293.04 | 517.3515 | 1.7977e+308 | 2 | 600 | 71.8042 | 581.6 | 54247.57 | 60527.71
| 3037.602 | 622.3484 | 333 | 1.7977e+308 | 1.7977e+308 | 1.7977e+308 | 1 | 1.7977e+308 | 0.09013582 | 45 | 0 | 1.7977e+308 | 709.8236 | -801.9115 | 1.7977e+308 | 1.7977e+308 | 8100000 | 1.7977e+308 | 8100000 | 1.7977e+308 | 1138065.0 | -83293.68 | 516.831 | 1.7977e+308 | 2 | 600 | 71.80395 | 581.8 | 54247.57 | 60527.71
| 3037.208 | 621.828 | 333.2 | 1.7977e+308 | 1.7977e+308 | 1.7977e+308 | 1 | 1.7977e+308 | 0.05618331 | 45 | 0 | 1.7977e+308 | 709.8236 | -801.9117 | 1.7977e+308 | 1.7977e+308 | 8100000 | 1.7977e+308 | 8100000 | 1.7977e+308 | 1130533.0 | -83294.23 | 516.3105 | 1.7977e+308 | 2 | 600 | 71.80374 | 582 | 54247.57 | 60527.71
| 3036.855 | 621.2987 | 333.4 | 1.7977e+308 | 1.7977e+308 | 1.7977e+308 | 1 | 1.7977e+308 | 0.2291794 | 45 | 0 | 1.7977e+308 | 709.8236 | -801.9119 | 1.7977e+308 | 1.7977e+308 | 8100000 | 1.7977e+308 | 8100000 | 1.7977e+308 | 1128378.6 | -83294.75 | 515.7812 | 1.7977e+308 | 2 | 600 | 71.80353 | 582.2 | 54247.57 | 60527.71
| 3036.578 | 620.7782 | 333.6 | 1.7977e+308 | 1.7977e+308 | 1.7977e+308 | 1 | 1.7977e+308 | 0.04527 | 45 | 0 | 1.7977e+308 | 709.8236 | -801.9121 | 1.7977e+308 | 1.7977e+308 | 8100000 | 1.7977e+308 | 8100000 | 1.7977e+308 | 1124760.3 | -83295.19 | 515.2607 | 1.7977e+308 | 2 | 600 | 71.80335 | 582.4 | 54247.57 | 60527.71
| 3036.153 | 620.2578 | 333.8 | 1.7977e+308 | 1.7977e+308 | 1.7977e+308 | 1 | 1.7977e+308 | 0.09175259 | 45 | 0 | 1.7977e+308 | 709.8236 | -801.9123 | 1.7977e+308 | 1.7977e+308 | 8100000 | 1.7977e+308 | 8100000 | 1.7977e+308 | 1127801.2 | -83295.78 | 514.7402 | 1.7977e+308 | 2 | 600 | 71.80313 | 582.6 | 54247.57 | 60527.71
| 3035.527 | 619.7285 | 334 | 1.7977e+308 | 1.7977e+308 | 1.7977e+308 | 1 | 1.7977e+308 | 0.1503611 | 45 | 0 | 1.7977e+308 | 709.8236 | -801.9126 | 1.7977e+308 | 1.7977e+308 | 8100000 | 1.7977e+308 | 8100000 | 1.7977e+308 | 1108724.3 | -83296.57 | 514.2109 | 1.7977e+308 | 2 | 600 | 71.80281 | 582.8 | 54247.57 | 60527.71
| 3035.388 | 619.208 | 334.2 | 1.7977e+308 | 1.7977e+308 | 1.7977e+308 | 1 | 1.7977e+308 | 0.07720151 | 45 | 0 | 1.7977e+308 | 709.8236 | -801.9128 | 1.7977e+308 | 1.7977e+308 | 8100000 | 1.7977e+308 | 8100000 | 1.7977e+308 | 1107166.1 | -83296.88 | 513.6904 | 1.7977e+308 | 2 | 600 | 71.80269 | 583 | 54247.57 | 60527.71
| 3034.927 | 618.6876 | 334.4 | 1.7977e+308 | 1.7977e+308 | 1.7977e+308 | 1 | 1.7977e+308 | 0.08690222 | 45 | 0 | 1.7977e+308 | 709.8236 | -801.913 | 1.7977e+308 | 1.7977e+308 | 8100000 | 1.7977e+308 | 8100000 | 1.7977e+308 | 1101073.1 | -83297.5 | 513.1699 | 1.7977e+308 | 2 | 600 | 71.80245 | 583.2 | 54247.57 | 60527.71
| 3034.731 | 618.1583 | 334.6 | 1.7977e+308 | 1.7977e+308 | 1.7977e+308 | 1 | 1.7977e+308 | 0.07639312 | 45 | 0 | 1.7977e+308 | 709.8236 | -801.9132 | 1.7977e+308 | 1.7977e+308 | 8100000 | 1.7977e+308 | 8100000 | 1.7977e+308 | 1104190.8 | -83297.86 | 512.6406 | 1.7977e+308 | 2 | 600 | 71.8023 | 583.4 | 54247.57 | 60527.71
| 3034.526 | 617.629 | 334.8 | 1.7977e+308 | 1.7977e+308 | 1.7977e+308 | 1 | 1.7977e+308 | 0.05274763 | 45 | 0 | 1.7977e+308 | 709.8236 | -801.9133 | 1.7977e+308 | 1.7977e+308 | 8100000 | 1.7977e+308 | 8100000 | 1.7977e+308 | 1105854.6 | -83298.23 | 512.1113 | 1.7977e+308 | 2 | 600 | 71.80216 | 583.6 | 54247.57 | 60527.71
| 3033.931 | 617.1086 | 335 | 1.7977e+308 | 1.7977e+308 | 1.7977e+308 | 1 | 1.7977e+308 | 0.0887211 | 45 | 0 | 1.7977e+308 | 709.8236 | -801.9136 | 1.7977e+308 | 1.7977e+308 | 8100000 | 1.7977e+308 | 8100000 | 1.7977e+308 | 1101681.2 | -83298.99 | 511.5908 | 1.7977e+308 | 2 | 600 | 71.80186 | 583.8 | 54247.57 | 60527.71
| 3033.693 | 616.5881 | 335.2 | 1.7977e+308 | 1.7977e+308 | 1.7977e+308 | 1 | 1.7977e+308 | 0.1075162 | 45 | 0 | 1.7977e+308 | 709.8236 | -801.9138 | 1.7977e+308 | 1.7977e+308 | 8100000 | 1.7977e+308 | 8100000 | 1.7977e+308 | 1099213.6 | -83299.39 | 511.0703 | 1.7977e+308 | 2 | 600 | 71.8017 | 584 | 54247.57 | 60527.71
| 3033.247 | 616.0588 | 335.4 | 1.7977e+308 | 1.7977e+308 | 1.7977e+308 | 1 | 1.7977e+308 | 0.133789 | 45 | 0 | 1.7977e+308 | 709.8236 | -801.914 | 1.7977e+308 | 1.7977e+308 | 8100000 | 1.7977e+308 | 8100000 | 1.7977e+308 | 1094673.3 | -83300 | 510.541 | 1.7977e+308 | 2 | 600 | 71.80146 | 584.2 | 54247.57 | 60527.71
| 3032.54 | 615.5384 | 335.6 | 1.7977e+308 | 1.7977e+308 | 1.7977e+308 | 1 | 1.7977e+308 | 0.2413052 | 45 | 0 | 1.7977e+308 | 709.8236 | -801.9143 | 1.7977e+308 | 1.7977e+308 | 8100000 | 1.7977e+308 | 8100000 | 1.7977e+308 | 1085492.3 | -83300.87 | 510.0205 | 1.7977e+308 | 2 | 600 | 71.80112 | 584.4 | 54247.57 | 60527.71
| 3032.458 | 615.0179 | 335.8 | 1.7977e+308 | 1.7977e+308 | 1.7977e+308 | 1 | 1.7977e+308 | 0.1099414 | 45 | 0 | 1.7977e+308 | 709.8236 | -801.9144 | 1.7977e+308 | 1.7977e+308 | 8100000 | 1.7977e+308 | 8100000 | 1.7977e+308 | 1080465.7 | -83301.12 | 509.5 | 1.7977e+308 | 2 | 600 | 71.80102 | 584.6 | 54247.57 | 60527.71
| 3031.985 | 614.4886 | 336 | 1.7977e+308 | 1.7977e+308 | 1.7977e+308 | 1 | 1.7977e+308 | 0.1891639 | 45 | 0 | 1.7977e+308 | 709.8236 | -801.9147 | 1.7977e+308 | 1.7977e+308 | 8100000 | 1.7977e+308 | 8100000 | 1.7977e+308 | 1038356.4 | -83301.76 | 508.9707 | 1.7977e+308 | 2 | 600 | 71.80077 | 584.8 | 54247.57 | 60527.71
| 3031.49 | 613.9682 | 336.2 | 1.7977e+308 | 1.7977e+308 | 1.7977e+308 | 1 | 1.7977e+308 | 0.04931194 | 45 | 0 | 1.7977e+308 | 709.8236 | -801.9149 | 1.7977e+308 | 1.7977e+308 | 8100000 | 1.7977e+308 | 8100000 | 1.7977e+308 | 1005317.8 | -83302.42 | 508.4502 | 1.7977e+308 | 2 | 600 | 71.80052 | 585 | 54247.57 | 60527.71
| 3030.913 | 613.4477 | 336.4 | 1.7977e+308 | 1.7977e+308 | 1.7977e+308 | 1 | 1.7977e+308 | 0.06952175 | 45 | 0 | 1.7977e+308 | 709.8236 | -801.9152 | 1.7977e+308 | 1.7977e+308 | 8100000 | 1.7977e+308 | 8100000 | 1.7977e+308 | 984350.6 | -83303.16 | 507.9297 | 1.7977e+308 | 2 | 600 | 71.80021 | 585.2 | 54247.57 | 60527.71
| 3030.643 | 612.9185 | 336.6 | 1.7977e+308 | 1.7977e+308 | 1.7977e+308 | 1 | 1.7977e+308 | 0.1665288 | 45 | 0 | 1.7977e+308 | 709.8236 | -801.9154 | 1.7977e+308 | 1.7977e+308 | 8100000 | 1.7977e+308 | 8100000 | 1.7977e+308 | 976993 | -83303.59 | 507.4004 | 1.7977e+308 | 2 | 600 | 71.80006 | 585.4 | 54247.57 | 60527.71
| 3030.035 | 612.398 | 336.8 | 1.7977e+308 | 1.7977e+308 | 1.7977e+308 | 1 | 1.7977e+308 | 0.1992687 | 45 | 0 | 1.7977e+308 | 709.8236 | -801.9157 | 1.7977e+308 | 1.7977e+308 | 8100000 | 1.7977e+308 | 8100000 | 1.7977e+308 | 964804.3 | -83304.36 | 506.8799 | 1.7977e+308 | 2 | 600 | 71.79974 | 585.6 | 54247.57 | 60527.71
| 3029.53 | 611.8776 | 337 | 1.7977e+308 | 1.7977e+308 | 1.7977e+308 | 1 | 1.7977e+308 | 0.172996 | 45 | 0 | 1.7977e+308 | 709.8236 | -801.916 | 1.7977e+308 | 1.7977e+308 | 8100000 | 1.7977e+308 | 8100000 | 1.7977e+308 | 956251.2 | -83305.03 | 506.3594 | 1.7977e+308 | 2 | 600 | 71.79949 | 585.8 | 54247.57 | 60527.71
| 3029.422 | 611.3483 | 337.2 | 1.7977e+308 | 1.7977e+308 | 1.7977e+308 | 1 | 1.7977e+308 | 0.03112311 | 45 | 0 | 1.7977e+308 | 709.8236 | -801.9161 | 1.7977e+308 | 1.7977e+308 | 8100000 | 1.7977e+308 | 8100000 | 1.7977e+308 | 954869.9 | -83305.3 | 505.8301 | 1.7977e+308 | 2 | 600 | 71.79937 | 586 | 54247.57 | 60527.71
| 3028.851 | 610.819 | 337.4 | 1.7977e+308 | 1.7977e+308 | 1.7977e+308 | 1 | 1.7977e+308 | 0.1313638 | 45 | 0 | 1.7977e+308 | 709.8236 | -801.9164 | 1.7977e+308 | 1.7977e+308 | 8100000 | 1.7977e+308 | 8100000 | 1.7977e+308 | 952567.7 | -83306.04 | 505.3007 | 1.7977e+308 | 2 | 600 | 71.79908 | 586.2 | 54247.57 | 60527.71
| 3028.775 | 610.2985 | 337.6 | 1.7977e+308 | 1.7977e+308 | 1.7977e+308 | 1 | 1.7977e+308 | 0.2029065 | 45 | 0 | 1.7977e+308 | 709.8236 | -801.9165 | 1.7977e+308 | 1.7977e+308 | 8100000 | 1.7977e+308 | 8100000 | 1.7977e+308 | 962360.5 | -83306.28 | 504.7802 | 1.7977e+308 | 2 | 600 | 71.79899 | 586.4 | 54247.57 | 60527.71
| 3028.018 | 609.7781 | 337.8 | 1.7977e+308 | 1.7977e+308 | 1.7977e+308 | 1 | 1.7977e+308 | 0.009700707 | 45 | 0 | 1.7977e+308 | 709.8236 | -801.9168 | 1.7977e+308 | 1.7977e+308 | 8100000 | 1.7977e+308 | 8100000 | 1.7977e+308 | 954967.5 | -83307.2 | 504.2597 | 1.7977e+308 | 2 | 600 | 71.79862 | 586.6 | 54247.57 | 60527.71
| 3027.459 | 609.2488 | 338 | 1.7977e+308 | 1.7977e+308 | 1.7977e+308 | 1 | 1.7977e+308 | 0.1281302 | 45 | 0 | 1.7977e+308 | 709.8236 | -801.9171 | 1.7977e+308 | 1.7977e+308 | 8100000 | 1.7977e+308 | 8100000 | 1.7977e+308 | 945686.8 | -83307.92 | 503.7304 | 1.7977e+308 | 2 | 600 | 71.79834 | 586.8 | 54247.57 | 60527.71
| 3027.271 | 608.7284 | 338.2 | 1.7977e+308 | 1.7977e+308 | 1.7977e+308 | 1 | 1.7977e+308 | 0.05881053 | 45 | 0 | 1.7977e+308 | 709.8236 | -801.9173 | 1.7977e+308 | 1.7977e+308 | 8100000 | 1.7977e+308 | 8100000 | 1.7977e+308 | 949042.9 | -83308.28 | 503.2099 | 1.7977e+308 | 2 | 600 | 71.7982 | 587 | 54247.57 | 60527.71
| 3026.785 | 608.2079 | 338.4 | 1.7977e+308 | 1.7977e+308 | 1.7977e+308 | 1 | 1.7977e+308 | 0.002425176 | 45 | 0 | 1.7977e+308 | 709.8236 | -801.9175 | 1.7977e+308 | 1.7977e+308 | 8100000 | 1.7977e+308 | 8100000 | 1.7977e+308 | 945070.7 | -83308.93 | 502.6894 | 1.7977e+308 | 2 | 600 | 71.79795 | 587.2 | 54247.57 | 60527.71
| 3026.506 | 607.6786 | 338.6 | 1.7977e+308 | 1.7977e+308 | 1.7977e+308 | 1 | 1.7977e+308 | 0.1705707 | 45 | 0 | 1.7977e+308 | 709.8236 | -801.9177 | 1.7977e+308 | 1.7977e+308 | 8100000 | 1.7977e+308 | 8100000 | 1.7977e+308 | 944998.3 | -83309.37 | 502.1601 | 1.7977e+308 | 2 | 600 | 71.79777 | 587.4 | 54247.57 | 60527.71
| 3026.122 | 607.1582 | 338.8 | 1.7977e+308 | 1.7977e+308 | 1.7977e+308 | 1 | 1.7977e+308 | 0.05618325 | 45 | 0 | 1.7977e+308 | 709.8236 | -801.9179 | 1.7977e+308 | 1.7977e+308 | 8100000 | 1.7977e+308 | 8100000 | 1.7977e+308 | 948828.2 | -83309.92 | 501.6396 | 1.7977e+308 | 2 | 600 | 71.79756 | 587.6 | 54247.57 | 60527.71
| 3025.538 | 606.6377 | 339 | 1.7977e+308 | 1.7977e+308 | 1.7977e+308 | 1 | 1.7977e+308 | 0.05941682 | 45 | 0 | 1.7977e+308 | 709.8236 | -801.9182 | 1.7977e+308 | 1.7977e+308 | 8100000 | 1.7977e+308 | 8100000 | 1.7977e+308 | 945613.1 | -83310.66 | 501.1191 | 1.7977e+308 | 2 | 600 | 71.79726 | 587.8 | 54247.57 | 60527.71
| 3025.184 | 606.1084 | 339.2 | 1.7977e+308 | 1.7977e+308 | 1.7977e+308 | 1 | 1.7977e+308 | 0.07800983 | 45 | 0 | 1.7977e+308 | 709.8236 | -801.9184 | 1.7977e+308 | 1.7977e+308 | 8100000 | 1.7977e+308 | 8100000 | 1.7977e+308 | 941443.1 | -83311.18 | 500.5898 | 1.7977e+308 | 2 | 600 | 71.79706 | 588 | 54247.57 | 60527.71
| 3024.661 | 605.5792 | 339.4 | 1.7977e+308 | 1.7977e+308 | 1.7977e+308 | 1 | 1.7977e+308 | 0.1046868 | 45 | 0 | 1.7977e+308 | 709.8236 | -801.9187 | 1.7977e+308 | 1.7977e+308 | 8100000 | 1.7977e+308 | 8100000 | 1.7977e+308 | 914680.4 | -83311.87 | 500.0605 | 1.7977e+308 | 2 | 600 | 71.79678 | 588.2 | 54247.57 | 60527.71
| 3024.432 | 605.0675 | 339.6 | 1.7977e+308 | 1.7977e+308 | 1.7977e+308 | 1 | 1.7977e+308 | 0.222712 | 45 | 0 | 1.7977e+308 | 709.8236 | -801.9188 | 1.7977e+308 | 1.7977e+308 | 8100000 | 1.7977e+308 | 8100000 | 1.7977e+308 | 915226.7 | -83312.26 | 499.5488 | 1.7977e+308 | 2 | 600 | 71.79664 | 588.4 | 54247.57 | 60527.71
| 3023.829 | 604.5383 | 339.8 | 1.7977e+308 | 1.7977e+308 | 1.7977e+308 | 1 | 1.7977e+308 | 0.3265903 | 45 | 0 | 1.7977e+308 | 709.8236 | -801.9191 | 1.7977e+308 | 1.7977e+308 | 8100000 | 1.7977e+308 | 8100000 | 1.7977e+308 | 899997.9 | -83313.03 | 499.0195 | 1.7977e+308 | 2 | 600 | 71.79633 | 588.6 | 54247.57 | 60527.71
| 3023.309 | 604.009 | 340 | 1.7977e+308 | 1.7977e+308 | 1.7977e+308 | 1 | 1.7977e+308 | 0.2865749 | 45 | 0 | 1.7977e+308 | 709.8236 | -801.9194 | 1.7977e+308 | 1.7977e+308 | 8100000 | 1.7977e+308 | 8100000 | 1.7977e+308 | 893462.8 | -83313.72 | 498.4902 | 1.7977e+308 | 2 | 600 | 71.79607 | 588.8 | 54247.57 | 60527.71
| 3022.979 | 603.4973 | 340.2 | 1.7977e+308 | 1.7977e+308 | 1.7977e+308 | 1 | 1.7977e+308 | 0.1531903 | 45 | 0 | 1.7977e+308 | 709.8236 | -801.9196 | 1.7977e+308 | 1.7977e+308 | 8100000 | 1.7977e+308 | 8100000 | 1.7977e+308 | 890298.1 | -83314.21 | 497.9785 | 1.7977e+308 | 2 | 600 | 71.79587 | 589 | 54247.57 | 60527.71
| 3022.418 | 602.9681 | 340.4 | 1.7977e+308 | 1.7977e+308 | 1.7977e+308 | 1 | 1.7977e+308 | 0.06669233 | 45 | 0 | 1.7977e+308 | 709.8236 | -801.9199 | 1.7977e+308 | 1.7977e+308 | 8100000 | 1.7977e+308 | 8100000 | 1.7977e+308 | 886170.7 | -83314.93 | 497.4492 | 1.7977e+308 | 2 | 600 | 71.79559 | 589.2 | 54247.57 | 60527.71
| 3021.772 | 602.4388 | 340.6 | 1.7977e+308 | 1.7977e+308 | 1.7977e+308 | 1 | 1.7977e+308 | 0.08164757 | 45 | 0 | 1.7977e+308 | 709.8236 | -801.9202 | 1.7977e+308 | 1.7977e+308 | 8100000 | 1.7977e+308 | 8100000 | 1.7977e+308 | 880641.8 | -83315.75 | 496.9198 | 1.7977e+308 | 2 | 600 | 71.79526 | 589.4 | 54247.57 | 60527.71
| 3021.442 | 601.9272 | 340.8 | 1.7977e+308 | 1.7977e+308 | 1.7977e+308 | 1 | 1.7977e+308 | 0.1560196 | 45 | 0 | 1.7977e+308 | 709.8236 | -801.9204 | 1.7977e+308 | 1.7977e+308 | 8100000 | 1.7977e+308 | 8100000 | 1.7977e+308 | 877384.3 | -83316.24 | 496.4082 | 1.7977e+308 | 2 | 600 | 71.79507 | 589.6 | 54247.57 | 60527.71
| 3021.117 | 601.3979 | 341 | 1.7977e+308 | 1.7977e+308 | 1.7977e+308 | 1 | 1.7977e+308 | 0.1665287 | 45 | 0 | 1.7977e+308 | 709.8236 | -801.9206 | 1.7977e+308 | 1.7977e+308 | 8100000 | 1.7977e+308 | 8100000 | 1.7977e+308 | 878488.6 | -83316.73 | 495.8789 | 1.7977e+308 | 2 | 600 | 71.79488 | 589.8 | 54247.57 | 60527.71
| 3020.51 | 600.8686 | 341.2 | 1.7977e+308 | 1.7977e+308 | 1.7977e+308 | 1 | 1.7977e+308 | 0.09175246 | 45 | 0 | 1.7977e+308 | 709.8236 | -801.9209 | 1.7977e+308 | 1.7977e+308 | 8100000 | 1.7977e+308 | 8100000 | 1.7977e+308 | 874296.6 | -83317.5 | 495.3495 | 1.7977e+308 | 2 | 600 | 71.79457 | 590 | 54247.57 | 60527.71
| 3020.117 | 600.3394 | 341.4 | 1.7977e+308 | 1.7977e+308 | 1.7977e+308 | 1 | 1.7977e+308 | 0.08932728 | 45 | 0 | 1.7977e+308 | 709.8236 | -801.9211 | 1.7977e+308 | 1.7977e+308 | 8100000 | 1.7977e+308 | 8100000 | 1.7977e+308 | 874359.4 | -83318.06 | 494.8202 | 1.7977e+308 | 2 | 600 | 71.79435 | 590.2 | 54247.57 | 60527.71
| 3019.626 | 599.8277 | 341.6 | 1.7977e+308 | 1.7977e+308 | 1.7977e+308 | 1 | 1.7977e+308 | 0.2514098 | 45 | 0 | 1.7977e+308 | 709.8236 | -801.9214 | 1.7977e+308 | 1.7977e+308 | 8100000 | 1.7977e+308 | 8100000 | 1.7977e+308 | 869865.8 | -83318.71 | 494.3085 | 1.7977e+308 | 2 | 600 | 71.79409 | 590.4 | 54247.57 | 60527.71
| 3018.877 | 599.2985 | 341.8 | 1.7977e+308 | 1.7977e+308 | 1.7977e+308 | 1 | 1.7977e+308 | 0.0767972 | 45 | 0 | 1.7977e+308 | 709.8236 | -801.9217 | 1.7977e+308 | 1.7977e+308 | 8100000 | 1.7977e+308 | 8100000 | 1.7977e+308 | 866652 | -83319.63 | 493.7792 | 1.7977e+308 | 2 | 600 | 71.79374 | 590.6 | 54247.57 | 60527.71
| 3018.471 | 598.7692 | 342 | 1.7977e+308 | 1.7977e+308 | 1.7977e+308 | 1 | 1.7977e+308 | 0.1402559 | 45 | 0 | 1.7977e+308 | 709.8236 | -801.9219 | 1.7977e+308 | 1.7977e+308 | 8100000 | 1.7977e+308 | 8100000 | 1.7977e+308 | 861868.8 | -83320.2 | 493.2499 | 1.7977e+308 | 2 | 600 | 71.79351 | 590.8 | 54247.57 | 60527.71
| 3018.253 | 598.2575 | 342.2 | 1.7977e+308 | 1.7977e+308 | 1.7977e+308 | 1 | 1.7977e+308 | 0.05254545 | 45 | 0 | 1.7977e+308 | 709.8236 | -801.9221 | 1.7977e+308 | 1.7977e+308 | 8100000 | 1.7977e+308 | 8100000 | 1.7977e+308 | 865550.7 | -83320.58 | 492.7382 | 1.7977e+308 | 2 | 600 | 71.79336 | 591 | 54247.57 | 60527.71
| 3017.83 | 597.7283 | 342.4 | 1.7977e+308 | 1.7977e+308 | 1.7977e+308 | 1 | 1.7977e+308 | 0.06143775 | 45 | 0 | 1.7977e+308 | 709.8236 | -801.9223 | 1.7977e+308 | 1.7977e+308 | 8100000 | 1.7977e+308 | 8100000 | 1.7977e+308 | 866381 | -83321.16 | 492.2089 | 1.7977e+308 | 2 | 600 | 71.79314 | 591.2 | 54247.57 | 60527.71
| 3017.172 | 597.199 | 342.6 | 1.7977e+308 | 1.7977e+308 | 1.7977e+308 | 1 | 1.7977e+308 | 0.03395244 | 45 | 0 | 1.7977e+308 | 709.8236 | -801.9227 | 1.7977e+308 | 1.7977e+308 | 8100000 | 1.7977e+308 | 8100000 | 1.7977e+308 | 863632.2 | -83321.99 | 491.6796 | 1.7977e+308 | 2 | 600 | 71.79281 | 591.4 | 54247.57 | 60527.71
| 3016.893 | 596.6874 | 342.8 | 1.7977e+308 | 1.7977e+308 | 1.7977e+308 | 1 | 1.7977e+308 | 0.1758251 | 45 | 0 | 1.7977e+308 | 709.8236 | -801.9228 | 1.7977e+308 | 1.7977e+308 | 8100000 | 1.7977e+308 | 8100000 | 1.7977e+308 | 851342.5 | -83322.43 | 491.1679 | 1.7977e+308 | 2 | 600 | 71.79263 | 591.6 | 54247.57 | 60527.71
| 3016.257 | 596.1581 | 343 | 1.7977e+308 | 1.7977e+308 | 1.7977e+308 | 1 | 1.7977e+308 | 0.1253007 | 45 | 0 | 1.7977e+308 | 709.8236 | -801.9231 | 1.7977e+308 | 1.7977e+308 | 8100000 | 1.7977e+308 | 8100000 | 1.7977e+308 | 843414.8 | -83323.23 | 490.6386 | 1.7977e+308 | 2 | 600 | 71.79231 | 591.8 | 54247.57 | 60527.71
| 3016.172 | 595.6288 | 343.2 | 1.7977e+308 | 1.7977e+308 | 1.7977e+308 | 1 | 1.7977e+308 | 0.1350014 | 45 | 0 | 1.7977e+308 | 709.8236 | -801.9232 | 1.7977e+308 | 1.7977e+308 | 8100000 | 1.7977e+308 | 8100000 | 1.7977e+308 | 850030.7 | -83323.48 | 490.1093 | 1.7977e+308 | 2 | 600 | 71.79222 | 592 | 54247.57 | 60527.71
| 3015.553 | 595.1172 | 343.4 | 1.7977e+308 | 1.7977e+308 | 1.7977e+308 | 1 | 1.7977e+308 | 0.1325762 | 45 | 0 | 1.7977e+308 | 709.8236 | -801.9236 | 1.7977e+308 | 1.7977e+308 | 8100000 | 1.7977e+308 | 8100000 | 1.7977e+308 | 851654.1 | -83324.26 | 489.5976 | 1.7977e+308 | 2 | 600 | 71.79191 | 592.2 | 54247.57 | 60527.71
| 3014.644 | 594.5879 | 343.6 | 1.7977e+308 | 1.7977e+308 | 1.7977e+308 | 1 | 1.7977e+308 | 0.206544 | 45 | 0 | 1.7977e+308 | 709.8236 | -801.924 | 1.7977e+308 | 1.7977e+308 | 8100000 | 1.7977e+308 | 8100000 | 1.7977e+308 | 839732.1 | -83325.34 | 489.0683 | 1.7977e+308 | 2 | 600 | 71.79149 | 592.4 | 54247.57 | 60527.71
| 3014.152 | 594.0587 | 343.8 | 1.7977e+308 | 1.7977e+308 | 1.7977e+308 | 1 | 1.7977e+308 | 0.2174572 | 45 | 0 | 1.7977e+308 | 709.8236 | -801.9242 | 1.7977e+308 | 1.7977e+308 | 8100000 | 1.7977e+308 | 8100000 | 1.7977e+308 | 826639.2 | -83325.99 | 488.539 | 1.7977e+308 | 2 | 600 | 71.79123 | 592.6 | 54247.57 | 60527.71
| 3013.756 | 593.5294 | 344 | 1.7977e+308 | 1.7977e+308 | 1.7977e+308 | 1 | 1.7977e+308 | 0.1398517 | 45 | 0 | 1.7977e+308 | 709.8236 | -801.9244 | 1.7977e+308 | 1.7977e+308 | 8100000 | 1.7977e+308 | 8100000 | 1.7977e+308 | 823244.2 | -83326.55 | 488.0096 | 1.7977e+308 | 2 | 600 | 71.79101 | 592.8 | 54247.57 | 60527.71
| 3013.337 | 593.0178 | 344.2 | 1.7977e+308 | 1.7977e+308 | 1.7977e+308 | 1 | 1.7977e+308 | 0.1693579 | 45 | 0 | 1.7977e+308 | 709.8236 | -801.9247 | 1.7977e+308 | 1.7977e+308 | 8100000 | 1.7977e+308 | 8100000 | 1.7977e+308 | 828324.9 | -83327.13 | 487.498 | 1.7977e+308 | 2 | 600 | 71.79078 | 593 | 54247.57 | 60527.71
| 3012.965 | 592.4885 | 344.4 | 1.7977e+308 | 1.7977e+308 | 1.7977e+308 | 1 | 1.7977e+308 | 0.07922233 | 45 | 0 | 1.7977e+308 | 709.8236 | -801.9249 | 1.7977e+308 | 1.7977e+308 | 8100000 | 1.7977e+308 | 8100000 | 1.7977e+308 | 829337 | -83327.67 | 486.9687 | 1.7977e+308 | 2 | 600 | 71.79057 | 593.2 | 54247.57 | 60527.71
| 3012.215 | 591.9592 | 344.6 | 1.7977e+308 | 1.7977e+308 | 1.7977e+308 | 1 | 1.7977e+308 | 0.1273216 | 45 | 0 | 1.7977e+308 | 709.8236 | -801.9253 | 1.7977e+308 | 1.7977e+308 | 8100000 | 1.7977e+308 | 8100000 | 1.7977e+308 | 824352.6 | -83328.59 | 486.4393 | 1.7977e+308 | 2 | 600 | 71.79021 | 593.4 | 54247.57 | 60527.71
| 3011.995 | 591.4476 | 344.8 | 1.7977e+308 | 1.7977e+308 | 1.7977e+308 | 1 | 1.7977e+308 | 0.0994321 | 45 | 0 | 1.7977e+308 | 709.8236 | -801.9254 | 1.7977e+308 | 1.7977e+308 | 8100000 | 1.7977e+308 | 8100000 | 1.7977e+308 | 824545.7 | -83328.97 | 485.9277 | 1.7977e+308 | 2 | 600 | 71.79005 | 593.6 | 54247.57 | 60527.71
| 3011.459 | 590.9183 | 345 | 1.7977e+308 | 1.7977e+308 | 1.7977e+308 | 1 | 1.7977e+308 | 0.06669226 | 45 | 0 | 1.7977e+308 | 709.8236 | -801.9257 | 1.7977e+308 | 1.7977e+308 | 8100000 | 1.7977e+308 | 8100000 | 1.7977e+308 | 825712.4 | -83329.67 | 485.3983 | 1.7977e+308 | 2 | 600 | 71.78978 | 593.8 | 54247.57 | 60527.71
| 3011.045 | 590.389 | 345.2 | 1.7977e+308 | 1.7977e+308 | 1.7977e+308 | 1 | 1.7977e+308 | 0.04082375 | 45 | 0 | 1.7977e+308 | 709.8236 | -801.9259 | 1.7977e+308 | 1.7977e+308 | 8100000 | 1.7977e+308 | 8100000 | 1.7977e+308 | 828271.2 | -83330.25 | 484.869 | 1.7977e+308 | 2 | 600 | 71.78955 | 594 | 54247.57 | 60527.71
| 3010.713 | 589.8774 | 345.4 | 1.7977e+308 | 1.7977e+308 | 1.7977e+308 | 1 | 1.7977e+308 | 0.0359734 | 45 | 0 | 1.7977e+308 | 709.8236 | -801.9261 | 1.7977e+308 | 1.7977e+308 | 8100000 | 1.7977e+308 | 8100000 | 1.7977e+308 | 829887.5 | -83330.74 | 484.3574 | 1.7977e+308 | 2 | 600 | 71.78936 | 594.2 | 54247.57 | 60527.71
| 3010.015 | 589.3481 | 345.6 | 1.7977e+308 | 1.7977e+308 | 1.7977e+308 | 1 | 1.7977e+308 | 0.1661243 | 45 | 0 | 1.7977e+308 | 709.8236 | -801.9264 | 1.7977e+308 | 1.7977e+308 | 8100000 | 1.7977e+308 | 8100000 | 1.7977e+308 | 826036.5 | -83331.61 | 483.828 | 1.7977e+308 | 2 | 600 | 71.78903 | 594.4 | 54247.57 | 60527.71
| 3009.516 | 588.8277 | 345.8 | 1.7977e+308 | 1.7977e+308 | 1.7977e+308 | 1 | 1.7977e+308 | 0.06062932 | 45 | 0 | 1.7977e+308 | 709.8236 | -801.9267 | 1.7977e+308 | 1.7977e+308 | 8100000 | 1.7977e+308 | 8100000 | 1.7977e+308 | 827070.9 | -83332.27 | 483.3075 | 1.7977e+308 | 2 | 600 | 71.78876 | 594.6 | 54247.57 | 60527.71
| 3008.91 | 588.3072 | 346 | 1.7977e+308 | 1.7977e+308 | 1.7977e+308 | 1 | 1.7977e+308 | 0.0529496 | 45 | 0 | 1.7977e+308 | 709.8236 | -801.927 | 1.7977e+308 | 1.7977e+308 | 8100000 | 1.7977e+308 | 8100000 | 1.7977e+308 | 814435.1 | -83333.04 | 482.787 | 1.7977e+308 | 2 | 600 | 71.78845 | 594.8 | 54247.57 | 60527.71
| 3008.214 | 587.778 | 346.2 | 1.7977e+308 | 1.7977e+308 | 1.7977e+308 | 1 | 1.7977e+308 | 0.1442978 | 45 | 0 | 1.7977e+308 | 709.8236 | -801.9273 | 1.7977e+308 | 1.7977e+308 | 8100000 | 1.7977e+308 | 8100000 | 1.7977e+308 | 805179.7 | -83333.9 | 482.2577 | 1.7977e+308 | 2 | 600 | 71.78812 | 595 | 54247.57 | 60527.71
| 3008.194 | 587.2487 | 346.4 | 1.7977e+308 | 1.7977e+308 | 1.7977e+308 | 1 | 1.7977e+308 | 0.107516 | 45 | 0 | 1.7977e+308 | 709.8236 | -801.9274 | 1.7977e+308 | 1.7977e+308 | 8100000 | 1.7977e+308 | 8100000 | 1.7977e+308 | 812553.6 | -83334.08 | 481.7284 | 1.7977e+308 | 2 | 600 | 71.78804 | 595.2 | 54247.57 | 60527.71
| 3007.454 | 586.7282 | 346.6 | 1.7977e+308 | 1.7977e+308 | 1.7977e+308 | 1 | 1.7977e+308 | 0.188355 | 45 | 0 | 1.7977e+308 | 709.8236 | -801.9278 | 1.7977e+308 | 1.7977e+308 | 8100000 | 1.7977e+308 | 8100000 | 1.7977e+308 | 807826.4 | -83334.99 | 481.2079 | 1.7977e+308 | 2 | 600 | 71.78769 | 595.4 | 54247.57 | 60527.71
| 3006.758 | 586.2078 | 346.8 | 1.7977e+308 | 1.7977e+308 | 1.7977e+308 | 1 | 1.7977e+308 | 0.1172167 | 45 | 0 | 1.7977e+308 | 709.8236 | -801.9281 | 1.7977e+308 | 1.7977e+308 | 8100000 | 1.7977e+308 | 8100000 | 1.7977e+308 | 800757.4 | -83335.85 | 480.6874 | 1.7977e+308 | 2 | 600 | 71.78735 | 595.6 | 54247.57 | 60527.71
| 3006.408 | 585.6785 | 347 | 1.7977e+308 | 1.7977e+308 | 1.7977e+308 | 1 | 1.7977e+308 | 0.1693578 | 45 | 0 | 1.7977e+308 | 709.8236 | -801.9283 | 1.7977e+308 | 1.7977e+308 | 8100000 | 1.7977e+308 | 8100000 | 1.7977e+308 | 800192.6 | -83336.36 | 480.1581 | 1.7977e+308 | 2 | 600 | 71.78715 | 595.8 | 54247.57 | 60527.71
| 3005.907 | 585.1581 | 347.2 | 1.7977e+308 | 1.7977e+308 | 1.7977e+308 | 1 | 1.7977e+308 | 0.1584446 | 45 | 0 | 1.7977e+308 | 709.8236 | -801.9286 | 1.7977e+308 | 1.7977e+308 | 8100000 | 1.7977e+308 | 8100000 | 1.7977e+308 | 797703.2 | -83337.03 | 479.6376 | 1.7977e+308 | 2 | 600 | 71.78688 | 596 | 54247.57 | 60527.71
| 3005.345 | 584.6376 | 347.4 | 1.7977e+308 | 1.7977e+308 | 1.7977e+308 | 1 | 1.7977e+308 | 0.1794627 | 45 | 0 | 1.7977e+308 | 709.8236 | -801.9289 | 1.7977e+308 | 1.7977e+308 | 8100000 | 1.7977e+308 | 8100000 | 1.7977e+308 | 799750.9 | -83337.75 | 479.1171 | 1.7977e+308 | 2 | 600 | 71.7866 | 596.2 | 54247.57 | 60527.71
| 3004.946 | 584.1084 | 347.6 | 1.7977e+308 | 1.7977e+308 | 1.7977e+308 | 1 | 1.7977e+308 | 0.08811457 | 45 | 0 | 1.7977e+308 | 709.8236 | -801.9291 | 1.7977e+308 | 1.7977e+308 | 8100000 | 1.7977e+308 | 8100000 | 1.7977e+308 | 798507.6 | -83338.32 | 478.5878 | 1.7977e+308 | 2 | 600 | 71.78638 | 596.4 | 54247.57 | 60527.71
| 3004.357 | 583.5879 | 347.8 | 1.7977e+308 | 1.7977e+308 | 1.7977e+308 | 1 | 1.7977e+308 | 0.1653159 | 45 | 0 | 1.7977e+308 | 709.8236 | -801.9294 | 1.7977e+308 | 1.7977e+308 | 8100000 | 1.7977e+308 | 8100000 | 1.7977e+308 | 795532.9 | -83339.07 | 478.0673 | 1.7977e+308 | 2 | 600 | 71.78608 | 596.6 | 54247.57 | 60527.71
| 3003.744 | 583.0675 | 348 | 1.7977e+308 | 1.7977e+308 | 1.7977e+308 | 1 | 1.7977e+308 | 0.03961113 | 45 | 0 | 1.7977e+308 | 709.8236 | -801.9297 | 1.7977e+308 | 1.7977e+308 | 8100000 | 1.7977e+308 | 8100000 | 1.7977e+308 | 794268.3 | -83339.85 | 477.5468 | 1.7977e+308 | 2 | 600 | 71.78578 | 596.8 | 54247.57 | 60527.71
| 3003.145 | 582.5558 | 348.2 | 1.7977e+308 | 1.7977e+308 | 1.7977e+308 | 1 | 1.7977e+308 | 0.09761314 | 45 | 0 | 1.7977e+308 | 709.8236 | -801.93 | 1.7977e+308 | 1.7977e+308 | 8100000 | 1.7977e+308 | 8100000 | 1.7977e+308 | 792650.7 | -83340.61 | 477.0351 | 1.7977e+308 | 2 | 600 | 71.78548 | 597 | 54247.57 | 60527.71
| 3002.712 | 582.0177 | 348.4 | 1.7977e+308 | 1.7977e+308 | 1.7977e+308 | 1 | 1.7977e+308 | 0.1216628 | 45 | 0 | 1.7977e+308 | 709.8236 | -801.9302 | 1.7977e+308 | 1.7977e+308 | 8100000 | 1.7977e+308 | 8100000 | 1.7977e+308 | 788626.5 | -83341.21 | 476.4969 | 1.7977e+308 | 2 | 600 | 71.78524 | 597.2 | 54247.57 | 60527.71
| 3002.266 | 581.4973 | 348.6 | 1.7977e+308 | 1.7977e+308 | 1.7977e+308 | 1 | 1.7977e+308 | 0.06588381 | 45 | 0 | 1.7977e+308 | 709.8236 | -801.9305 | 1.7977e+308 | 1.7977e+308 | 8100000 | 1.7977e+308 | 8100000 | 1.7977e+308 | 792141.9 | -83341.82 | 475.9765 | 1.7977e+308 | 2 | 600 | 71.785 | 597.4 | 54247.57 | 60527.71
| 3001.95 | 580.968 | 348.8 | 1.7977e+308 | 1.7977e+308 | 1.7977e+308 | 1 | 1.7977e+308 | 0.1285341 | 45 | 0 | 1.7977e+308 | 709.8236 | -801.9307 | 1.7977e+308 | 1.7977e+308 | 8100000 | 1.7977e+308 | 8100000 | 1.7977e+308 | 792530.3 | -83342.3 | 475.4471 | 1.7977e+308 | 2 | 600 | 71.7848 | 597.6 | 54247.57 | 60527.71
| 3001.13 | 580.4388 | 349 | 1.7977e+308 | 1.7977e+308 | 1.7977e+308 | 1 | 1.7977e+308 | 0.1616781 | 45 | 0 | 1.7977e+308 | 709.8236 | -801.931 | 1.7977e+308 | 1.7977e+308 | 8100000 | 1.7977e+308 | 8100000 | 1.7977e+308 | 779024.6 | -83343.28 | 474.9178 | 1.7977e+308 | 2 | 600 | 71.78443 | 597.8 | 54247.57 | 60527.71
| 3000.549 | 579.9183 | 349.2 | 1.7977e+308 | 1.7977e+308 | 1.7977e+308 | 1 | 1.7977e+308 | 0.1301508 | 45 | 0 | 1.7977e+308 | 709.8236 | -801.9313 | 1.7977e+308 | 1.7977e+308 | 8100000 | 1.7977e+308 | 8100000 | 1.7977e+308 | 766269.3 | -83344.03 | 474.3973 | 1.7977e+308 | 2 | 600 | 71.78413 | 598 | 54247.57 | 60527.71
| 3000.016 | 579.3979 | 349.4 | 1.7977e+308 | 1.7977e+308 | 1.7977e+308 | 1 | 1.7977e+308 | 0.1087285 | 45 | 0 | 1.7977e+308 | 709.8236 | -801.9316 | 1.7977e+308 | 1.7977e+308 | 8100000 | 1.7977e+308 | 8100000 | 1.7977e+308 | 755397.2 | -83344.72 | 473.8768 | 1.7977e+308 | 2 | 600 | 71.78385 | 598.2 | 54247.57 | 60527.71
| 2999.61 | 578.8686 | 349.6 | 1.7977e+308 | 1.7977e+308 | 1.7977e+308 | 1 | 1.7977e+308 | 0.3124428 | 45 | 0 | 1.7977e+308 | 709.8236 | -801.9318 | 1.7977e+308 | 1.7977e+308 | 8100000 | 1.7977e+308 | 8100000 | 1.7977e+308 | 755353.6 | -83345.29 | 473.3475 | 1.7977e+308 | 2 | 600 | 71.78363 | 598.4 | 54247.57 | 60527.71
| 2999.045 | 578.3481 | 349.8 | 1.7977e+308 | 1.7977e+308 | 1.7977e+308 | 1 | 1.7977e+308 | 0.08730613 | 45 | 0 | 1.7977e+308 | 709.8236 | -801.9321 | 1.7977e+308 | 1.7977e+308 | 8100000 | 1.7977e+308 | 8100000 | 1.7977e+308 | 760121.7 | -83346.02 | 472.827 | 1.7977e+308 | 2 | 600 | 71.78335 | 598.6 | 54247.57 | 60527.71
| 2998.486 | 577.8277 | 350 | 1.7977e+308 | 1.7977e+308 | 1.7977e+308 | 1 | 1.7977e+308 | 0.01697619 | 45 | 0 | 1.7977e+308 | 709.8236 | -801.9324 | 1.7977e+308 | 1.7977e+308 | 8100000 | 1.7977e+308 | 8100000 | 1.7977e+308 | 754944.4 | -83346.75 | 472.3065 | 1.7977e+308 | 2 | 600 | 71.78306 | 598.8 | 54247.57 | 60527.71
| 2998.01 | 577.2984 | 350.2 | 1.7977e+308 | 1.7977e+308 | 1.7977e+308 | 1 | 1.7977e+308 | 0.1479354 | 45 | 0 | 1.7977e+308 | 709.8236 | -801.9326 | 1.7977e+308 | 1.7977e+308 | 8100000 | 1.7977e+308 | 8100000 | 1.7977e+308 | 758668.2 | -83347.39 | 471.7772 | 1.7977e+308 | 2 | 600 | 71.78281 | 599 | 54247.57 | 60527.71
| 2997.657 | 576.778 | 350.4 | 1.7977e+308 | 1.7977e+308 | 1.7977e+308 | 1 | 1.7977e+308 | 0.09943197 | 45 | 0 | 1.7977e+308 | 709.8236 | -801.9329 | 1.7977e+308 | 1.7977e+308 | 8100000 | 1.7977e+308 | 8100000 | 1.7977e+308 | 760446.4 | -83347.9 | 471.2567 | 1.7977e+308 | 2 | 600 | 71.7826 | 599.2 | 54247.57 | 60527.71
| 2996.87 | 576.2575 | 350.6 | 1.7977e+308 | 1.7977e+308 | 1.7977e+308 | 1 | 1.7977e+308 | 0.1487438 | 45 | 0 | 1.7977e+308 | 709.8236 | -801.9332 | 1.7977e+308 | 1.7977e+308 | 8100000 | 1.7977e+308 | 8100000 | 1.7977e+308 | 758137.4 | -83348.85 | 470.7362 | 1.7977e+308 | 2 | 600 | 71.78223 | 599.4 | 54247.57 | 60527.71
| 2996.371 | 575.7283 | 350.8 | 1.7977e+308 | 1.7977e+308 | 1.7977e+308 | 1 | 1.7977e+308 | 0.07760544 | 45 | 0 | 1.7977e+308 | 709.8236 | -801.9335 | 1.7977e+308 | 1.7977e+308 | 8100000 | 1.7977e+308 | 8100000 | 1.7977e+308 | 756050.5 | -83349.52 | 470.2069 | 1.7977e+308 | 2 | 600 | 71.78197 | 599.6 | 54247.57 | 60527.71
| 2995.929 | 575.2078 | 351 | 1.7977e+308 | 1.7977e+308 | 1.7977e+308 | 1 | 1.7977e+308 | 0.05335373 | 45 | 0 | 1.7977e+308 | 709.8236 | -801.9337 | 1.7977e+308 | 1.7977e+308 | 8100000 | 1.7977e+308 | 8100000 | 1.7977e+308 | 757689.9 | -83350.12 | 469.6864 | 1.7977e+308 | 2 | 600 | 71.78173 | 599.8 | 54247.57 | 60527.71
| 2995.227 | 574.6874 | 351.2 | 1.7977e+308 | 1.7977e+308 | 1.7977e+308 | 1 | 1.7977e+308 | 0.04446144 | 45 | 0 | 1.7977e+308 | 709.8236 | -801.9341 | 1.7977e+308 | 1.7977e+308 | 8100000 | 1.7977e+308 | 8100000 | 1.7977e+308 | 753959.8 | -83350.99 | 469.1659 | 1.7977e+308 | 2 | 600 | 71.78139 | 600 | 54247.57 | 60527.71
| 2994.407 | 574.1581 | 351.4 | 1.7977e+308 | 1.7977e+308 | 1.7977e+308 | 1 | 1.7977e+308 | 0.1386389 | 45 | 0 | 1.7977e+308 | 709.8236 | -801.9345 | 1.7977e+308 | 1.7977e+308 | 8100000 | 1.7977e+308 | 8100000 | 1.7977e+308 | 749646.1 | -83351.98 | 468.6365 | 1.7977e+308 | 2 | 600 | 71.78101 | 600.2 | 54247.57 | 60527.71
| 2994.443 | 573.6288 | 351.6 | 1.7977e+308 | 1.7977e+308 | 1.7977e+308 | 1 | 1.7977e+308 | 0.03395237 | 45 | 0 | 1.7977e+308 | 709.8236 | -801.9345 | 1.7977e+308 | 1.7977e+308 | 8100000 | 1.7977e+308 | 8100000 | 1.7977e+308 | 753040.1 | -83352.1 | 468.1072 | 1.7977e+308 | 2 | 600 | 71.78094 | 600.4 | 54247.57 | 60527.71
| 2993.779 | 573.1084 | 351.8 | 1.7977e+308 | 1.7977e+308 | 1.7977e+308 | 1 | 1.7977e+308 | 0.08851868 | 45 | 0 | 1.7977e+308 | 709.8236 | -801.9348 | 1.7977e+308 | 1.7977e+308 | 8100000 | 1.7977e+308 | 8100000 | 1.7977e+308 | 754307 | -83352.93 | 467.5867 | 1.7977e+308 | 2 | 600 | 71.78063 | 600.6 | 54247.57 | 60527.71
| 2992.977 | 572.588 | 352 | 1.7977e+308 | 1.7977e+308 | 1.7977e+308 | 1 | 1.7977e+308 | 0.0315272 | 45 | 0 | 1.7977e+308 | 709.8236 | -801.9352 | 1.7977e+308 | 1.7977e+308 | 8100000 | 1.7977e+308 | 8100000 | 1.7977e+308 | 747170.2 | -83353.9 | 467.0662 | 1.7977e+308 | 2 | 600 | 71.78024 | 600.8 | 54247.57 | 60527.71
| 2992.425 | 572.0587 | 352.2 | 1.7977e+308 | 1.7977e+308 | 1.7977e+308 | 1 | 1.7977e+308 | 0.0545663 | 45 | 0 | 1.7977e+308 | 709.8236 | -801.9355 | 1.7977e+308 | 1.7977e+308 | 8100000 | 1.7977e+308 | 8100000 | 1.7977e+308 | 738420 | -83354.61 | 466.5369 | 1.7977e+308 | 2 | 600 | 71.77996 | 601 | 54247.57 | 60527.71
| 2992.041 | 571.5382 | 352.4 | 1.7977e+308 | 1.7977e+308 | 1.7977e+308 | 1 | 1.7977e+308 | 0.1341927 | 45 | 0 | 1.7977e+308 | 709.8236 | -801.9357 | 1.7977e+308 | 1.7977e+308 | 8100000 | 1.7977e+308 | 8100000 | 1.7977e+308 | 739526.8 | -83355.16 | 466.0164 | 1.7977e+308 | 2 | 600 | 71.77975 | 601.2 | 54247.57 | 60527.71
| 2991.348 | 571.0178 | 352.6 | 1.7977e+308 | 1.7977e+308 | 1.7977e+308 | 1 | 1.7977e+308 | 0.1738038 | 45 | 0 | 1.7977e+308 | 709.8236 | -801.9361 | 1.7977e+308 | 1.7977e+308 | 8100000 | 1.7977e+308 | 8100000 | 1.7977e+308 | 739632.2 | -83356.02 | 465.4959 | 1.7977e+308 | 2 | 600 | 71.77941 | 601.4 | 54247.57 | 60527.71
| 2990.896 | 570.4885 | 352.8 | 1.7977e+308 | 1.7977e+308 | 1.7977e+308 | 1 | 1.7977e+308 | 0.2413043 | 45 | 0 | 1.7977e+308 | 709.8236 | -801.9363 | 1.7977e+308 | 1.7977e+308 | 8100000 | 1.7977e+308 | 8100000 | 1.7977e+308 | 736923.6 | -83356.63 | 464.9666 | 1.7977e+308 | 2 | 600 | 71.77917 | 601.6 | 54247.57 | 60527.71
| 2990.451 | 569.9681 | 353 | 1.7977e+308 | 1.7977e+308 | 1.7977e+308 | 1 | 1.7977e+308 | 0.1531898 | 45 | 0 | 1.7977e+308 | 709.8236 | -801.9365 | 1.7977e+308 | 1.7977e+308 | 8100000 | 1.7977e+308 | 8100000 | 1.7977e+308 | 740602.2 | -83357.24 | 464.4461 | 1.7977e+308 | 2 | 600 | 71.77892 | 601.8 | 54247.57 | 60527.71
| 2989.765 | 569.4476 | 353.2 | 1.7977e+308 | 1.7977e+308 | 1.7977e+308 | 1 | 1.7977e+308 | 0.08690187 | 45 | 0 | 1.7977e+308 | 709.8236 | -801.9369 | 1.7977e+308 | 1.7977e+308 | 8100000 | 1.7977e+308 | 8100000 | 1.7977e+308 | 737214.9 | -83358.09 | 463.9256 | 1.7977e+308 | 2 | 600 | 71.7786 | 602 | 54247.57 | 60527.71
| 2988.942 | 568.9184 | 353.4 | 1.7977e+308 | 1.7977e+308 | 1.7977e+308 | 1 | 1.7977e+308 | 0.1519772 | 45 | 0 | 1.7977e+308 | 709.8236 | -801.9373 | 1.7977e+308 | 1.7977e+308 | 8100000 | 1.7977e+308 | 8100000 | 1.7977e+308 | 734320.4 | -83359.08 | 463.3963 | 1.7977e+308 | 2 | 600 | 71.7782 | 602.2 | 54247.57 | 60527.71
| 2988.662 | 568.3891 | 353.6 | 1.7977e+308 | 1.7977e+308 | 1.7977e+308 | 1 | 1.7977e+308 | 0.09033752 | 45 | 0 | 1.7977e+308 | 709.8236 | -801.9374 | 1.7977e+308 | 1.7977e+308 | 8100000 | 1.7977e+308 | 8100000 | 1.7977e+308 | 733772.8 | -83359.53 | 462.867 | 1.7977e+308 | 2 | 600 | 71.77803 | 602.4 | 54247.57 | 60527.71
| 2988.107 | 567.8775 | 353.8 | 1.7977e+308 | 1.7977e+308 | 1.7977e+308 | 1 | 1.7977e+308 | 0.08407249 | 45 | 0 | 1.7977e+308 | 709.8236 | -801.9377 | 1.7977e+308 | 1.7977e+308 | 8100000 | 1.7977e+308 | 8100000 | 1.7977e+308 | 733156.5 | -83360.24 | 462.3553 | 1.7977e+308 | 2 | 600 | 71.77775 | 602.6 | 54247.57 | 60527.71
| 2987.626 | 567.3482 | 354 | 1.7977e+308 | 1.7977e+308 | 1.7977e+308 | 1 | 1.7977e+308 | 0.1139829 | 45 | 0 | 1.7977e+308 | 709.8236 | -801.938 | 1.7977e+308 | 1.7977e+308 | 8100000 | 1.7977e+308 | 8100000 | 1.7977e+308 | 736087.5 | -83360.89 | 461.826 | 1.7977e+308 | 2 | 600 | 71.77749 | 602.8 | 54247.57 | 60527.71
| 2987.006 | 566.8189 | 354.2 | 1.7977e+308 | 1.7977e+308 | 1.7977e+308 | 1 | 1.7977e+308 | 0.09862349 | 45 | 0 | 1.7977e+308 | 709.8236 | -801.9383 | 1.7977e+308 | 1.7977e+308 | 8100000 | 1.7977e+308 | 8100000 | 1.7977e+308 | 738091.5 | -83361.67 | 461.2967 | 1.7977e+308 | 2 | 600 | 71.77719 | 603 | 54247.57 | 60527.71
| 2986.507 | 566.2985 | 354.4 | 1.7977e+308 | 1.7977e+308 | 1.7977e+308 | 1 | 1.7977e+308 | 0.1608695 | 45 | 0 | 1.7977e+308 | 709.8236 | -801.9385 | 1.7977e+308 | 1.7977e+308 | 8100000 | 1.7977e+308 | 8100000 | 1.7977e+308 | 736818.3 | -83362.34 | 460.7762 | 1.7977e+308 | 2 | 600 | 71.77691 | 603.2 | 54247.57 | 60527.71
| 2985.971 | 565.778 | 354.6 | 1.7977e+308 | 1.7977e+308 | 1.7977e+308 | 1 | 1.7977e+308 | 0.07315922 | 45 | 0 | 1.7977e+308 | 709.8236 | -801.9388 | 1.7977e+308 | 1.7977e+308 | 8100000 | 1.7977e+308 | 8100000 | 1.7977e+308 | 737342.7 | -83363.04 | 460.2557 | 1.7977e+308 | 2 | 600 | 71.77665 | 603.4 | 54247.57 | 60527.71
| 2985.215 | 565.2488 | 354.8 | 1.7977e+308 | 1.7977e+308 | 1.7977e+308 | 1 | 1.7977e+308 | 0.1042822 | 45 | 0 | 1.7977e+308 | 709.8236 | -801.9392 | 1.7977e+308 | 1.7977e+308 | 8100000 | 1.7977e+308 | 8100000 | 1.7977e+308 | 729352.2 | -83363.96 | 459.7263 | 1.7977e+308 | 2 | 600 | 71.77628 | 603.6 | 54247.57 | 60527.71
| 2984.484 | 564.7283 | 355 | 1.7977e+308 | 1.7977e+308 | 1.7977e+308 | 1 | 1.7977e+308 | 0.1822917 | 45 | 0 | 1.7977e+308 | 709.8236 | -801.9395 | 1.7977e+308 | 1.7977e+308 | 8100000 | 1.7977e+308 | 8100000 | 1.7977e+308 | 718606.6 | -83364.85 | 459.2058 | 1.7977e+308 | 2 | 600 | 71.77593 | 603.8 | 54247.57 | 60527.71
| 2984.257 | 564.2079 | 355.2 | 1.7977e+308 | 1.7977e+308 | 1.7977e+308 | 1 | 1.7977e+308 | 0.1689533 | 45 | 0 | 1.7977e+308 | 709.8236 | -801.9397 | 1.7977e+308 | 1.7977e+308 | 8100000 | 1.7977e+308 | 8100000 | 1.7977e+308 | 716543.4 | -83365.24 | 458.6854 | 1.7977e+308 | 2 | 600 | 71.77577 | 604 | 54247.57 | 60527.71
| 2983.666 | 563.6786 | 355.4 | 1.7977e+308 | 1.7977e+308 | 1.7977e+308 | 1 | 1.7977e+308 | 0.04769495 | 45 | 0 | 1.7977e+308 | 709.8236 | -801.94 | 1.7977e+308 | 1.7977e+308 | 8100000 | 1.7977e+308 | 8100000 | 1.7977e+308 | 721718.1 | -83366 | 458.156 | 1.7977e+308 | 2 | 600 | 71.77548 | 604.2 | 54247.57 | 60527.71
| 2983.426 | 563.1582 | 355.6 | 1.7977e+308 | 1.7977e+308 | 1.7977e+308 | 1 | 1.7977e+308 | 0.09296474 | 45 | 0 | 1.7977e+308 | 709.8236 | -801.9401 | 1.7977e+308 | 1.7977e+308 | 8100000 | 1.7977e+308 | 8100000 | 1.7977e+308 | 728453.5 | -83366.4 | 457.6356 | 1.7977e+308 | 2 | 600 | 71.77532 | 604.4 | 54247.57 | 60527.71
| 2982.963 | 562.6377 | 355.8 | 1.7977e+308 | 1.7977e+308 | 1.7977e+308 | 1 | 1.7977e+308 | 0.1661239 | 45 | 0 | 1.7977e+308 | 709.8236 | -801.9404 | 1.7977e+308 | 1.7977e+308 | 8100000 | 1.7977e+308 | 8100000 | 1.7977e+308 | 740484.7 | -83367.03 | 457.1151 | 1.7977e+308 | 2 | 600 | 71.77507 | 604.6 | 54247.57 | 60527.71
| 2981.87 | 562.1085 | 356 | 1.7977e+308 | 1.7977e+308 | 1.7977e+308 | 1 | 1.7977e+308 | 0.07113823 | 45 | 0 | 1.7977e+308 | 709.8236 | -801.9409 | 1.7977e+308 | 1.7977e+308 | 8100000 | 1.7977e+308 | 8100000 | 1.7977e+308 | 731166.2 | -83368.29 | 456.5857 | 1.7977e+308 | 2 | 600 | 71.77459 | 604.8 | 54247.57 | 60527.71
| 2981.456 | 561.5792 | 356.2 | 1.7977e+308 | 1.7977e+308 | 1.7977e+308 | 1 | 1.7977e+308 | 0.03395233 | 45 | 0 | 1.7977e+308 | 709.8236 | -801.9411 | 1.7977e+308 | 1.7977e+308 | 8100000 | 1.7977e+308 | 8100000 | 1.7977e+308 | 726573.8 | -83368.87 | 456.0564 | 1.7977e+308 | 2 | 600 | 71.77435 | 605 | 54247.57 | 60527.71
| 2980.879 | 561.0588 | 356.4 | 1.7977e+308 | 1.7977e+308 | 1.7977e+308 | 1 | 1.7977e+308 | 0.1758246 | 45 | 0 | 1.7977e+308 | 709.8236 | -801.9414 | 1.7977e+308 | 1.7977e+308 | 8100000 | 1.7977e+308 | 8100000 | 1.7977e+308 | 726551.3 | -83369.61 | 455.5359 | 1.7977e+308 | 2 | 600 | 71.77406 | 605.2 | 54247.57 | 60527.71
| 2980.361 | 560.5383 | 356.6 | 1.7977e+308 | 1.7977e+308 | 1.7977e+308 | 1 | 1.7977e+308 | 0.1442974 | 45 | 0 | 1.7977e+308 | 709.8236 | -801.9417 | 1.7977e+308 | 1.7977e+308 | 8100000 | 1.7977e+308 | 8100000 | 1.7977e+308 | 725230.2 | -83370.29 | 455.0154 | 1.7977e+308 | 2 | 600 | 71.77379 | 605.4 | 54247.57 | 60527.71
| 2979.733 | 560.009 | 356.8 | 1.7977e+308 | 1.7977e+308 | 1.7977e+308 | 1 | 1.7977e+308 | 0.116408 | 45 | 0 | 1.7977e+308 | 709.8236 | -801.942 | 1.7977e+308 | 1.7977e+308 | 8100000 | 1.7977e+308 | 8100000 | 1.7977e+308 | 723867.3 | -83371.08 | 454.4861 | 1.7977e+308 | 2 | 600 | 71.77348 | 605.6 | 54247.57 | 60527.71
| 2979.005 | 559.4974 | 357 | 1.7977e+308 | 1.7977e+308 | 1.7977e+308 | 1 | 1.7977e+308 | 0.0646711 | 45 | 0 | 1.7977e+308 | 709.8236 | -801.9423 | 1.7977e+308 | 1.7977e+308 | 8100000 | 1.7977e+308 | 8100000 | 1.7977e+308 | 721657.1 | -83371.97 | 453.9744 | 1.7977e+308 | 2 | 600 | 71.77312 | 605.8 | 54247.57 | 60527.71
| 2978.768 | 558.9682 | 357.2 | 1.7977e+308 | 1.7977e+308 | 1.7977e+308 | 1 | 1.7977e+308 | 0.1067073 | 45 | 0 | 1.7977e+308 | 709.8236 | -801.9425 | 1.7977e+308 | 1.7977e+308 | 8100000 | 1.7977e+308 | 8100000 | 1.7977e+308 | 723478.6 | -83372.37 | 453.4451 | 1.7977e+308 | 2 | 600 | 71.77297 | 606 | 54247.57 | 60527.71
| 2978.191 | 558.4389 | 357.4 | 1.7977e+308 | 1.7977e+308 | 1.7977e+308 | 1 | 1.7977e+308 | 0.05658721 | 45 | 0 | 1.7977e+308 | 709.8236 | -801.9428 | 1.7977e+308 | 1.7977e+308 | 8100000 | 1.7977e+308 | 8100000 | 1.7977e+308 | 727252.8 | -83373.12 | 452.9158 | 1.7977e+308 | 2 | 600 | 71.77268 | 606.2 | 54247.57 | 60527.71
| 2977.524 | 557.9096 | 357.6 | 1.7977e+308 | 1.7977e+308 | 1.7977e+308 | 1 | 1.7977e+308 | 0.1034737 | 45 | 0 | 1.7977e+308 | 709.8236 | -801.9431 | 1.7977e+308 | 1.7977e+308 | 8100000 | 1.7977e+308 | 8100000 | 1.7977e+308 | 725724.9 | -83373.95 | 452.3865 | 1.7977e+308 | 2 | 600 | 71.77235 | 606.4 | 54247.57 | 60527.71
| 2977.051 | 557.398 | 357.8 | 1.7977e+308 | 1.7977e+308 | 1.7977e+308 | 1 | 1.7977e+308 | 0.1701658 | 45 | 0 | 1.7977e+308 | 709.8236 | -801.9434 | 1.7977e+308 | 1.7977e+308 | 8100000 | 1.7977e+308 | 8100000 | 1.7977e+308 | 722351.8 | -83374.58 | 451.8748 | 1.7977e+308 | 2 | 600 | 71.7721 | 606.6 | 54247.57 | 60527.71
| 2976.234 | 556.8687 | 358 | 1.7977e+308 | 1.7977e+308 | 1.7977e+308 | 1 | 1.7977e+308 | 0.0703298 | 45 | 0 | 1.7977e+308 | 709.8236 | -801.9437 | 1.7977e+308 | 1.7977e+308 | 8100000 | 1.7977e+308 | 8100000 | 1.7977e+308 | 718345.6 | -83375.57 | 451.3455 | 1.7977e+308 | 2 | 600 | 71.77171 | 606.8 | 54247.57 | 60527.71
| 2975.638 | 556.3395 | 358.2 | 1.7977e+308 | 1.7977e+308 | 1.7977e+308 | 1 | 1.7977e+308 | 0.02627263 | 45 | 0 | 1.7977e+308 | 709.8236 | -801.944 | 1.7977e+308 | 1.7977e+308 | 8100000 | 1.7977e+308 | 8100000 | 1.7977e+308 | 715445.8 | -83376.33 | 450.8162 | 1.7977e+308 | 2 | 600 | 71.77141 | 607 | 54247.57 | 60527.71
| 2975.165 | 555.8279 | 358.4 | 1.7977e+308 | 1.7977e+308 | 1.7977e+308 | 1 | 1.7977e+308 | 0.04607814 | 45 | 0 | 1.7977e+308 | 709.8236 | -801.9443 | 1.7977e+308 | 1.7977e+308 | 8100000 | 1.7977e+308 | 8100000 | 1.7977e+308 | 713746.9 | -83376.96 | 450.3045 | 1.7977e+308 | 2 | 600 | 71.77117 | 607.2 | 54247.57 | 60527.71
| 2974.636 | 555.2986 | 358.6 | 1.7977e+308 | 1.7977e+308 | 1.7977e+308 | 1 | 1.7977e+308 | 0.1527854 | 45 | 0 | 1.7977e+308 | 709.8236 | -801.9446 | 1.7977e+308 | 1.7977e+308 | 8100000 | 1.7977e+308 | 8100000 | 1.7977e+308 | 716264.5 | -83377.66 | 449.7752 | 1.7977e+308 | 2 | 600 | 71.77088 | 607.4 | 54247.57 | 60527.71
| 2974.033 | 554.7693 | 358.8 | 1.7977e+308 | 1.7977e+308 | 1.7977e+308 | 1 | 1.7977e+308 | 0.09781499 | 45 | 0 | 1.7977e+308 | 709.8236 | -801.9449 | 1.7977e+308 | 1.7977e+308 | 8100000 | 1.7977e+308 | 8100000 | 1.7977e+308 | 717156.9 | -83378.42 | 449.2458 | 1.7977e+308 | 2 | 600 | 71.77059 | 607.6 | 54247.57 | 60527.71
| 2973.469 | 554.2577 | 359 | 1.7977e+308 | 1.7977e+308 | 1.7977e+308 | 1 | 1.7977e+308 | 0.1329799 | 45 | 0 | 1.7977e+308 | 709.8236 | -801.9452 | 1.7977e+308 | 1.7977e+308 | 8100000 | 1.7977e+308 | 8100000 | 1.7977e+308 | 716294.5 | -83379.15 | 448.7342 | 1.7977e+308 | 2 | 600 | 71.7703 | 607.8 | 54247.57 | 60527.71
| 2972.948 | 553.7284 | 359.2 | 1.7977e+308 | 1.7977e+308 | 1.7977e+308 | 1 | 1.7977e+308 | 0.1847167 | 45 | 0 | 1.7977e+308 | 709.8236 | -801.9454 | 1.7977e+308 | 1.7977e+308 | 8100000 | 1.7977e+308 | 8100000 | 1.7977e+308 | 715364.1 | -83379.84 | 448.2049 | 1.7977e+308 | 2 | 600 | 71.77004 | 608 | 54247.57 | 60527.71
| 2972.611 | 553.1992 | 359.4 | 1.7977e+308 | 1.7977e+308 | 1.7977e+308 | 1 | 1.7977e+308 | 0.09741079 | 45 | 0 | 1.7977e+308 | 709.8236 | -801.9456 | 1.7977e+308 | 1.7977e+308 | 8100000 | 1.7977e+308 | 8100000 | 1.7977e+308 | 719804.9 | -83380.34 | 447.6755 | 1.7977e+308 | 2 | 600 | 71.76983 | 608.2 | 54247.57 | 60527.71
| 2972.026 | 552.6875 | 359.6 | 1.7977e+308 | 1.7977e+308 | 1.7977e+308 | 1 | 1.7977e+308 | 0.108324 | 45 | 0 | 1.7977e+308 | 709.8236 | -801.9459 | 1.7977e+308 | 1.7977e+308 | 8100000 | 1.7977e+308 | 8100000 | 1.7977e+308 | 723642.4 | -83381.09 | 447.1639 | 1.7977e+308 | 2 | 600 | 71.76954 | 608.4 | 54247.57 | 60527.71
| 2971.242 | 552.1583 | 359.8 | 1.7977e+308 | 1.7977e+308 | 1.7977e+308 | 1 | 1.7977e+308 | 0.1297463 | 45 | 0 | 1.7977e+308 | 709.8236 | -801.9463 | 1.7977e+308 | 1.7977e+308 | 8100000 | 1.7977e+308 | 8100000 | 1.7977e+308 | 721141.5 | -83382.03 | 446.6345 | 1.7977e+308 | 2 | 600 | 71.76917 | 608.6 | 54247.57 | 60527.71
| 2970.703 | 551.629 | 360 | 1.7977e+308 | 1.7977e+308 | 1.7977e+308 | 1 | 1.7977e+308 | 0.09781497 | 45 | 0 | 1.7977e+308 | 709.8236 | -801.9466 | 1.7977e+308 | 1.7977e+308 | 8100000 | 1.7977e+308 | 8100000 | 1.7977e+308 | 719788.7 | -83382.74 | 446.1052 | 1.7977e+308 | 2 | 600 | 71.76888 | 608.8 | 54247.57 | 60527.71
| 2969.708 | 551.0998 | 360.2 | 1.7977e+308 | 1.7977e+308 | 1.7977e+308 | 1 | 1.7977e+308 | 0.05012006 | 45 | 0 | 1.7977e+308 | 709.8236 | -801.947 | 1.7977e+308 | 1.7977e+308 | 8100000 | 1.7977e+308 | 8100000 | 1.7977e+308 | 713812.9 | -83383.9 | 445.5759 | 1.7977e+308 | 2 | 600 | 71.76845 | 609 | 54247.57 | 60527.71
| 2969.558 | 550.5881 | 360.4 | 1.7977e+308 | 1.7977e+308 | 1.7977e+308 | 1 | 1.7977e+308 | 0.1317673 | 45 | 0 | 1.7977e+308 | 709.8236 | -801.9472 | 1.7977e+308 | 1.7977e+308 | 8100000 | 1.7977e+308 | 8100000 | 1.7977e+308 | 701091.9 | -83384.21 | 445.0642 | 1.7977e+308 | 2 | 600 | 71.76831 | 609.2 | 54247.57 | 60527.71
| 2969.01 | 550.0589 | 360.6 | 1.7977e+308 | 1.7977e+308 | 1.7977e+308 | 1 | 1.7977e+308 | 0.09781495 | 45 | 0 | 1.7977e+308 | 709.8236 | -801.9474 | 1.7977e+308 | 1.7977e+308 | 8100000 | 1.7977e+308 | 8100000 | 1.7977e+308 | 708157.6 | -83384.92 | 444.5349 | 1.7977e+308 | 2 | 600 | 71.76803 | 609.4 | 54247.57 | 60527.71
| 2968.48 | 549.5296 | 360.8 | 1.7977e+308 | 1.7977e+308 | 1.7977e+308 | 1 | 1.7977e+308 | 0.1430847 | 45 | 0 | 1.7977e+308 | 709.8236 | -801.9477 | 1.7977e+308 | 1.7977e+308 | 8100000 | 1.7977e+308 | 8100000 | 1.7977e+308 | 706649.2 | -83385.62 | 444.0056 | 1.7977e+308 | 2 | 600 | 71.76776 | 609.6 | 54247.57 | 60527.71
| 2967.745 | 549.018 | 361 | 1.7977e+308 | 1.7977e+308 | 1.7977e+308 | 1 | 1.7977e+308 | 0.07962621 | 45 | 0 | 1.7977e+308 | 709.8236 | -801.9481 | 1.7977e+308 | 1.7977e+308 | 8100000 | 1.7977e+308 | 8100000 | 1.7977e+308 | 703222.4 | -83386.52 | 443.4939 | 1.7977e+308 | 2 | 600 | 71.7674 | 609.8 | 54247.57 | 60527.71
| 2967.454 | 548.4887 | 361.2 | 1.7977e+308 | 1.7977e+308 | 1.7977e+308 | 1 | 1.7977e+308 | 0.08932686 | 45 | 0 | 1.7977e+308 | 709.8236 | -801.9482 | 1.7977e+308 | 1.7977e+308 | 8100000 | 1.7977e+308 | 8100000 | 1.7977e+308 | 707697.7 | -83386.97 | 442.9646 | 1.7977e+308 | 2 | 600 | 71.76722 | 610 | 54247.57 | 60527.71
| 2966.841 | 547.9594 | 361.4 | 1.7977e+308 | 1.7977e+308 | 1.7977e+308 | 1 | 1.7977e+308 | 0.0998359 | 45 | 0 | 1.7977e+308 | 709.8236 | -801.9485 | 1.7977e+308 | 1.7977e+308 | 8100000 | 1.7977e+308 | 8100000 | 1.7977e+308 | 711316 | -83387.75 | 442.4353 | 1.7977e+308 | 2 | 600 | 71.76692 | 610.2 | 54247.57 | 60527.71
| 2966.315 | 547.4478 | 361.6 | 1.7977e+308 | 1.7977e+308 | 1.7977e+308 | 1 | 1.7977e+308 | 0.2821274 | 45 | 0 | 1.7977e+308 | 709.8236 | -801.9488 | 1.7977e+308 | 1.7977e+308 | 8100000 | 1.7977e+308 | 8100000 | 1.7977e+308 | 712122.2 | -83388.44 | 441.9236 | 1.7977e+308 | 2 | 600 | 71.76665 | 610.4 | 54247.57 | 60527.71
| 2965.456 | 546.9186 | 361.8 | 1.7977e+308 | 1.7977e+308 | 1.7977e+308 | 1 | 1.7977e+308 | 0.3759003 | 45 | 0 | 1.7977e+308 | 709.8236 | -801.9492 | 1.7977e+308 | 1.7977e+308 | 8100000 | 1.7977e+308 | 8100000 | 1.7977e+308 | 709145.9 | -83389.46 | 441.3943 | 1.7977e+308 | 2 | 600 | 71.76624 | 610.6 | 54247.57 | 60527.71
| 2964.915 | 546.3893 | 362 | 1.7977e+308 | 1.7977e+308 | 1.7977e+308 | 1 | 1.7977e+308 | 0.1176204 | 45 | 0 | 1.7977e+308 | 709.8236 | -801.9495 | 1.7977e+308 | 1.7977e+308 | 8100000 | 1.7977e+308 | 8100000 | 1.7977e+308 | 706375.7 | -83390.17 | 440.865 | 1.7977e+308 | 2 | 600 | 71.76597 | 610.8 | 54247.57 | 60527.71
| 2964.367 | 545.8777 | 362.2 | 1.7977e+308 | 1.7977e+308 | 1.7977e+308 | 1 | 1.7977e+308 | 0.04041938 | 45 | 0 | 1.7977e+308 | 709.8236 | -801.9498 | 1.7977e+308 | 1.7977e+308 | 8100000 | 1.7977e+308 | 8100000 | 1.7977e+308 | 704210.7 | -83390.88 | 440.3533 | 1.7977e+308 | 2 | 600 | 71.76568 | 611 | 54247.57 | 60527.71
| 2964.109 | 545.3484 | 362.4 | 1.7977e+308 | 1.7977e+308 | 1.7977e+308 | 1 | 1.7977e+308 | 0.07518005 | 45 | 0 | 1.7977e+308 | 709.8236 | -801.9499 | 1.7977e+308 | 1.7977e+308 | 8100000 | 1.7977e+308 | 8100000 | 1.7977e+308 | 708964.1 | -83391.3 | 439.824 | 1.7977e+308 | 2 | 600 | 71.76552 | 611.2 | 54247.57 | 60527.71
| 2963.273 | 544.8192 | 362.6 | 1.7977e+308 | 1.7977e+308 | 1.7977e+308 | 1 | 1.7977e+308 | 0.1354049 | 45 | 0 | 1.7977e+308 | 709.8236 | -801.9503 | 1.7977e+308 | 1.7977e+308 | 8100000 | 1.7977e+308 | 8100000 | 1.7977e+308 | 709257.5 | -83392.3 | 439.2947 | 1.7977e+308 | 2 | 600 | 71.76512 | 611.4 | 54247.57 | 60527.71
| 2962.63 | 544.2899 | 362.8 | 1.7977e+308 | 1.7977e+308 | 1.7977e+308 | 1 | 1.7977e+308 | 0.1067072 | 45 | 0 | 1.7977e+308 | 709.8236 | -801.9507 | 1.7977e+308 | 1.7977e+308 | 8100000 | 1.7977e+308 | 8100000 | 1.7977e+308 | 707119 | -83393.11 | 438.7654 | 1.7977e+308 | 2 | 600 | 71.76481 | 611.6 | 54247.57 | 60527.71
| 2962.061 | 543.7783 | 363 | 1.7977e+308 | 1.7977e+308 | 1.7977e+308 | 1 | 1.7977e+308 | 0.1374259 | 45 | 0 | 1.7977e+308 | 709.8236 | -801.9509 | 1.7977e+308 | 1.7977e+308 | 8100000 | 1.7977e+308 | 8100000 | 1.7977e+308 | 707912.5 | -83393.84 | 438.2537 | 1.7977e+308 | 2 | 600 | 71.76452 | 611.8 | 54247.57 | 60527.71
| 2961.218 | 543.249 | 363.2 | 1.7977e+308 | 1.7977e+308 | 1.7977e+308 | 1 | 1.7977e+308 | 0.1248959 | 45 | 0 | 1.7977e+308 | 709.8236 | -801.9513 | 1.7977e+308 | 1.7977e+308 | 8100000 | 1.7977e+308 | 8100000 | 1.7977e+308 | 702622.3 | -83394.85 | 437.7244 | 1.7977e+308 | 2 | 600 | 71.76412 | 612 | 54247.57 | 60527.71
| 2960.794 | 542.7286 | 363.4 | 1.7977e+308 | 1.7977e+308 | 1.7977e+308 | 1 | 1.7977e+308 | 0.09195407 | 45 | 0 | 1.7977e+308 | 709.8236 | -801.9516 | 1.7977e+308 | 1.7977e+308 | 8100000 | 1.7977e+308 | 8100000 | 1.7977e+308 | 707751.6 | -83395.44 | 437.2039 | 1.7977e+308 | 2 | 600 | 71.76389 | 612.2 | 54247.57 | 60527.71
| 2960.156 | 542.2081 | 363.6 | 1.7977e+308 | 1.7977e+308 | 1.7977e+308 | 1 | 1.7977e+308 | 0.089731 | 45 | 0 | 1.7977e+308 | 709.8236 | -801.9519 | 1.7977e+308 | 1.7977e+308 | 8100000 | 1.7977e+308 | 8100000 | 1.7977e+308 | 712951.7 | -83396.24 | 436.6834 | 1.7977e+308 | 2 | 600 | 71.76358 | 612.4 | 54247.57 | 60527.71
| 2959.614 | 541.6789 | 363.8 | 1.7977e+308 | 1.7977e+308 | 1.7977e+308 | 1 | 1.7977e+308 | 0.1426804 | 45 | 0 | 1.7977e+308 | 709.8236 | -801.9522 | 1.7977e+308 | 1.7977e+308 | 8100000 | 1.7977e+308 | 8100000 | 1.7977e+308 | 712972.1 | -83396.95 | 436.1541 | 1.7977e+308 | 2 | 600 | 71.76329 | 612.6 | 54247.57 | 60527.71
| 2959.225 | 541.1584 | 364 | 1.7977e+308 | 1.7977e+308 | 1.7977e+308 | 1 | 1.7977e+308 | 0.1776431 | 45 | 0 | 1.7977e+308 | 709.8236 | -801.9524 | 1.7977e+308 | 1.7977e+308 | 8100000 | 1.7977e+308 | 8100000 | 1.7977e+308 | 718908.3 | -83397.5 | 435.6336 | 1.7977e+308 | 2 | 600 | 71.76308 | 612.8 | 54247.57 | 60527.71
| 2958.406 | 540.638 | 364.2 | 1.7977e+308 | 1.7977e+308 | 1.7977e+308 | 1 | 1.7977e+308 | 0.1588481 | 45 | 0 | 1.7977e+308 | 709.8236 | -801.9528 | 1.7977e+308 | 1.7977e+308 | 8100000 | 1.7977e+308 | 8100000 | 1.7977e+308 | 713885.1 | -83398.48 | 435.1131 | 1.7977e+308 | 2 | 600 | 71.76269 | 613 | 54247.57 | 60527.71
| 2957.684 | 540.1087 | 364.4 | 1.7977e+308 | 1.7977e+308 | 1.7977e+308 | 1 | 1.7977e+308 | 0.1236832 | 45 | 0 | 1.7977e+308 | 709.8236 | -801.9531 | 1.7977e+308 | 1.7977e+308 | 8100000 | 1.7977e+308 | 8100000 | 1.7977e+308 | 711161.6 | -83399.37 | 434.5837 | 1.7977e+308 | 2 | 600 | 71.76234 | 613.2 | 54247.57 | 60527.71
| 2957.33 | 539.5883 | 364.6 | 1.7977e+308 | 1.7977e+308 | 1.7977e+308 | 1 | 1.7977e+308 | 0.2259442 | 45 | 0 | 1.7977e+308 | 709.8236 | -801.9533 | 1.7977e+308 | 1.7977e+308 | 8100000 | 1.7977e+308 | 8100000 | 1.7977e+308 | 714461.9 | -83399.89 | 434.0633 | 1.7977e+308 | 2 | 600 | 71.76214 | 613.4 | 54247.57 | 60527.71
| 2956.805 | 539.0678 | 364.8 | 1.7977e+308 | 1.7977e+308 | 1.7977e+308 | 1 | 1.7977e+308 | 0.0816471 | 45 | 0 | 1.7977e+308 | 709.8236 | -801.9536 | 1.7977e+308 | 1.7977e+308 | 8100000 | 1.7977e+308 | 8100000 | 1.7977e+308 | 713031.6 | -83400.57 | 433.5428 | 1.7977e+308 | 2 | 600 | 71.76187 | 613.6 | 54247.57 | 60527.71
| 2956.222 | 538.5386 | 365 | 1.7977e+308 | 1.7977e+308 | 1.7977e+308 | 1 | 1.7977e+308 | 0.04163194 | 45 | 0 | 1.7977e+308 | 709.8236 | -801.9539 | 1.7977e+308 | 1.7977e+308 | 8100000 | 1.7977e+308 | 8100000 | 1.7977e+308 | 714348.3 | -83401.32 | 433.0134 | 1.7977e+308 | 2 | 600 | 71.76157 | 613.8 | 54247.57 | 60527.71
| 2955.438 | 538.0093 | 365.2 | 1.7977e+308 | 1.7977e+308 | 1.7977e+308 | 1 | 1.7977e+308 | 0.07154226 | 45 | 0 | 1.7977e+308 | 709.8236 | -801.9543 | 1.7977e+308 | 1.7977e+308 | 8100000 | 1.7977e+308 | 8100000 | 1.7977e+308 | 713266.2 | -83402.27 | 432.4841 | 1.7977e+308 | 2 | 600 | 71.76121 | 614 | 54247.57 | 60527.71
| 2954.909 | 537.4889 | 365.4 | 1.7977e+308 | 1.7977e+308 | 1.7977e+308 | 1 | 1.7977e+308 | 0.1923961 | 45 | 0 | 1.7977e+308 | 709.8236 | -801.9545 | 1.7977e+308 | 1.7977e+308 | 8100000 | 1.7977e+308 | 8100000 | 1.7977e+308 | 709710.9 | -83402.96 | 431.9636 | 1.7977e+308 | 2 | 600 | 71.76092 | 614.2 | 54247.57 | 60527.71
| 2954.291 | 536.9684 | 365.6 | 1.7977e+308 | 1.7977e+308 | 1.7977e+308 | 1 | 1.7977e+308 | 0.04122774 | 45 | 0 | 1.7977e+308 | 709.8236 | -801.9548 | 1.7977e+308 | 1.7977e+308 | 8100000 | 1.7977e+308 | 8100000 | 1.7977e+308 | 709203.4 | -83403.75 | 431.4431 | 1.7977e+308 | 2 | 600 | 71.76062 | 614.4 | 54247.57 | 60527.71
| 2953.856 | 536.4392 | 365.8 | 1.7977e+308 | 1.7977e+308 | 1.7977e+308 | 1 | 1.7977e+308 | 0.09821902 | 45 | 0 | 1.7977e+308 | 709.8236 | -801.9551 | 1.7977e+308 | 1.7977e+308 | 8100000 | 1.7977e+308 | 8100000 | 1.7977e+308 | 711414.1 | -83404.35 | 430.9138 | 1.7977e+308 | 2 | 600 | 71.76039 | 614.6 | 54247.57 | 60527.71
| 2953.02 | 535.9187 | 366 | 1.7977e+308 | 1.7977e+308 | 1.7977e+308 | 1 | 1.7977e+308 | 0.1333838 | 45 | 0 | 1.7977e+308 | 709.8236 | -801.9555 | 1.7977e+308 | 1.7977e+308 | 8100000 | 1.7977e+308 | 8100000 | 1.7977e+308 | 707681.7 | -83405.35 | 430.3933 | 1.7977e+308 | 2 | 600 | 71.75998 | 614.8 | 54247.57 | 60527.71
| 2952.469 | 535.3983 | 366.2 | 1.7977e+308 | 1.7977e+308 | 1.7977e+308 | 1 | 1.7977e+308 | 0.1236832 | 45 | 0 | 1.7977e+308 | 709.8236 | -801.9557 | 1.7977e+308 | 1.7977e+308 | 8100000 | 1.7977e+308 | 8100000 | 1.7977e+308 | 705542.8 | -83406.06 | 429.8728 | 1.7977e+308 | 2 | 600 | 71.75971 | 615 | 54247.57 | 60527.71
| 2952.055 | 534.869 | 366.4 | 1.7977e+308 | 1.7977e+308 | 1.7977e+308 | 1 | 1.7977e+308 | 0.1499558 | 45 | 0 | 1.7977e+308 | 709.8236 | -801.956 | 1.7977e+308 | 1.7977e+308 | 8100000 | 1.7977e+308 | 8100000 | 1.7977e+308 | 702906.3 | -83406.64 | 429.3435 | 1.7977e+308 | 2 | 600 | 71.75948 | 615.2 | 54247.57 | 60527.71
| 2951.561 | 534.3486 | 366.6 | 1.7977e+308 | 1.7977e+308 | 1.7977e+308 | 1 | 1.7977e+308 | 0.1269167 | 45 | 0 | 1.7977e+308 | 709.8236 | -801.9562 | 1.7977e+308 | 1.7977e+308 | 8100000 | 1.7977e+308 | 8100000 | 1.7977e+308 | 711169.5 | -83407.3 | 428.823 | 1.7977e+308 | 2 | 600 | 71.75922 | 615.4 | 54247.57 | 60527.71
| 2950.816 | 533.8281 | 366.8 | 1.7977e+308 | 1.7977e+308 | 1.7977e+308 | 1 | 1.7977e+308 | 0.1325754 | 45 | 0 | 1.7977e+308 | 709.8236 | -801.9566 | 1.7977e+308 | 1.7977e+308 | 8100000 | 1.7977e+308 | 8100000 | 1.7977e+308 | 704701.3 | -83408.21 | 428.3025 | 1.7977e+308 | 2 | 600 | 71.75886 | 615.6 | 54247.57 | 60527.71
| 2950.27 | 533.2989 | 367 | 1.7977e+308 | 1.7977e+308 | 1.7977e+308 | 1 | 1.7977e+308 | 0.3148666 | 45 | 0 | 1.7977e+308 | 709.8236 | -801.9569 | 1.7977e+308 | 1.7977e+308 | 8100000 | 1.7977e+308 | 8100000 | 1.7977e+308 | 709521.4 | -83408.92 | 427.7732 | 1.7977e+308 | 2 | 600 | 71.75859 | 615.8 | 54247.57 | 60527.71
| 2949.555 | 532.7784 | 367.2 | 1.7977e+308 | 1.7977e+308 | 1.7977e+308 | 1 | 1.7977e+308 | 0.1333838 | 45 | 0 | 1.7977e+308 | 709.8236 | -801.9572 | 1.7977e+308 | 1.7977e+308 | 8100000 | 1.7977e+308 | 8100000 | 1.7977e+308 | 703790.9 | -83409.8 | 427.2527 | 1.7977e+308 | 2 | 600 | 71.75823 | 616 | 54247.57 | 60527.71
| 2948.868 | 532.258 | 367.4 | 1.7977e+308 | 1.7977e+308 | 1.7977e+308 | 1 | 1.7977e+308 | 0.2263483 | 45 | 0 | 1.7977e+308 | 709.8236 | -801.9576 | 1.7977e+308 | 1.7977e+308 | 8100000 | 1.7977e+308 | 8100000 | 1.7977e+308 | 700234.7 | -83410.65 | 426.7322 | 1.7977e+308 | 2 | 600 | 71.75791 | 616.2 | 54247.57 | 60527.71
| 2948.459 | 531.7287 | 367.6 | 1.7977e+308 | 1.7977e+308 | 1.7977e+308 | 1 | 1.7977e+308 | 0.05011997 | 45 | 0 | 1.7977e+308 | 709.8236 | -801.9578 | 1.7977e+308 | 1.7977e+308 | 8100000 | 1.7977e+308 | 8100000 | 1.7977e+308 | 701437.6 | -83411.22 | 426.2029 | 1.7977e+308 | 2 | 600 | 71.75768 | 616.4 | 54247.57 | 60527.71
| 2947.846 | 531.1995 | 367.8 | 1.7977e+308 | 1.7977e+308 | 1.7977e+308 | 1 | 1.7977e+308 | 0.1624857 | 45 | 0 | 1.7977e+308 | 709.8236 | -801.9581 | 1.7977e+308 | 1.7977e+308 | 8100000 | 1.7977e+308 | 8100000 | 1.7977e+308 | 702500.6 | -83412 | 425.6736 | 1.7977e+308 | 2 | 600 | 71.75736 | 616.6 | 54247.57 | 60527.71
| 2947.084 | 530.6791 | 368 | 1.7977e+308 | 1.7977e+308 | 1.7977e+308 | 1 | 1.7977e+308 | 0.048099 | 45 | 0 | 1.7977e+308 | 709.8236 | -801.9585 | 1.7977e+308 | 1.7977e+308 | 8100000 | 1.7977e+308 | 8100000 | 1.7977e+308 | 698202.1 | -83412.92 | 425.1531 | 1.7977e+308 | 2 | 600 | 71.75701 | 616.8 | 54247.57 | 60527.71
| 2946.651 | 530.1586 | 368.2 | 1.7977e+308 | 1.7977e+308 | 1.7977e+308 | 1 | 1.7977e+308 | 0.1774408 | 45 | 0 | 1.7977e+308 | 709.8236 | -801.9587 | 1.7977e+308 | 1.7977e+308 | 8100000 | 1.7977e+308 | 8100000 | 1.7977e+308 | 699122.5 | -83413.52 | 424.6326 | 1.7977e+308 | 2 | 600 | 71.75677 | 617 | 54247.57 | 60527.71
| 2946.041 | 529.6293 | 368.4 | 1.7977e+308 | 1.7977e+308 | 1.7977e+308 | 1 | 1.7977e+308 | 0.2166476 | 45 | 0 | 1.7977e+308 | 709.8236 | -801.959 | 1.7977e+308 | 1.7977e+308 | 8100000 | 1.7977e+308 | 8100000 | 1.7977e+308 | 700350.2 | -83414.3 | 424.1033 | 1.7977e+308 | 2 | 600 | 71.75647 | 617.2 | 54247.57 | 60527.71
| 2945.068 | 529.1089 | 368.6 | 1.7977e+308 | 1.7977e+308 | 1.7977e+308 | 1 | 1.7977e+308 | 0.08083864 | 45 | 0 | 1.7977e+308 | 709.8237 | -801.9594 | 1.7977e+308 | 1.7977e+308 | 8100000 | 1.7977e+308 | 8100000 | 1.7977e+308 | 693915.4 | -83415.43 | 423.5828 | 1.7977e+308 | 2 | 600 | 71.75601 | 617.4 | 54247.57 | 60527.71
| 2944.516 | 528.5885 | 368.8 | 1.7977e+308 | 1.7977e+308 | 1.7977e+308 | 1 | 1.7977e+308 | 0.05618285 | 45 | 0 | 1.7977e+308 | 709.8237 | -801.9597 | 1.7977e+308 | 1.7977e+308 | 8100000 | 1.7977e+308 | 8100000 | 1.7977e+308 | 687098.5 | -83416.15 | 423.0623 | 1.7977e+308 | 2 | 600 | 71.75574 | 617.6 | 54247.57 | 60527.71
| 2944.108 | 528.0592 | 369 | 1.7977e+308 | 1.7977e+308 | 1.7977e+308 | 1 | 1.7977e+308 | 0.1313628 | 45 | 0 | 1.7977e+308 | 709.8237 | -801.9599 | 1.7977e+308 | 1.7977e+308 | 8100000 | 1.7977e+308 | 8100000 | 1.7977e+308 | 689274.5 | -83416.72 | 422.533 | 1.7977e+308 | 2 | 600 | 71.75551 | 617.8 | 54247.57 | 60527.71
| 2943.363 | 527.5388 | 369.2 | 1.7977e+308 | 1.7977e+308 | 1.7977e+308 | 1 | 1.7977e+308 | 0.0646709 | 45 | 0 | 1.7977e+308 | 709.8237 | -801.9603 | 1.7977e+308 | 1.7977e+308 | 8100000 | 1.7977e+308 | 8100000 | 1.7977e+308 | 681426.1 | -83417.63 | 422.0125 | 1.7977e+308 | 2 | 600 | 71.75515 | 618 | 54247.57 | 60527.71
| 2942.96 | 527.0183 | 369.4 | 1.7977e+308 | 1.7977e+308 | 1.7977e+308 | 1 | 1.7977e+308 | 0.1463179 | 45 | 0 | 1.7977e+308 | 709.8237 | -801.9605 | 1.7977e+308 | 1.7977e+308 | 8100000 | 1.7977e+308 | 8100000 | 1.7977e+308 | 689029.9 | -83418.2 | 421.492 | 1.7977e+308 | 2 | 600 | 71.75493 | 618.2 | 54247.57 | 60527.71
| 2942.367 | 526.5067 | 369.6 | 1.7977e+308 | 1.7977e+308 | 1.7977e+308 | 1 | 1.7977e+308 | 0.2016923 | 45 | 0 | 1.7977e+308 | 709.8237 | -801.9608 | 1.7977e+308 | 1.7977e+308 | 8100000 | 1.7977e+308 | 8100000 | 1.7977e+308 | 691322.8 | -83418.95 | 420.9803 | 1.7977e+308 | 2 | 600 | 71.75463 | 618.4 | 54247.57 | 60527.71
| 2941.833 | 525.9686 | 369.8 | 1.7977e+308 | 1.7977e+308 | 1.7977e+308 | 1 | 1.7977e+308 | 0.1539976 | 45 | 0 | 1.7977e+308 | 709.8237 | -801.9611 | 1.7977e+308 | 1.7977e+308 | 8100000 | 1.7977e+308 | 8100000 | 1.7977e+308 | 693407.8 | -83419.65 | 420.4422 | 1.7977e+308 | 2 | 600 | 71.75436 | 618.6 | 54247.57 | 60527.71
| 2940.746 | 525.4482 | 370 | 1.7977e+308 | 1.7977e+308 | 1.7977e+308 | 1 | 1.7977e+308 | 0.09498536 | 45 | 0 | 1.7977e+308 | 709.8237 | -801.9616 | 1.7977e+308 | 1.7977e+308 | 8100000 | 1.7977e+308 | 8100000 | 1.7977e+308 | 686251 | -83420.9 | 419.9217 | 1.7977e+308 | 2 | 600 | 71.75387 | 618.8 | 54247.57 | 60527.71
| 2939.883 | 524.919 | 370.2 | 1.7977e+308 | 1.7977e+308 | 1.7977e+308 | 1 | 1.7977e+308 | 0.207351 | 45 | 0 | 1.7977e+308 | 709.8237 | -801.962 | 1.7977e+308 | 1.7977e+308 | 8100000 | 1.7977e+308 | 8100000 | 1.7977e+308 | 673953.2 | -83421.93 | 419.3923 | 1.7977e+308 | 2 | 600 | 71.75346 | 619 | 54247.57 | 60527.71
| 2939.473 | 524.3897 | 370.4 | 1.7977e+308 | 1.7977e+308 | 1.7977e+308 | 1 | 1.7977e+308 | 0.1818868 | 45 | 0 | 1.7977e+308 | 709.8237 | -801.9622 | 1.7977e+308 | 1.7977e+308 | 8100000 | 1.7977e+308 | 8100000 | 1.7977e+308 | 673567.4 | -83422.51 | 418.863 | 1.7977e+308 | 2 | 600 | 71.75323 | 619.2 | 54247.57 | 60527.71
| 2938.524 | 523.8693 | 370.6 | 1.7977e+308 | 1.7977e+308 | 1.7977e+308 | 1 | 1.7977e+308 | 0.046078 | 45 | 0 | 1.7977e+308 | 709.8237 | -801.9627 | 1.7977e+308 | 1.7977e+308 | 8100000 | 1.7977e+308 | 8100000 | 1.7977e+308 | 667757.5 | -83423.62 | 418.3425 | 1.7977e+308 | 2 | 600 | 71.7528 | 619.4 | 54247.57 | 60527.71
| 2938.174 | 523.3488 | 370.8 | 1.7977e+308 | 1.7977e+308 | 1.7977e+308 | 1 | 1.7977e+308 | 0.1071111 | 45 | 0 | 1.7977e+308 | 709.8237 | -801.9629 | 1.7977e+308 | 1.7977e+308 | 8100000 | 1.7977e+308 | 8100000 | 1.7977e+308 | 667913.9 | -83424.13 | 417.822 | 1.7977e+308 | 2 | 600 | 71.7526 | 619.6 | 54247.57 | 60527.71
| 2937.279 | 522.8196 | 371 | 1.7977e+308 | 1.7977e+308 | 1.7977e+308 | 1 | 1.7977e+308 | 0.2627254 | 45 | 0 | 1.7977e+308 | 709.8237 | -801.9633 | 1.7977e+308 | 1.7977e+308 | 8100000 | 1.7977e+308 | 8100000 | 1.7977e+308 | 664286.9 | -83425.19 | 417.2927 | 1.7977e+308 | 2 | 600 | 71.75217 | 619.8 | 54247.57 | 60527.71
| 2936.759 | 522.2991 | 371.2 | 1.7977e+308 | 1.7977e+308 | 1.7977e+308 | 1 | 1.7977e+308 | 0.07881761 | 45 | 0 | 1.7977e+308 | 709.8237 | -801.9635 | 1.7977e+308 | 1.7977e+308 | 8100000 | 1.7977e+308 | 8100000 | 1.7977e+308 | 665905.4 | -83425.87 | 416.7722 | 1.7977e+308 | 2 | 600 | 71.75191 | 620 | 54247.57 | 60527.71
| 2936.023 | 521.7787 | 371.4 | 1.7977e+308 | 1.7977e+308 | 1.7977e+308 | 1 | 1.7977e+308 | 0.08124277 | 45 | 0 | 1.7977e+308 | 709.8237 | -801.9639 | 1.7977e+308 | 1.7977e+308 | 8100000 | 1.7977e+308 | 8100000 | 1.7977e+308 | 652315.5 | -83426.77 | 416.2517 | 1.7977e+308 | 2 | 600 | 71.75155 | 620.2 | 54247.57 | 60527.71
| 2935.518 | 521.2494 | 371.6 | 1.7977e+308 | 1.7977e+308 | 1.7977e+308 | 1 | 1.7977e+308 | 0.0905392 | 45 | 0 | 1.7977e+308 | 709.8237 | -801.9642 | 1.7977e+308 | 1.7977e+308 | 8100000 | 1.7977e+308 | 8100000 | 1.7977e+308 | 652642.3 | -83427.45 | 415.7224 | 1.7977e+308 | 2 | 600 | 71.75129 | 620.4 | 54247.57 | 60527.71
| 2934.904 | 520.729 | 371.8 | 1.7977e+308 | 1.7977e+308 | 1.7977e+308 | 1 | 1.7977e+308 | 0.2360486 | 45 | 0 | 1.7977e+308 | 709.8237 | -801.9645 | 1.7977e+308 | 1.7977e+308 | 8100000 | 1.7977e+308 | 8100000 | 1.7977e+308 | 653053.4 | -83428.22 | 415.2019 | 1.7977e+308 | 2 | 600 | 71.75098 | 620.6 | 54247.57 | 60527.71
| 2934.124 | 520.2086 | 372 | 1.7977e+308 | 1.7977e+308 | 1.7977e+308 | 1 | 1.7977e+308 | 0.1168117 | 45 | 0 | 1.7977e+308 | 709.8237 | -801.9648 | 1.7977e+308 | 1.7977e+308 | 8100000 | 1.7977e+308 | 8100000 | 1.7977e+308 | 648803.3 | -83429.17 | 414.6814 | 1.7977e+308 | 2 | 600 | 71.75061 | 620.8 | 54247.57 | 60527.71
| 2933.822 | 519.6793 | 372.2 | 1.7977e+308 | 1.7977e+308 | 1.7977e+308 | 1 | 1.7977e+308 | 0.008083856 | 45 | 0 | 1.7977e+308 | 709.8237 | -801.965 | 1.7977e+308 | 1.7977e+308 | 8100000 | 1.7977e+308 | 8100000 | 1.7977e+308 | 657103.6 | -83429.63 | 414.1521 | 1.7977e+308 | 2 | 600 | 71.75042 | 621 | 54247.57 | 60527.71
| 2932.879 | 519.1589 | 372.4 | 1.7977e+308 | 1.7977e+308 | 1.7977e+308 | 1 | 1.7977e+308 | 0.190779 | 45 | 0 | 1.7977e+308 | 709.8237 | -801.9655 | 1.7977e+308 | 1.7977e+308 | 8100000 | 1.7977e+308 | 8100000 | 1.7977e+308 | 652322.1 | -83430.74 | 413.6316 | 1.7977e+308 | 2 | 600 | 71.75 | 621.2 | 54247.57 | 60527.71
| 2932.398 | 518.6384 | 372.6 | 1.7977e+308 | 1.7977e+308 | 1.7977e+308 | 1 | 1.7977e+308 | 0.3152703 | 45 | 0 | 1.7977e+308 | 709.8237 | -801.9657 | 1.7977e+308 | 1.7977e+308 | 8100000 | 1.7977e+308 | 8100000 | 1.7977e+308 | 654146.5 | -83431.38 | 413.1111 | 1.7977e+308 | 2 | 600 | 71.74974 | 621.4 | 54247.57 | 60527.71
| 2931.785 | 518.1092 | 372.8 | 1.7977e+308 | 1.7977e+308 | 1.7977e+308 | 1 | 1.7977e+308 | 0.05982052 | 45 | 0 | 1.7977e+308 | 709.8237 | -801.966 | 1.7977e+308 | 1.7977e+308 | 8100000 | 1.7977e+308 | 8100000 | 1.7977e+308 | 654544.6 | -83432.16 | 412.5818 | 1.7977e+308 | 2 | 600 | 71.74943 | 621.6 | 54247.57 | 60527.71
| 2931.036 | 517.5799 | 373 | 1.7977e+308 | 1.7977e+308 | 1.7977e+308 | 1 | 1.7977e+308 | 0.2772762 | 45 | 0 | 1.7977e+308 | 709.8237 | -801.9664 | 1.7977e+308 | 1.7977e+308 | 8100000 | 1.7977e+308 | 8100000 | 1.7977e+308 | 654953 | -83433.08 | 412.0525 | 1.7977e+308 | 2 | 600 | 71.74907 | 621.8 | 54247.57 | 60527.71
| 2930.046 | 517.0595 | 373.2 | 1.7977e+308 | 1.7977e+308 | 1.7977e+308 | 1 | 1.7977e+308 | 0.2372611 | 45 | 0 | 1.7977e+308 | 709.8237 | -801.9668 | 1.7977e+308 | 1.7977e+308 | 8100000 | 1.7977e+308 | 8100000 | 1.7977e+308 | 648849.9 | -83434.23 | 411.532 | 1.7977e+308 | 2 | 600 | 71.74862 | 622 | 54247.57 | 60527.71
| 2929.67 | 516.539 | 373.4 | 1.7977e+308 | 1.7977e+308 | 1.7977e+308 | 1 | 1.7977e+308 | 0.1422758 | 45 | 0 | 1.7977e+308 | 709.8237 | -801.9671 | 1.7977e+308 | 1.7977e+308 | 8100000 | 1.7977e+308 | 8100000 | 1.7977e+308 | 647439.4 | -83434.77 | 411.0115 | 1.7977e+308 | 2 | 600 | 71.7484 | 622.2 | 54247.57 | 60527.71
| 2929.075 | 516.0098 | 373.6 | 1.7977e+308 | 1.7977e+308 | 1.7977e+308 | 1 | 1.7977e+308 | 0.1269165 | 45 | 0 | 1.7977e+308 | 709.8237 | -801.9673 | 1.7977e+308 | 1.7977e+308 | 8100000 | 1.7977e+308 | 8100000 | 1.7977e+308 | 649098.3 | -83435.53 | 410.4822 | 1.7977e+308 | 2 | 600 | 71.74811 | 622.4 | 54247.57 | 60527.71
| 2928.475 | 515.4893 | 373.8 | 1.7977e+308 | 1.7977e+308 | 1.7977e+308 | 1 | 1.7977e+308 | 0.1313626 | 45 | 0 | 1.7977e+308 | 709.8237 | -801.9677 | 1.7977e+308 | 1.7977e+308 | 8100000 | 1.7977e+308 | 8100000 | 1.7977e+308 | 651688.6 | -83436.29 | 409.9617 | 1.7977e+308 | 2 | 600 | 71.7478 | 622.6 | 54247.57 | 60527.71
| 2927.982 | 514.9689 | 374 | 1.7977e+308 | 1.7977e+308 | 1.7977e+308 | 1 | 1.7977e+308 | 0.1151949 | 45 | 0 | 1.7977e+308 | 709.8237 | -801.9679 | 1.7977e+308 | 1.7977e+308 | 8100000 | 1.7977e+308 | 8100000 | 1.7977e+308 | 651873.5 | -83436.95 | 409.4412 | 1.7977e+308 | 2 | 600 | 71.74755 | 622.8 | 54247.57 | 60527.71
| 2927.243 | 514.4396 | 374.2 | 1.7977e+308 | 1.7977e+308 | 1.7977e+308 | 1 | 1.7977e+308 | 0.07477563 | 45 | 0 | 1.7977e+308 | 709.8237 | -801.9683 | 1.7977e+308 | 1.7977e+308 | 8100000 | 1.7977e+308 | 8100000 | 1.7977e+308 | 648916.9 | -83437.85 | 408.9119 | 1.7977e+308 | 2 | 600 | 71.74719 | 623 | 54247.57 | 60527.71
| 2926.61 | 513.9104 | 374.4 | 1.7977e+308 | 1.7977e+308 | 1.7977e+308 | 1 | 1.7977e+308 | 0.03597314 | 45 | 0 | 1.7977e+308 | 709.8237 | -801.9686 | 1.7977e+308 | 1.7977e+308 | 8100000 | 1.7977e+308 | 8100000 | 1.7977e+308 | 652199.3 | -83438.65 | 408.3826 | 1.7977e+308 | 2 | 600 | 71.74687 | 623.2 | 54247.57 | 60527.71
| 2925.702 | 513.3988 | 374.6 | 1.7977e+308 | 1.7977e+308 | 1.7977e+308 | 1 | 1.7977e+308 | 0.02869767 | 45 | 0 | 1.7977e+308 | 709.8237 | -801.969 | 1.7977e+308 | 1.7977e+308 | 8100000 | 1.7977e+308 | 8100000 | 1.7977e+308 | 643908.3 | -83439.72 | 407.8709 | 1.7977e+308 | 2 | 600 | 71.74645 | 623.4 | 54247.57 | 60527.71
| 2925.275 | 512.8695 | 374.8 | 1.7977e+308 | 1.7977e+308 | 1.7977e+308 | 1 | 1.7977e+308 | 0.1285332 | 45 | 0 | 1.7977e+308 | 709.8237 | -801.9692 | 1.7977e+308 | 1.7977e+308 | 8100000 | 1.7977e+308 | 8100000 | 1.7977e+308 | 643993 | -83440.31 | 407.3416 | 1.7977e+308 | 2 | 600 | 71.74622 | 623.6 | 54247.57 | 60527.71
| 2924.742 | 512.3403 | 375 | 1.7977e+308 | 1.7977e+308 | 1.7977e+308 | 1 | 1.7977e+308 | 0.06628757 | 45 | 0 | 1.7977e+308 | 709.8237 | -801.9695 | 1.7977e+308 | 1.7977e+308 | 8100000 | 1.7977e+308 | 8100000 | 1.7977e+308 | 647555.2 | -83441.01 | 406.8123 | 1.7977e+308 | 2 | 600 | 71.74595 | 623.8 | 54247.57 | 60527.71
| 2924.128 | 511.8286 | 375.2 | 1.7977e+308 | 1.7977e+308 | 1.7977e+308 | 1 | 1.7977e+308 | 0.08973073 | 45 | 0 | 1.7977e+308 | 709.8237 | -801.9698 | 1.7977e+308 | 1.7977e+308 | 8100000 | 1.7977e+308 | 8100000 | 1.7977e+308 | 652540.8 | -83441.79 | 406.3006 | 1.7977e+308 | 2 | 600 | 71.74564 | 624 | 54247.57 | 60527.71
| 2923.585 | 511.2994 | 375.4 | 1.7977e+308 | 1.7977e+308 | 1.7977e+308 | 1 | 1.7977e+308 | 0.1038775 | 45 | 0 | 1.7977e+308 | 709.8237 | -801.9701 | 1.7977e+308 | 1.7977e+308 | 8100000 | 1.7977e+308 | 8100000 | 1.7977e+308 | 652494.5 | -83442.5 | 405.7713 | 1.7977e+308 | 2 | 600 | 71.74536 | 624.2 | 54247.57 | 60527.71
| 2923.068 | 510.7701 | 375.6 | 1.7977e+308 | 1.7977e+308 | 1.7977e+308 | 1 | 1.7977e+308 | 0.1006439 | 45 | 0 | 1.7977e+308 | 709.8237 | -801.9704 | 1.7977e+308 | 1.7977e+308 | 8100000 | 1.7977e+308 | 8100000 | 1.7977e+308 | 656681.5 | -83443.18 | 405.242 | 1.7977e+308 | 2 | 600 | 71.7451 | 624.4 | 54247.57 | 60527.71
| 2922.381 | 510.2585 | 375.8 | 1.7977e+308 | 1.7977e+308 | 1.7977e+308 | 1 | 1.7977e+308 | 0.1354045 | 45 | 0 | 1.7977e+308 | 709.8237 | -801.9707 | 1.7977e+308 | 1.7977e+308 | 8100000 | 1.7977e+308 | 8100000 | 1.7977e+308 | 658114.4 | -83444.03 | 404.7303 | 1.7977e+308 | 2 | 600 | 71.74476 | 624.6 | 54247.57 | 60527.71
| 2921.378 | 509.7293 | 376 | 1.7977e+308 | 1.7977e+308 | 1.7977e+308 | 1 | 1.7977e+308 | 0.05658693 | 45 | 0 | 1.7977e+308 | 709.8237 | -801.9712 | 1.7977e+308 | 1.7977e+308 | 8100000 | 1.7977e+308 | 8100000 | 1.7977e+308 | 653214.8 | -83445.2 | 404.201 | 1.7977e+308 | 2 | 600 | 71.7443 | 624.8 | 54247.57 | 60527.71
| 2920.911 | 509.2 | 376.2 | 1.7977e+308 | 1.7977e+308 | 1.7977e+308 | 1 | 1.7977e+308 | 0.1131739 | 45 | 0 | 1.7977e+308 | 709.8237 | -801.9714 | 1.7977e+308 | 1.7977e+308 | 8100000 | 1.7977e+308 | 8100000 | 1.7977e+308 | 653147.2 | -83445.83 | 403.6717 | 1.7977e+308 | 2 | 600 | 71.74405 | 625 | 54247.57 | 60527.71
| 2920.437 | 508.6707 | 376.4 | 1.7977e+308 | 1.7977e+308 | 1.7977e+308 | 1 | 1.7977e+308 | 0.09053908 | 45 | 0 | 1.7977e+308 | 709.8237 | -801.9717 | 1.7977e+308 | 1.7977e+308 | 8100000 | 1.7977e+308 | 8100000 | 1.7977e+308 | 653995.3 | -83446.47 | 403.1424 | 1.7977e+308 | 2 | 600 | 71.7438 | 625.2 | 54247.57 | 60527.71
| 2919.785 | 508.1591 | 376.6 | 1.7977e+308 | 1.7977e+308 | 1.7977e+308 | 1 | 1.7977e+308 | 0.1002397 | 45 | 0 | 1.7977e+308 | 709.8237 | -801.972 | 1.7977e+308 | 1.7977e+308 | 8100000 | 1.7977e+308 | 8100000 | 1.7977e+308 | 658741.5 | -83447.28 | 402.6307 | 1.7977e+308 | 2 | 600 | 71.74348 | 625.4 | 54247.57 | 60527.71
| 2919.033 | 507.6299 | 376.8 | 1.7977e+308 | 1.7977e+308 | 1.7977e+308 | 1 | 1.7977e+308 | 0.08851811 | 45 | 0 | 1.7977e+308 | 709.8237 | -801.9723 | 1.7977e+308 | 1.7977e+308 | 8100000 | 1.7977e+308 | 8100000 | 1.7977e+308 | 658897.7 | -83448.2 | 402.1014 | 1.7977e+308 | 2 | 600 | 71.74312 | 625.6 | 54247.57 | 60527.71
| 2918.645 | 507.1006 | 377 | 1.7977e+308 | 1.7977e+308 | 1.7977e+308 | 1 | 1.7977e+308 | 0.1200451 | 45 | 0 | 1.7977e+308 | 709.8237 | -801.9726 | 1.7977e+308 | 1.7977e+308 | 8100000 | 1.7977e+308 | 8100000 | 1.7977e+308 | 665238 | -83448.75 | 401.5721 | 1.7977e+308 | 2 | 600 | 71.74291 | 625.8 | 54247.57 | 60527.71
| 2918.023 | 506.589 | 377.2 | 1.7977e+308 | 1.7977e+308 | 1.7977e+308 | 1 | 1.7977e+308 | 0.04607792 | 45 | 0 | 1.7977e+308 | 709.8237 | -801.9729 | 1.7977e+308 | 1.7977e+308 | 8100000 | 1.7977e+308 | 8100000 | 1.7977e+308 | 664071.7 | -83449.54 | 401.0604 | 1.7977e+308 | 2 | 600 | 71.74259 | 626 | 54247.57 | 60527.71
| 2917.316 | 506.0597 | 377.4 | 1.7977e+308 | 1.7977e+308 | 1.7977e+308 | 1 | 1.7977e+308 | 0.08892229 | 45 | 0 | 1.7977e+308 | 709.8237 | -801.9732 | 1.7977e+308 | 1.7977e+308 | 8100000 | 1.7977e+308 | 8100000 | 1.7977e+308 | 663846.7 | -83450.41 | 400.5311 | 1.7977e+308 | 2 | 600 | 71.74225 | 626.2 | 54247.57 | 60527.71
| 2916.766 | 505.5305 | 377.6 | 1.7977e+308 | 1.7977e+308 | 1.7977e+308 | 1 | 1.7977e+308 | 0.07477556 | 45 | 0 | 1.7977e+308 | 709.8237 | -801.9735 | 1.7977e+308 | 1.7977e+308 | 8100000 | 1.7977e+308 | 8100000 | 1.7977e+308 | 667772.4 | -83451.12 | 400.0018 | 1.7977e+308 | 2 | 600 | 71.74196 | 626.4 | 54247.57 | 60527.71
| 2915.827 | 505.0189 | 377.8 | 1.7977e+308 | 1.7977e+308 | 1.7977e+308 | 1 | 1.7977e+308 | 0.0776049 | 45 | 0 | 1.7977e+308 | 709.8237 | -801.9739 | 1.7977e+308 | 1.7977e+308 | 8100000 | 1.7977e+308 | 8100000 | 1.7977e+308 | 660270.4 | -83452.22 | 399.4901 | 1.7977e+308 | 2 | 600 | 71.74154 | 626.6 | 54247.57 | 60527.71
| 2915.351 | 504.4896 | 378 | 1.7977e+308 | 1.7977e+308 | 1.7977e+308 | 1 | 1.7977e+308 | 0.1111528 | 45 | 0 | 1.7977e+308 | 709.8237 | -801.9742 | 1.7977e+308 | 1.7977e+308 | 8100000 | 1.7977e+308 | 8100000 | 1.7977e+308 | 663736.8 | -83452.86 | 398.9608 | 1.7977e+308 | 2 | 600 | 71.74129 | 626.8 | 54247.57 | 60527.71
| 2914.741 | 503.9604 | 378.2 | 1.7977e+308 | 1.7977e+308 | 1.7977e+308 | 1 | 1.7977e+308 | 0.06386236 | 45 | 0 | 1.7977e+308 | 709.8237 | -801.9745 | 1.7977e+308 | 1.7977e+308 | 8100000 | 1.7977e+308 | 8100000 | 1.7977e+308 | 661948.3 | -83453.64 | 398.4315 | 1.7977e+308 | 2 | 600 | 71.74098 | 627 | 54247.57 | 60527.71
| 2914.231 | 503.4487 | 378.4 | 1.7977e+308 | 1.7977e+308 | 1.7977e+308 | 1 | 1.7977e+308 | 0.09458096 | 45 | 0 | 1.7977e+308 | 709.8237 | -801.9748 | 1.7977e+308 | 1.7977e+308 | 8100000 | 1.7977e+308 | 8100000 | 1.7977e+308 | 661525.4 | -83454.31 | 397.9198 | 1.7977e+308 | 2 | 600 | 71.74071 | 627.2 | 54247.57 | 60527.71
| 2913.509 | 502.9195 | 378.6 | 1.7977e+308 | 1.7977e+308 | 1.7977e+308 | 1 | 1.7977e+308 | 0.04526952 | 45 | 0 | 1.7977e+308 | 709.8237 | -801.9751 | 1.7977e+308 | 1.7977e+308 | 8100000 | 1.7977e+308 | 8100000 | 1.7977e+308 | 664036.1 | -83455.2 | 397.3905 | 1.7977e+308 | 2 | 600 | 71.74037 | 627.4 | 54247.57 | 60527.71
| 2912.738 | 502.3902 | 378.8 | 1.7977e+308 | 1.7977e+308 | 1.7977e+308 | 1 | 1.7977e+308 | 0.1903745 | 45 | 0 | 1.7977e+308 | 709.8237 | -801.9755 | 1.7977e+308 | 1.7977e+308 | 8100000 | 1.7977e+308 | 8100000 | 1.7977e+308 | 660824 | -83456.13 | 396.8612 | 1.7977e+308 | 2 | 600 | 71.73999 | 627.6 | 54247.57 | 60527.71
| 2912.195 | 501.861 | 379 | 1.7977e+308 | 1.7977e+308 | 1.7977e+308 | 1 | 1.7977e+308 | 0.1063025 | 45 | 0 | 1.7977e+308 | 709.8237 | -801.9757 | 1.7977e+308 | 1.7977e+308 | 8100000 | 1.7977e+308 | 8100000 | 1.7977e+308 | 661546.4 | -83456.84 | 396.3318 | 1.7977e+308 | 2 | 600 | 71.73972 | 627.8 | 54247.57 | 60527.71
| 2911.674 | 501.3494 | 379.2 | 1.7977e+308 | 1.7977e+308 | 1.7977e+308 | 1 | 1.7977e+308 | 0.03314375 | 45 | 0 | 1.7977e+308 | 709.8237 | -801.976 | 1.7977e+308 | 1.7977e+308 | 8100000 | 1.7977e+308 | 8100000 | 1.7977e+308 | 661188.7 | -83457.53 | 395.8202 | 1.7977e+308 | 2 | 600 | 71.73944 | 628 | 54247.57 | 60527.71
| 2911.024 | 500.8201 | 379.4 | 1.7977e+308 | 1.7977e+308 | 1.7977e+308 | 1 | 1.7977e+308 | 0.06184138 | 45 | 0 | 1.7977e+308 | 709.8237 | -801.9763 | 1.7977e+308 | 1.7977e+308 | 8100000 | 1.7977e+308 | 8100000 | 1.7977e+308 | 664695.2 | -83458.34 | 395.2909 | 1.7977e+308 | 2 | 600 | 71.73912 | 628.2 | 54247.57 | 60527.71
| 2910.505 | 500.2908 | 379.6 | 1.7977e+308 | 1.7977e+308 | 1.7977e+308 | 1 | 1.7977e+308 | 0.0755839 | 45 | 0 | 1.7977e+308 | 709.8237 | -801.9766 | 1.7977e+308 | 1.7977e+308 | 8100000 | 1.7977e+308 | 8100000 | 1.7977e+308 | 668096.7 | -83459.02 | 394.7616 | 1.7977e+308 | 2 | 600 | 71.73886 | 628.4 | 54247.57 | 60527.71
| 2909.754 | 499.7792 | 379.8 | 1.7977e+308 | 1.7977e+308 | 1.7977e+308 | 1 | 1.7977e+308 | 0.02869763 | 45 | 0 | 1.7977e+308 | 709.8237 | -801.977 | 1.7977e+308 | 1.7977e+308 | 8100000 | 1.7977e+308 | 8100000 | 1.7977e+308 | 669129.3 | -83459.94 | 394.2499 | 1.7977e+308 | 2 | 600 | 71.7385 | 628.6 | 54247.57 | 60527.71
| 2908.796 | 499.25 | 380 | 1.7977e+308 | 1.7977e+308 | 1.7977e+308 | 1 | 1.7977e+308 | 0.1398504 | 45 | 0 | 1.7977e+308 | 709.8237 | -801.9774 | 1.7977e+308 | 1.7977e+308 | 8100000 | 1.7977e+308 | 8100000 | 1.7977e+308 | 661989 | -83461.06 | 393.7206 | 1.7977e+308 | 2 | 600 | 71.73806 | 628.8 | 54247.57 | 60527.71
| 2908.004 | 498.7207 | 380.2 | 1.7977e+308 | 1.7977e+308 | 1.7977e+308 | 1 | 1.7977e+308 | 0.1560181 | 45 | 0 | 1.7977e+308 | 709.8237 | -801.9778 | 1.7977e+308 | 1.7977e+308 | 8100000 | 1.7977e+308 | 8100000 | 1.7977e+308 | 652502.9 | -83462.02 | 393.1912 | 1.7977e+308 | 2 | 600 | 71.73767 | 629 | 54247.57 | 60527.71
| 2907.395 | 498.2091 | 380.4 | 1.7977e+308 | 1.7977e+308 | 1.7977e+308 | 1 | 1.7977e+308 | 0.1564223 | 45 | 0 | 1.7977e+308 | 709.8237 | -801.9781 | 1.7977e+308 | 1.7977e+308 | 8100000 | 1.7977e+308 | 8100000 | 1.7977e+308 | 646839 | -83462.79 | 392.6796 | 1.7977e+308 | 2 | 600 | 71.73738 | 629.2 | 54247.57 | 60527.71
| 2906.726 | 497.6799 | 380.6 | 1.7977e+308 | 1.7977e+308 | 1.7977e+308 | 1 | 1.7977e+308 | 0.2142217 | 45 | 0 | 1.7977e+308 | 709.8237 | -801.9784 | 1.7977e+308 | 1.7977e+308 | 8100000 | 1.7977e+308 | 8100000 | 1.7977e+308 | 646046.3 | -83463.62 | 392.1503 | 1.7977e+308 | 2 | 600 | 71.73704 | 629.4 | 54247.57 | 60527.71
| 2906.114 | 497.1594 | 380.8 | 1.7977e+308 | 1.7977e+308 | 1.7977e+308 | 1 | 1.7977e+308 | 0.06022459 | 45 | 0 | 1.7977e+308 | 709.8237 | -801.9787 | 1.7977e+308 | 1.7977e+308 | 8100000 | 1.7977e+308 | 8100000 | 1.7977e+308 | 646027.5 | -83464.4 | 391.6298 | 1.7977e+308 | 2 | 600 | 71.73673 | 629.6 | 54247.57 | 60527.71
| 2905.751 | 496.639 | 381 | 1.7977e+308 | 1.7977e+308 | 1.7977e+308 | 1 | 1.7977e+308 | 0.1596558 | 45 | 0 | 1.7977e+308 | 709.8237 | -801.9789 | 1.7977e+308 | 1.7977e+308 | 8100000 | 1.7977e+308 | 8100000 | 1.7977e+308 | 651343.2 | -83464.93 | 391.1093 | 1.7977e+308 | 2 | 600 | 71.73654 | 629.8 | 54247.57 | 60527.71
| 2905.085 | 496.1097 | 381.2 | 1.7977e+308 | 1.7977e+308 | 1.7977e+308 | 1 | 1.7977e+308 | 0.1604641 | 45 | 0 | 1.7977e+308 | 709.8237 | -801.9793 | 1.7977e+308 | 1.7977e+308 | 8100000 | 1.7977e+308 | 8100000 | 1.7977e+308 | 651762.3 | -83465.76 | 390.58 | 1.7977e+308 | 2 | 600 | 71.7362 | 630 | 54247.57 | 60527.71
| 2904.591 | 495.5805 | 381.4 | 1.7977e+308 | 1.7977e+308 | 1.7977e+308 | 1 | 1.7977e+308 | 0.05375751 | 45 | 0 | 1.7977e+308 | 709.8237 | -801.9795 | 1.7977e+308 | 1.7977e+308 | 8100000 | 1.7977e+308 | 8100000 | 1.7977e+308 | 654860.9 | -83466.42 | 390.0507 | 1.7977e+308 | 2 | 600 | 71.73594 | 630.2 | 54247.57 | 60527.71
| 2903.843 | 495.06 | 381.6 | 1.7977e+308 | 1.7977e+308 | 1.7977e+308 | 1 | 1.7977e+308 | 0.1636977 | 45 | 0 | 1.7977e+308 | 709.8237 | -801.9799 | 1.7977e+308 | 1.7977e+308 | 8100000 | 1.7977e+308 | 8100000 | 1.7977e+308 | 657118.6 | -83467.33 | 389.5302 | 1.7977e+308 | 2 | 600 | 71.73559 | 630.4 | 54247.57 | 60527.71
| 2903.344 | 494.5396 | 381.8 | 1.7977e+308 | 1.7977e+308 | 1.7977e+308 | 1 | 1.7977e+308 | 0.1337875 | 45 | 0 | 1.7977e+308 | 709.8237 | -801.9801 | 1.7977e+308 | 1.7977e+308 | 8100000 | 1.7977e+308 | 8100000 | 1.7977e+308 | 652963.9 | -83467.99 | 389.0097 | 1.7977e+308 | 2 | 600 | 71.73533 | 630.6 | 54247.57 | 60527.71
| 2902.585 | 494.0104 | 382 | 1.7977e+308 | 1.7977e+308 | 1.7977e+308 | 1 | 1.7977e+308 | 0.1418713 | 45 | 0 | 1.7977e+308 | 709.8237 | -801.9805 | 1.7977e+308 | 1.7977e+308 | 8100000 | 1.7977e+308 | 8100000 | 1.7977e+308 | 650270.6 | -83468.91 | 388.4804 | 1.7977e+308 | 2 | 600 | 71.73496 | 630.8 | 54247.57 | 60527.71
| 2901.676 | 493.4899 | 382.2 | 1.7977e+308 | 1.7977e+308 | 1.7977e+308 | 1 | 1.7977e+308 | 0.1531887 | 45 | 0 | 1.7977e+308 | 709.8237 | -801.9809 | 1.7977e+308 | 1.7977e+308 | 8100000 | 1.7977e+308 | 8100000 | 1.7977e+308 | 644553 | -83469.99 | 387.9599 | 1.7977e+308 | 2 | 600 | 71.73454 | 631 | 54247.57 | 60527.71
| 2901.206 | 492.9695 | 382.4 | 1.7977e+308 | 1.7977e+308 | 1.7977e+308 | 1 | 1.7977e+308 | 0.1535928 | 45 | 0 | 1.7977e+308 | 709.8237 | -801.9812 | 1.7977e+308 | 1.7977e+308 | 8100000 | 1.7977e+308 | 8100000 | 1.7977e+308 | 642818 | -83470.62 | 387.4394 | 1.7977e+308 | 2 | 600 | 71.73429 | 631.2 | 54247.57 | 60527.71
| 2900.632 | 492.4402 | 382.6 | 1.7977e+308 | 1.7977e+308 | 1.7977e+308 | 1 | 1.7977e+308 | 0.2081587 | 45 | 0 | 1.7977e+308 | 709.8237 | -801.9815 | 1.7977e+308 | 1.7977e+308 | 8100000 | 1.7977e+308 | 8100000 | 1.7977e+308 | 644050.2 | -83471.36 | 386.9101 | 1.7977e+308 | 2 | 600 | 71.734 | 631.4 | 54247.57 | 60527.71
| 2900.105 | 491.9198 | 382.8 | 1.7977e+308 | 1.7977e+308 | 1.7977e+308 | 1 | 1.7977e+308 | 0.2602994 | 45 | 0 | 1.7977e+308 | 709.8237 | -801.9817 | 1.7977e+308 | 1.7977e+308 | 8100000 | 1.7977e+308 | 8100000 | 1.7977e+308 | 647455.9 | -83472.05 | 386.3896 | 1.7977e+308 | 2 | 600 | 71.73373 | 631.6 | 54247.57 | 60527.71
| 2899.399 | 491.3994 | 383 | 1.7977e+308 | 1.7977e+308 | 1.7977e+308 | 1 | 1.7977e+308 | 0.1093338 | 45 | 0 | 1.7977e+308 | 709.8237 | -801.9821 | 1.7977e+308 | 1.7977e+308 | 8100000 | 1.7977e+308 | 8100000 | 1.7977e+308 | 650099.4 | -83472.92 | 385.8691 | 1.7977e+308 | 2 | 600 | 71.73339 | 631.8 | 54247.57 | 60527.71
| 2898.597 | 490.8701 | 383.2 | 1.7977e+308 | 1.7977e+308 | 1.7977e+308 | 1 | 1.7977e+308 | 0.05416167 | 45 | 0 | 1.7977e+308 | 709.8237 | -801.9825 | 1.7977e+308 | 1.7977e+308 | 8100000 | 1.7977e+308 | 8100000 | 1.7977e+308 | 646199.3 | -83473.89 | 385.3398 | 1.7977e+308 | 2 | 600 | 71.733 | 632 | 54247.57 | 60527.71
| 2898.05 | 490.3497 | 383.4 | 1.7977e+308 | 1.7977e+308 | 1.7977e+308 | 1 | 1.7977e+308 | 0.1394461 | 45 | 0 | 1.7977e+308 | 709.8237 | -801.9827 | 1.7977e+308 | 1.7977e+308 | 8100000 | 1.7977e+308 | 8100000 | 1.7977e+308 | 646720.6 | -83474.6 | 384.8193 | 1.7977e+308 | 2 | 600 | 71.73273 | 632.2 | 54247.57 | 60527.71
| 2897.747 | 489.8292 | 383.6 | 1.7977e+308 | 1.7977e+308 | 1.7977e+308 | 1 | 1.7977e+308 | 0.2000748 | 45 | 0 | 1.7977e+308 | 709.8237 | -801.9829 | 1.7977e+308 | 1.7977e+308 | 8100000 | 1.7977e+308 | 8100000 | 1.7977e+308 | 651772.8 | -83475.06 | 384.2988 | 1.7977e+308 | 2 | 600 | 71.73254 | 632.4 | 54247.57 | 60527.71
| 2896.83 | 489.3 | 383.8 | 1.7977e+308 | 1.7977e+308 | 1.7977e+308 | 1 | 1.7977e+308 | 0.2170509 | 45 | 0 | 1.7977e+308 | 709.8237 | -801.9833 | 1.7977e+308 | 1.7977e+308 | 8100000 | 1.7977e+308 | 8100000 | 1.7977e+308 | 651743.4 | -83476.15 | 383.7695 | 1.7977e+308 | 2 | 600 | 71.73212 | 632.6 | 54247.57 | 60527.71
| 2896.512 | 488.7707 | 384 | 1.7977e+308 | 1.7977e+308 | 1.7977e+308 | 1 | 1.7977e+308 | 0.1257036 | 45 | 0 | 1.7977e+308 | 709.8237 | -801.9835 | 1.7977e+308 | 1.7977e+308 | 8100000 | 1.7977e+308 | 8100000 | 1.7977e+308 | 654737.1 | -83476.63 | 383.2402 | 1.7977e+308 | 2 | 600 | 71.73192 | 632.8 | 54247.57 | 60527.71
| 2895.661 | 488.2503 | 384.2 | 1.7977e+308 | 1.7977e+308 | 1.7977e+308 | 1 | 1.7977e+308 | 0.1071107 | 45 | 0 | 1.7977e+308 | 709.8237 | -801.9839 | 1.7977e+308 | 1.7977e+308 | 8100000 | 1.7977e+308 | 8100000 | 1.7977e+308 | 654794.1 | -83477.64 | 382.7197 | 1.7977e+308 | 2 | 600 | 71.73152 | 633 | 54247.57 | 60527.71
| 2895.088 | 487.7299 | 384.4 | 1.7977e+308 | 1.7977e+308 | 1.7977e+308 | 1 | 1.7977e+308 | 0.03354789 | 45 | 0 | 1.7977e+308 | 709.8237 | -801.9842 | 1.7977e+308 | 1.7977e+308 | 8100000 | 1.7977e+308 | 8100000 | 1.7977e+308 | 655341.9 | -83478.38 | 382.1992 | 1.7977e+308 | 2 | 600 | 71.73124 | 633.2 | 54247.57 | 60527.71
| 2894.271 | 487.2006 | 384.6 | 1.7977e+308 | 1.7977e+308 | 1.7977e+308 | 1 | 1.7977e+308 | 0.07275446 | 45 | 0 | 1.7977e+308 | 709.8237 | -801.9846 | 1.7977e+308 | 1.7977e+308 | 8100000 | 1.7977e+308 | 8100000 | 1.7977e+308 | 649231.5 | -83479.36 | 381.6699 | 1.7977e+308 | 2 | 600 | 71.73084 | 633.4 | 54247.57 | 60527.71
| 2893.644 | 486.6802 | 384.8 | 1.7977e+308 | 1.7977e+308 | 1.7977e+308 | 1 | 1.7977e+308 | 0.07315865 | 45 | 0 | 1.7977e+308 | 709.8237 | -801.9849 | 1.7977e+308 | 1.7977e+308 | 8100000 | 1.7977e+308 | 8100000 | 1.7977e+308 | 651787.2 | -83480.15 | 381.1494 | 1.7977e+308 | 2 | 600 | 71.73054 | 633.6 | 54247.57 | 60527.71
| 2892.958 | 486.1598 | 385 | 1.7977e+308 | 1.7977e+308 | 1.7977e+308 | 1 | 1.7977e+308 | 0.1147904 | 45 | 0 | 1.7977e+308 | 709.8237 | -801.9853 | 1.7977e+308 | 1.7977e+308 | 8100000 | 1.7977e+308 | 8100000 | 1.7977e+308 | 649593 | -83481 | 380.6289 | 1.7977e+308 | 2 | 600 | 71.7302 | 633.8 | 54247.57 | 60527.71
| 2892.039 | 485.6305 | 385.2 | 1.7977e+308 | 1.7977e+308 | 1.7977e+308 | 1 | 1.7977e+308 | 0.1903741 | 45 | 0 | 1.7977e+308 | 709.8237 | -801.9857 | 1.7977e+308 | 1.7977e+308 | 8100000 | 1.7977e+308 | 8100000 | 1.7977e+308 | 642123.9 | -83482.09 | 380.0996 | 1.7977e+308 | 2 | 600 | 71.72978 | 634 | 54247.57 | 60527.71
| 2891.608 | 485.1189 | 385.4 | 1.7977e+308 | 1.7977e+308 | 1.7977e+308 | 1 | 1.7977e+308 | 0.1054939 | 45 | 0 | 1.7977e+308 | 709.8237 | -801.9859 | 1.7977e+308 | 1.7977e+308 | 8100000 | 1.7977e+308 | 8100000 | 1.7977e+308 | 640491.8 | -83482.68 | 379.5879 | 1.7977e+308 | 2 | 600 | 71.72953 | 634.2 | 54247.57 | 60527.71
| 2891.13 | 484.5896 | 385.6 | 1.7977e+308 | 1.7977e+308 | 1.7977e+308 | 1 | 1.7977e+308 | 0.2105837 | 45 | 0 | 1.7977e+308 | 709.8237 | -801.9862 | 1.7977e+308 | 1.7977e+308 | 8100000 | 1.7977e+308 | 8100000 | 1.7977e+308 | 644542.4 | -83483.32 | 379.0586 | 1.7977e+308 | 2 | 600 | 71.72929 | 634.4 | 54247.57 | 60527.71
| 2890.372 | 484.0604 | 385.8 | 1.7977e+308 | 1.7977e+308 | 1.7977e+308 | 1 | 1.7977e+308 | 0.07598797 | 45 | 0 | 1.7977e+308 | 709.8237 | -801.9865 | 1.7977e+308 | 1.7977e+308 | 8100000 | 1.7977e+308 | 8100000 | 1.7977e+308 | 645793.3 | -83484.25 | 378.5293 | 1.7977e+308 | 2 | 600 | 71.72893 | 634.6 | 54247.57 | 60527.71
| 2889.265 | 483.54 | 386 | 1.7977e+308 | 1.7977e+308 | 1.7977e+308 | 1 | 1.7977e+308 | 0.04931134 | 45 | 0 | 1.7977e+308 | 709.8237 | -801.987 | 1.7977e+308 | 1.7977e+308 | 8100000 | 1.7977e+308 | 8100000 | 1.7977e+308 | 640752.1 | -83485.52 | 378.0088 | 1.7977e+308 | 2 | 600 | 71.72842 | 634.8 | 54247.57 | 60527.71
| 2888.932 | 483.0195 | 386.2 | 1.7977e+308 | 1.7977e+308 | 1.7977e+308 | 1 | 1.7977e+308 | 0.1006436 | 45 | 0 | 1.7977e+308 | 709.8237 | -801.9872 | 1.7977e+308 | 1.7977e+308 | 8100000 | 1.7977e+308 | 8100000 | 1.7977e+308 | 638540.5 | -83486.01 | 377.4883 | 1.7977e+308 | 2 | 600 | 71.72823 | 635 | 54247.57 | 60527.71
| 2888.105 | 482.4903 | 386.4 | 1.7977e+308 | 1.7977e+308 | 1.7977e+308 | 1 | 1.7977e+308 | 0.3391164 | 45 | 0 | 1.7977e+308 | 709.8237 | -801.9876 | 1.7977e+308 | 1.7977e+308 | 8100000 | 1.7977e+308 | 8100000 | 1.7977e+308 | 637796.8 | -83487.01 | 376.959 | 1.7977e+308 | 2 | 600 | 71.72784 | 635.2 | 54247.57 | 60527.71
| 2887.516 | 481.961 | 386.6 | 1.7977e+308 | 1.7977e+308 | 1.7977e+308 | 1 | 1.7977e+308 | 0.2514069 | 45 | 0 | 1.7977e+308 | 709.8237 | -801.9879 | 1.7977e+308 | 1.7977e+308 | 8100000 | 1.7977e+308 | 8100000 | 1.7977e+308 | 637798.3 | -83487.76 | 376.4297 | 1.7977e+308 | 2 | 600 | 71.72753 | 635.4 | 54247.57 | 60527.71
| 2887.132 | 481.4406 | 386.8 | 1.7977e+308 | 1.7977e+308 | 1.7977e+308 | 1 | 1.7977e+308 | 0.2150297 | 45 | 0 | 1.7977e+308 | 709.8237 | -801.9881 | 1.7977e+308 | 1.7977e+308 | 8100000 | 1.7977e+308 | 8100000 | 1.7977e+308 | 635029.3 | -83488.31 | 375.9092 | 1.7977e+308 | 2 | 600 | 71.72733 | 635.6 | 54247.57 | 60527.71
| 2886.196 | 480.9202 | 387 | 1.7977e+308 | 1.7977e+308 | 1.7977e+308 | 1 | 1.7977e+308 | 0.1705687 | 45 | 0 | 1.7977e+308 | 709.8237 | -801.9886 | 1.7977e+308 | 1.7977e+308 | 8100000 | 1.7977e+308 | 8100000 | 1.7977e+308 | 628931.3 | -83489.41 | 375.3887 | 1.7977e+308 | 2 | 600 | 71.7269 | 635.8 | 54247.57 | 60527.71
| 2885.528 | 480.3909 | 387.2 | 1.7977e+308 | 1.7977e+308 | 1.7977e+308 | 1 | 1.7977e+308 | 0.1212573 | 45 | 0 | 1.7977e+308 | 709.8237 | -801.9889 | 1.7977e+308 | 1.7977e+308 | 8100000 | 1.7977e+308 | 8100000 | 1.7977e+308 | 626848.6 | -83490.24 | 374.8594 | 1.7977e+308 | 2 | 600 | 71.72657 | 636 | 54247.57 | 60527.71
| 2884.947 | 479.8705 | 387.4 | 1.7977e+308 | 1.7977e+308 | 1.7977e+308 | 1 | 1.7977e+308 | 0.1576345 | 45 | 0 | 1.7977e+308 | 709.8237 | -801.9892 | 1.7977e+308 | 1.7977e+308 | 8100000 | 1.7977e+308 | 8100000 | 1.7977e+308 | 625424.2 | -83490.98 | 374.3389 | 1.7977e+308 | 2 | 600 | 71.72628 | 636.2 | 54247.57 | 60527.71
| 2884.152 | 479.3501 | 387.6 | 1.7977e+308 | 1.7977e+308 | 1.7977e+308 | 1 | 1.7977e+308 | 0.1345956 | 45 | 0 | 1.7977e+308 | 709.8237 | -801.9896 | 1.7977e+308 | 1.7977e+308 | 8100000 | 1.7977e+308 | 8100000 | 1.7977e+308 | 622208.6 | -83491.94 | 373.8184 | 1.7977e+308 | 2 | 600 | 71.72589 | 636.4 | 54247.57 | 60527.71
| 2883.544 | 478.8208 | 387.8 | 1.7977e+308 | 1.7977e+308 | 1.7977e+308 | 1 | 1.7977e+308 | 0.1115567 | 45 | 0 | 1.7977e+308 | 709.8237 | -801.9899 | 1.7977e+308 | 1.7977e+308 | 8100000 | 1.7977e+308 | 8100000 | 1.7977e+308 | 622190.1 | -83492.72 | 373.2891 | 1.7977e+308 | 2 | 600 | 71.72559 | 636.6 | 54247.57 | 60527.71
| 2882.894 | 478.3004 | 388 | 1.7977e+308 | 1.7977e+308 | 1.7977e+308 | 1 | 1.7977e+308 | 0.2396853 | 45 | 0 | 1.7977e+308 | 709.8237 | -801.9902 | 1.7977e+308 | 1.7977e+308 | 8100000 | 1.7977e+308 | 8100000 | 1.7977e+308 | 624877.5 | -83493.53 | 372.7686 | 1.7977e+308 | 2 | 600 | 71.72528 | 636.8 | 54247.57 | 60527.71
| 2882.365 | 477.7799 | 388.2 | 1.7977e+308 | 1.7977e+308 | 1.7977e+308 | 1 | 1.7977e+308 | 0.1936075 | 45 | 0 | 1.7977e+308 | 709.8237 | -801.9905 | 1.7977e+308 | 1.7977e+308 | 8100000 | 1.7977e+308 | 8100000 | 1.7977e+308 | 625114.6 | -83494.22 | 372.2481 | 1.7977e+308 | 2 | 600 | 71.725 | 637 | 54247.57 | 60527.71
| 2881.824 | 477.2507 | 388.4 | 1.7977e+308 | 1.7977e+308 | 1.7977e+308 | 1 | 1.7977e+308 | 0.1228741 | 45 | 0 | 1.7977e+308 | 709.8237 | -801.9907 | 1.7977e+308 | 1.7977e+308 | 8100000 | 1.7977e+308 | 8100000 | 1.7977e+308 | 630847.2 | -83494.93 | 371.7188 | 1.7977e+308 | 2 | 600 | 71.72472 | 637.2 | 54247.57 | 60527.71
| 2881.148 | 476.7302 | 388.6 | 1.7977e+308 | 1.7977e+308 | 1.7977e+308 | 1 | 1.7977e+308 | 0.1252992 | 45 | 0 | 1.7977e+308 | 709.8237 | -801.9911 | 1.7977e+308 | 1.7977e+308 | 8100000 | 1.7977e+308 | 8100000 | 1.7977e+308 | 632987.3 | -83495.77 | 371.1983 | 1.7977e+308 | 2 | 600 | 71.72439 | 637.4 | 54247.57 | 60527.71
| 2880.601 | 476.2098 | 388.8 | 1.7977e+308 | 1.7977e+308 | 1.7977e+308 | 1 | 1.7977e+308 | 0.03071851 | 45 | 0 | 1.7977e+308 | 709.8237 | -801.9913 | 1.7977e+308 | 1.7977e+308 | 8100000 | 1.7977e+308 | 8100000 | 1.7977e+308 | 633781.4 | -83496.48 | 370.6778 | 1.7977e+308 | 2 | 600 | 71.72411 | 637.6 | 54247.57 | 60527.71
| 2879.743 | 475.6806 | 389 | 1.7977e+308 | 1.7977e+308 | 1.7977e+308 | 1 | 1.7977e+308 | 0.1200447 | 45 | 0 | 1.7977e+308 | 709.8237 | -801.9918 | 1.7977e+308 | 1.7977e+308 | 8100000 | 1.7977e+308 | 8100000 | 1.7977e+308 | 634173 | -83497.5 | 370.1485 | 1.7977e+308 | 2 | 600 | 71.7237 | 637.8 | 54247.57 | 60527.71
| 2879.111 | 475.1513 | 389.2 | 1.7977e+308 | 1.7977e+308 | 1.7977e+308 | 1 | 1.7977e+308 | 0.0933681 | 45 | 0 | 1.7977e+308 | 709.8237 | -801.9921 | 1.7977e+308 | 1.7977e+308 | 8100000 | 1.7977e+308 | 8100000 | 1.7977e+308 | 632592.8 | -83498.3 | 369.6192 | 1.7977e+308 | 2 | 600 | 71.72339 | 638 | 54247.57 | 60527.71
| 2878.489 | 474.6309 | 389.4 | 1.7977e+308 | 1.7977e+308 | 1.7977e+308 | 1 | 1.7977e+308 | 0.1839069 | 45 | 0 | 1.7977e+308 | 709.8237 | -801.9924 | 1.7977e+308 | 1.7977e+308 | 8100000 | 1.7977e+308 | 8100000 | 1.7977e+308 | 637914 | -83499.08 | 369.0987 | 1.7977e+308 | 2 | 600 | 71.72309 | 638.2 | 54247.57 | 60527.71
| 2878.008 | 474.1104 | 389.6 | 1.7977e+308 | 1.7977e+308 | 1.7977e+308 | 1 | 1.7977e+308 | 0.08043399 | 45 | 0 | 1.7977e+308 | 709.8237 | -801.9926 | 1.7977e+308 | 1.7977e+308 | 8100000 | 1.7977e+308 | 8100000 | 1.7977e+308 | 648209.8 | -83499.73 | 368.5782 | 1.7977e+308 | 2 | 600 | 71.72283 | 638.4 | 54247.57 | 60527.71
| 2877.022 | 473.5812 | 389.8 | 1.7977e+308 | 1.7977e+308 | 1.7977e+308 | 1 | 1.7977e+308 | 0.08528427 | 45 | 0 | 1.7977e+308 | 709.8237 | -801.9929 | 1.7977e+308 | 1.7977e+308 | 8100000 | 1.7977e+308 | 8100000 | 1.7977e+308 | 644003.5 | -83500.88 | 368.0489 | 1.7977e+308 | 2 | 600 | 71.72257 | 638.6 | 54247.57 | 60527.71
| 2876.683 | 473.0608 | 390 | 1.7977e+308 | 1.7977e+308 | 1.7977e+308 | 1 | 1.7977e+308 | 0.1580386 | 45 | 0 | 1.7977e+308 | 709.8237 | -801.993 | 1.7977e+308 | 1.7977e+308 | 8100000 | 1.7977e+308 | 8100000 | 1.7977e+308 | 644698.9 | -83501.38 | 367.5284 | 1.7977e+308 | 2 | 600 | 71.7225 | 638.8 | 54247.57 | 60527.71
| 2875.708 | 472.5403 | 390.2 | 1.7977e+308 | 1.7977e+308 | 1.7977e+308 | 1 | 1.7977e+308 | 0.01657182 | 45 | 0 | 1.7977e+308 | 709.8237 | -801.9932 | 1.7977e+308 | 1.7977e+308 | 8100000 | 1.7977e+308 | 8100000 | 1.7977e+308 | 642121.3 | -83502.52 | 367.0079 | 1.7977e+308 | 2 | 600 | 71.72231 | 639 | 54247.57 | 60527.71
| 2874.991 | 472.0111 | 390.4 | 1.7977e+308 | 1.7977e+308 | 1.7977e+308 | 1 | 1.7977e+308 | 0.04607775 | 45 | 0 | 1.7977e+308 | 709.8237 | -801.9933 | 1.7977e+308 | 1.7977e+308 | 8100000 | 1.7977e+308 | 8100000 | 1.7977e+308 | 640287.6 | -83503.4 | 366.4786 | 1.7977e+308 | 2 | 600 | 71.72217 | 639.2 | 54247.57 | 60527.71
| 2874.65 | 471.4906 | 390.6 | 1.7977e+308 | 1.7977e+308 | 1.7977e+308 | 1 | 1.7977e+308 | 0.254236 | 45 | 0 | 1.7977e+308 | 709.8237 | -801.9934 | 1.7977e+308 | 1.7977e+308 | 8100000 | 1.7977e+308 | 8100000 | 1.7977e+308 | 643237.2 | -83503.91 | 365.9581 | 1.7977e+308 | 2 | 600 | 71.72209 | 639.4 | 54247.57 | 60527.71
| 2874.06 | 470.9702 | 390.8 | 1.7977e+308 | 1.7977e+308 | 1.7977e+308 | 1 | 1.7977e+308 | 0.06790405 | 45 | 0 | 1.7977e+308 | 709.8237 | -801.9935 | 1.7977e+308 | 1.7977e+308 | 8100000 | 1.7977e+308 | 8100000 | 1.7977e+308 | 646073.3 | -83504.66 | 365.4376 | 1.7977e+308 | 2 | 600 | 71.72197 | 639.6 | 54247.57 | 60527.71
| 2873.246 | 470.441 | 391 | 1.7977e+308 | 1.7977e+308 | 1.7977e+308 | 1 | 1.7977e+308 | 0.05577832 | 45 | 0 | 1.7977e+308 | 709.8237 | -801.9937 | 1.7977e+308 | 1.7977e+308 | 8100000 | 1.7977e+308 | 8100000 | 1.7977e+308 | 643826.5 | -83505.64 | 364.9083 | 1.7977e+308 | 2 | 600 | 71.72181 | 639.8 | 54247.57 | 60527.71
| 2872.785 | 469.9205 | 391.2 | 1.7977e+308 | 1.7977e+308 | 1.7977e+308 | 1 | 1.7977e+308 | 0.02708078 | 45 | 0 | 1.7977e+308 | 709.8237 | -801.9937 | 1.7977e+308 | 1.7977e+308 | 8100000 | 1.7977e+308 | 8100000 | 1.7977e+308 | 647701 | -83506.27 | 364.3878 | 1.7977e+308 | 2 | 600 | 71.72171 | 640 | 54247.57 | 60527.71
| 2871.931 | 469.4001 | 391.4 | 1.7977e+308 | 1.7977e+308 | 1.7977e+308 | 1 | 1.7977e+308 | 0.165314 | 45 | 0 | 1.7977e+308 | 709.8237 | -801.9939 | 1.7977e+308 | 1.7977e+308 | 8100000 | 1.7977e+308 | 8100000 | 1.7977e+308 | 647941.8 | -83507.28 | 363.8673 | 1.7977e+308 | 2 | 600 | 71.72154 | 640.2 | 54247.57 | 60527.71
| 2871.614 | 468.8708 | 391.6 | 1.7977e+308 | 1.7977e+308 | 1.7977e+308 | 1 | 1.7977e+308 | 0.1301494 | 45 | 0 | 1.7977e+308 | 709.8237 | -801.994 | 1.7977e+308 | 1.7977e+308 | 8100000 | 1.7977e+308 | 8100000 | 1.7977e+308 | 649435.3 | -83507.76 | 363.338 | 1.7977e+308 | 2 | 600 | 71.72147 | 640.4 | 54247.57 | 60527.71
| 2870.75 | 468.3416 | 391.8 | 1.7977e+308 | 1.7977e+308 | 1.7977e+308 | 1 | 1.7977e+308 | 0.07477527 | 45 | 0 | 1.7977e+308 | 709.8237 | -801.9942 | 1.7977e+308 | 1.7977e+308 | 8100000 | 1.7977e+308 | 8100000 | 1.7977e+308 | 646583 | -83508.79 | 362.8087 | 1.7977e+308 | 2 | 600 | 71.7213 | 640.6 | 54247.57 | 60527.71
| 2869.921 | 467.83 | 392 | 1.7977e+308 | 1.7977e+308 | 1.7977e+308 | 1 | 1.7977e+308 | 0.05092802 | 45 | 0 | 1.7977e+308 | 709.8237 | -801.9943 | 1.7977e+308 | 1.7977e+308 | 8100000 | 1.7977e+308 | 8100000 | 1.7977e+308 | 648361.6 | -83509.78 | 362.2971 | 1.7977e+308 | 2 | 600 | 71.72114 | 640.8 | 54247.57 | 60527.71
| 2869.395 | 467.3007 | 392.2 | 1.7977e+308 | 1.7977e+308 | 1.7977e+308 | 1 | 1.7977e+308 | 0.1143859 | 45 | 0 | 1.7977e+308 | 709.8237 | -801.9944 | 1.7977e+308 | 1.7977e+308 | 8100000 | 1.7977e+308 | 8100000 | 1.7977e+308 | 646065.8 | -83510.48 | 361.7678 | 1.7977e+308 | 2 | 600 | 71.72103 | 641 | 54247.57 | 60527.71
| 2868.506 | 466.7715 | 392.4 | 1.7977e+308 | 1.7977e+308 | 1.7977e+308 | 1 | 1.7977e+308 | 0.06507468 | 45 | 0 | 1.7977e+308 | 709.8237 | -801.9946 | 1.7977e+308 | 1.7977e+308 | 8100000 | 1.7977e+308 | 8100000 | 1.7977e+308 | 642449.9 | -83511.53 | 361.2384 | 1.7977e+308 | 2 | 600 | 71.72086 | 641.2 | 54247.57 | 60527.71
| 2867.582 | 466.2599 | 392.6 | 1.7977e+308 | 1.7977e+308 | 1.7977e+308 | 1 | 1.7977e+308 | 0.07235011 | 45 | 0 | 1.7977e+308 | 709.8237 | -801.9948 | 1.7977e+308 | 1.7977e+308 | 8100000 | 1.7977e+308 | 8100000 | 1.7977e+308 | 634740.7 | -83512.62 | 360.7268 | 1.7977e+308 | 2 | 600 | 71.72069 | 641.4 | 54247.57 | 60527.71
| 2867.144 | 465.7306 | 392.8 | 1.7977e+308 | 1.7977e+308 | 1.7977e+308 | 1 | 1.7977e+308 | 0.09134706 | 45 | 0 | 1.7977e+308 | 709.8237 | -801.9949 | 1.7977e+308 | 1.7977e+308 | 8100000 | 1.7977e+308 | 8100000 | 1.7977e+308 | 632757.4 | -83513.22 | 360.1975 | 1.7977e+308 | 2 | 600 | 71.72059 | 641.6 | 54247.57 | 60527.71
| 2866.528 | 465.2014 | 393 | 1.7977e+308 | 1.7977e+308 | 1.7977e+308 | 1 | 1.7977e+308 | 0.09902667 | 45 | 0 | 1.7977e+308 | 709.8237 | -801.995 | 1.7977e+308 | 1.7977e+308 | 8100000 | 1.7977e+308 | 8100000 | 1.7977e+308 | 635352.9 | -83514 | 359.6681 | 1.7977e+308 | 2 | 600 | 71.72046 | 641.8 | 54247.57 | 60527.71
| 2865.94 | 464.6721 | 393.2 | 1.7977e+308 | 1.7977e+308 | 1.7977e+308 | 1 | 1.7977e+308 | 0.1620804 | 45 | 0 | 1.7977e+308 | 709.8237 | -801.9951 | 1.7977e+308 | 1.7977e+308 | 8100000 | 1.7977e+308 | 8100000 | 1.7977e+308 | 636395 | -83514.75 | 359.1388 | 1.7977e+308 | 2 | 600 | 71.72034 | 642 | 54247.57 | 60527.71
| 2865.303 | 464.1605 | 393.4 | 1.7977e+308 | 1.7977e+308 | 1.7977e+308 | 1 | 1.7977e+308 | 0.1390415 | 45 | 0 | 1.7977e+308 | 709.8237 | -801.9952 | 1.7977e+308 | 1.7977e+308 | 8100000 | 1.7977e+308 | 8100000 | 1.7977e+308 | 635958.7 | -83515.55 | 358.6272 | 1.7977e+308 | 2 | 600 | 71.72021 | 642.2 | 54247.57 | 60527.71
| 2864.793 | 463.6313 | 393.6 | 1.7977e+308 | 1.7977e+308 | 1.7977e+308 | 1 | 1.7977e+308 | 0.159251 | 45 | 0 | 1.7977e+308 | 709.8237 | -801.9954 | 1.7977e+308 | 1.7977e+308 | 8100000 | 1.7977e+308 | 8100000 | 1.7977e+308 | 640515.1 | -83516.23 | 358.0979 | 1.7977e+308 | 2 | 600 | 71.7201 | 642.4 | 54247.57 | 60527.71
| 2863.91 | 463.102 | 393.8 | 1.7977e+308 | 1.7977e+308 | 1.7977e+308 | 1 | 1.7977e+308 | 0.1733977 | 45 | 0 | 1.7977e+308 | 709.8237 | -801.9955 | 1.7977e+308 | 1.7977e+308 | 8100000 | 1.7977e+308 | 8100000 | 1.7977e+308 | 639344.2 | -83517.28 | 357.5686 | 1.7977e+308 | 2 | 600 | 71.71993 | 642.6 | 54247.57 | 60527.71
| 2863.2 | 462.5904 | 394 | 1.7977e+308 | 1.7977e+308 | 1.7977e+308 | 1 | 1.7977e+308 | 0.2635321 | 45 | 0 | 1.7977e+308 | 709.8237 | -801.9957 | 1.7977e+308 | 1.7977e+308 | 8100000 | 1.7977e+308 | 8100000 | 1.7977e+308 | 636115 | -83518.15 | 357.0569 | 1.7977e+308 | 2 | 600 | 71.71979 | 642.8 | 54247.57 | 60527.71
| 2862.642 | 462.0612 | 394.2 | 1.7977e+308 | 1.7977e+308 | 1.7977e+308 | 1 | 1.7977e+308 | 0.1887569 | 45 | 0 | 1.7977e+308 | 709.8237 | -801.9958 | 1.7977e+308 | 1.7977e+308 | 8100000 | 1.7977e+308 | 8100000 | 1.7977e+308 | 638087.6 | -83518.87 | 356.5276 | 1.7977e+308 | 2 | 600 | 71.71968 | 643 | 54247.57 | 60527.71
| 2862.114 | 461.5319 | 394.4 | 1.7977e+308 | 1.7977e+308 | 1.7977e+308 | 1 | 1.7977e+308 | 0.1277241 | 45 | 0 | 1.7977e+308 | 709.8237 | -801.9959 | 1.7977e+308 | 1.7977e+308 | 8100000 | 1.7977e+308 | 8100000 | 1.7977e+308 | 639154.3 | -83519.56 | 355.9983 | 1.7977e+308 | 2 | 600 | 71.71956 | 643.2 | 54247.57 | 60527.71
| 2861.541 | 461.0203 | 394.6 | 1.7977e+308 | 1.7977e+308 | 1.7977e+308 | 1 | 1.7977e+308 | 0.233622 | 45 | 0 | 1.7977e+308 | 709.8237 | -801.996 | 1.7977e+308 | 1.7977e+308 | 8100000 | 1.7977e+308 | 8100000 | 1.7977e+308 | 638251.5 | -83520.3 | 355.4866 | 1.7977e+308 | 2 | 600 | 71.71945 | 643.4 | 54247.57 | 60527.71
| 2860.686 | 460.4911 | 394.8 | 1.7977e+308 | 1.7977e+308 | 1.7977e+308 | 1 | 1.7977e+308 | 0.1362121 | 45 | 0 | 1.7977e+308 | 709.8237 | -801.9962 | 1.7977e+308 | 1.7977e+308 | 8100000 | 1.7977e+308 | 8100000 | 1.7977e+308 | 637863.5 | -83521.32 | 354.9573 | 1.7977e+308 | 2 | 600 | 71.71928 | 643.6 | 54247.57 | 60527.71
| 2860.331 | 459.9618 | 395 | 1.7977e+308 | 1.7977e+308 | 1.7977e+308 | 1 | 1.7977e+308 | 0.09619729 | 45 | 0 | 1.7977e+308 | 709.8237 | -801.9963 | 1.7977e+308 | 1.7977e+308 | 8100000 | 1.7977e+308 | 8100000 | 1.7977e+308 | 643960.6 | -83521.84 | 354.428 | 1.7977e+308 | 2 | 600 | 71.7192 | 643.8 | 54247.57 | 60527.71
| 2859.201 | 459.4502 | 395.2 | 1.7977e+308 | 1.7977e+308 | 1.7977e+308 | 1 | 1.7977e+308 | 0.06103273 | 45 | 0 | 1.7977e+308 | 709.8237 | -801.9965 | 1.7977e+308 | 1.7977e+308 | 8100000 | 1.7977e+308 | 8100000 | 1.7977e+308 | 634800.7 | -83523.13 | 353.9163 | 1.7977e+308 | 2 | 600 | 71.71899 | 644 | 54247.57 | 60527.71
| 2858.737 | 458.921 | 395.4 | 1.7977e+308 | 1.7977e+308 | 1.7977e+308 | 1 | 1.7977e+308 | 0.1394456 | 45 | 0 | 1.7977e+308 | 709.8237 | -801.9966 | 1.7977e+308 | 1.7977e+308 | 8100000 | 1.7977e+308 | 8100000 | 1.7977e+308 | 633832.6 | -83523.76 | 353.387 | 1.7977e+308 | 2 | 600 | 71.71889 | 644.2 | 54247.57 | 60527.71
| 2858.046 | 458.3917 | 395.6 | 1.7977e+308 | 1.7977e+308 | 1.7977e+308 | 1 | 1.7977e+308 | 0.1867359 | 45 | 0 | 1.7977e+308 | 709.8237 | -801.9967 | 1.7977e+308 | 1.7977e+308 | 8100000 | 1.7977e+308 | 8100000 | 1.7977e+308 | 636152.8 | -83524.62 | 352.8577 | 1.7977e+308 | 2 | 600 | 71.71875 | 644.4 | 54247.57 | 60527.71
| 2857.23 | 457.8625 | 395.8 | 1.7977e+308 | 1.7977e+308 | 1.7977e+308 | 1 | 1.7977e+308 | 0.155209 | 45 | 0 | 1.7977e+308 | 709.8237 | -801.9969 | 1.7977e+308 | 1.7977e+308 | 8100000 | 1.7977e+308 | 8100000 | 1.7977e+308 | 630613.4 | -83525.6 | 352.3284 | 1.7977e+308 | 2 | 600 | 71.71859 | 644.6 | 54247.57 | 60527.71
| 2856.712 | 457.3509 | 396 | 1.7977e+308 | 1.7977e+308 | 1.7977e+308 | 1 | 1.7977e+308 | 0.06830814 | 45 | 0 | 1.7977e+308 | 709.8237 | -801.997 | 1.7977e+308 | 1.7977e+308 | 8100000 | 1.7977e+308 | 8100000 | 1.7977e+308 | 632307.8 | -83526.28 | 351.8167 | 1.7977e+308 | 2 | 600 | 71.71848 | 644.8 | 54247.57 | 60527.71
| 2855.86 | 456.8216 | 396.2 | 1.7977e+308 | 1.7977e+308 | 1.7977e+308 | 1 | 1.7977e+308 | 0.1980532 | 45 | 0 | 1.7977e+308 | 709.8237 | -801.9971 | 1.7977e+308 | 1.7977e+308 | 8100000 | 1.7977e+308 | 8100000 | 1.7977e+308 | 629452.7 | -83527.29 | 351.2874 | 1.7977e+308 | 2 | 600 | 71.71832 | 645 | 54247.57 | 60527.71
| 2855.235 | 456.2924 | 396.4 | 1.7977e+308 | 1.7977e+308 | 1.7977e+308 | 1 | 1.7977e+308 | 0.1645054 | 45 | 0 | 1.7977e+308 | 709.8237 | -801.9973 | 1.7977e+308 | 1.7977e+308 | 8100000 | 1.7977e+308 | 8100000 | 1.7977e+308 | 628902.5 | -83528.08 | 350.7581 | 1.7977e+308 | 2 | 600 | 71.71819 | 645.2 | 54247.57 | 60527.71
| 2854.66 | 455.7808 | 396.6 | 1.7977e+308 | 1.7977e+308 | 1.7977e+308 | 1 | 1.7977e+308 | 0.1030685 | 45 | 0 | 1.7977e+308 | 709.8237 | -801.9974 | 1.7977e+308 | 1.7977e+308 | 8100000 | 1.7977e+308 | 8100000 | 1.7977e+308 | 627916.8 | -83528.82 | 350.2464 | 1.7977e+308 | 2 | 600 | 71.71807 | 645.4 | 54247.57 | 60527.71
| 2854.039 | 455.2515 | 396.8 | 1.7977e+308 | 1.7977e+308 | 1.7977e+308 | 1 | 1.7977e+308 | 0.09417629 | 45 | 0 | 1.7977e+308 | 709.8237 | -801.9975 | 1.7977e+308 | 1.7977e+308 | 8100000 | 1.7977e+308 | 8100000 | 1.7977e+308 | 632344.3 | -83529.61 | 349.7171 | 1.7977e+308 | 2 | 600 | 71.71794 | 645.6 | 54247.57 | 60527.71
| 2853.287 | 454.7223 | 397 | 1.7977e+308 | 1.7977e+308 | 1.7977e+308 | 1 | 1.7977e+308 | 0.09175114 | 45 | 0 | 1.7977e+308 | 709.8237 | -801.9977 | 1.7977e+308 | 1.7977e+308 | 8100000 | 1.7977e+308 | 8100000 | 1.7977e+308 | 629921.8 | -83530.52 | 349.1878 | 1.7977e+308 | 2 | 600 | 71.7178 | 645.8 | 54247.57 | 60527.71
| 2852.793 | 454.2106 | 397.2 | 1.7977e+308 | 1.7977e+308 | 1.7977e+308 | 1 | 1.7977e+308 | 0.1265115 | 45 | 0 | 1.7977e+308 | 709.8237 | -801.9978 | 1.7977e+308 | 1.7977e+308 | 8100000 | 1.7977e+308 | 8100000 | 1.7977e+308 | 631500.2 | -83531.18 | 348.6762 | 1.7977e+308 | 2 | 600 | 71.71769 | 646 | 54247.57 | 60527.71
| 2851.962 | 453.6814 | 397.4 | 1.7977e+308 | 1.7977e+308 | 1.7977e+308 | 1 | 1.7977e+308 | 0.2732324 | 45 | 0 | 1.7977e+308 | 709.8237 | -801.9979 | 1.7977e+308 | 1.7977e+308 | 8100000 | 1.7977e+308 | 8100000 | 1.7977e+308 | 628743.7 | -83532.18 | 348.1468 | 1.7977e+308 | 2 | 600 | 71.71753 | 646.2 | 54247.57 | 60527.71
| 2851.652 | 453.1521 | 397.6 | 1.7977e+308 | 1.7977e+308 | 1.7977e+308 | 1 | 1.7977e+308 | 0.2061369 | 45 | 0 | 1.7977e+308 | 709.8237 | -801.998 | 1.7977e+308 | 1.7977e+308 | 8100000 | 1.7977e+308 | 8100000 | 1.7977e+308 | 635978 | -83532.65 | 347.6175 | 1.7977e+308 | 2 | 600 | 71.71746 | 646.4 | 54247.57 | 60527.71
| 2850.575 | 452.6229 | 397.8 | 1.7977e+308 | 1.7977e+308 | 1.7977e+308 | 1 | 1.7977e+308 | 0.1855232 | 45 | 0 | 1.7977e+308 | 709.8237 | -801.9982 | 1.7977e+308 | 1.7977e+308 | 8100000 | 1.7977e+308 | 8100000 | 1.7977e+308 | 633124.2 | -83533.89 | 347.0882 | 1.7977e+308 | 2 | 600 | 71.71726 | 646.6 | 54247.57 | 60527.71
| 2849.91 | 452.1113 | 398 | 1.7977e+308 | 1.7977e+308 | 1.7977e+308 | 1 | 1.7977e+308 | 0.05901173 | 45 | 0 | 1.7977e+308 | 709.8237 | -801.9983 | 1.7977e+308 | 1.7977e+308 | 8100000 | 1.7977e+308 | 8100000 | 1.7977e+308 | 627065.3 | -83534.72 | 346.5766 | 1.7977e+308 | 2 | 600 | 71.71712 | 646.8 | 54247.57 | 60527.71
| 2849.291 | 451.5821 | 398.2 | 1.7977e+308 | 1.7977e+308 | 1.7977e+308 | 1 | 1.7977e+308 | 0.1826938 | 45 | 0 | 1.7977e+308 | 709.8237 | -801.9985 | 1.7977e+308 | 1.7977e+308 | 8100000 | 1.7977e+308 | 8100000 | 1.7977e+308 | 627480.4 | -83535.51 | 346.0473 | 1.7977e+308 | 2 | 600 | 71.71699 | 647 | 54247.57 | 60527.71
| 2848.638 | 451.0616 | 398.4 | 1.7977e+308 | 1.7977e+308 | 1.7977e+308 | 1 | 1.7977e+308 | 0.1091313 | 45 | 0 | 1.7977e+308 | 709.8237 | -801.9986 | 1.7977e+308 | 1.7977e+308 | 8100000 | 1.7977e+308 | 8100000 | 1.7977e+308 | 626385.6 | -83536.32 | 345.5268 | 1.7977e+308 | 2 | 600 | 71.71686 | 647.2 | 54247.57 | 60527.71
| 2847.834 | 450.5412 | 398.6 | 1.7977e+308 | 1.7977e+308 | 1.7977e+308 | 1 | 1.7977e+308 | 0.02869748 | 45 | 0 | 1.7977e+308 | 709.8237 | -801.9988 | 1.7977e+308 | 1.7977e+308 | 8100000 | 1.7977e+308 | 8100000 | 1.7977e+308 | 624565.6 | -83537.29 | 345.0063 | 1.7977e+308 | 2 | 600 | 71.71671 | 647.4 | 54247.57 | 60527.71
| 2847.237 | 450.012 | 398.8 | 1.7977e+308 | 1.7977e+308 | 1.7977e+308 | 1 | 1.7977e+308 | 0.04243993 | 45 | 0 | 1.7977e+308 | 709.8237 | -801.9989 | 1.7977e+308 | 1.7977e+308 | 8100000 | 1.7977e+308 | 8100000 | 1.7977e+308 | 625253.7 | -83538.05 | 344.477 | 1.7977e+308 | 2 | 600 | 71.71659 | 647.6 | 54247.57 | 60527.71
| 2846.518 | 449.4915 | 399 | 1.7977e+308 | 1.7977e+308 | 1.7977e+308 | 1 | 1.7977e+308 | 0.1200444 | 45 | 0 | 1.7977e+308 | 709.8237 | -801.999 | 1.7977e+308 | 1.7977e+308 | 8100000 | 1.7977e+308 | 8100000 | 1.7977e+308 | 623871.4 | -83538.93 | 343.9565 | 1.7977e+308 | 2 | 600 | 71.71644 | 647.8 | 54247.57 | 60527.71
| 2845.849 | 448.9711 | 399.2 | 1.7977e+308 | 1.7977e+308 | 1.7977e+308 | 1 | 1.7977e+308 | 0.1115564 | 45 | 0 | 1.7977e+308 | 709.8237 | -801.9992 | 1.7977e+308 | 1.7977e+308 | 8100000 | 1.7977e+308 | 8100000 | 1.7977e+308 | 625455 | -83539.77 | 343.436 | 1.7977e+308 | 2 | 600 | 71.71631 | 648 | 54247.57 | 60527.71
| 2845.16 | 448.4419 | 399.4 | 1.7977e+308 | 1.7977e+308 | 1.7977e+308 | 1 | 1.7977e+308 | 0.1329784 | 45 | 0 | 1.7977e+308 | 709.8237 | -801.9993 | 1.7977e+308 | 1.7977e+308 | 8100000 | 1.7977e+308 | 8100000 | 1.7977e+308 | 624636.8 | -83540.62 | 342.9067 | 1.7977e+308 | 2 | 600 | 71.71617 | 648.2 | 54247.57 | 60527.71
| 2844.417 | 447.9214 | 399.6 | 1.7977e+308 | 1.7977e+308 | 1.7977e+308 | 1 | 1.7977e+308 | 0.3282021 | 45 | 0 | 1.7977e+308 | 709.8237 | -801.9994 | 1.7977e+308 | 1.7977e+308 | 8100000 | 1.7977e+308 | 8100000 | 1.7977e+308 | 619874.1 | -83541.53 | 342.3862 | 1.7977e+308 | 2 | 600 | 71.71602 | 648.4 | 54247.57 | 60527.71
| 2844.02 | 447.401 | 399.8 | 1.7977e+308 | 1.7977e+308 | 1.7977e+308 | 1 | 1.7977e+308 | 0.1354036 | 45 | 0 | 1.7977e+308 | 709.8237 | -801.9995 | 1.7977e+308 | 1.7977e+308 | 8100000 | 1.7977e+308 | 8100000 | 1.7977e+308 | 630642.6 | -83542.09 | 341.8657 | 1.7977e+308 | 2 | 600 | 71.71593 | 648.6 | 54247.57 | 60527.71
| 2843.204 | 446.8718 | 400 | 1.7977e+308 | 1.7977e+308 | 1.7977e+308 | 1 | 1.7977e+308 | 0.09215525 | 45 | 0 | 1.7977e+308 | 709.8237 | -801.9997 | 1.7977e+308 | 1.7977e+308 | 8100000 | 1.7977e+308 | 8100000 | 1.7977e+308 | 631343.2 | -83543.07 | 341.3364 | 1.7977e+308 | 2 | 600 | 71.71578 | 648.8 | 54247.57 | 60527.71
| 2842.588 | 446.3425 | 400.2 | 1.7977e+308 | 1.7977e+308 | 1.7977e+308 | 1 | 1.7977e+308 | 0.1758225 | 45 | 0 | 1.7977e+308 | 709.8237 | -801.9998 | 1.7977e+308 | 1.7977e+308 | 8100000 | 1.7977e+308 | 8100000 | 1.7977e+308 | 631342.8 | -83543.85 | 340.8071 | 1.7977e+308 | 2 | 600 | 71.71565 | 649 | 54247.57 | 60527.71
| 2841.88 | 445.8221 | 400.4 | 1.7977e+308 | 1.7977e+308 | 1.7977e+308 | 1 | 1.7977e+308 | 0.1151941 | 45 | 0 | 1.7977e+308 | 709.8237 | -801.9999 | 1.7977e+308 | 1.7977e+308 | 8100000 | 1.7977e+308 | 8100000 | 1.7977e+308 | 630957.1 | -83544.72 | 340.2866 | 1.7977e+308 | 2 | 600 | 71.71551 | 649.2 | 54247.57 | 60527.71
| 2841.192 | 445.3017 | 400.6 | 1.7977e+308 | 1.7977e+308 | 1.7977e+308 | 1 | 1.7977e+308 | 0.123682 | 45 | 0 | 1.7977e+308 | 709.8237 | -802.0001 | 1.7977e+308 | 1.7977e+308 | 8100000 | 1.7977e+308 | 8100000 | 1.7977e+308 | 631424.1 | -83545.57 | 339.7661 | 1.7977e+308 | 2 | 600 | 71.71537 | 649.4 | 54247.57 | 60527.71
| 2840.947 | 444.7724 | 400.8 | 1.7977e+308 | 1.7977e+308 | 1.7977e+308 | 1 | 1.7977e+308 | 0.127926 | 45 | 0 | 1.7977e+308 | 709.8237 | -802.0002 | 1.7977e+308 | 1.7977e+308 | 8100000 | 1.7977e+308 | 8100000 | 1.7977e+308 | 638426.3 | -83545.98 | 339.2368 | 1.7977e+308 | 2 | 600 | 71.71531 | 649.6 | 54247.57 | 60527.71
| 2839.847 | 444.252 | 401 | 1.7977e+308 | 1.7977e+308 | 1.7977e+308 | 1 | 1.7977e+308 | 0.02910165 | 45 | 0 | 1.7977e+308 | 709.8237 | -802.0004 | 1.7977e+308 | 1.7977e+308 | 8100000 | 1.7977e+308 | 8100000 | 1.7977e+308 | 635243 | -83547.25 | 338.7163 | 1.7977e+308 | 2 | 600 | 71.7151 | 649.8 | 54247.57 | 60527.71
| 2838.949 | 443.7316 | 401.2 | 1.7977e+308 | 1.7977e+308 | 1.7977e+308 | 1 | 1.7977e+308 | 0.1527837 | 45 | 0 | 1.7977e+308 | 709.8237 | -802.0005 | 1.7977e+308 | 1.7977e+308 | 8100000 | 1.7977e+308 | 8100000 | 1.7977e+308 | 628226 | -83548.31 | 338.1958 | 1.7977e+308 | 2 | 600 | 71.71493 | 650 | 54247.57 | 60527.71
| 2838.569 | 443.2023 | 401.4 | 1.7977e+308 | 1.7977e+308 | 1.7977e+308 | 1 | 1.7977e+308 | 0.07032898 | 45 | 0 | 1.7977e+308 | 709.8237 | -802.0006 | 1.7977e+308 | 1.7977e+308 | 8100000 | 1.7977e+308 | 8100000 | 1.7977e+308 | 629261.3 | -83548.85 | 337.6665 | 1.7977e+308 | 2 | 600 | 71.71485 | 650.2 | 54247.57 | 60527.71
| 2837.766 | 442.6819 | 401.6 | 1.7977e+308 | 1.7977e+308 | 1.7977e+308 | 1 | 1.7977e+308 | 0.06871222 | 45 | 0 | 1.7977e+308 | 709.8237 | -802.0008 | 1.7977e+308 | 1.7977e+308 | 8100000 | 1.7977e+308 | 8100000 | 1.7977e+308 | 629558 | -83549.82 | 337.1461 | 1.7977e+308 | 2 | 600 | 71.71469 | 650.4 | 54247.57 | 60527.71
| 2837.02 | 442.1615 | 401.8 | 1.7977e+308 | 1.7977e+308 | 1.7977e+308 | 1 | 1.7977e+308 | 0.02546394 | 45 | 0 | 1.7977e+308 | 709.8237 | -802.0009 | 1.7977e+308 | 1.7977e+308 | 8100000 | 1.7977e+308 | 8100000 | 1.7977e+308 | 626801.5 | -83550.73 | 336.6256 | 1.7977e+308 | 2 | 600 | 71.71454 | 650.6 | 54247.57 | 60527.71
| 2836.545 | 441.6322 | 402 | 1.7977e+308 | 1.7977e+308 | 1.7977e+308 | 1 | 1.7977e+308 | 0.05496977 | 45 | 0 | 1.7977e+308 | 709.8237 | -802.001 | 1.7977e+308 | 1.7977e+308 | 8100000 | 1.7977e+308 | 8100000 | 1.7977e+308 | 629506.8 | -83551.37 | 336.0963 | 1.7977e+308 | 2 | 600 | 71.71444 | 650.8 | 54247.57 | 60527.71
| 2835.798 | 441.1118 | 402.2 | 1.7977e+308 | 1.7977e+308 | 1.7977e+308 | 1 | 1.7977e+308 | 0.02708069 | 45 | 0 | 1.7977e+308 | 709.8237 | -802.0012 | 1.7977e+308 | 1.7977e+308 | 8100000 | 1.7977e+308 | 8100000 | 1.7977e+308 | 627991.8 | -83552.28 | 335.5758 | 1.7977e+308 | 2 | 600 | 71.71429 | 651 | 54247.57 | 60527.71
| 2835.043 | 440.5914 | 402.4 | 1.7977e+308 | 1.7977e+308 | 1.7977e+308 | 1 | 1.7977e+308 | 0.01293406 | 45 | 0 | 1.7977e+308 | 709.8237 | -802.0013 | 1.7977e+308 | 1.7977e+308 | 8100000 | 1.7977e+308 | 8100000 | 1.7977e+308 | 627150.1 | -83553.2 | 335.0553 | 1.7977e+308 | 2 | 600 | 71.71415 | 651.2 | 54247.57 | 60527.71
| 2834.593 | 440.0621 | 402.6 | 1.7977e+308 | 1.7977e+308 | 1.7977e+308 | 1 | 1.7977e+308 | 0.2530226 | 45 | 0 | 1.7977e+308 | 709.8237 | -802.0014 | 1.7977e+308 | 1.7977e+308 | 8100000 | 1.7977e+308 | 8100000 | 1.7977e+308 | 629097.8 | -83553.82 | 334.526 | 1.7977e+308 | 2 | 600 | 71.71404 | 651.4 | 54247.57 | 60527.71
| 2833.619 | 439.5329 | 402.8 | 1.7977e+308 | 1.7977e+308 | 1.7977e+308 | 1 | 1.7977e+308 | 0.1863313 | 45 | 0 | 1.7977e+308 | 709.8237 | -802.0016 | 1.7977e+308 | 1.7977e+308 | 8100000 | 1.7977e+308 | 8100000 | 1.7977e+308 | 627954.9 | -83554.95 | 333.9967 | 1.7977e+308 | 2 | 600 | 71.71386 | 651.6 | 54247.57 | 60527.71
| 2833.121 | 439.0124 | 403 | 1.7977e+308 | 1.7977e+308 | 1.7977e+308 | 1 | 1.7977e+308 | 0.1147898 | 45 | 0 | 1.7977e+308 | 709.8237 | -802.0017 | 1.7977e+308 | 1.7977e+308 | 8100000 | 1.7977e+308 | 8100000 | 1.7977e+308 | 627663.6 | -83555.62 | 333.4762 | 1.7977e+308 | 2 | 600 | 71.71375 | 651.8 | 54247.57 | 60527.71
| 2832.504 | 438.492 | 403.2 | 1.7977e+308 | 1.7977e+308 | 1.7977e+308 | 1 | 1.7977e+308 | 0.03112258 | 45 | 0 | 1.7977e+308 | 709.8237 | -802.0018 | 1.7977e+308 | 1.7977e+308 | 8100000 | 1.7977e+308 | 8100000 | 1.7977e+308 | 627368.9 | -83556.4 | 332.9557 | 1.7977e+308 | 2 | 600 | 71.71363 | 652 | 54247.57 | 60527.71
| 2831.518 | 437.9628 | 403.4 | 1.7977e+308 | 1.7977e+308 | 1.7977e+308 | 1 | 1.7977e+308 | 0.1127688 | 45 | 0 | 1.7977e+308 | 709.8237 | -802.002 | 1.7977e+308 | 1.7977e+308 | 8100000 | 1.7977e+308 | 8100000 | 1.7977e+308 | 625166.2 | -83557.55 | 332.4264 | 1.7977e+308 | 2 | 600 | 71.71345 | 652.2 | 54247.57 | 60527.71
| 2830.919 | 437.4423 | 403.6 | 1.7977e+308 | 1.7977e+308 | 1.7977e+308 | 1 | 1.7977e+308 | 0.2623188 | 45 | 0 | 1.7977e+308 | 709.8237 | -802.0021 | 1.7977e+308 | 1.7977e+308 | 8100000 | 1.7977e+308 | 8100000 | 1.7977e+308 | 621886.8 | -83558.31 | 331.9059 | 1.7977e+308 | 2 | 600 | 71.71332 | 652.4 | 54247.57 | 60527.71
| 2830.315 | 436.9219 | 403.8 | 1.7977e+308 | 1.7977e+308 | 1.7977e+308 | 1 | 1.7977e+308 | 0.1548045 | 45 | 0 | 1.7977e+308 | 709.8237 | -802.0023 | 1.7977e+308 | 1.7977e+308 | 8100000 | 1.7977e+308 | 8100000 | 1.7977e+308 | 624746.7 | -83559.08 | 331.3854 | 1.7977e+308 | 2 | 600 | 71.7132 | 652.6 | 54247.57 | 60527.71
| 2829.563 | 436.3927 | 404 | 1.7977e+308 | 1.7977e+308 | 1.7977e+308 | 1 | 1.7977e+308 | 0.1317657 | 45 | 0 | 1.7977e+308 | 709.8237 | -802.0024 | 1.7977e+308 | 1.7977e+308 | 8100000 | 1.7977e+308 | 8100000 | 1.7977e+308 | 621960 | -83559.99 | 330.8561 | 1.7977e+308 | 2 | 600 | 71.71305 | 652.8 | 54247.57 | 60527.71
| 2828.851 | 435.8723 | 404.2 | 1.7977e+308 | 1.7977e+308 | 1.7977e+308 | 1 | 1.7977e+308 | 0.05658649 | 45 | 0 | 1.7977e+308 | 709.8237 | -802.0026 | 1.7977e+308 | 1.7977e+308 | 8100000 | 1.7977e+308 | 8100000 | 1.7977e+308 | 622780.8 | -83560.87 | 330.3356 | 1.7977e+308 | 2 | 600 | 71.71291 | 653 | 54247.57 | 60527.71
| 2828.07 | 435.3518 | 404.4 | 1.7977e+308 | 1.7977e+308 | 1.7977e+308 | 1 | 1.7977e+308 | 0.08164622 | 45 | 0 | 1.7977e+308 | 709.8237 | -802.0027 | 1.7977e+308 | 1.7977e+308 | 8100000 | 1.7977e+308 | 8100000 | 1.7977e+308 | 620113.4 | -83561.81 | 329.8151 | 1.7977e+308 | 2 | 600 | 71.71276 | 653.2 | 54247.57 | 60527.71
| 2827.434 | 434.8226 | 404.6 | 1.7977e+308 | 1.7977e+308 | 1.7977e+308 | 1 | 1.7977e+308 | 0.05982 | 45 | 0 | 1.7977e+308 | 709.8237 | -802.0028 | 1.7977e+308 | 1.7977e+308 | 8100000 | 1.7977e+308 | 8100000 | 1.7977e+308 | 617913.2 | -83562.62 | 329.2858 | 1.7977e+308 | 2 | 600 | 71.71262 | 653.4 | 54247.57 | 60527.71
| 2826.779 | 434.3022 | 404.8 | 1.7977e+308 | 1.7977e+308 | 1.7977e+308 | 1 | 1.7977e+308 | 0.1584421 | 45 | 0 | 1.7977e+308 | 709.8237 | -802.003 | 1.7977e+308 | 1.7977e+308 | 8100000 | 1.7977e+308 | 8100000 | 1.7977e+308 | 617028.3 | -83563.43 | 328.7653 | 1.7977e+308 | 2 | 600 | 71.7125 | 653.6 | 54247.57 | 60527.71
| 2826.141 | 433.7817 | 405 | 1.7977e+308 | 1.7977e+308 | 1.7977e+308 | 1 | 1.7977e+308 | 0.1604631 | 45 | 0 | 1.7977e+308 | 709.8237 | -802.0031 | 1.7977e+308 | 1.7977e+308 | 8100000 | 1.7977e+308 | 8100000 | 1.7977e+308 | 620882.1 | -83564.24 | 328.2449 | 1.7977e+308 | 2 | 600 | 71.71236 | 653.8 | 54247.57 | 60527.71
| 2825.445 | 433.2525 | 405.2 | 1.7977e+308 | 1.7977e+308 | 1.7977e+308 | 1 | 1.7977e+308 | 0.03880215 | 45 | 0 | 1.7977e+308 | 709.8237 | -802.0032 | 1.7977e+308 | 1.7977e+308 | 8100000 | 1.7977e+308 | 8100000 | 1.7977e+308 | 622503.4 | -83565.1 | 327.7156 | 1.7977e+308 | 2 | 600 | 71.71223 | 654 | 54247.57 | 60527.71
| 2824.874 | 432.7232 | 405.4 | 1.7977e+308 | 1.7977e+308 | 1.7977e+308 | 1 | 1.7977e+308 | 0.1273196 | 45 | 0 | 1.7977e+308 | 709.8237 | -802.0034 | 1.7977e+308 | 1.7977e+308 | 8100000 | 1.7977e+308 | 8100000 | 1.7977e+308 | 621598.7 | -83565.83 | 327.1863 | 1.7977e+308 | 2 | 600 | 71.71211 | 654.2 | 54247.57 | 60527.71
| 2824.256 | 432.2028 | 405.6 | 1.7977e+308 | 1.7977e+308 | 1.7977e+308 | 1 | 1.7977e+308 | 0.1790558 | 45 | 0 | 1.7977e+308 | 709.8237 | -802.0035 | 1.7977e+308 | 1.7977e+308 | 8100000 | 1.7977e+308 | 8100000 | 1.7977e+308 | 623558.1 | -83566.61 | 326.6658 | 1.7977e+308 | 2 | 600 | 71.71198 | 654.4 | 54247.57 | 60527.71
| 2823.465 | 431.6824 | 405.8 | 1.7977e+308 | 1.7977e+308 | 1.7977e+308 | 1 | 1.7977e+308 | 0.09983469 | 45 | 0 | 1.7977e+308 | 709.8237 | -802.0036 | 1.7977e+308 | 1.7977e+308 | 8100000 | 1.7977e+308 | 8100000 | 1.7977e+308 | 623709 | -83567.57 | 326.1453 | 1.7977e+308 | 2 | 600 | 71.71183 | 654.6 | 54247.57 | 60527.71
| 2822.834 | 431.1531 | 406 | 1.7977e+308 | 1.7977e+308 | 1.7977e+308 | 1 | 1.7977e+308 | 0.1531876 | 45 | 0 | 1.7977e+308 | 709.8237 | -802.0038 | 1.7977e+308 | 1.7977e+308 | 8100000 | 1.7977e+308 | 8100000 | 1.7977e+308 | 624267.9 | -83568.36 | 325.616 | 1.7977e+308 | 2 | 600 | 71.7117 | 654.8 | 54247.57 | 60527.71
| 2821.908 | 430.6327 | 406.2 | 1.7977e+308 | 1.7977e+308 | 1.7977e+308 | 1 | 1.7977e+308 | 0.1067059 | 45 | 0 | 1.7977e+308 | 709.8237 | -802.0039 | 1.7977e+308 | 1.7977e+308 | 8100000 | 1.7977e+308 | 8100000 | 1.7977e+308 | 622323.2 | -83569.45 | 325.0955 | 1.7977e+308 | 2 | 600 | 71.71152 | 655 | 54247.57 | 60527.71
| 2821.255 | 430.1123 | 406.4 | 1.7977e+308 | 1.7977e+308 | 1.7977e+308 | 1 | 1.7977e+308 | 0.2121992 | 45 | 0 | 1.7977e+308 | 709.8237 | -802.0041 | 1.7977e+308 | 1.7977e+308 | 8100000 | 1.7977e+308 | 8100000 | 1.7977e+308 | 617716.4 | -83570.27 | 324.575 | 1.7977e+308 | 2 | 600 | 71.71139 | 655.2 | 54247.57 | 60527.71
| 2820.602 | 429.5831 | 406.6 | 1.7977e+308 | 1.7977e+308 | 1.7977e+308 | 1 | 1.7977e+308 | 0.1309572 | 45 | 0 | 1.7977e+308 | 709.8237 | -802.0042 | 1.7977e+308 | 1.7977e+308 | 8100000 | 1.7977e+308 | 8100000 | 1.7977e+308 | 618936.9 | -83571.09 | 324.0457 | 1.7977e+308 | 2 | 600 | 71.71126 | 655.4 | 54247.57 | 60527.71
| 2819.785 | 429.0626 | 406.8 | 1.7977e+308 | 1.7977e+308 | 1.7977e+308 | 1 | 1.7977e+308 | 0.05860739 | 45 | 0 | 1.7977e+308 | 709.8237 | -802.0044 | 1.7977e+308 | 1.7977e+308 | 8100000 | 1.7977e+308 | 8100000 | 1.7977e+308 | 611234.6 | -83572.07 | 323.5252 | 1.7977e+308 | 2 | 600 | 71.7111 | 655.6 | 54247.57 | 60527.71
| 2819.345 | 428.5422 | 407 | 1.7977e+308 | 1.7977e+308 | 1.7977e+308 | 1 | 1.7977e+308 | 0.05658645 | 45 | 0 | 1.7977e+308 | 709.8237 | -802.0045 | 1.7977e+308 | 1.7977e+308 | 8100000 | 1.7977e+308 | 8100000 | 1.7977e+308 | 613293.9 | -83572.67 | 323.0047 | 1.7977e+308 | 2 | 600 | 71.71101 | 655.8 | 54247.57 | 60527.71
| 2818.339 | 428.013 | 407.2 | 1.7977e+308 | 1.7977e+308 | 1.7977e+308 | 1 | 1.7977e+308 | 0.07679588 | 45 | 0 | 1.7977e+308 | 709.8237 | -802.0046 | 1.7977e+308 | 1.7977e+308 | 8100000 | 1.7977e+308 | 8100000 | 1.7977e+308 | 607266.9 | -83573.84 | 322.4754 | 1.7977e+308 | 2 | 600 | 71.71082 | 656 | 54247.57 | 60527.71
| 2817.667 | 427.4926 | 407.4 | 1.7977e+308 | 1.7977e+308 | 1.7977e+308 | 1 | 1.7977e+308 | 0.09538857 | 45 | 0 | 1.7977e+308 | 709.8237 | -802.0048 | 1.7977e+308 | 1.7977e+308 | 8100000 | 1.7977e+308 | 8100000 | 1.7977e+308 | 604413.3 | -83574.68 | 321.9549 | 1.7977e+308 | 2 | 600 | 71.71068 | 656.2 | 54247.57 | 60527.71
| 2817.031 | 426.9721 | 407.6 | 1.7977e+308 | 1.7977e+308 | 1.7977e+308 | 1 | 1.7977e+308 | 0.03920632 | 45 | 0 | 1.7977e+308 | 709.8237 | -802.0049 | 1.7977e+308 | 1.7977e+308 | 8100000 | 1.7977e+308 | 8100000 | 1.7977e+308 | 605065.7 | -83575.48 | 321.4345 | 1.7977e+308 | 2 | 600 | 71.71055 | 656.4 | 54247.57 | 60527.71
| 2816.449 | 426.4429 | 407.8 | 1.7977e+308 | 1.7977e+308 | 1.7977e+308 | 1 | 1.7977e+308 | 0.1095352 | 45 | 0 | 1.7977e+308 | 709.8237 | -802.005 | 1.7977e+308 | 1.7977e+308 | 8100000 | 1.7977e+308 | 8100000 | 1.7977e+308 | 606170.7 | -83576.23 | 320.9051 | 1.7977e+308 | 2 | 600 | 71.71043 | 656.6 | 54247.57 | 60527.71
| 2815.774 | 425.9136 | 408 | 1.7977e+308 | 1.7977e+308 | 1.7977e+308 | 1 | 1.7977e+308 | 0.1174168 | 45 | 0 | 1.7977e+308 | 709.8237 | -802.0052 | 1.7977e+308 | 1.7977e+308 | 8100000 | 1.7977e+308 | 8100000 | 1.7977e+308 | 608464.1 | -83577.07 | 320.3758 | 1.7977e+308 | 2 | 600 | 71.7103 | 656.8 | 54247.57 | 60527.71
| 2815.027 | 425.3932 | 408.2 | 1.7977e+308 | 1.7977e+308 | 1.7977e+308 | 1 | 1.7977e+308 | 0.08124194 | 45 | 0 | 1.7977e+308 | 709.8237 | -802.0053 | 1.7977e+308 | 1.7977e+308 | 8100000 | 1.7977e+308 | 8100000 | 1.7977e+308 | 608475.2 | -83577.98 | 319.8554 | 1.7977e+308 | 2 | 600 | 71.71015 | 657 | 54247.57 | 60527.71
| 2814.463 | 424.8728 | 408.4 | 1.7977e+308 | 1.7977e+308 | 1.7977e+308 | 1 | 1.7977e+308 | 0.07336026 | 45 | 0 | 1.7977e+308 | 709.8237 | -802.0054 | 1.7977e+308 | 1.7977e+308 | 8100000 | 1.7977e+308 | 8100000 | 1.7977e+308 | 611028.9 | -83578.71 | 319.3349 | 1.7977e+308 | 2 | 600 | 71.71003 | 657.2 | 54247.57 | 60527.71
| 2813.495 | 424.3436 | 408.6 | 1.7977e+308 | 1.7977e+308 | 1.7977e+308 | 1 | 1.7977e+308 | 0.09215502 | 45 | 0 | 1.7977e+308 | 709.8237 | -802.0056 | 1.7977e+308 | 1.7977e+308 | 8100000 | 1.7977e+308 | 8100000 | 1.7977e+308 | 611030.1 | -83579.84 | 318.8056 | 1.7977e+308 | 2 | 600 | 71.70985 | 657.4 | 54247.57 | 60527.71
| 2812.917 | 423.8231 | 408.8 | 1.7977e+308 | 1.7977e+308 | 1.7977e+308 | 1 | 1.7977e+308 | 0.2408965 | 45 | 0 | 1.7977e+308 | 709.8237 | -802.0057 | 1.7977e+308 | 1.7977e+308 | 8100000 | 1.7977e+308 | 8100000 | 1.7977e+308 | 608013.7 | -83580.58 | 318.2851 | 1.7977e+308 | 2 | 600 | 71.70973 | 657.6 | 54247.57 | 60527.71
| 2812.126 | 423.3027 | 409 | 1.7977e+308 | 1.7977e+308 | 1.7977e+308 | 1 | 1.7977e+308 | 0.1269152 | 45 | 0 | 1.7977e+308 | 709.8237 | -802.0059 | 1.7977e+308 | 1.7977e+308 | 8100000 | 1.7977e+308 | 8100000 | 1.7977e+308 | 605208.6 | -83581.53 | 317.7646 | 1.7977e+308 | 2 | 600 | 71.70958 | 657.8 | 54247.57 | 60527.71
| 2811.254 | 422.7735 | 409.2 | 1.7977e+308 | 1.7977e+308 | 1.7977e+308 | 1 | 1.7977e+308 | 0.1984566 | 45 | 0 | 1.7977e+308 | 709.8237 | -802.0061 | 1.7977e+308 | 1.7977e+308 | 8100000 | 1.7977e+308 | 8100000 | 1.7977e+308 | 599363.6 | -83582.57 | 317.2353 | 1.7977e+308 | 2 | 600 | 71.70941 | 658 | 54247.57 | 60527.71
| 2810.752 | 422.2442 | 409.4 | 1.7977e+308 | 1.7977e+308 | 1.7977e+308 | 1 | 1.7977e+308 | 0.02384713 | 45 | 0 | 1.7977e+308 | 709.8237 | -802.0062 | 1.7977e+308 | 1.7977e+308 | 8100000 | 1.7977e+308 | 8100000 | 1.7977e+308 | 599717.7 | -83583.24 | 316.706 | 1.7977e+308 | 2 | 600 | 71.7093 | 658.2 | 54247.57 | 60527.71
| 2810.338 | 421.7326 | 409.6 | 1.7977e+308 | 1.7977e+308 | 1.7977e+308 | 1 | 1.7977e+308 | 0.1337864 | 45 | 0 | 1.7977e+308 | 709.8237 | -802.0062 | 1.7977e+308 | 1.7977e+308 | 8100000 | 1.7977e+308 | 8100000 | 1.7977e+308 | 604659.9 | -83583.82 | 316.1943 | 1.7977e+308 | 2 | 600 | 71.70921 | 658.4 | 54247.57 | 60527.71
| 2809.565 | 421.2034 | 409.8 | 1.7977e+308 | 1.7977e+308 | 1.7977e+308 | 1 | 1.7977e+308 | 0.09579269 | 45 | 0 | 1.7977e+308 | 709.8237 | -802.0064 | 1.7977e+308 | 1.7977e+308 | 8100000 | 1.7977e+308 | 8100000 | 1.7977e+308 | 611476.2 | -83584.75 | 315.665 | 1.7977e+308 | 2 | 600 | 71.70906 | 658.6 | 54247.57 | 60527.71
| 2808.912 | 420.6741 | 410 | 1.7977e+308 | 1.7977e+308 | 1.7977e+308 | 1 | 1.7977e+308 | 0.06305341 | 45 | 0 | 1.7977e+308 | 709.8237 | -802.0065 | 1.7977e+308 | 1.7977e+308 | 8100000 | 1.7977e+308 | 8100000 | 1.7977e+308 | 610457.9 | -83585.57 | 315.1357 | 1.7977e+308 | 2 | 600 | 71.70893 | 658.8 | 54247.57 | 60527.71
| 2808.045 | 420.1625 | 410.2 | 1.7977e+308 | 1.7977e+308 | 1.7977e+308 | 1 | 1.7977e+308 | 0.09902619 | 45 | 0 | 1.7977e+308 | 709.8237 | -802.0067 | 1.7977e+308 | 1.7977e+308 | 8100000 | 1.7977e+308 | 8100000 | 1.7977e+308 | 608731.4 | -83586.6 | 314.6241 | 1.7977e+308 | 2 | 600 | 71.70876 | 659 | 54247.57 | 60527.71
| 2807.391 | 419.6333 | 410.4 | 1.7977e+308 | 1.7977e+308 | 1.7977e+308 | 1 | 1.7977e+308 | 0.03395183 | 45 | 0 | 1.7977e+308 | 709.8237 | -802.0068 | 1.7977e+308 | 1.7977e+308 | 8100000 | 1.7977e+308 | 8100000 | 1.7977e+308 | 607786.6 | -83587.42 | 314.0947 | 1.7977e+308 | 2 | 600 | 71.70863 | 659.2 | 54247.57 | 60527.71
| 2806.782 | 419.104 | 410.6 | 1.7977e+308 | 1.7977e+308 | 1.7977e+308 | 1 | 1.7977e+308 | 0.188756 | 45 | 0 | 1.7977e+308 | 709.8237 | -802.007 | 1.7977e+308 | 1.7977e+308 | 8100000 | 1.7977e+308 | 8100000 | 1.7977e+308 | 608896.6 | -83588.19 | 313.5654 | 1.7977e+308 | 2 | 600 | 71.7085 | 659.4 | 54247.57 | 60527.71
| 2806.1 | 418.5924 | 410.8 | 1.7977e+308 | 1.7977e+308 | 1.7977e+308 | 1 | 1.7977e+308 | 0.2117947 | 45 | 0 | 1.7977e+308 | 709.8237 | -802.0071 | 1.7977e+308 | 1.7977e+308 | 8100000 | 1.7977e+308 | 8100000 | 1.7977e+308 | 608932.6 | -83589.04 | 313.0538 | 1.7977e+308 | 2 | 600 | 71.70837 | 659.6 | 54247.57 | 60527.71
| 2805.338 | 418.0632 | 411 | 1.7977e+308 | 1.7977e+308 | 1.7977e+308 | 1 | 1.7977e+308 | 0.1446995 | 45 | 0 | 1.7977e+308 | 709.8237 | -802.0072 | 1.7977e+308 | 1.7977e+308 | 8100000 | 1.7977e+308 | 8100000 | 1.7977e+308 | 608208.9 | -83589.96 | 312.5245 | 1.7977e+308 | 2 | 600 | 71.70822 | 659.8 | 54247.57 | 60527.71
| 2804.447 | 417.534 | 411.2 | 1.7977e+308 | 1.7977e+308 | 1.7977e+308 | 1 | 1.7977e+308 | 0.05133193 | 45 | 0 | 1.7977e+308 | 709.8237 | -802.0074 | 1.7977e+308 | 1.7977e+308 | 8100000 | 1.7977e+308 | 8100000 | 1.7977e+308 | 605497.6 | -83591.02 | 311.9952 | 1.7977e+308 | 2 | 600 | 71.70805 | 660 | 54247.57 | 60527.71
| 2803.725 | 417.0224 | 411.4 | 1.7977e+308 | 1.7977e+308 | 1.7977e+308 | 1 | 1.7977e+308 | 0.03031413 | 45 | 0 | 1.7977e+308 | 709.8237 | -802.0076 | 1.7977e+308 | 1.7977e+308 | 8100000 | 1.7977e+308 | 8100000 | 1.7977e+308 | 606400.8 | -83591.9 | 311.4835 | 1.7977e+308 | 2 | 600 | 71.70791 | 660.2 | 54247.57 | 60527.71
| 2803.133 | 416.4931 | 411.6 | 1.7977e+308 | 1.7977e+308 | 1.7977e+308 | 1 | 1.7977e+308 | 0.126511 | 45 | 0 | 1.7977e+308 | 709.8237 | -802.0077 | 1.7977e+308 | 1.7977e+308 | 8100000 | 1.7977e+308 | 8100000 | 1.7977e+308 | 607377.1 | -83592.66 | 310.9542 | 1.7977e+308 | 2 | 600 | 71.70778 | 660.4 | 54247.57 | 60527.71
| 2802.313 | 415.9639 | 411.8 | 1.7977e+308 | 1.7977e+308 | 1.7977e+308 | 1 | 1.7977e+308 | 0.1071099 | 45 | 0 | 1.7977e+308 | 709.8237 | -802.0078 | 1.7977e+308 | 1.7977e+308 | 8100000 | 1.7977e+308 | 8100000 | 1.7977e+308 | 612298 | -83593.65 | 310.4249 | 1.7977e+308 | 2 | 600 | 71.70763 | 660.6 | 54247.57 | 60527.71
| 2802.025 | 415.4346 | 412 | 1.7977e+308 | 1.7977e+308 | 1.7977e+308 | 1 | 1.7977e+308 | 0.1196397 | 45 | 0 | 1.7977e+308 | 709.8237 | -802.0079 | 1.7977e+308 | 1.7977e+308 | 8100000 | 1.7977e+308 | 8100000 | 1.7977e+308 | 620785.3 | -83594.1 | 309.8956 | 1.7977e+308 | 2 | 600 | 71.70755 | 660.8 | 54247.57 | 60527.71
| 2801.025 | 414.923 | 412.2 | 1.7977e+308 | 1.7977e+308 | 1.7977e+308 | 1 | 1.7977e+308 | 0.1067057 | 45 | 0 | 1.7977e+308 | 709.8237 | -802.0081 | 1.7977e+308 | 1.7977e+308 | 8100000 | 1.7977e+308 | 8100000 | 1.7977e+308 | 621589.4 | -83595.26 | 309.3839 | 1.7977e+308 | 2 | 600 | 71.70737 | 661 | 54247.57 | 60527.71
| 2800.363 | 414.3938 | 412.4 | 1.7977e+308 | 1.7977e+308 | 1.7977e+308 | 1 | 1.7977e+308 | 0.1107476 | 45 | 0 | 1.7977e+308 | 709.8237 | -802.0082 | 1.7977e+308 | 1.7977e+308 | 8100000 | 1.7977e+308 | 8100000 | 1.7977e+308 | 616184.2 | -83596.09 | 308.8546 | 1.7977e+308 | 2 | 600 | 71.70723 | 661.2 | 54247.57 | 60527.71
| 2799.6 | 413.8646 | 412.6 | 1.7977e+308 | 1.7977e+308 | 1.7977e+308 | 1 | 1.7977e+308 | 0.08528372 | 45 | 0 | 1.7977e+308 | 709.8237 | -802.0084 | 1.7977e+308 | 1.7977e+308 | 8100000 | 1.7977e+308 | 8100000 | 1.7977e+308 | 612549.9 | -83597.02 | 308.3253 | 1.7977e+308 | 2 | 600 | 71.70708 | 661.4 | 54247.57 | 60527.71
| 2799.136 | 413.3529 | 412.8 | 1.7977e+308 | 1.7977e+308 | 1.7977e+308 | 1 | 1.7977e+308 | 0.1386366 | 45 | 0 | 1.7977e+308 | 709.8237 | -802.0085 | 1.7977e+308 | 1.7977e+308 | 8100000 | 1.7977e+308 | 8100000 | 1.7977e+308 | 618839 | -83597.64 | 307.8137 | 1.7977e+308 | 2 | 600 | 71.70698 | 661.6 | 54247.57 | 60527.71
| 2798.263 | 412.8237 | 413 | 1.7977e+308 | 1.7977e+308 | 1.7977e+308 | 1 | 1.7977e+308 | 0.130957 | 45 | 0 | 1.7977e+308 | 709.8237 | -802.0086 | 1.7977e+308 | 1.7977e+308 | 8100000 | 1.7977e+308 | 8100000 | 1.7977e+308 | 617931.8 | -83598.68 | 307.2844 | 1.7977e+308 | 2 | 600 | 71.70681 | 661.8 | 54247.57 | 60527.71
| 2797.377 | 412.2945 | 413.2 | 1.7977e+308 | 1.7977e+308 | 1.7977e+308 | 1 | 1.7977e+308 | 0.1786512 | 45 | 0 | 1.7977e+308 | 709.8237 | -802.0088 | 1.7977e+308 | 1.7977e+308 | 8100000 | 1.7977e+308 | 8100000 | 1.7977e+308 | 613042.6 | -83599.73 | 306.755 | 1.7977e+308 | 2 | 600 | 71.70664 | 662 | 54247.57 | 60527.71
| 2796.674 | 411.7829 | 413.4 | 1.7977e+308 | 1.7977e+308 | 1.7977e+308 | 1 | 1.7977e+308 | 0.1273193 | 45 | 0 | 1.7977e+308 | 709.8237 | -802.009 | 1.7977e+308 | 1.7977e+308 | 8100000 | 1.7977e+308 | 8100000 | 1.7977e+308 | 609868.9 | -83600.6 | 306.2434 | 1.7977e+308 | 2 | 600 | 71.70651 | 662.2 | 54247.57 | 60527.71
| 2796.142 | 411.2536 | 413.6 | 1.7977e+308 | 1.7977e+308 | 1.7977e+308 | 1 | 1.7977e+308 | 0.1673339 | 45 | 0 | 1.7977e+308 | 709.8237 | -802.0091 | 1.7977e+308 | 1.7977e+308 | 8100000 | 1.7977e+308 | 8100000 | 1.7977e+308 | 610559.9 | -83601.29 | 305.7141 | 1.7977e+308 | 2 | 600 | 71.70639 | 662.4 | 54247.57 | 60527.71
| 2795.351 | 410.7244 | 413.8 | 1.7977e+308 | 1.7977e+308 | 1.7977e+308 | 1 | 1.7977e+308 | 0.1596543 | 45 | 0 | 1.7977e+308 | 709.8237 | -802.0092 | 1.7977e+308 | 1.7977e+308 | 8100000 | 1.7977e+308 | 8100000 | 1.7977e+308 | 611469.3 | -83602.25 | 305.1848 | 1.7977e+308 | 2 | 600 | 71.70624 | 662.6 | 54247.57 | 60527.71
| 2794.692 | 410.2128 | 414 | 1.7977e+308 | 1.7977e+308 | 1.7977e+308 | 1 | 1.7977e+308 | 0.1669297 | 45 | 0 | 1.7977e+308 | 709.8237 | -802.0094 | 1.7977e+308 | 1.7977e+308 | 8100000 | 1.7977e+308 | 8100000 | 1.7977e+308 | 606117.5 | -83603.07 | 304.6731 | 1.7977e+308 | 2 | 600 | 71.7061 | 662.8 | 54247.57 | 60527.71
| 2794.091 | 409.6835 | 414.2 | 1.7977e+308 | 1.7977e+308 | 1.7977e+308 | 1 | 1.7977e+308 | 0.1277234 | 45 | 0 | 1.7977e+308 | 709.8237 | -802.0095 | 1.7977e+308 | 1.7977e+308 | 8100000 | 1.7977e+308 | 8100000 | 1.7977e+308 | 603004.3 | -83603.84 | 304.1438 | 1.7977e+308 | 2 | 600 | 71.70598 | 663 | 54247.57 | 60527.71
| 2793.469 | 409.1543 | 414.4 | 1.7977e+308 | 1.7977e+308 | 1.7977e+308 | 1 | 1.7977e+308 | 0.1746092 | 45 | 0 | 1.7977e+308 | 709.8237 | -802.0096 | 1.7977e+308 | 1.7977e+308 | 8100000 | 1.7977e+308 | 8100000 | 1.7977e+308 | 607773.9 | -83604.62 | 303.6145 | 1.7977e+308 | 2 | 600 | 71.70586 | 663.2 | 54247.57 | 60527.71
| 2792.749 | 408.6251 | 414.6 | 1.7977e+308 | 1.7977e+308 | 1.7977e+308 | 1 | 1.7977e+308 | 0.240896 | 45 | 0 | 1.7977e+308 | 709.8237 | -802.0097 | 1.7977e+308 | 1.7977e+308 | 8100000 | 1.7977e+308 | 8100000 | 1.7977e+308 | 608493.3 | -83605.51 | 303.0852 | 1.7977e+308 | 2 | 600 | 71.70571 | 663.4 | 54247.57 | 60527.71
| 2792.003 | 408.1135 | 414.8 | 1.7977e+308 | 1.7977e+308 | 1.7977e+308 | 1 | 1.7977e+308 | 0.1915851 | 45 | 0 | 1.7977e+308 | 709.8237 | -802.0099 | 1.7977e+308 | 1.7977e+308 | 8100000 | 1.7977e+308 | 8100000 | 1.7977e+308 | 607808 | -83606.42 | 302.5736 | 1.7977e+308 | 2 | 600 | 71.70557 | 663.6 | 54247.57 | 60527.71
| 2791.312 | 407.5842 | 415 | 1.7977e+308 | 1.7977e+308 | 1.7977e+308 | 1 | 1.7977e+308 | 0.3564938 | 45 | 0 | 1.7977e+308 | 709.8237 | -802.01 | 1.7977e+308 | 1.7977e+308 | 8100000 | 1.7977e+308 | 8100000 | 1.7977e+308 | 604921.2 | -83607.27 | 302.0442 | 1.7977e+308 | 2 | 600 | 71.70543 | 663.8 | 54247.57 | 60527.71
| 2790.42 | 407.055 | 415.2 | 1.7977e+308 | 1.7977e+308 | 1.7977e+308 | 1 | 1.7977e+308 | 0.07679571 | 45 | 0 | 1.7977e+308 | 709.8237 | -802.0102 | 1.7977e+308 | 1.7977e+308 | 8100000 | 1.7977e+308 | 8100000 | 1.7977e+308 | 604119.7 | -83608.33 | 301.5149 | 1.7977e+308 | 2 | 600 | 71.70525 | 664 | 54247.57 | 60527.71
| 2789.716 | 406.5434 | 415.4 | 1.7977e+308 | 1.7977e+308 | 1.7977e+308 | 1 | 1.7977e+308 | 0.105493 | 45 | 0 | 1.7977e+308 | 709.8237 | -802.0103 | 1.7977e+308 | 1.7977e+308 | 8100000 | 1.7977e+308 | 8100000 | 1.7977e+308 | 602556.8 | -83609.2 | 301.0033 | 1.7977e+308 | 2 | 600 | 71.70512 | 664.2 | 54247.57 | 60527.71
| 2789.042 | 406.0141 | 415.6 | 1.7977e+308 | 1.7977e+308 | 1.7977e+308 | 1 | 1.7977e+308 | 0.1160019 | 45 | 0 | 1.7977e+308 | 709.8237 | -802.0105 | 1.7977e+308 | 1.7977e+308 | 8100000 | 1.7977e+308 | 8100000 | 1.7977e+308 | 600122.9 | -83610.04 | 300.474 | 1.7977e+308 | 2 | 600 | 71.70498 | 664.4 | 54247.57 | 60527.71
| 2788.408 | 405.4937 | 415.8 | 1.7977e+308 | 1.7977e+308 | 1.7977e+308 | 1 | 1.7977e+308 | 0.1349987 | 45 | 0 | 1.7977e+308 | 709.8237 | -802.0106 | 1.7977e+308 | 1.7977e+308 | 8100000 | 1.7977e+308 | 8100000 | 1.7977e+308 | 601873.3 | -83610.83 | 299.9535 | 1.7977e+308 | 2 | 600 | 71.70486 | 664.6 | 54247.57 | 60527.71
| 2787.534 | 404.9733 | 416 | 1.7977e+308 | 1.7977e+308 | 1.7977e+308 | 1 | 1.7977e+308 | 0.05860724 | 45 | 0 | 1.7977e+308 | 709.8237 | -802.0108 | 1.7977e+308 | 1.7977e+308 | 8100000 | 1.7977e+308 | 8100000 | 1.7977e+308 | 600157.7 | -83611.87 | 299.433 | 1.7977e+308 | 2 | 600 | 71.70469 | 664.8 | 54247.57 | 60527.71
| 2786.749 | 404.4441 | 416.2 | 1.7977e+308 | 1.7977e+308 | 1.7977e+308 | 1 | 1.7977e+308 | 0.02020939 | 45 | 0 | 1.7977e+308 | 709.8237 | -802.0109 | 1.7977e+308 | 1.7977e+308 | 8100000 | 1.7977e+308 | 8100000 | 1.7977e+308 | 597994.5 | -83612.82 | 298.9037 | 1.7977e+308 | 2 | 600 | 71.70454 | 665 | 54247.57 | 60527.71
| 2786.099 | 403.9148 | 416.4 | 1.7977e+308 | 1.7977e+308 | 1.7977e+308 | 1 | 1.7977e+308 | 0.1010469 | 45 | 0 | 1.7977e+308 | 709.8237 | -802.0111 | 1.7977e+308 | 1.7977e+308 | 8100000 | 1.7977e+308 | 8100000 | 1.7977e+308 | 598759.7 | -83613.64 | 298.3744 | 1.7977e+308 | 2 | 600 | 71.7044 | 665.2 | 54247.57 | 60527.71
| 2785.421 | 403.4032 | 416.6 | 1.7977e+308 | 1.7977e+308 | 1.7977e+308 | 1 | 1.7977e+308 | 0.1275212 | 45 | 0 | 1.7977e+308 | 709.8237 | -802.0112 | 1.7977e+308 | 1.7977e+308 | 8100000 | 1.7977e+308 | 8100000 | 1.7977e+308 | 594802.8 | -83614.48 | 297.8627 | 1.7977e+308 | 2 | 600 | 71.70427 | 665.4 | 54247.57 | 60527.71
| 2784.473 | 402.874 | 416.8 | 1.7977e+308 | 1.7977e+308 | 1.7977e+308 | 1 | 1.7977e+308 | 0.1719819 | 45 | 0 | 1.7977e+308 | 709.8237 | -802.0114 | 1.7977e+308 | 1.7977e+308 | 8100000 | 1.7977e+308 | 8100000 | 1.7977e+308 | 592215.6 | -83615.59 | 297.3334 | 1.7977e+308 | 2 | 600 | 71.70409 | 665.6 | 54247.57 | 60527.71
| 2783.897 | 402.3448 | 417 | 1.7977e+308 | 1.7977e+308 | 1.7977e+308 | 1 | 1.7977e+308 | 0.1663232 | 45 | 0 | 1.7977e+308 | 709.8237 | -802.0115 | 1.7977e+308 | 1.7977e+308 | 8100000 | 1.7977e+308 | 8100000 | 1.7977e+308 | 589092.3 | -83616.33 | 296.8041 | 1.7977e+308 | 2 | 600 | 71.70397 | 665.8 | 54247.57 | 60527.71
| 2783.407 | 401.8243 | 417.2 | 1.7977e+308 | 1.7977e+308 | 1.7977e+308 | 1 | 1.7977e+308 | 0.1168102 | 45 | 0 | 1.7977e+308 | 709.8237 | -802.0116 | 1.7977e+308 | 1.7977e+308 | 8100000 | 1.7977e+308 | 8100000 | 1.7977e+308 | 596109.5 | -83616.98 | 296.2837 | 1.7977e+308 | 2 | 600 | 71.70386 | 666 | 54247.57 | 60527.71
| 2782.488 | 401.3039 | 417.4 | 1.7977e+308 | 1.7977e+308 | 1.7977e+308 | 1 | 1.7977e+308 | 0.1867347 | 45 | 0 | 1.7977e+308 | 709.8237 | -802.0118 | 1.7977e+308 | 1.7977e+308 | 8100000 | 1.7977e+308 | 8100000 | 1.7977e+308 | 593359.6 | -83618.07 | 295.7632 | 1.7977e+308 | 2 | 600 | 71.70369 | 666.2 | 54247.57 | 60527.71
| 2781.853 | 400.7747 | 417.6 | 1.7977e+308 | 1.7977e+308 | 1.7977e+308 | 1 | 1.7977e+308 | 0.05456533 | 45 | 0 | 1.7977e+308 | 709.8237 | -802.0119 | 1.7977e+308 | 1.7977e+308 | 8100000 | 1.7977e+308 | 8100000 | 1.7977e+308 | 596740.6 | -83618.87 | 295.2339 | 1.7977e+308 | 2 | 600 | 71.70356 | 666.4 | 54247.57 | 60527.71
| 2781.217 | 400.2543 | 417.8 | 1.7977e+308 | 1.7977e+308 | 1.7977e+308 | 1 | 1.7977e+308 | 0.01495494 | 45 | 0 | 1.7977e+308 | 709.8237 | -802.012 | 1.7977e+308 | 1.7977e+308 | 8100000 | 1.7977e+308 | 8100000 | 1.7977e+308 | 596538.4 | -83619.67 | 294.7134 | 1.7977e+308 | 2 | 600 | 71.70343 | 666.6 | 54247.57 | 60527.71
| 2780.415 | 399.7338 | 418 | 1.7977e+308 | 1.7977e+308 | 1.7977e+308 | 1 | 1.7977e+308 | 0.1269149 | 45 | 0 | 1.7977e+308 | 709.8237 | -802.0122 | 1.7977e+308 | 1.7977e+308 | 8100000 | 1.7977e+308 | 8100000 | 1.7977e+308 | 596506.7 | -83620.63 | 294.1929 | 1.7977e+308 | 2 | 600 | 71.70328 | 666.8 | 54247.57 | 60527.71
| 2779.723 | 399.2046 | 418.2 | 1.7977e+308 | 1.7977e+308 | 1.7977e+308 | 1 | 1.7977e+308 | 0.04486482 | 45 | 0 | 1.7977e+308 | 709.8237 | -802.0123 | 1.7977e+308 | 1.7977e+308 | 8100000 | 1.7977e+308 | 8100000 | 1.7977e+308 | 595278.6 | -83621.49 | 293.6636 | 1.7977e+308 | 2 | 600 | 71.70313 | 667 | 54247.57 | 60527.71
| 2779.018 | 398.6842 | 418.4 | 1.7977e+308 | 1.7977e+308 | 1.7977e+308 | 1 | 1.7977e+308 | 0.170163 | 45 | 0 | 1.7977e+308 | 709.8237 | -802.0125 | 1.7977e+308 | 1.7977e+308 | 8100000 | 1.7977e+308 | 8100000 | 1.7977e+308 | 596107.4 | -83622.36 | 293.1431 | 1.7977e+308 | 2 | 600 | 71.703 | 667.2 | 54247.57 | 60527.71
| 2778.231 | 398.1638 | 418.6 | 1.7977e+308 | 1.7977e+308 | 1.7977e+308 | 1 | 1.7977e+308 | 0.1309568 | 45 | 0 | 1.7977e+308 | 709.8237 | -802.0126 | 1.7977e+308 | 1.7977e+308 | 8100000 | 1.7977e+308 | 8100000 | 1.7977e+308 | 594325.4 | -83623.31 | 292.6226 | 1.7977e+308 | 2 | 600 | 71.70284 | 667.4 | 54247.57 | 60527.71
| 2777.582 | 397.6345 | 418.8 | 1.7977e+308 | 1.7977e+308 | 1.7977e+308 | 1 | 1.7977e+308 | 0.07396631 | 45 | 0 | 1.7977e+308 | 709.8237 | -802.0127 | 1.7977e+308 | 1.7977e+308 | 8100000 | 1.7977e+308 | 8100000 | 1.7977e+308 | 599658.4 | -83624.12 | 292.0933 | 1.7977e+308 | 2 | 600 | 71.70271 | 667.6 | 54247.57 | 60527.71
| 2777.06 | 397.1053 | 419 | 1.7977e+308 | 1.7977e+308 | 1.7977e+308 | 1 | 1.7977e+308 | 0.01091306 | 45 | 0 | 1.7977e+308 | 709.8237 | -802.0129 | 1.7977e+308 | 1.7977e+308 | 8100000 | 1.7977e+308 | 8100000 | 1.7977e+308 | 607442.2 | -83624.81 | 291.564 | 1.7977e+308 | 2 | 600 | 71.7026 | 667.8 | 54247.57 | 60527.71
| 2776.078 | 396.5849 | 419.2 | 1.7977e+308 | 1.7977e+308 | 1.7977e+308 | 1 | 1.7977e+308 | 0.140253 | 45 | 0 | 1.7977e+308 | 709.8237 | -802.013 | 1.7977e+308 | 1.7977e+308 | 8100000 | 1.7977e+308 | 8100000 | 1.7977e+308 | 602577.9 | -83625.96 | 291.0436 | 1.7977e+308 | 2 | 600 | 71.70242 | 668 | 54247.57 | 60527.71
| 2775.714 | 396.0644 | 419.4 | 1.7977e+308 | 1.7977e+308 | 1.7977e+308 | 1 | 1.7977e+308 | 0.1058971 | 45 | 0 | 1.7977e+308 | 709.8237 | -802.0131 | 1.7977e+308 | 1.7977e+308 | 8100000 | 1.7977e+308 | 8100000 | 1.7977e+308 | 607579.3 | -83626.48 | 290.5231 | 1.7977e+308 | 2 | 600 | 71.70233 | 668.2 | 54247.57 | 60527.71
| 2774.965 | 395.5352 | 419.6 | 1.7977e+308 | 1.7977e+308 | 1.7977e+308 | 1 | 1.7977e+308 | 0.04971505 | 45 | 0 | 1.7977e+308 | 709.8237 | -802.0133 | 1.7977e+308 | 1.7977e+308 | 8100000 | 1.7977e+308 | 8100000 | 1.7977e+308 | 607994.9 | -83627.4 | 289.9938 | 1.7977e+308 | 2 | 600 | 71.70219 | 668.4 | 54247.57 | 60527.71
| 2774.13 | 395.0148 | 419.8 | 1.7977e+308 | 1.7977e+308 | 1.7977e+308 | 1 | 1.7977e+308 | 0.1475284 | 45 | 0 | 1.7977e+308 | 709.8237 | -802.0134 | 1.7977e+308 | 1.7977e+308 | 8100000 | 1.7977e+308 | 8100000 | 1.7977e+308 | 608580.5 | -83628.4 | 289.4733 | 1.7977e+308 | 2 | 600 | 71.70202 | 668.6 | 54247.57 | 60527.71
| 2773.222 | 394.4944 | 420 | 1.7977e+308 | 1.7977e+308 | 1.7977e+308 | 1 | 1.7977e+308 | 0.04405642 | 45 | 0 | 1.7977e+308 | 709.8237 | -802.0136 | 1.7977e+308 | 1.7977e+308 | 8100000 | 1.7977e+308 | 8100000 | 1.7977e+308 | 602990.6 | -83629.47 | 288.9528 | 1.7977e+308 | 2 | 600 | 71.70185 | 668.8 | 54247.57 | 60527.71
| 2772.557 | 393.9651 | 420.2 | 1.7977e+308 | 1.7977e+308 | 1.7977e+308 | 1 | 1.7977e+308 | 0.2756558 | 45 | 0 | 1.7977e+308 | 709.8237 | -802.0137 | 1.7977e+308 | 1.7977e+308 | 8100000 | 1.7977e+308 | 8100000 | 1.7977e+308 | 601762.3 | -83630.3 | 288.4235 | 1.7977e+308 | 2 | 600 | 71.70172 | 669 | 54247.57 | 60527.71
| 2771.644 | 393.4447 | 420.4 | 1.7977e+308 | 1.7977e+308 | 1.7977e+308 | 1 | 1.7977e+308 | 0.1499535 | 45 | 0 | 1.7977e+308 | 709.8237 | -802.0139 | 1.7977e+308 | 1.7977e+308 | 8100000 | 1.7977e+308 | 8100000 | 1.7977e+308 | 598378.1 | -83631.37 | 287.903 | 1.7977e+308 | 2 | 600 | 71.70155 | 669.2 | 54247.57 | 60527.71
| 2771.155 | 392.9243 | 420.6 | 1.7977e+308 | 1.7977e+308 | 1.7977e+308 | 1 | 1.7977e+308 | 0.05335272 | 45 | 0 | 1.7977e+308 | 709.8237 | -802.014 | 1.7977e+308 | 1.7977e+308 | 8100000 | 1.7977e+308 | 8100000 | 1.7977e+308 | 598468.3 | -83632.03 | 287.3825 | 1.7977e+308 | 2 | 600 | 71.70144 | 669.4 | 54247.57 | 60527.71
| 2770.751 | 392.395 | 420.8 | 1.7977e+308 | 1.7977e+308 | 1.7977e+308 | 1 | 1.7977e+308 | 0.07841233 | 45 | 0 | 1.7977e+308 | 709.8237 | -802.0141 | 1.7977e+308 | 1.7977e+308 | 8100000 | 1.7977e+308 | 8100000 | 1.7977e+308 | 603230.4 | -83632.6 | 286.8533 | 1.7977e+308 | 2 | 600 | 71.70135 | 669.6 | 54247.57 | 60527.71
| 2769.683 | 391.8746 | 421 | 1.7977e+308 | 1.7977e+308 | 1.7977e+308 | 1 | 1.7977e+308 | 0.04486478 | 45 | 0 | 1.7977e+308 | 709.8237 | -802.0143 | 1.7977e+308 | 1.7977e+308 | 8100000 | 1.7977e+308 | 8100000 | 1.7977e+308 | 602946.4 | -83633.83 | 286.3328 | 1.7977e+308 | 2 | 600 | 71.70115 | 669.8 | 54247.57 | 60527.71
| 2769.053 | 391.3542 | 421.2 | 1.7977e+308 | 1.7977e+308 | 1.7977e+308 | 1 | 1.7977e+308 | 0.07437045 | 45 | 0 | 1.7977e+308 | 709.8237 | -802.0144 | 1.7977e+308 | 1.7977e+308 | 8100000 | 1.7977e+308 | 8100000 | 1.7977e+308 | 602110.2 | -83634.62 | 285.8123 | 1.7977e+308 | 2 | 600 | 71.70102 | 670 | 54247.57 | 60527.71
| 2768.237 | 390.825 | 421.4 | 1.7977e+308 | 1.7977e+308 | 1.7977e+308 | 1 | 1.7977e+308 | 0.2089648 | 45 | 0 | 1.7977e+308 | 709.8237 | -802.0146 | 1.7977e+308 | 1.7977e+308 | 8100000 | 1.7977e+308 | 8100000 | 1.7977e+308 | 602117 | -83635.6 | 285.283 | 1.7977e+308 | 2 | 600 | 71.70087 | 670.2 | 54247.57 | 60527.71
| 2767.398 | 390.2958 | 421.6 | 1.7977e+308 | 1.7977e+308 | 1.7977e+308 | 1 | 1.7977e+308 | 0.1091305 | 45 | 0 | 1.7977e+308 | 709.8237 | -802.0148 | 1.7977e+308 | 1.7977e+308 | 8100000 | 1.7977e+308 | 8100000 | 1.7977e+308 | 598230.8 | -83636.61 | 284.7537 | 1.7977e+308 | 2 | 600 | 71.7007 | 670.4 | 54247.57 | 60527.71
| 2766.826 | 389.7753 | 421.8 | 1.7977e+308 | 1.7977e+308 | 1.7977e+308 | 1 | 1.7977e+308 | 0.1329776 | 45 | 0 | 1.7977e+308 | 709.8237 | -802.0149 | 1.7977e+308 | 1.7977e+308 | 8100000 | 1.7977e+308 | 8100000 | 1.7977e+308 | 598694.6 | -83637.34 | 284.2332 | 1.7977e+308 | 2 | 600 | 71.70058 | 670.6 | 54247.57 | 60527.71
| 2766.2 | 389.2549 | 422 | 1.7977e+308 | 1.7977e+308 | 1.7977e+308 | 1 | 1.7977e+308 | 0.1709711 | 45 | 0 | 1.7977e+308 | 709.8237 | -802.015 | 1.7977e+308 | 1.7977e+308 | 8100000 | 1.7977e+308 | 8100000 | 1.7977e+308 | 600970.5 | -83638.13 | 283.7127 | 1.7977e+308 | 2 | 600 | 71.70045 | 670.8 | 54247.57 | 60527.71
| 2765.41 | 388.7257 | 422.2 | 1.7977e+308 | 1.7977e+308 | 1.7977e+308 | 1 | 1.7977e+308 | 0.07922067 | 45 | 0 | 1.7977e+308 | 709.8237 | -802.0152 | 1.7977e+308 | 1.7977e+308 | 8100000 | 1.7977e+308 | 8100000 | 1.7977e+308 | 602194.9 | -83639.09 | 283.1834 | 1.7977e+308 | 2 | 600 | 71.70031 | 671 | 54247.57 | 60527.71
| 2764.726 | 388.2053 | 422.4 | 1.7977e+308 | 1.7977e+308 | 1.7977e+308 | 1 | 1.7977e+308 | 0.2295783 | 45 | 0 | 1.7977e+308 | 709.8237 | -802.0153 | 1.7977e+308 | 1.7977e+308 | 8100000 | 1.7977e+308 | 8100000 | 1.7977e+308 | 601739.3 | -83639.93 | 282.6629 | 1.7977e+308 | 2 | 600 | 71.70016 | 671.2 | 54247.57 | 60527.71
| 2763.416 | 387.6849 | 422.6 | 1.7977e+308 | 1.7977e+308 | 1.7977e+308 | 1 | 1.7977e+308 | 0.2748472 | 45 | 0 | 1.7977e+308 | 709.8237 | -802.0155 | 1.7977e+308 | 1.7977e+308 | 8100000 | 1.7977e+308 | 8100000 | 1.7977e+308 | 592621.9 | -83641.41 | 282.1424 | 1.7977e+308 | 2 | 600 | 71.69993 | 671.4 | 54247.57 | 60527.71
| 2763.059 | 387.1556 | 422.8 | 1.7977e+308 | 1.7977e+308 | 1.7977e+308 | 1 | 1.7977e+308 | 0.1358068 | 45 | 0 | 1.7977e+308 | 709.8237 | -802.0156 | 1.7977e+308 | 1.7977e+308 | 8100000 | 1.7977e+308 | 8100000 | 1.7977e+308 | 593000.6 | -83641.93 | 281.6132 | 1.7977e+308 | 2 | 600 | 71.69984 | 671.6 | 54247.57 | 60527.71
| 2762.196 | 386.6352 | 423 | 1.7977e+308 | 1.7977e+308 | 1.7977e+308 | 1 | 1.7977e+308 | 0.110343 | 45 | 0 | 1.7977e+308 | 709.8237 | -802.0158 | 1.7977e+308 | 1.7977e+308 | 8100000 | 1.7977e+308 | 8100000 | 1.7977e+308 | 589837.2 | -83642.96 | 281.0927 | 1.7977e+308 | 2 | 600 | 71.69968 | 671.8 | 54247.57 | 60527.71
| 2761.735 | 386.1148 | 423.2 | 1.7977e+308 | 1.7977e+308 | 1.7977e+308 | 1 | 1.7977e+308 | 0.07800808 | 45 | 0 | 1.7977e+308 | 709.8237 | -802.0159 | 1.7977e+308 | 1.7977e+308 | 8100000 | 1.7977e+308 | 8100000 | 1.7977e+308 | 594197.5 | -83643.58 | 280.5722 | 1.7977e+308 | 2 | 600 | 71.69958 | 672 | 54247.57 | 60527.71
| 2760.803 | 385.5856 | 423.4 | 1.7977e+308 | 1.7977e+308 | 1.7977e+308 | 1 | 1.7977e+308 | 0.2049228 | 45 | 0 | 1.7977e+308 | 709.8237 | -802.0161 | 1.7977e+308 | 1.7977e+308 | 8100000 | 1.7977e+308 | 8100000 | 1.7977e+308 | 592233.4 | -83644.68 | 280.0429 | 1.7977e+308 | 2 | 600 | 71.6994 | 672.2 | 54247.57 | 60527.71
| 2760.127 | 385.0651 | 423.6 | 1.7977e+308 | 1.7977e+308 | 1.7977e+308 | 1 | 1.7977e+308 | 0.1758213 | 45 | 0 | 1.7977e+308 | 709.8237 | -802.0162 | 1.7977e+308 | 1.7977e+308 | 8100000 | 1.7977e+308 | 8100000 | 1.7977e+308 | 582005 | -83645.52 | 279.5224 | 1.7977e+308 | 2 | 600 | 71.69926 | 672.4 | 54247.57 | 60527.71
| 2759.414 | 384.5447 | 423.8 | 1.7977e+308 | 1.7977e+308 | 1.7977e+308 | 1 | 1.7977e+308 | 0.1657166 | 45 | 0 | 1.7977e+308 | 709.8237 | -802.0163 | 1.7977e+308 | 1.7977e+308 | 8100000 | 1.7977e+308 | 8100000 | 1.7977e+308 | 581741.2 | -83646.39 | 279.0019 | 1.7977e+308 | 2 | 600 | 71.69913 | 672.6 | 54247.57 | 60527.71
| 2758.801 | 384.0155 | 424 | 1.7977e+308 | 1.7977e+308 | 1.7977e+308 | 1 | 1.7977e+308 | 0.06830758 | 45 | 0 | 1.7977e+308 | 709.8237 | -802.0165 | 1.7977e+308 | 1.7977e+308 | 8100000 | 1.7977e+308 | 8100000 | 1.7977e+308 | 582388.7 | -83647.17 | 278.4726 | 1.7977e+308 | 2 | 600 | 71.699 | 672.8 | 54247.57 | 60527.71
| 2758.251 | 383.4862 | 424.2 | 1.7977e+308 | 1.7977e+308 | 1.7977e+308 | 1 | 1.7977e+308 | 0.1519743 | 45 | 0 | 1.7977e+308 | 709.8237 | -802.0166 | 1.7977e+308 | 1.7977e+308 | 8100000 | 1.7977e+308 | 8100000 | 1.7977e+308 | 584613.5 | -83647.89 | 277.9433 | 1.7977e+308 | 2 | 600 | 71.69888 | 673 | 54247.57 | 60527.71
| 2757.579 | 382.9658 | 424.4 | 1.7977e+308 | 1.7977e+308 | 1.7977e+308 | 1 | 1.7977e+308 | 0.03758937 | 45 | 0 | 1.7977e+308 | 709.8237 | -802.0167 | 1.7977e+308 | 1.7977e+308 | 8100000 | 1.7977e+308 | 8100000 | 1.7977e+308 | 588603.5 | -83648.72 | 277.4229 | 1.7977e+308 | 2 | 600 | 71.69875 | 673.2 | 54247.57 | 60527.71
| 2756.672 | 382.4454 | 424.6 | 1.7977e+308 | 1.7977e+308 | 1.7977e+308 | 1 | 1.7977e+308 | 0.1050886 | 45 | 0 | 1.7977e+308 | 709.8237 | -802.0169 | 1.7977e+308 | 1.7977e+308 | 8100000 | 1.7977e+308 | 8100000 | 1.7977e+308 | 591130.1 | -83649.79 | 276.9024 | 1.7977e+308 | 2 | 600 | 71.69858 | 673.4 | 54247.57 | 60527.71
| 2756.022 | 381.9162 | 424.8 | 1.7977e+308 | 1.7977e+308 | 1.7977e+308 | 1 | 1.7977e+308 | 0.1174163 | 45 | 0 | 1.7977e+308 | 709.8237 | -802.017 | 1.7977e+308 | 1.7977e+308 | 8100000 | 1.7977e+308 | 8100000 | 1.7977e+308 | 587129.5 | -83650.61 | 276.3731 | 1.7977e+308 | 2 | 600 | 71.69844 | 673.6 | 54247.57 | 60527.71
| 2755.093 | 381.3958 | 425 | 1.7977e+308 | 1.7977e+308 | 1.7977e+308 | 1 | 1.7977e+308 | 0.2364492 | 45 | 0 | 1.7977e+308 | 709.8237 | -802.0172 | 1.7977e+308 | 1.7977e+308 | 8100000 | 1.7977e+308 | 8100000 | 1.7977e+308 | 585372.9 | -83651.7 | 275.8526 | 1.7977e+308 | 2 | 600 | 71.69827 | 673.8 | 54247.57 | 60527.71
| 2754.447 | 380.8753 | 425.2 | 1.7977e+308 | 1.7977e+308 | 1.7977e+308 | 1 | 1.7977e+308 | 0.1511658 | 45 | 0 | 1.7977e+308 | 709.8237 | -802.0173 | 1.7977e+308 | 1.7977e+308 | 8100000 | 1.7977e+308 | 8100000 | 1.7977e+308 | 582940.2 | -83652.51 | 275.3321 | 1.7977e+308 | 2 | 600 | 71.69814 | 674 | 54247.57 | 60527.71
| 2753.994 | 380.3461 | 425.4 | 1.7977e+308 | 1.7977e+308 | 1.7977e+308 | 1 | 1.7977e+308 | 0.0212198 | 45 | 0 | 1.7977e+308 | 709.8237 | -802.0174 | 1.7977e+308 | 1.7977e+308 | 8100000 | 1.7977e+308 | 8100000 | 1.7977e+308 | 588056.8 | -83653.13 | 274.8028 | 1.7977e+308 | 2 | 600 | 71.69804 | 674.2 | 54247.57 | 60527.71
| 2753.216 | 379.8257 | 425.6 | 1.7977e+308 | 1.7977e+308 | 1.7977e+308 | 1 | 1.7977e+308 | 0.2037101 | 45 | 0 | 1.7977e+308 | 709.8237 | -802.0176 | 1.7977e+308 | 1.7977e+308 | 8100000 | 1.7977e+308 | 8100000 | 1.7977e+308 | 590631.5 | -83654.07 | 274.2823 | 1.7977e+308 | 2 | 600 | 71.69789 | 674.4 | 54247.57 | 60527.71
| 2752.418 | 379.3053 | 425.8 | 1.7977e+308 | 1.7977e+308 | 1.7977e+308 | 1 | 1.7977e+308 | 0.110343 | 45 | 0 | 1.7977e+308 | 709.8237 | -802.0177 | 1.7977e+308 | 1.7977e+308 | 8100000 | 1.7977e+308 | 8100000 | 1.7977e+308 | 589559.2 | -83655.03 | 273.7619 | 1.7977e+308 | 2 | 600 | 71.69773 | 674.6 | 54247.57 | 60527.71
| 2751.67 | 378.776 | 426 | 1.7977e+308 | 1.7977e+308 | 1.7977e+308 | 1 | 1.7977e+308 | 0.09175036 | 45 | 0 | 1.7977e+308 | 709.8237 | -802.0179 | 1.7977e+308 | 1.7977e+308 | 8100000 | 1.7977e+308 | 8100000 | 1.7977e+308 | 597566.5 | -83655.94 | 273.2326 | 1.7977e+308 | 2 | 600 | 71.69759 | 674.8 | 54247.57 | 60527.71
| 2751.009 | 378.2556 | 426.2 | 1.7977e+308 | 1.7977e+308 | 1.7977e+308 | 1 | 1.7977e+308 | 0.06083008 | 45 | 0 | 1.7977e+308 | 709.8237 | -802.018 | 1.7977e+308 | 1.7977e+308 | 8100000 | 1.7977e+308 | 8100000 | 1.7977e+308 | 602153.8 | -83656.77 | 272.7121 | 1.7977e+308 | 2 | 600 | 71.69745 | 675 | 54247.57 | 60527.71
| 2750.163 | 377.7352 | 426.4 | 1.7977e+308 | 1.7977e+308 | 1.7977e+308 | 1 | 1.7977e+308 | 0.1685458 | 45 | 0 | 1.7977e+308 | 709.8237 | -802.0182 | 1.7977e+308 | 1.7977e+308 | 8100000 | 1.7977e+308 | 8100000 | 1.7977e+308 | 602529.8 | -83657.78 | 272.1916 | 1.7977e+308 | 2 | 600 | 71.69729 | 675.2 | 54247.57 | 60527.71
| 2749.21 | 377.206 | 426.6 | 1.7977e+308 | 1.7977e+308 | 1.7977e+308 | 1 | 1.7977e+308 | 0.1523783 | 45 | 0 | 1.7977e+308 | 709.8237 | -802.0183 | 1.7977e+308 | 1.7977e+308 | 8100000 | 1.7977e+308 | 8100000 | 1.7977e+308 | 598130.7 | -83658.9 | 271.6623 | 1.7977e+308 | 2 | 600 | 71.69711 | 675.4 | 54247.57 | 60527.71
| 2748.906 | 376.6767 | 426.8 | 1.7977e+308 | 1.7977e+308 | 1.7977e+308 | 1 | 1.7977e+308 | 0.2505957 | 45 | 0 | 1.7977e+308 | 709.8237 | -802.0184 | 1.7977e+308 | 1.7977e+308 | 8100000 | 1.7977e+308 | 8100000 | 1.7977e+308 | 602024.3 | -83659.37 | 271.133 | 1.7977e+308 | 2 | 600 | 71.69703 | 675.6 | 54247.57 | 60527.71
| 2747.888 | 376.1652 | 427 | 1.7977e+308 | 1.7977e+308 | 1.7977e+308 | 1 | 1.7977e+308 | 0.1871383 | 45 | 0 | 1.7977e+308 | 709.8237 | -802.0186 | 1.7977e+308 | 1.7977e+308 | 8100000 | 1.7977e+308 | 8100000 | 1.7977e+308 | 599613.8 | -83660.55 | 270.6213 | 1.7977e+308 | 2 | 600 | 71.69684 | 675.8 | 54247.57 | 60527.71
| 2747.052 | 375.6359 | 427.2 | 1.7977e+308 | 1.7977e+308 | 1.7977e+308 | 1 | 1.7977e+308 | 0.1632913 | 45 | 0 | 1.7977e+308 | 709.8237 | -802.0188 | 1.7977e+308 | 1.7977e+308 | 8100000 | 1.7977e+308 | 8100000 | 1.7977e+308 | 593434.6 | -83661.55 | 270.092 | 1.7977e+308 | 2 | 600 | 71.69668 | 676 | 54247.57 | 60527.71
| 2746.448 | 375.1067 | 427.4 | 1.7977e+308 | 1.7977e+308 | 1.7977e+308 | 1 | 1.7977e+308 | 0.071541 | 45 | 0 | 1.7977e+308 | 709.8237 | -802.0189 | 1.7977e+308 | 1.7977e+308 | 8100000 | 1.7977e+308 | 8100000 | 1.7977e+308 | 592533.2 | -83662.32 | 269.5627 | 1.7977e+308 | 2 | 600 | 71.69656 | 676.2 | 54247.57 | 60527.71
| 2745.792 | 374.5951 | 427.6 | 1.7977e+308 | 1.7977e+308 | 1.7977e+308 | 1 | 1.7977e+308 | 0.1746085 | 45 | 0 | 1.7977e+308 | 709.8237 | -802.019 | 1.7977e+308 | 1.7977e+308 | 8100000 | 1.7977e+308 | 8100000 | 1.7977e+308 | 593682.6 | -83663.13 | 269.0511 | 1.7977e+308 | 2 | 600 | 71.69643 | 676.4 | 54247.57 | 60527.71
| 2745.023 | 374.0658 | 427.8 | 1.7977e+308 | 1.7977e+308 | 1.7977e+308 | 1 | 1.7977e+308 | 0.1374234 | 45 | 0 | 1.7977e+308 | 709.8237 | -802.0192 | 1.7977e+308 | 1.7977e+308 | 8100000 | 1.7977e+308 | 8100000 | 1.7977e+308 | 595323.8 | -83664.07 | 268.5218 | 1.7977e+308 | 2 | 600 | 71.69628 | 676.6 | 54247.57 | 60527.71
| 2744.367 | 373.5366 | 428 | 1.7977e+308 | 1.7977e+308 | 1.7977e+308 | 1 | 1.7977e+308 | 0.2457453 | 45 | 0 | 1.7977e+308 | 709.8237 | -802.0193 | 1.7977e+308 | 1.7977e+308 | 8100000 | 1.7977e+308 | 8100000 | 1.7977e+308 | 595385.8 | -83664.89 | 267.9925 | 1.7977e+308 | 2 | 600 | 71.69614 | 676.8 | 54247.57 | 60527.71
| 2743.324 | 373.0074 | 428.2 | 1.7977e+308 | 1.7977e+308 | 1.7977e+308 | 1 | 1.7977e+308 | 0.1297438 | 45 | 0 | 1.7977e+308 | 709.8237 | -802.0195 | 1.7977e+308 | 1.7977e+308 | 8100000 | 1.7977e+308 | 8100000 | 1.7977e+308 | 593076.6 | -83666.1 | 267.4632 | 1.7977e+308 | 2 | 600 | 71.69595 | 677 | 54247.57 | 60527.71
| 2742.85 | 372.4958 | 428.4 | 1.7977e+308 | 1.7977e+308 | 1.7977e+308 | 1 | 1.7977e+308 | 0.05779865 | 45 | 0 | 1.7977e+308 | 709.8237 | -802.0196 | 1.7977e+308 | 1.7977e+308 | 8100000 | 1.7977e+308 | 8100000 | 1.7977e+308 | 585345.9 | -83666.73 | 266.9515 | 1.7977e+308 | 2 | 600 | 71.69585 | 677.2 | 54247.57 | 60527.71
| 2742.052 | 371.9666 | 428.6 | 1.7977e+308 | 1.7977e+308 | 1.7977e+308 | 1 | 1.7977e+308 | 0.1067052 | 45 | 0 | 1.7977e+308 | 709.8237 | -802.0198 | 1.7977e+308 | 1.7977e+308 | 8100000 | 1.7977e+308 | 8100000 | 1.7977e+308 | 583172.6 | -83667.7 | 266.4222 | 1.7977e+308 | 2 | 600 | 71.69569 | 677.4 | 54247.57 | 60527.71
| 2741.114 | 371.4373 | 428.8 | 1.7977e+308 | 1.7977e+308 | 1.7977e+308 | 1 | 1.7977e+308 | 0.2611043 | 45 | 0 | 1.7977e+308 | 709.8238 | -802.0199 | 1.7977e+308 | 1.7977e+308 | 8100000 | 1.7977e+308 | 8100000 | 1.7977e+308 | 579871 | -83668.8 | 265.8929 | 1.7977e+308 | 2 | 600 | 71.69552 | 677.6 | 54247.57 | 60527.71
| 2740.213 | 370.9257 | 429 | 1.7977e+308 | 1.7977e+308 | 1.7977e+308 | 1 | 1.7977e+308 | 0.1907759 | 45 | 0 | 1.7977e+308 | 709.8238 | -802.0201 | 1.7977e+308 | 1.7977e+308 | 8100000 | 1.7977e+308 | 8100000 | 1.7977e+308 | 572017.2 | -83669.86 | 265.3813 | 1.7977e+308 | 2 | 600 | 71.69534 | 677.8 | 54247.57 | 60527.71
| 2739.614 | 370.3965 | 429.2 | 1.7977e+308 | 1.7977e+308 | 1.7977e+308 | 1 | 1.7977e+308 | 0.1984554 | 45 | 0 | 1.7977e+308 | 709.8238 | -802.0202 | 1.7977e+308 | 1.7977e+308 | 8100000 | 1.7977e+308 | 8100000 | 1.7977e+308 | 571103.6 | -83670.63 | 264.852 | 1.7977e+308 | 2 | 600 | 71.69522 | 678 | 54247.57 | 60527.71
| 2739.037 | 369.8673 | 429.4 | 1.7977e+308 | 1.7977e+308 | 1.7977e+308 | 1 | 1.7977e+308 | 0.2881848 | 45 | 0 | 1.7977e+308 | 709.8238 | -802.0204 | 1.7977e+308 | 1.7977e+308 | 8100000 | 1.7977e+308 | 8100000 | 1.7977e+308 | 573020.3 | -83671.37 | 264.3227 | 1.7977e+308 | 2 | 600 | 71.6951 | 678.2 | 54247.57 | 60527.71
| 2738.161 | 369.3733 | 429.6 | 1.7977e+308 | 1.7977e+308 | 1.7977e+308 | 1 | 1.7977e+308 | 0.05658606 | 45 | 0 | 1.7977e+308 | 709.8238 | -802.0205 | 1.7977e+308 | 1.7977e+308 | 8100000 | 1.7977e+308 | 8100000 | 1.7977e+308 | 573158.2 | -83672.41 | 263.8287 | 1.7977e+308 | 2 | 600 | 71.69493 | 678.4 | 54247.57 | 60527.71
| 2737.157 | 368.8265 | 429.8 | 1.7977e+308 | 1.7977e+308 | 1.7977e+308 | 1 | 1.7977e+308 | 0.05173583 | 45 | 0 | 1.7977e+308 | 709.8238 | -802.0207 | 1.7977e+308 | 1.7977e+308 | 8100000 | 1.7977e+308 | 8100000 | 1.7977e+308 | 570444.9 | -83673.58 | 263.2817 | 1.7977e+308 | 2 | 600 | 71.69474 | 678.6 | 54247.57 | 60527.71
| 2736.408 | 368.2972 | 430 | 1.7977e+308 | 1.7977e+308 | 1.7977e+308 | 1 | 1.7977e+308 | 0.1612703 | 45 | 0 | 1.7977e+308 | 709.8238 | -802.0209 | 1.7977e+308 | 1.7977e+308 | 8100000 | 1.7977e+308 | 8100000 | 1.7977e+308 | 568211.8 | -83674.49 | 262.7524 | 1.7977e+308 | 2 | 600 | 71.69459 | 678.8 | 54247.57 | 60527.71
| 2736.052 | 367.7856 | 430.2 | 1.7977e+308 | 1.7977e+308 | 1.7977e+308 | 1 | 1.7977e+308 | 0.1604619 | 45 | 0 | 1.7977e+308 | 709.8238 | -802.0209 | 1.7977e+308 | 1.7977e+308 | 8100000 | 1.7977e+308 | 8100000 | 1.7977e+308 | 572257.6 | -83675.01 | 262.2408 | 1.7977e+308 | 2 | 600 | 71.69451 | 679 | 54247.57 | 60527.71
| 2735.238 | 367.2564 | 430.4 | 1.7977e+308 | 1.7977e+308 | 1.7977e+308 | 1 | 1.7977e+308 | 0.232407 | 45 | 0 | 1.7977e+308 | 709.8238 | -802.0211 | 1.7977e+308 | 1.7977e+308 | 8100000 | 1.7977e+308 | 8100000 | 1.7977e+308 | 573840.5 | -83675.99 | 261.7115 | 1.7977e+308 | 2 | 600 | 71.69436 | 679.2 | 54247.57 | 60527.71
| 2734.443 | 366.7272 | 430.6 | 1.7977e+308 | 1.7977e+308 | 1.7977e+308 | 1 | 1.7977e+308 | 0.04284372 | 45 | 0 | 1.7977e+308 | 709.8238 | -802.0213 | 1.7977e+308 | 1.7977e+308 | 8100000 | 1.7977e+308 | 8100000 | 1.7977e+308 | 572214.7 | -83676.95 | 261.1822 | 1.7977e+308 | 2 | 600 | 71.6942 | 679.4 | 54247.57 | 60527.71
| 2733.763 | 366.1979 | 430.8 | 1.7977e+308 | 1.7977e+308 | 1.7977e+308 | 1 | 1.7977e+308 | 0.04163116 | 45 | 0 | 1.7977e+308 | 709.8238 | -802.0214 | 1.7977e+308 | 1.7977e+308 | 8100000 | 1.7977e+308 | 8100000 | 1.7977e+308 | 574696.6 | -83677.79 | 260.6529 | 1.7977e+308 | 2 | 600 | 71.69406 | 679.6 | 54247.57 | 60527.71
| 2732.888 | 365.6863 | 431 | 1.7977e+308 | 1.7977e+308 | 1.7977e+308 | 1 | 1.7977e+308 | 0.1612702 | 45 | 0 | 1.7977e+308 | 709.8238 | -802.0216 | 1.7977e+308 | 1.7977e+308 | 8100000 | 1.7977e+308 | 8100000 | 1.7977e+308 | 575338.7 | -83678.83 | 260.1412 | 1.7977e+308 | 2 | 600 | 71.6939 | 679.8 | 54247.57 | 60527.71
| 2732.143 | 365.1571 | 431.2 | 1.7977e+308 | 1.7977e+308 | 1.7977e+308 | 1 | 1.7977e+308 | 0.1147888 | 45 | 0 | 1.7977e+308 | 709.8238 | -802.0217 | 1.7977e+308 | 1.7977e+308 | 8100000 | 1.7977e+308 | 8100000 | 1.7977e+308 | 571126.1 | -83679.74 | 259.6119 | 1.7977e+308 | 2 | 600 | 71.69375 | 680 | 54247.57 | 60527.71
| 2731.35 | 364.6279 | 431.4 | 1.7977e+308 | 1.7977e+308 | 1.7977e+308 | 1 | 1.7977e+308 | 0.1083218 | 45 | 0 | 1.7977e+308 | 709.8238 | -802.0219 | 1.7977e+308 | 1.7977e+308 | 8100000 | 1.7977e+308 | 8100000 | 1.7977e+308 | 572234.9 | -83680.7 | 259.0826 | 1.7977e+308 | 2 | 600 | 71.6936 | 680.2 | 54247.57 | 60527.71
| 2730.853 | 364.1163 | 431.6 | 1.7977e+308 | 1.7977e+308 | 1.7977e+308 | 1 | 1.7977e+308 | 0.06790324 | 45 | 0 | 1.7977e+308 | 709.8238 | -802.022 | 1.7977e+308 | 1.7977e+308 | 8100000 | 1.7977e+308 | 8100000 | 1.7977e+308 | 572260.5 | -83681.36 | 258.571 | 1.7977e+308 | 2 | 600 | 71.69349 | 680.4 | 54247.57 | 60527.71
| 2730.093 | 363.587 | 431.8 | 1.7977e+308 | 1.7977e+308 | 1.7977e+308 | 1 | 1.7977e+308 | 0.247766 | 45 | 0 | 1.7977e+308 | 709.8238 | -802.0221 | 1.7977e+308 | 1.7977e+308 | 8100000 | 1.7977e+308 | 8100000 | 1.7977e+308 | 576462.6 | -83682.28 | 258.0417 | 1.7977e+308 | 2 | 600 | 71.69334 | 680.6 | 54247.57 | 60527.71
| 2729.249 | 363.0578 | 432 | 1.7977e+308 | 1.7977e+308 | 1.7977e+308 | 1 | 1.7977e+308 | 0.07962462 | 45 | 0 | 1.7977e+308 | 709.8238 | -802.0223 | 1.7977e+308 | 1.7977e+308 | 8100000 | 1.7977e+308 | 8100000 | 1.7977e+308 | 574423.4 | -83683.29 | 257.5124 | 1.7977e+308 | 2 | 600 | 71.69317 | 680.8 | 54247.57 | 60527.71
| 2728.481 | 362.5462 | 432.2 | 1.7977e+308 | 1.7977e+308 | 1.7977e+308 | 1 | 1.7977e+308 | 0.2396822 | 45 | 0 | 1.7977e+308 | 709.8238 | -802.0224 | 1.7977e+308 | 1.7977e+308 | 8100000 | 1.7977e+308 | 8100000 | 1.7977e+308 | 574673.9 | -83684.22 | 257.0007 | 1.7977e+308 | 2 | 600 | 71.69303 | 681 | 54247.57 | 60527.71
| 2727.549 | 362.0346 | 432.4 | 1.7977e+308 | 1.7977e+308 | 1.7977e+308 | 1 | 1.7977e+308 | 0.132573 | 45 | 0 | 1.7977e+308 | 709.8238 | -802.0226 | 1.7977e+308 | 1.7977e+308 | 8100000 | 1.7977e+308 | 8100000 | 1.7977e+308 | 571508.4 | -83685.32 | 256.489 | 1.7977e+308 | 2 | 600 | 71.69285 | 681.2 | 54247.57 | 60527.71
| 2726.986 | 361.4877 | 432.6 | 1.7977e+308 | 1.7977e+308 | 1.7977e+308 | 1 | 1.7977e+308 | 0.4243951 | 45 | 0 | 1.7977e+308 | 709.8238 | -802.0227 | 1.7977e+308 | 1.7977e+308 | 8100000 | 1.7977e+308 | 8100000 | 1.7977e+308 | 573615 | -83686.05 | 255.9421 | 1.7977e+308 | 2 | 600 | 71.69273 | 681.4 | 54247.57 | 60527.71
| 2726.222 | 360.9762 | 432.8 | 1.7977e+308 | 1.7977e+308 | 1.7977e+308 | 1 | 1.7977e+308 | 0.210985 | 45 | 0 | 1.7977e+308 | 709.8238 | -802.0229 | 1.7977e+308 | 1.7977e+308 | 8100000 | 1.7977e+308 | 8100000 | 1.7977e+308 | 573004.2 | -83686.97 | 255.4304 | 1.7977e+308 | 2 | 600 | 71.69259 | 681.6 | 54247.57 | 60527.71
| 2725.584 | 360.4469 | 433 | 1.7977e+308 | 1.7977e+308 | 1.7977e+308 | 1 | 1.7977e+308 | 0.1200432 | 45 | 0 | 1.7977e+308 | 709.8238 | -802.023 | 1.7977e+308 | 1.7977e+308 | 8100000 | 1.7977e+308 | 8100000 | 1.7977e+308 | 573507.3 | -83687.78 | 254.9012 | 1.7977e+308 | 2 | 600 | 71.69246 | 681.8 | 54247.57 | 60527.71
| 2724.732 | 359.9177 | 433.2 | 1.7977e+308 | 1.7977e+308 | 1.7977e+308 | 1 | 1.7977e+308 | 0.0311223 | 45 | 0 | 1.7977e+308 | 709.8238 | -802.0232 | 1.7977e+308 | 1.7977e+308 | 8100000 | 1.7977e+308 | 8100000 | 1.7977e+308 | 573854.3 | -83688.79 | 254.3719 | 1.7977e+308 | 2 | 600 | 71.69229 | 682 | 54247.57 | 60527.71
| 2723.906 | 359.3973 | 433.4 | 1.7977e+308 | 1.7977e+308 | 1.7977e+308 | 1 | 1.7977e+308 | 0.124085 | 45 | 0 | 1.7977e+308 | 709.8238 | -802.0233 | 1.7977e+308 | 1.7977e+308 | 8100000 | 1.7977e+308 | 8100000 | 1.7977e+308 | 571598.3 | -83689.78 | 253.8514 | 1.7977e+308 | 2 | 600 | 71.69213 | 682.2 | 54247.57 | 60527.71
| 2723.181 | 358.8769 | 433.6 | 1.7977e+308 | 1.7977e+308 | 1.7977e+308 | 1 | 1.7977e+308 | 0.2138142 | 45 | 0 | 1.7977e+308 | 709.8238 | -802.0235 | 1.7977e+308 | 1.7977e+308 | 8100000 | 1.7977e+308 | 8100000 | 1.7977e+308 | 571891.3 | -83690.67 | 253.3309 | 1.7977e+308 | 2 | 600 | 71.69199 | 682.4 | 54247.57 | 60527.71
| 2722.587 | 358.3476 | 433.8 | 1.7977e+308 | 1.7977e+308 | 1.7977e+308 | 1 | 1.7977e+308 | 0.09498363 | 45 | 0 | 1.7977e+308 | 709.8238 | -802.0236 | 1.7977e+308 | 1.7977e+308 | 8100000 | 1.7977e+308 | 8100000 | 1.7977e+308 | 573053.1 | -83691.43 | 252.8016 | 1.7977e+308 | 2 | 600 | 71.69187 | 682.6 | 54247.57 | 60527.71
| 2722.187 | 357.8272 | 434 | 1.7977e+308 | 1.7977e+308 | 1.7977e+308 | 1 | 1.7977e+308 | 0.1859254 | 45 | 0 | 1.7977e+308 | 709.8238 | -802.0237 | 1.7977e+308 | 1.7977e+308 | 8100000 | 1.7977e+308 | 8100000 | 1.7977e+308 | 580311.8 | -83691.99 | 252.2811 | 1.7977e+308 | 2 | 600 | 71.69178 | 682.8 | 54247.57 | 60527.71
| 2721.109 | 357.3068 | 434.2 | 1.7977e+308 | 1.7977e+308 | 1.7977e+308 | 1 | 1.7977e+308 | 0.224323 | 45 | 0 | 1.7977e+308 | 709.8238 | -802.0239 | 1.7977e+308 | 1.7977e+308 | 8100000 | 1.7977e+308 | 8100000 | 1.7977e+308 | 578706.8 | -83693.24 | 251.7606 | 1.7977e+308 | 2 | 600 | 71.69157 | 683 | 54247.57 | 60527.71
| 2720.154 | 356.7776 | 434.4 | 1.7977e+308 | 1.7977e+308 | 1.7977e+308 | 1 | 1.7977e+308 | 0.06588225 | 45 | 0 | 1.7977e+308 | 709.8238 | -802.0241 | 1.7977e+308 | 1.7977e+308 | 8100000 | 1.7977e+308 | 8100000 | 1.7977e+308 | 576706.5 | -83694.36 | 251.2313 | 1.7977e+308 | 2 | 600 | 71.6914 | 683.2 | 54247.57 | 60527.71
| 2719.488 | 356.2572 | 434.6 | 1.7977e+308 | 1.7977e+308 | 1.7977e+308 | 1 | 1.7977e+308 | 0.03678089 | 45 | 0 | 1.7977e+308 | 709.8238 | -802.0242 | 1.7977e+308 | 1.7977e+308 | 8100000 | 1.7977e+308 | 8100000 | 1.7977e+308 | 574742.5 | -83695.18 | 250.7109 | 1.7977e+308 | 2 | 600 | 71.69126 | 683.4 | 54247.57 | 60527.71
| 2718.955 | 355.7368 | 434.8 | 1.7977e+308 | 1.7977e+308 | 1.7977e+308 | 1 | 1.7977e+308 | 0.1071092 | 45 | 0 | 1.7977e+308 | 709.8238 | -802.0243 | 1.7977e+308 | 1.7977e+308 | 8100000 | 1.7977e+308 | 8100000 | 1.7977e+308 | 574862.5 | -83695.88 | 250.1904 | 1.7977e+308 | 2 | 600 | 71.69115 | 683.6 | 54247.57 | 60527.71
| 2718.04 | 355.2075 | 435 | 1.7977e+308 | 1.7977e+308 | 1.7977e+308 | 1 | 1.7977e+308 | 0.08447477 | 45 | 0 | 1.7977e+308 | 709.8238 | -802.0245 | 1.7977e+308 | 1.7977e+308 | 8100000 | 1.7977e+308 | 8100000 | 1.7977e+308 | 577634.6 | -83696.96 | 249.6611 | 1.7977e+308 | 2 | 600 | 71.69097 | 683.8 | 54247.57 | 60527.71
| 2717.098 | 354.6871 | 435.2 | 1.7977e+308 | 1.7977e+308 | 1.7977e+308 | 1 | 1.7977e+308 | 0.08407058 | 45 | 0 | 1.7977e+308 | 709.8238 | -802.0247 | 1.7977e+308 | 1.7977e+308 | 8100000 | 1.7977e+308 | 8100000 | 1.7977e+308 | 570054.8 | -83698.07 | 249.1406 | 1.7977e+308 | 2 | 600 | 71.6908 | 684 | 54247.57 | 60527.71
| 2716.584 | 354.1667 | 435.4 | 1.7977e+308 | 1.7977e+308 | 1.7977e+308 | 1 | 1.7977e+308 | 0.2566578 | 45 | 0 | 1.7977e+308 | 709.8238 | -802.0248 | 1.7977e+308 | 1.7977e+308 | 8100000 | 1.7977e+308 | 8100000 | 1.7977e+308 | 571172.5 | -83698.75 | 248.6201 | 1.7977e+308 | 2 | 600 | 71.69069 | 684.2 | 54247.57 | 60527.71
| 2715.692 | 353.6375 | 435.6 | 1.7977e+308 | 1.7977e+308 | 1.7977e+308 | 1 | 1.7977e+308 | 0.1758207 | 45 | 0 | 1.7977e+308 | 709.8238 | -802.0249 | 1.7977e+308 | 1.7977e+308 | 8100000 | 1.7977e+308 | 8100000 | 1.7977e+308 | 571569.2 | -83699.8 | 248.0908 | 1.7977e+308 | 2 | 600 | 71.69052 | 684.4 | 54247.57 | 60527.71
| 2714.807 | 353.1083 | 435.8 | 1.7977e+308 | 1.7977e+308 | 1.7977e+308 | 1 | 1.7977e+308 | 0.1784479 | 45 | 0 | 1.7977e+308 | 709.8238 | -802.0251 | 1.7977e+308 | 1.7977e+308 | 8100000 | 1.7977e+308 | 8100000 | 1.7977e+308 | 566754.7 | -83700.85 | 247.5615 | 1.7977e+308 | 2 | 600 | 71.69035 | 684.6 | 54247.57 | 60527.71
| 2714.316 | 352.5878 | 436 | 1.7977e+308 | 1.7977e+308 | 1.7977e+308 | 1 | 1.7977e+308 | 0.04486458 | 45 | 0 | 1.7977e+308 | 709.8238 | -802.0252 | 1.7977e+308 | 1.7977e+308 | 8100000 | 1.7977e+308 | 8100000 | 1.7977e+308 | 570612.5 | -83701.51 | 247.0411 | 1.7977e+308 | 2 | 600 | 71.69024 | 684.8 | 54247.57 | 60527.71
| 2713.618 | 352.0674 | 436.2 | 1.7977e+308 | 1.7977e+308 | 1.7977e+308 | 1 | 1.7977e+308 | 0.159249 | 45 | 0 | 1.7977e+308 | 709.8238 | -802.0254 | 1.7977e+308 | 1.7977e+308 | 8100000 | 1.7977e+308 | 8100000 | 1.7977e+308 | 571206.9 | -83702.37 | 246.5206 | 1.7977e+308 | 2 | 600 | 71.6901 | 685 | 54247.57 | 60527.71
| 2712.851 | 351.5382 | 436.4 | 1.7977e+308 | 1.7977e+308 | 1.7977e+308 | 1 | 1.7977e+308 | 0.08164544 | 45 | 0 | 1.7977e+308 | 709.8238 | -802.0255 | 1.7977e+308 | 1.7977e+308 | 8100000 | 1.7977e+308 | 8100000 | 1.7977e+308 | 571494.8 | -83703.3 | 245.9913 | 1.7977e+308 | 2 | 600 | 71.68995 | 685.2 | 54247.57 | 60527.71
| 2712.366 | 351.0178 | 436.6 | 1.7977e+308 | 1.7977e+308 | 1.7977e+308 | 1 | 1.7977e+308 | 0.191988 | 45 | 0 | 1.7977e+308 | 709.8238 | -802.0256 | 1.7977e+308 | 1.7977e+308 | 8100000 | 1.7977e+308 | 8100000 | 1.7977e+308 | 579297.7 | -83703.95 | 245.4708 | 1.7977e+308 | 2 | 600 | 71.68985 | 685.4 | 54247.57 | 60527.71
| 2711.721 | 350.4974 | 436.8 | 1.7977e+308 | 1.7977e+308 | 1.7977e+308 | 1 | 1.7977e+308 | 0.2146224 | 45 | 0 | 1.7977e+308 | 709.8238 | -802.0257 | 1.7977e+308 | 1.7977e+308 | 8100000 | 1.7977e+308 | 8100000 | 1.7977e+308 | 580949 | -83704.76 | 244.9504 | 1.7977e+308 | 2 | 600 | 71.68972 | 685.6 | 54247.57 | 60527.71
| 2710.674 | 349.9681 | 437 | 1.7977e+308 | 1.7977e+308 | 1.7977e+308 | 1 | 1.7977e+308 | 0.1479318 | 45 | 0 | 1.7977e+308 | 709.8238 | -802.0259 | 1.7977e+308 | 1.7977e+308 | 8100000 | 1.7977e+308 | 8100000 | 1.7977e+308 | 579338.6 | -83705.97 | 244.4211 | 1.7977e+308 | 2 | 600 | 71.68952 | 685.8 | 54247.57 | 60527.71
| 2709.975 | 349.4477 | 437.2 | 1.7977e+308 | 1.7977e+308 | 1.7977e+308 | 1 | 1.7977e+308 | 0.10913 | 45 | 0 | 1.7977e+308 | 709.8238 | -802.0261 | 1.7977e+308 | 1.7977e+308 | 8100000 | 1.7977e+308 | 8100000 | 1.7977e+308 | 579332.5 | -83706.83 | 243.9006 | 1.7977e+308 | 2 | 600 | 71.68939 | 686 | 54247.57 | 60527.71
| 2709.122 | 348.9273 | 437.4 | 1.7977e+308 | 1.7977e+308 | 1.7977e+308 | 1 | 1.7977e+308 | 0.1184263 | 45 | 0 | 1.7977e+308 | 709.8238 | -802.0262 | 1.7977e+308 | 1.7977e+308 | 8100000 | 1.7977e+308 | 8100000 | 1.7977e+308 | 577929.9 | -83707.85 | 243.3801 | 1.7977e+308 | 2 | 600 | 71.68922 | 686.2 | 54247.57 | 60527.71
| 2708.495 | 348.3981 | 437.6 | 1.7977e+308 | 1.7977e+308 | 1.7977e+308 | 1 | 1.7977e+308 | 0.1475276 | 45 | 0 | 1.7977e+308 | 709.8238 | -802.0264 | 1.7977e+308 | 1.7977e+308 | 8100000 | 1.7977e+308 | 8100000 | 1.7977e+308 | 579010.4 | -83708.64 | 242.8508 | 1.7977e+308 | 2 | 600 | 71.68909 | 686.4 | 54247.57 | 60527.71
| 2707.707 | 347.8689 | 437.8 | 1.7977e+308 | 1.7977e+308 | 1.7977e+308 | 1 | 1.7977e+308 | 0.01252974 | 45 | 0 | 1.7977e+308 | 709.8238 | -802.0265 | 1.7977e+308 | 1.7977e+308 | 8100000 | 1.7977e+308 | 8100000 | 1.7977e+308 | 578866.7 | -83709.59 | 242.3215 | 1.7977e+308 | 2 | 600 | 71.68894 | 686.6 | 54247.57 | 60527.71
| 2707.136 | 347.3573 | 438 | 1.7977e+308 | 1.7977e+308 | 1.7977e+308 | 1 | 1.7977e+308 | 0.04486455 | 45 | 0 | 1.7977e+308 | 709.8238 | -802.0266 | 1.7977e+308 | 1.7977e+308 | 8100000 | 1.7977e+308 | 8100000 | 1.7977e+308 | 582325 | -83710.33 | 241.8099 | 1.7977e+308 | 2 | 600 | 71.68882 | 686.8 | 54247.57 | 60527.71
| 2706.359 | 346.828 | 438.2 | 1.7977e+308 | 1.7977e+308 | 1.7977e+308 | 1 | 1.7977e+308 | 0.1822875 | 45 | 0 | 1.7977e+308 | 709.8238 | -802.0268 | 1.7977e+308 | 1.7977e+308 | 8100000 | 1.7977e+308 | 8100000 | 1.7977e+308 | 582025.4 | -83711.27 | 241.2806 | 1.7977e+308 | 2 | 600 | 71.68867 | 687 | 54247.57 | 60527.71
| 2705.552 | 346.2988 | 438.4 | 1.7977e+308 | 1.7977e+308 | 1.7977e+308 | 1 | 1.7977e+308 | 0.0650738 | 45 | 0 | 1.7977e+308 | 709.8238 | -802.0269 | 1.7977e+308 | 1.7977e+308 | 8100000 | 1.7977e+308 | 8100000 | 1.7977e+308 | 584264.6 | -83712.24 | 240.7513 | 1.7977e+308 | 2 | 600 | 71.68851 | 687.2 | 54247.57 | 60527.71
| 2704.545 | 345.7784 | 438.6 | 1.7977e+308 | 1.7977e+308 | 1.7977e+308 | 1 | 1.7977e+308 | 0.1054923 | 45 | 0 | 1.7977e+308 | 709.8238 | -802.0271 | 1.7977e+308 | 1.7977e+308 | 8100000 | 1.7977e+308 | 8100000 | 1.7977e+308 | 576218.8 | -83713.41 | 240.2308 | 1.7977e+308 | 2 | 600 | 71.68832 | 687.4 | 54247.57 | 60527.71
| 2703.864 | 345.258 | 438.8 | 1.7977e+308 | 1.7977e+308 | 1.7977e+308 | 1 | 1.7977e+308 | 0.1430815 | 45 | 0 | 1.7977e+308 | 709.8238 | -802.0273 | 1.7977e+308 | 1.7977e+308 | 8100000 | 1.7977e+308 | 8100000 | 1.7977e+308 | 577403.7 | -83714.26 | 239.7103 | 1.7977e+308 | 2 | 600 | 71.68819 | 687.6 | 54247.57 | 60527.71
| 2703.314 | 344.7288 | 439 | 1.7977e+308 | 1.7977e+308 | 1.7977e+308 | 1 | 1.7977e+308 | 0.2190683 | 45 | 0 | 1.7977e+308 | 709.8238 | -802.0274 | 1.7977e+308 | 1.7977e+308 | 8100000 | 1.7977e+308 | 8100000 | 1.7977e+308 | 576888.7 | -83714.97 | 239.181 | 1.7977e+308 | 2 | 600 | 71.68807 | 687.8 | 54247.57 | 60527.71
| 2702.446 | 344.2084 | 439.2 | 1.7977e+308 | 1.7977e+308 | 1.7977e+308 | 1 | 1.7977e+308 | 0.05820264 | 45 | 0 | 1.7977e+308 | 709.8238 | -802.0276 | 1.7977e+308 | 1.7977e+308 | 8100000 | 1.7977e+308 | 8100000 | 1.7977e+308 | 578785.3 | -83716 | 238.6605 | 1.7977e+308 | 2 | 600 | 71.68791 | 688 | 54247.57 | 60527.71
| 2701.566 | 343.688 | 439.4 | 1.7977e+308 | 1.7977e+308 | 1.7977e+308 | 1 | 1.7977e+308 | 0.209772 | 45 | 0 | 1.7977e+308 | 709.8238 | -802.0277 | 1.7977e+308 | 1.7977e+308 | 8100000 | 1.7977e+308 | 8100000 | 1.7977e+308 | 576130.3 | -83717.05 | 238.1401 | 1.7977e+308 | 2 | 600 | 71.68774 | 688.2 | 54247.57 | 60527.71
| 2700.944 | 343.1587 | 439.6 | 1.7977e+308 | 1.7977e+308 | 1.7977e+308 | 1 | 1.7977e+308 | 0.1327748 | 45 | 0 | 1.7977e+308 | 709.8238 | -802.0278 | 1.7977e+308 | 1.7977e+308 | 8100000 | 1.7977e+308 | 8100000 | 1.7977e+308 | 573516.6 | -83717.83 | 237.6108 | 1.7977e+308 | 2 | 600 | 71.68761 | 688.4 | 54247.57 | 60527.71
| 2699.822 | 342.6383 | 439.8 | 1.7977e+308 | 1.7977e+308 | 1.7977e+308 | 1 | 1.7977e+308 | 0.06749888 | 45 | 0 | 1.7977e+308 | 709.8238 | -802.0281 | 1.7977e+308 | 1.7977e+308 | 8100000 | 1.7977e+308 | 8100000 | 1.7977e+308 | 563850.3 | -83719.12 | 237.0903 | 1.7977e+308 | 2 | 600 | 71.6874 | 688.6 | 54247.57 | 60527.71
| 2699.101 | 342.1179 | 440 | 1.7977e+308 | 1.7977e+308 | 1.7977e+308 | 1 | 1.7977e+308 | 0.1293392 | 45 | 0 | 1.7977e+308 | 709.8238 | -802.0282 | 1.7977e+308 | 1.7977e+308 | 8100000 | 1.7977e+308 | 8100000 | 1.7977e+308 | 558675.6 | -83720 | 236.5698 | 1.7977e+308 | 2 | 600 | 71.68726 | 688.8 | 54247.57 | 60527.71
| 2698.595 | 341.5887 | 440.2 | 1.7977e+308 | 1.7977e+308 | 1.7977e+308 | 1 | 1.7977e+308 | 0.100642 | 45 | 0 | 1.7977e+308 | 709.8238 | -802.0283 | 1.7977e+308 | 1.7977e+308 | 8100000 | 1.7977e+308 | 8100000 | 1.7977e+308 | 561285.8 | -83720.67 | 236.0405 | 1.7977e+308 | 2 | 600 | 71.68715 | 689 | 54247.57 | 60527.71
| 2697.689 | 341.0595 | 440.4 | 1.7977e+308 | 1.7977e+308 | 1.7977e+308 | 1 | 1.7977e+308 | 0.1936045 | 45 | 0 | 1.7977e+308 | 709.8238 | -802.0285 | 1.7977e+308 | 1.7977e+308 | 8100000 | 1.7977e+308 | 8100000 | 1.7977e+308 | 561686.9 | -83721.75 | 235.5112 | 1.7977e+308 | 2 | 600 | 71.68698 | 689.2 | 54247.57 | 60527.71
| 2696.894 | 340.539 | 440.6 | 1.7977e+308 | 1.7977e+308 | 1.7977e+308 | 1 | 1.7977e+308 | 0.04688544 | 45 | 0 | 1.7977e+308 | 709.8238 | -802.0286 | 1.7977e+308 | 1.7977e+308 | 8100000 | 1.7977e+308 | 8100000 | 1.7977e+308 | 559632.9 | -83722.7 | 234.9908 | 1.7977e+308 | 2 | 600 | 71.68682 | 689.4 | 54247.57 | 60527.71
| 2696.356 | 340.0186 | 440.8 | 1.7977e+308 | 1.7977e+308 | 1.7977e+308 | 1 | 1.7977e+308 | 0.02182598 | 45 | 0 | 1.7977e+308 | 709.8238 | -802.0287 | 1.7977e+308 | 1.7977e+308 | 8100000 | 1.7977e+308 | 8100000 | 1.7977e+308 | 562800.9 | -83723.41 | 234.4703 | 1.7977e+308 | 2 | 600 | 71.68671 | 689.6 | 54247.57 | 60527.71
| 2695.514 | 339.4894 | 441 | 1.7977e+308 | 1.7977e+308 | 1.7977e+308 | 1 | 1.7977e+308 | 0.1511651 | 45 | 0 | 1.7977e+308 | 709.8238 | -802.0289 | 1.7977e+308 | 1.7977e+308 | 8100000 | 1.7977e+308 | 8100000 | 1.7977e+308 | 564624.8 | -83724.41 | 233.941 | 1.7977e+308 | 2 | 600 | 71.68655 | 689.8 | 54247.57 | 60527.71
| 2694.963 | 338.969 | 441.2 | 1.7977e+308 | 1.7977e+308 | 1.7977e+308 | 1 | 1.7977e+308 | 0.08892064 | 45 | 0 | 1.7977e+308 | 709.8238 | -802.029 | 1.7977e+308 | 1.7977e+308 | 8100000 | 1.7977e+308 | 8100000 | 1.7977e+308 | 568425.9 | -83725.13 | 233.4205 | 1.7977e+308 | 2 | 600 | 71.68644 | 690 | 54247.57 | 60527.71
| 2693.957 | 338.4486 | 441.4 | 1.7977e+308 | 1.7977e+308 | 1.7977e+308 | 1 | 1.7977e+308 | 0.1046838 | 45 | 0 | 1.7977e+308 | 709.8238 | -802.0292 | 1.7977e+308 | 1.7977e+308 | 8100000 | 1.7977e+308 | 8100000 | 1.7977e+308 | 566855 | -83726.3 | 232.9 | 1.7977e+308 | 2 | 600 | 71.68625 | 690.2 | 54247.57 | 60527.71
| 2693.292 | 337.9194 | 441.6 | 1.7977e+308 | 1.7977e+308 | 1.7977e+308 | 1 | 1.7977e+308 | 0.1265098 | 45 | 0 | 1.7977e+308 | 709.8238 | -802.0293 | 1.7977e+308 | 1.7977e+308 | 8100000 | 1.7977e+308 | 8100000 | 1.7977e+308 | 566436 | -83727.13 | 232.3707 | 1.7977e+308 | 2 | 600 | 71.68611 | 690.4 | 54247.57 | 60527.71
| 2692.649 | 337.3989 | 441.8 | 1.7977e+308 | 1.7977e+308 | 1.7977e+308 | 1 | 1.7977e+308 | 0.07315742 | 45 | 0 | 1.7977e+308 | 709.8238 | -802.0295 | 1.7977e+308 | 1.7977e+308 | 8100000 | 1.7977e+308 | 8100000 | 1.7977e+308 | 571553.4 | -83727.93 | 231.8503 | 1.7977e+308 | 2 | 600 | 71.68598 | 690.6 | 54247.57 | 60527.71
| 2691.939 | 336.8785 | 442 | 1.7977e+308 | 1.7977e+308 | 1.7977e+308 | 1 | 1.7977e+308 | 0.05011889 | 45 | 0 | 1.7977e+308 | 709.8238 | -802.0296 | 1.7977e+308 | 1.7977e+308 | 8100000 | 1.7977e+308 | 8100000 | 1.7977e+308 | 573019.9 | -83728.81 | 231.3298 | 1.7977e+308 | 2 | 600 | 71.68584 | 690.8 | 54247.57 | 60527.71
| 2691.007 | 336.3493 | 442.2 | 1.7977e+308 | 1.7977e+308 | 1.7977e+308 | 1 | 1.7977e+308 | 0.2194722 | 45 | 0 | 1.7977e+308 | 709.8238 | -802.0298 | 1.7977e+308 | 1.7977e+308 | 8100000 | 1.7977e+308 | 8100000 | 1.7977e+308 | 572879.9 | -83729.91 | 230.8005 | 1.7977e+308 | 2 | 600 | 71.68566 | 691 | 54247.57 | 60527.71
| 2689.929 | 335.8289 | 442.4 | 1.7977e+308 | 1.7977e+308 | 1.7977e+308 | 1 | 1.7977e+308 | 0.1717784 | 45 | 0 | 1.7977e+308 | 709.8238 | -802.03 | 1.7977e+308 | 1.7977e+308 | 8100000 | 1.7977e+308 | 8100000 | 1.7977e+308 | 564032.8 | -83731.15 | 230.28 | 1.7977e+308 | 2 | 600 | 71.68547 | 691.2 | 54247.57 | 60527.71
| 2689.323 | 335.3085 | 442.6 | 1.7977e+308 | 1.7977e+308 | 1.7977e+308 | 1 | 1.7977e+308 | 0.278079 | 45 | 0 | 1.7977e+308 | 709.8238 | -802.0301 | 1.7977e+308 | 1.7977e+308 | 8100000 | 1.7977e+308 | 8100000 | 1.7977e+308 | 565121.8 | -83731.92 | 229.7596 | 1.7977e+308 | 2 | 600 | 71.68534 | 691.4 | 54247.57 | 60527.71
| 2688.77 | 334.7793 | 442.8 | 1.7977e+308 | 1.7977e+308 | 1.7977e+308 | 1 | 1.7977e+308 | 0.08568712 | 45 | 0 | 1.7977e+308 | 709.8238 | -802.0302 | 1.7977e+308 | 1.7977e+308 | 8100000 | 1.7977e+308 | 8100000 | 1.7977e+308 | 566390.5 | -83732.63 | 229.2303 | 1.7977e+308 | 2 | 600 | 71.68523 | 691.6 | 54247.57 | 60527.71
| 2688.049 | 334.25 | 443 | 1.7977e+308 | 1.7977e+308 | 1.7977e+308 | 1 | 1.7977e+308 | 0.2328103 | 45 | 0 | 1.7977e+308 | 709.8238 | -802.0304 | 1.7977e+308 | 1.7977e+308 | 8100000 | 1.7977e+308 | 8100000 | 1.7977e+308 | 569759.4 | -83733.52 | 228.701 | 1.7977e+308 | 2 | 600 | 71.68508 | 691.8 | 54247.57 | 60527.71
| 2687.241 | 333.7296 | 443.2 | 1.7977e+308 | 1.7977e+308 | 1.7977e+308 | 1 | 1.7977e+308 | 0.2053257 | 45 | 0 | 1.7977e+308 | 709.8238 | -802.0305 | 1.7977e+308 | 1.7977e+308 | 8100000 | 1.7977e+308 | 8100000 | 1.7977e+308 | 570064.2 | -83734.49 | 228.1805 | 1.7977e+308 | 2 | 600 | 71.68492 | 692 | 54247.57 | 60527.71
| 2686.208 | 333.2092 | 443.4 | 1.7977e+308 | 1.7977e+308 | 1.7977e+308 | 1 | 1.7977e+308 | 0.1685449 | 45 | 0 | 1.7977e+308 | 709.8238 | -802.0307 | 1.7977e+308 | 1.7977e+308 | 8100000 | 1.7977e+308 | 8100000 | 1.7977e+308 | 567394.2 | -83735.69 | 227.66 | 1.7977e+308 | 2 | 600 | 71.68474 | 692.2 | 54247.57 | 60527.71
| 2685.521 | 332.68 | 443.6 | 1.7977e+308 | 1.7977e+308 | 1.7977e+308 | 1 | 1.7977e+308 | 0.1521754 | 45 | 0 | 1.7977e+308 | 709.8238 | -802.0309 | 1.7977e+308 | 1.7977e+308 | 8100000 | 1.7977e+308 | 8100000 | 1.7977e+308 | 565605 | -83736.54 | 227.1307 | 1.7977e+308 | 2 | 600 | 71.68459 | 692.4 | 54247.57 | 60527.71
| 2684.749 | 332.1596 | 443.8 | 1.7977e+308 | 1.7977e+308 | 1.7977e+308 | 1 | 1.7977e+308 | 0.3172848 | 45 | 0 | 1.7977e+308 | 709.8238 | -802.031 | 1.7977e+308 | 1.7977e+308 | 8100000 | 1.7977e+308 | 8100000 | 1.7977e+308 | 565078.4 | -83737.48 | 226.6103 | 1.7977e+308 | 2 | 600 | 71.68445 | 692.6 | 54247.57 | 60527.71
| 2683.988 | 331.6392 | 444 | 1.7977e+308 | 1.7977e+308 | 1.7977e+308 | 1 | 1.7977e+308 | 0.08002851 | 45 | 0 | 1.7977e+308 | 709.8238 | -802.0312 | 1.7977e+308 | 1.7977e+308 | 8100000 | 1.7977e+308 | 8100000 | 1.7977e+308 | 560351 | -83738.4 | 226.0898 | 1.7977e+308 | 2 | 600 | 71.6843 | 692.8 | 54247.57 | 60527.71
| 2683.016 | 331.11 | 444.2 | 1.7977e+308 | 1.7977e+308 | 1.7977e+308 | 1 | 1.7977e+308 | 0.08851637 | 45 | 0 | 1.7977e+308 | 709.8238 | -802.0313 | 1.7977e+308 | 1.7977e+308 | 8100000 | 1.7977e+308 | 8100000 | 1.7977e+308 | 557601.3 | -83739.54 | 225.5605 | 1.7977e+308 | 2 | 600 | 71.68411 | 693 | 54247.57 | 60527.71
| 2682.37 | 330.5807 | 444.4 | 1.7977e+308 | 1.7977e+308 | 1.7977e+308 | 1 | 1.7977e+308 | 0.07436992 | 45 | 0 | 1.7977e+308 | 709.8238 | -802.0315 | 1.7977e+308 | 1.7977e+308 | 8100000 | 1.7977e+308 | 8100000 | 1.7977e+308 | 555032.3 | -83740.35 | 225.0312 | 1.7977e+308 | 2 | 600 | 71.68398 | 693.2 | 54247.57 | 60527.71
| 2681.465 | 330.0692 | 444.6 | 1.7977e+308 | 1.7977e+308 | 1.7977e+308 | 1 | 1.7977e+308 | 0.01091298 | 45 | 0 | 1.7977e+308 | 709.8238 | -802.0316 | 1.7977e+308 | 1.7977e+308 | 8100000 | 1.7977e+308 | 8100000 | 1.7977e+308 | 552171.9 | -83741.42 | 224.5195 | 1.7977e+308 | 2 | 600 | 71.68381 | 693.4 | 54247.57 | 60527.71
| 2680.701 | 329.5399 | 444.8 | 1.7977e+308 | 1.7977e+308 | 1.7977e+308 | 1 | 1.7977e+308 | 0.1422729 | 45 | 0 | 1.7977e+308 | 709.8238 | -802.0318 | 1.7977e+308 | 1.7977e+308 | 8100000 | 1.7977e+308 | 8100000 | 1.7977e+308 | 550427.8 | -83742.34 | 223.9902 | 1.7977e+308 | 2 | 600 | 71.68366 | 693.6 | 54247.57 | 60527.71
| 2679.802 | 329.0107 | 445 | 1.7977e+308 | 1.7977e+308 | 1.7977e+308 | 1 | 1.7977e+308 | 0.144698 | 45 | 0 | 1.7977e+308 | 709.8238 | -802.032 | 1.7977e+308 | 1.7977e+308 | 8100000 | 1.7977e+308 | 8100000 | 1.7977e+308 | 551392.8 | -83743.41 | 223.4609 | 1.7977e+308 | 2 | 600 | 71.68349 | 693.8 | 54247.57 | 60527.71
| 2679.069 | 328.4991 | 445.2 | 1.7977e+308 | 1.7977e+308 | 1.7977e+308 | 1 | 1.7977e+308 | 0.03597239 | 45 | 0 | 1.7977e+308 | 709.8238 | -802.0321 | 1.7977e+308 | 1.7977e+308 | 8100000 | 1.7977e+308 | 8100000 | 1.7977e+308 | 550881.1 | -83744.31 | 222.9493 | 1.7977e+308 | 2 | 600 | 71.68334 | 694 | 54247.57 | 60527.71
| 2678.105 | 327.9699 | 445.4 | 1.7977e+308 | 1.7977e+308 | 1.7977e+308 | 1 | 1.7977e+308 | 0.08972889 | 45 | 0 | 1.7977e+308 | 709.8238 | -802.0323 | 1.7977e+308 | 1.7977e+308 | 8100000 | 1.7977e+308 | 8100000 | 1.7977e+308 | 548307.9 | -83745.43 | 222.42 | 1.7977e+308 | 2 | 600 | 71.68316 | 694.2 | 54247.57 | 60527.71
| 2677.182 | 327.4407 | 445.6 | 1.7977e+308 | 1.7977e+308 | 1.7977e+308 | 1 | 1.7977e+308 | 0.1042795 | 45 | 0 | 1.7977e+308 | 709.8238 | -802.0325 | 1.7977e+308 | 1.7977e+308 | 8100000 | 1.7977e+308 | 8100000 | 1.7977e+308 | 544591.7 | -83746.52 | 221.8907 | 1.7977e+308 | 2 | 600 | 71.68299 | 694.4 | 54247.57 | 60527.71
| 2676.183 | 326.9291 | 445.8 | 1.7977e+308 | 1.7977e+308 | 1.7977e+308 | 1 | 1.7977e+308 | 0.1717783 | 45 | 0 | 1.7977e+308 | 709.8238 | -802.0327 | 1.7977e+308 | 1.7977e+308 | 8100000 | 1.7977e+308 | 8100000 | 1.7977e+308 | 540370.3 | -83747.68 | 221.379 | 1.7977e+308 | 2 | 600 | 71.6828 | 694.6 | 54247.57 | 60527.71
| 2675.422 | 326.3999 | 446 | 1.7977e+308 | 1.7977e+308 | 1.7977e+308 | 1 | 1.7977e+308 | 0.02425105 | 45 | 0 | 1.7977e+308 | 709.8238 | -802.0328 | 1.7977e+308 | 1.7977e+308 | 8100000 | 1.7977e+308 | 8100000 | 1.7977e+308 | 529853 | -83748.61 | 220.8497 | 1.7977e+308 | 2 | 600 | 71.68265 | 694.8 | 54247.57 | 60527.71
| 2674.483 | 325.8707 | 446.2 | 1.7977e+308 | 1.7977e+308 | 1.7977e+308 | 1 | 1.7977e+308 | 0.1394435 | 45 | 0 | 1.7977e+308 | 709.8238 | -802.033 | 1.7977e+308 | 1.7977e+308 | 8100000 | 1.7977e+308 | 8100000 | 1.7977e+308 | 519561.8 | -83749.71 | 220.3205 | 1.7977e+308 | 2 | 600 | 71.68247 | 695 | 54247.57 | 60527.71
| 2673.708 | 325.3591 | 446.4 | 1.7977e+308 | 1.7977e+308 | 1.7977e+308 | 1 | 1.7977e+308 | 0.09781254 | 45 | 0 | 1.7977e+308 | 709.8238 | -802.0331 | 1.7977e+308 | 1.7977e+308 | 8100000 | 1.7977e+308 | 8100000 | 1.7977e+308 | 520168.5 | -83750.65 | 219.8088 | 1.7977e+308 | 2 | 600 | 71.68232 | 695.2 | 54247.57 | 60527.71
| 2672.822 | 324.8299 | 446.6 | 1.7977e+308 | 1.7977e+308 | 1.7977e+308 | 1 | 1.7977e+308 | 0.07679496 | 45 | 0 | 1.7977e+308 | 709.8238 | -802.0333 | 1.7977e+308 | 1.7977e+308 | 8100000 | 1.7977e+308 | 8100000 | 1.7977e+308 | 517961.1 | -83751.7 | 219.2795 | 1.7977e+308 | 2 | 600 | 71.68215 | 695.4 | 54247.57 | 60527.71
| 2672.065 | 324.3007 | 446.8 | 1.7977e+308 | 1.7977e+308 | 1.7977e+308 | 1 | 1.7977e+308 | 0.2307891 | 45 | 0 | 1.7977e+308 | 709.8238 | -802.0335 | 1.7977e+308 | 1.7977e+308 | 8100000 | 1.7977e+308 | 8100000 | 1.7977e+308 | 518567.5 | -83752.62 | 218.7502 | 1.7977e+308 | 2 | 600 | 71.682 | 695.6 | 54247.57 | 60527.71
| 2671.423 | 323.7714 | 447 | 1.7977e+308 | 1.7977e+308 | 1.7977e+308 | 1 | 1.7977e+308 | 0.1940083 | 45 | 0 | 1.7977e+308 | 709.8238 | -802.0336 | 1.7977e+308 | 1.7977e+308 | 8100000 | 1.7977e+308 | 8100000 | 1.7977e+308 | 520255.8 | -83753.43 | 218.2209 | 1.7977e+308 | 2 | 600 | 71.68187 | 695.8 | 54247.57 | 60527.71
| 2670.395 | 323.2599 | 447.2 | 1.7977e+308 | 1.7977e+308 | 1.7977e+308 | 1 | 1.7977e+308 | 0.07234892 | 45 | 0 | 1.7977e+308 | 709.8238 | -802.0338 | 1.7977e+308 | 1.7977e+308 | 8100000 | 1.7977e+308 | 8100000 | 1.7977e+308 | 521179.2 | -83754.62 | 217.7093 | 1.7977e+308 | 2 | 600 | 71.68168 | 696 | 54247.57 | 60527.71
| 2669.592 | 322.7306 | 447.4 | 1.7977e+308 | 1.7977e+308 | 1.7977e+308 | 1 | 1.7977e+308 | 0.09821669 | 45 | 0 | 1.7977e+308 | 709.8238 | -802.0339 | 1.7977e+308 | 1.7977e+308 | 8100000 | 1.7977e+308 | 8100000 | 1.7977e+308 | 520092.2 | -83755.59 | 217.18 | 1.7977e+308 | 2 | 600 | 71.68153 | 696.2 | 54247.57 | 60527.71
| 2668.918 | 322.2014 | 447.6 | 1.7977e+308 | 1.7977e+308 | 1.7977e+308 | 1 | 1.7977e+308 | 0.02829287 | 45 | 0 | 1.7977e+308 | 709.8238 | -802.0341 | 1.7977e+308 | 1.7977e+308 | 8100000 | 1.7977e+308 | 8100000 | 1.7977e+308 | 521921.5 | -83756.43 | 216.6507 | 1.7977e+308 | 2 | 600 | 71.68139 | 696.4 | 54247.57 | 60527.71
| 2667.852 | 321.6898 | 447.8 | 1.7977e+308 | 1.7977e+308 | 1.7977e+308 | 1 | 1.7977e+308 | 0.2497856 | 45 | 0 | 1.7977e+308 | 709.8238 | -802.0343 | 1.7977e+308 | 1.7977e+308 | 8100000 | 1.7977e+308 | 8100000 | 1.7977e+308 | 519776.2 | -83757.66 | 216.139 | 1.7977e+308 | 2 | 600 | 71.68119 | 696.6 | 54247.57 | 60527.71
| 2667.228 | 321.1606 | 448 | 1.7977e+308 | 1.7977e+308 | 1.7977e+308 | 1 | 1.7977e+308 | 0.1697572 | 45 | 0 | 1.7977e+308 | 709.8238 | -802.0344 | 1.7977e+308 | 1.7977e+308 | 8100000 | 1.7977e+308 | 8100000 | 1.7977e+308 | 528000.6 | -83758.44 | 215.6097 | 1.7977e+308 | 2 | 600 | 71.68107 | 696.8 | 54247.57 | 60527.71
| 2666.526 | 320.6314 | 448.2 | 1.7977e+308 | 1.7977e+308 | 1.7977e+308 | 1 | 1.7977e+308 | 0.1115547 | 45 | 0 | 1.7977e+308 | 709.8238 | -802.0345 | 1.7977e+308 | 1.7977e+308 | 8100000 | 1.7977e+308 | 8100000 | 1.7977e+308 | 535469.2 | -83759.31 | 215.0804 | 1.7977e+308 | 2 | 600 | 71.68093 | 697 | 54247.57 | 60527.71
| 2665.543 | 320.1198 | 448.4 | 1.7977e+308 | 1.7977e+308 | 1.7977e+308 | 1 | 1.7977e+308 | 0.1232761 | 45 | 0 | 1.7977e+308 | 709.8238 | -802.0347 | 1.7977e+308 | 1.7977e+308 | 8100000 | 1.7977e+308 | 8100000 | 1.7977e+308 | 533973.2 | -83760.46 | 214.5688 | 1.7977e+308 | 2 | 600 | 71.68074 | 697.2 | 54247.57 | 60527.71
| 2664.684 | 319.5906 | 448.6 | 1.7977e+308 | 1.7977e+308 | 1.7977e+308 | 1 | 1.7977e+308 | 0.0970041 | 45 | 0 | 1.7977e+308 | 709.8238 | -802.0349 | 1.7977e+308 | 1.7977e+308 | 8100000 | 1.7977e+308 | 8100000 | 1.7977e+308 | 532638.8 | -83761.48 | 214.0395 | 1.7977e+308 | 2 | 600 | 71.68058 | 697.4 | 54247.57 | 60527.71
| 2664.059 | 319.0613 | 448.8 | 1.7977e+308 | 1.7977e+308 | 1.7977e+308 | 1 | 1.7977e+308 | 0.1822869 | 45 | 0 | 1.7977e+308 | 709.8238 | -802.035 | 1.7977e+308 | 1.7977e+308 | 8100000 | 1.7977e+308 | 8100000 | 1.7977e+308 | 533841.9 | -83762.27 | 213.5102 | 1.7977e+308 | 2 | 600 | 71.68045 | 697.6 | 54247.57 | 60527.71
| 2663.214 | 318.5498 | 449 | 1.7977e+308 | 1.7977e+308 | 1.7977e+308 | 1 | 1.7977e+308 | 0.1624818 | 45 | 0 | 1.7977e+308 | 709.8238 | -802.0352 | 1.7977e+308 | 1.7977e+308 | 8100000 | 1.7977e+308 | 8100000 | 1.7977e+308 | 536389.4 | -83763.28 | 212.9986 | 1.7977e+308 | 2 | 600 | 71.68029 | 697.8 | 54247.57 | 60527.71
| 2662.643 | 318.0205 | 449.2 | 1.7977e+308 | 1.7977e+308 | 1.7977e+308 | 1 | 1.7977e+308 | 0.05254388 | 45 | 0 | 1.7977e+308 | 709.8238 | -802.0353 | 1.7977e+308 | 1.7977e+308 | 8100000 | 1.7977e+308 | 8100000 | 1.7977e+308 | 540244.7 | -83764.01 | 212.4693 | 1.7977e+308 | 2 | 600 | 71.68017 | 698 | 54247.57 | 60527.71
| 2661.668 | 317.4913 | 449.4 | 1.7977e+308 | 1.7977e+308 | 1.7977e+308 | 1 | 1.7977e+308 | 0.1446977 | 45 | 0 | 1.7977e+308 | 709.8238 | -802.0355 | 1.7977e+308 | 1.7977e+308 | 8100000 | 1.7977e+308 | 8100000 | 1.7977e+308 | 540139.3 | -83765.15 | 211.94 | 1.7977e+308 | 2 | 600 | 71.67998 | 698.2 | 54247.57 | 60527.71
| 2661.247 | 316.9621 | 449.6 | 1.7977e+308 | 1.7977e+308 | 1.7977e+308 | 1 | 1.7977e+308 | 0.1568232 | 45 | 0 | 1.7977e+308 | 709.8238 | -802.0356 | 1.7977e+308 | 1.7977e+308 | 8100000 | 1.7977e+308 | 8100000 | 1.7977e+308 | 544229.2 | -83765.74 | 211.4107 | 1.7977e+308 | 2 | 600 | 71.67989 | 698.4 | 54247.57 | 60527.71
| 2660.546 | 316.4505 | 449.8 | 1.7977e+308 | 1.7977e+308 | 1.7977e+308 | 1 | 1.7977e+308 | 0.09134549 | 45 | 0 | 1.7977e+308 | 709.8238 | -802.0357 | 1.7977e+308 | 1.7977e+308 | 8100000 | 1.7977e+308 | 8100000 | 1.7977e+308 | 548831.8 | -83766.6 | 210.899 | 1.7977e+308 | 2 | 600 | 71.67975 | 698.6 | 54247.57 | 60527.71
| 2659.496 | 315.9213 | 450 | 1.7977e+308 | 1.7977e+308 | 1.7977e+308 | 1 | 1.7977e+308 | 0.2101755 | 45 | 0 | 1.7977e+308 | 709.8238 | -802.0359 | 1.7977e+308 | 1.7977e+308 | 8100000 | 1.7977e+308 | 8100000 | 1.7977e+308 | 547355.2 | -83767.82 | 210.3697 | 1.7977e+308 | 2 | 600 | 71.67955 | 698.8 | 54247.57 | 60527.71
| 2658.712 | 315.392 | 450.2 | 1.7977e+308 | 1.7977e+308 | 1.7977e+308 | 1 | 1.7977e+308 | 0.1535897 | 45 | 0 | 1.7977e+308 | 709.8238 | -802.0361 | 1.7977e+308 | 1.7977e+308 | 8100000 | 1.7977e+308 | 8100000 | 1.7977e+308 | 559891.3 | -83768.77 | 209.8404 | 1.7977e+308 | 2 | 600 | 71.6794 | 699 | 54247.57 | 60527.71
| 2657.982 | 314.8805 | 450.4 | 1.7977e+308 | 1.7977e+308 | 1.7977e+308 | 1 | 1.7977e+308 | 0.1111505 | 45 | 0 | 1.7977e+308 | 709.8238 | -802.0362 | 1.7977e+308 | 1.7977e+308 | 8100000 | 1.7977e+308 | 8100000 | 1.7977e+308 | 564264.2 | -83769.66 | 209.3288 | 1.7977e+308 | 2 | 600 | 71.67926 | 699.2 | 54247.57 | 60527.71
| 2656.951 | 314.3513 | 450.6 | 1.7977e+308 | 1.7977e+308 | 1.7977e+308 | 1 | 1.7977e+308 | 0.09377057 | 45 | 0 | 1.7977e+308 | 709.8238 | -802.0364 | 1.7977e+308 | 1.7977e+308 | 8100000 | 1.7977e+308 | 8100000 | 1.7977e+308 | 559693.2 | -83770.86 | 208.7995 | 1.7977e+308 | 2 | 600 | 71.67907 | 699.4 | 54247.57 | 60527.71
| 2656.183 | 313.8309 | 450.8 | 1.7977e+308 | 1.7977e+308 | 1.7977e+308 | 1 | 1.7977e+308 | 0.07396557 | 45 | 0 | 1.7977e+308 | 709.8238 | -802.0365 | 1.7977e+308 | 1.7977e+308 | 8100000 | 1.7977e+308 | 8100000 | 1.7977e+308 | 557386.2 | -83771.79 | 208.279 | 1.7977e+308 | 2 | 600 | 71.67891 | 699.6 | 54247.57 | 60527.71
| 2655.42 | 313.3281 | 451 | 1.7977e+308 | 1.7977e+308 | 1.7977e+308 | 1 | 1.7977e+308 | 0.2059315 | 45 | 0 | 1.7977e+308 | 709.8238 | -802.0367 | 1.7977e+308 | 1.7977e+308 | 8100000 | 1.7977e+308 | 8100000 | 1.7977e+308 | 558947.5 | -83772.71 | 207.7762 | 1.7977e+308 | 2 | 600 | 71.67877 | 699.8 | 54247.57 | 60527.71
| 2654.409 | 312.7812 | 451.2 | 1.7977e+308 | 1.7977e+308 | 1.7977e+308 | 1 | 1.7977e+308 | 0.1244885 | 45 | 0 | 1.7977e+308 | 709.8238 | -802.0369 | 1.7977e+308 | 1.7977e+308 | 8100000 | 1.7977e+308 | 8100000 | 1.7977e+308 | 555424 | -83773.89 | 207.2293 | 1.7977e+308 | 2 | 600 | 71.67857 | 700 | 54247.57 | 60527.71
| 2653.899 | 312.2608 | 451.4 | 1.7977e+308 | 1.7977e+308 | 1.7977e+308 | 1 | 1.7977e+308 | 0.125701 | 45 | 0 | 1.7977e+308 | 709.8238 | -802.037 | 1.7977e+308 | 1.7977e+308 | 8100000 | 1.7977e+308 | 8100000 | 1.7977e+308 | 554849.5 | -83774.56 | 206.7088 | 1.7977e+308 | 2 | 600 | 71.67847 | 700.2 | 54247.57 | 60527.71
| 2653.179 | 311.7404 | 451.6 | 1.7977e+308 | 1.7977e+308 | 1.7977e+308 | 1 | 1.7977e+308 | 0.2041126 | 45 | 0 | 1.7977e+308 | 709.8238 | -802.0371 | 1.7977e+308 | 1.7977e+308 | 8100000 | 1.7977e+308 | 8100000 | 1.7977e+308 | 558168.8 | -83775.45 | 206.1883 | 1.7977e+308 | 2 | 600 | 71.67833 | 700.4 | 54247.57 | 60527.71
| 2652.42 | 311.2112 | 451.8 | 1.7977e+308 | 1.7977e+308 | 1.7977e+308 | 1 | 1.7977e+308 | 0.2004749 | 45 | 0 | 1.7977e+308 | 709.8238 | -802.0373 | 1.7977e+308 | 1.7977e+308 | 8100000 | 1.7977e+308 | 8100000 | 1.7977e+308 | 559758.8 | -83776.37 | 205.659 | 1.7977e+308 | 2 | 600 | 71.67818 | 700.6 | 54247.57 | 60527.71
| 2651.518 | 310.682 | 452 | 1.7977e+308 | 1.7977e+308 | 1.7977e+308 | 1 | 1.7977e+308 | 0.03475976 | 45 | 0 | 1.7977e+308 | 709.8238 | -802.0375 | 1.7977e+308 | 1.7977e+308 | 8100000 | 1.7977e+308 | 8100000 | 1.7977e+308 | 558943.9 | -83777.44 | 205.1297 | 1.7977e+308 | 2 | 600 | 71.678 | 700.8 | 54247.57 | 60527.71
| 2650.629 | 310.1616 | 452.2 | 1.7977e+308 | 1.7977e+308 | 1.7977e+308 | 1 | 1.7977e+308 | 0.09013287 | 45 | 0 | 1.7977e+308 | 709.8238 | -802.0376 | 1.7977e+308 | 1.7977e+308 | 8100000 | 1.7977e+308 | 8100000 | 1.7977e+308 | 558282.1 | -83778.49 | 204.6093 | 1.7977e+308 | 2 | 600 | 71.67784 | 701 | 54247.57 | 60527.71
| 2649.858 | 309.6412 | 452.4 | 1.7977e+308 | 1.7977e+308 | 1.7977e+308 | 1 | 1.7977e+308 | 0.0602233 | 45 | 0 | 1.7977e+308 | 709.8238 | -802.0378 | 1.7977e+308 | 1.7977e+308 | 8100000 | 1.7977e+308 | 8100000 | 1.7977e+308 | 545464.4 | -83779.43 | 204.0888 | 1.7977e+308 | 2 | 600 | 71.67768 | 701.2 | 54247.57 | 60527.71
| 2649.24 | 309.1119 | 452.6 | 1.7977e+308 | 1.7977e+308 | 1.7977e+308 | 1 | 1.7977e+308 | 0.08932449 | 45 | 0 | 1.7977e+308 | 709.8238 | -802.0379 | 1.7977e+308 | 1.7977e+308 | 8100000 | 1.7977e+308 | 8100000 | 1.7977e+308 | 549600.5 | -83780.21 | 203.5595 | 1.7977e+308 | 2 | 600 | 71.67756 | 701.4 | 54247.57 | 60527.71
| 2648.338 | 308.5915 | 452.8 | 1.7977e+308 | 1.7977e+308 | 1.7977e+308 | 1 | 1.7977e+308 | 0.07275298 | 45 | 0 | 1.7977e+308 | 709.8238 | -802.0381 | 1.7977e+308 | 1.7977e+308 | 8100000 | 1.7977e+308 | 8100000 | 1.7977e+308 | 548479.2 | -83781.27 | 203.039 | 1.7977e+308 | 2 | 600 | 71.67739 | 701.6 | 54247.57 | 60527.71
| 2647.274 | 308.0712 | 453 | 1.7977e+308 | 1.7977e+308 | 1.7977e+308 | 1 | 1.7977e+308 | 0.02708027 | 45 | 0 | 1.7977e+308 | 709.8238 | -802.0383 | 1.7977e+308 | 1.7977e+308 | 8100000 | 1.7977e+308 | 8100000 | 1.7977e+308 | 542566.4 | -83782.5 | 202.5186 | 1.7977e+308 | 2 | 600 | 71.67719 | 701.8 | 54247.57 | 60527.71
| 2646.637 | 307.5419 | 453.2 | 1.7977e+308 | 1.7977e+308 | 1.7977e+308 | 1 | 1.7977e+308 | 0.08972866 | 45 | 0 | 1.7977e+308 | 709.8238 | -802.0384 | 1.7977e+308 | 1.7977e+308 | 8100000 | 1.7977e+308 | 8100000 | 1.7977e+308 | 540654.3 | -83783.3 | 201.9893 | 1.7977e+308 | 2 | 600 | 71.67706 | 702 | 54247.57 | 60527.71
| 2645.886 | 307.0215 | 453.4 | 1.7977e+308 | 1.7977e+308 | 1.7977e+308 | 1 | 1.7977e+308 | 0.07558224 | 45 | 0 | 1.7977e+308 | 709.8238 | -802.0385 | 1.7977e+308 | 1.7977e+308 | 8100000 | 1.7977e+308 | 8100000 | 1.7977e+308 | 542938.9 | -83784.22 | 201.4688 | 1.7977e+308 | 2 | 600 | 71.67691 | 702.2 | 54247.57 | 60527.71
| 2645.097 | 306.5011 | 453.6 | 1.7977e+308 | 1.7977e+308 | 1.7977e+308 | 1 | 1.7977e+308 | 0.02101752 | 45 | 0 | 1.7977e+308 | 709.8238 | -802.0387 | 1.7977e+308 | 1.7977e+308 | 8100000 | 1.7977e+308 | 8100000 | 1.7977e+308 | 542020 | -83785.17 | 200.9483 | 1.7977e+308 | 2 | 600 | 71.67676 | 702.4 | 54247.57 | 60527.71
| 2644.344 | 305.9719 | 453.8 | 1.7977e+308 | 1.7977e+308 | 1.7977e+308 | 1 | 1.7977e+308 | 0.1798615 | 45 | 0 | 1.7977e+308 | 709.8238 | -802.0388 | 1.7977e+308 | 1.7977e+308 | 8100000 | 1.7977e+308 | 8100000 | 1.7977e+308 | 541497.1 | -83786.09 | 200.419 | 1.7977e+308 | 2 | 600 | 71.67661 | 702.6 | 54247.57 | 60527.71
| 2643.441 | 305.4515 | 454 | 1.7977e+308 | 1.7977e+308 | 1.7977e+308 | 1 | 1.7977e+308 | 0.161269 | 45 | 0 | 1.7977e+308 | 709.8238 | -802.039 | 1.7977e+308 | 1.7977e+308 | 8100000 | 1.7977e+308 | 8100000 | 1.7977e+308 | 543058.1 | -83787.16 | 199.8986 | 1.7977e+308 | 2 | 600 | 71.67644 | 702.8 | 54247.57 | 60527.71
| 2642.737 | 304.9311 | 454.2 | 1.7977e+308 | 1.7977e+308 | 1.7977e+308 | 1 | 1.7977e+308 | 0.01333804 | 45 | 0 | 1.7977e+308 | 709.8238 | -802.0392 | 1.7977e+308 | 1.7977e+308 | 8100000 | 1.7977e+308 | 8100000 | 1.7977e+308 | 542524.9 | -83788.02 | 199.3781 | 1.7977e+308 | 2 | 600 | 71.6763 | 703 | 54247.57 | 60527.71
| 2642.11 | 304.4019 | 454.4 | 1.7977e+308 | 1.7977e+308 | 1.7977e+308 | 1 | 1.7977e+308 | 0.06305255 | 45 | 0 | 1.7977e+308 | 709.8238 | -802.0393 | 1.7977e+308 | 1.7977e+308 | 8100000 | 1.7977e+308 | 8100000 | 1.7977e+308 | 546423.7 | -83788.82 | 198.8488 | 1.7977e+308 | 2 | 600 | 71.67617 | 703.2 | 54247.57 | 60527.71
| 2641.324 | 303.8726 | 454.6 | 1.7977e+308 | 1.7977e+308 | 1.7977e+308 | 1 | 1.7977e+308 | 0.1515686 | 45 | 0 | 1.7977e+308 | 709.8238 | -802.0394 | 1.7977e+308 | 1.7977e+308 | 8100000 | 1.7977e+308 | 8100000 | 1.7977e+308 | 547525.5 | -83789.77 | 198.3195 | 1.7977e+308 | 2 | 600 | 71.67602 | 703.4 | 54247.57 | 60527.71
| 2640.371 | 303.3523 | 454.8 | 1.7977e+308 | 1.7977e+308 | 1.7977e+308 | 1 | 1.7977e+308 | 0.05375633 | 45 | 0 | 1.7977e+308 | 709.8238 | -802.0396 | 1.7977e+308 | 1.7977e+308 | 8100000 | 1.7977e+308 | 8100000 | 1.7977e+308 | 548579.6 | -83790.88 | 197.7991 | 1.7977e+308 | 2 | 600 | 71.67584 | 703.6 | 54247.57 | 60527.71
| 2639.723 | 302.8318 | 455 | 1.7977e+308 | 1.7977e+308 | 1.7977e+308 | 1 | 1.7977e+308 | 0.2214922 | 45 | 0 | 1.7977e+308 | 709.8238 | -802.0398 | 1.7977e+308 | 1.7977e+308 | 8100000 | 1.7977e+308 | 8100000 | 1.7977e+308 | 546549 | -83791.69 | 197.2786 | 1.7977e+308 | 2 | 600 | 71.67571 | 703.8 | 54247.57 | 60527.71
| 2639.004 | 302.3026 | 455.2 | 1.7977e+308 | 1.7977e+308 | 1.7977e+308 | 1 | 1.7977e+308 | 0.1212549 | 45 | 0 | 1.7977e+308 | 709.8238 | -802.0399 | 1.7977e+308 | 1.7977e+308 | 8100000 | 1.7977e+308 | 8100000 | 1.7977e+308 | 551065.7 | -83792.58 | 196.7493 | 1.7977e+308 | 2 | 600 | 71.67557 | 704 | 54247.57 | 60527.71
| 2637.65 | 301.7822 | 455.4 | 1.7977e+308 | 1.7977e+308 | 1.7977e+308 | 1 | 1.7977e+308 | 0.1489414 | 45 | 0 | 1.7977e+308 | 709.8238 | -802.0401 | 1.7977e+308 | 1.7977e+308 | 8100000 | 1.7977e+308 | 8100000 | 1.7977e+308 | 543154.6 | -83794.1 | 196.2288 | 1.7977e+308 | 2 | 600 | 71.67532 | 704.2 | 54247.57 | 60527.71
| 2637.033 | 301.2618 | 455.6 | 1.7977e+308 | 1.7977e+308 | 1.7977e+308 | 1 | 1.7977e+308 | 0.1333803 | 45 | 0 | 1.7977e+308 | 709.8238 | -802.0403 | 1.7977e+308 | 1.7977e+308 | 8100000 | 1.7977e+308 | 8100000 | 1.7977e+308 | 540936.6 | -83794.88 | 195.7083 | 1.7977e+308 | 2 | 600 | 71.6752 | 704.4 | 54247.57 | 60527.71
| 2636.241 | 300.7326 | 455.8 | 1.7977e+308 | 1.7977e+308 | 1.7977e+308 | 1 | 1.7977e+308 | 0.04041828 | 45 | 0 | 1.7977e+308 | 709.8238 | -802.0404 | 1.7977e+308 | 1.7977e+308 | 8100000 | 1.7977e+308 | 8100000 | 1.7977e+308 | 540368.4 | -83795.83 | 195.1791 | 1.7977e+308 | 2 | 600 | 71.67504 | 704.6 | 54247.57 | 60527.71
| 2635.36 | 300.2122 | 456 | 1.7977e+308 | 1.7977e+308 | 1.7977e+308 | 1 | 1.7977e+308 | 0.2132064 | 45 | 0 | 1.7977e+308 | 709.8238 | -802.0406 | 1.7977e+308 | 1.7977e+308 | 8100000 | 1.7977e+308 | 8100000 | 1.7977e+308 | 537260.1 | -83796.88 | 194.6586 | 1.7977e+308 | 2 | 600 | 71.67487 | 704.8 | 54247.57 | 60527.71
| 2634.56 | 299.6918 | 456.2 | 1.7977e+308 | 1.7977e+308 | 1.7977e+308 | 1 | 1.7977e+308 | 0.05213957 | 45 | 0 | 1.7977e+308 | 709.8238 | -802.0407 | 1.7977e+308 | 1.7977e+308 | 8100000 | 1.7977e+308 | 8100000 | 1.7977e+308 | 538233.7 | -83797.84 | 194.1381 | 1.7977e+308 | 2 | 600 | 71.67472 | 705 | 54247.57 | 60527.71
| 2633.634 | 299.1626 | 456.4 | 1.7977e+308 | 1.7977e+308 | 1.7977e+308 | 1 | 1.7977e+308 | 0.09377039 | 45 | 0 | 1.7977e+308 | 709.8238 | -802.0409 | 1.7977e+308 | 1.7977e+308 | 8100000 | 1.7977e+308 | 8100000 | 1.7977e+308 | 536206.4 | -83798.93 | 193.6088 | 1.7977e+308 | 2 | 600 | 71.67454 | 705.2 | 54247.57 | 60527.71
| 2633.101 | 298.6422 | 456.6 | 1.7977e+308 | 1.7977e+308 | 1.7977e+308 | 1 | 1.7977e+308 | 0.05335212 | 45 | 0 | 1.7977e+308 | 709.8238 | -802.041 | 1.7977e+308 | 1.7977e+308 | 8100000 | 1.7977e+308 | 8100000 | 1.7977e+308 | 533849.9 | -83799.63 | 193.0884 | 1.7977e+308 | 2 | 600 | 71.67443 | 705.4 | 54247.57 | 60527.71
| 2632.099 | 298.1218 | 456.8 | 1.7977e+308 | 1.7977e+308 | 1.7977e+308 | 1 | 1.7977e+308 | 0.101854 | 45 | 0 | 1.7977e+308 | 709.8238 | -802.0412 | 1.7977e+308 | 1.7977e+308 | 8100000 | 1.7977e+308 | 8100000 | 1.7977e+308 | 527230.6 | -83800.8 | 192.5679 | 1.7977e+308 | 2 | 600 | 71.67424 | 705.6 | 54247.57 | 60527.71
| 2631.11 | 297.5926 | 457 | 1.7977e+308 | 1.7977e+308 | 1.7977e+308 | 1 | 1.7977e+308 | 0.1046833 | 45 | 0 | 1.7977e+308 | 709.8238 | -802.0414 | 1.7977e+308 | 1.7977e+308 | 8100000 | 1.7977e+308 | 8100000 | 1.7977e+308 | 522578.3 | -83801.95 | 192.0386 | 1.7977e+308 | 2 | 600 | 71.67406 | 705.8 | 54247.57 | 60527.71
| 2630.479 | 297.0634 | 457.2 | 1.7977e+308 | 1.7977e+308 | 1.7977e+308 | 1 | 1.7977e+308 | 0.01293384 | 45 | 0 | 1.7977e+308 | 709.8238 | -802.0415 | 1.7977e+308 | 1.7977e+308 | 8100000 | 1.7977e+308 | 8100000 | 1.7977e+308 | 524021.3 | -83802.75 | 191.5093 | 1.7977e+308 | 2 | 600 | 71.67393 | 706 | 54247.57 | 60527.71
| 2629.566 | 296.543 | 457.4 | 1.7977e+308 | 1.7977e+308 | 1.7977e+308 | 1 | 1.7977e+308 | 0.006871104 | 45 | 0 | 1.7977e+308 | 709.8238 | -802.0417 | 1.7977e+308 | 1.7977e+308 | 8100000 | 1.7977e+308 | 8100000 | 1.7977e+308 | 522823.3 | -83803.82 | 190.9888 | 1.7977e+308 | 2 | 600 | 71.67375 | 706.2 | 54247.57 | 60527.71
| 2628.947 | 296.0226 | 457.6 | 1.7977e+308 | 1.7977e+308 | 1.7977e+308 | 1 | 1.7977e+308 | 0.1374221 | 45 | 0 | 1.7977e+308 | 709.8238 | -802.0418 | 1.7977e+308 | 1.7977e+308 | 8100000 | 1.7977e+308 | 8100000 | 1.7977e+308 | 523765.5 | -83804.61 | 190.4684 | 1.7977e+308 | 2 | 600 | 71.67363 | 706.4 | 54247.57 | 60527.71
| 2628.111 | 295.4933 | 457.8 | 1.7977e+308 | 1.7977e+308 | 1.7977e+308 | 1 | 1.7977e+308 | 0.1523768 | 45 | 0 | 1.7977e+308 | 709.8238 | -802.042 | 1.7977e+308 | 1.7977e+308 | 8100000 | 1.7977e+308 | 8100000 | 1.7977e+308 | 527910.6 | -83805.61 | 189.9391 | 1.7977e+308 | 2 | 600 | 71.67346 | 706.6 | 54247.57 | 60527.71
| 2627.421 | 294.9729 | 458 | 1.7977e+308 | 1.7977e+308 | 1.7977e+308 | 1 | 1.7977e+308 | 0.1588437 | 45 | 0 | 1.7977e+308 | 709.8238 | -802.0421 | 1.7977e+308 | 1.7977e+308 | 8100000 | 1.7977e+308 | 8100000 | 1.7977e+308 | 528496.2 | -83806.46 | 189.4186 | 1.7977e+308 | 2 | 600 | 71.67333 | 706.8 | 54247.57 | 60527.71
| 2626.316 | 294.4526 | 458.2 | 1.7977e+308 | 1.7977e+308 | 1.7977e+308 | 1 | 1.7977e+308 | 0.2069414 | 45 | 0 | 1.7977e+308 | 709.8238 | -802.0423 | 1.7977e+308 | 1.7977e+308 | 8100000 | 1.7977e+308 | 8100000 | 1.7977e+308 | 527880.6 | -83807.73 | 188.8981 | 1.7977e+308 | 2 | 600 | 71.67313 | 707 | 54247.57 | 60527.71
| 2625.67 | 293.9233 | 458.4 | 1.7977e+308 | 1.7977e+308 | 1.7977e+308 | 1 | 1.7977e+308 | 0.1960285 | 45 | 0 | 1.7977e+308 | 709.8238 | -802.0425 | 1.7977e+308 | 1.7977e+308 | 8100000 | 1.7977e+308 | 8100000 | 1.7977e+308 | 528751.4 | -83808.54 | 188.3689 | 1.7977e+308 | 2 | 600 | 71.67299 | 707.2 | 54247.57 | 60527.71
| 2624.636 | 293.4029 | 458.6 | 1.7977e+308 | 1.7977e+308 | 1.7977e+308 | 1 | 1.7977e+308 | 0.07396538 | 45 | 0 | 1.7977e+308 | 709.8238 | -802.0427 | 1.7977e+308 | 1.7977e+308 | 8100000 | 1.7977e+308 | 8100000 | 1.7977e+308 | 525891.1 | -83809.74 | 187.8484 | 1.7977e+308 | 2 | 600 | 71.6728 | 707.4 | 54247.57 | 60527.71
| 2623.888 | 292.8825 | 458.8 | 1.7977e+308 | 1.7977e+308 | 1.7977e+308 | 1 | 1.7977e+308 | 0.04648098 | 45 | 0 | 1.7977e+308 | 709.8238 | -802.0428 | 1.7977e+308 | 1.7977e+308 | 8100000 | 1.7977e+308 | 8100000 | 1.7977e+308 | 532506.1 | -83810.65 | 187.3279 | 1.7977e+308 | 2 | 600 | 71.67265 | 707.6 | 54247.57 | 60527.71
| 2623.327 | 292.3533 | 459 | 1.7977e+308 | 1.7977e+308 | 1.7977e+308 | 1 | 1.7977e+308 | 0.1354011 | 45 | 0 | 1.7977e+308 | 709.8238 | -802.0429 | 1.7977e+308 | 1.7977e+308 | 8100000 | 1.7977e+308 | 8100000 | 1.7977e+308 | 537536.1 | -83811.37 | 186.7986 | 1.7977e+308 | 2 | 600 | 71.67254 | 707.8 | 54247.57 | 60527.71
| 2622.369 | 291.8241 | 459.2 | 1.7977e+308 | 1.7977e+308 | 1.7977e+308 | 1 | 1.7977e+308 | 0.1822862 | 45 | 0 | 1.7977e+308 | 709.8238 | -802.0431 | 1.7977e+308 | 1.7977e+308 | 8100000 | 1.7977e+308 | 8100000 | 1.7977e+308 | 543143.1 | -83812.5 | 186.2693 | 1.7977e+308 | 2 | 600 | 71.67236 | 708 | 54247.57 | 60527.71
| 2621.596 | 291.3125 | 459.4 | 1.7977e+308 | 1.7977e+308 | 1.7977e+308 | 1 | 1.7977e+308 | 0.05618134 | 45 | 0 | 1.7977e+308 | 709.8238 | -802.0433 | 1.7977e+308 | 1.7977e+308 | 8100000 | 1.7977e+308 | 8100000 | 1.7977e+308 | 541037 | -83813.43 | 185.7577 | 1.7977e+308 | 2 | 600 | 71.6722 | 708.2 | 54247.57 | 60527.71
| 2620.628 | 290.7833 | 459.6 | 1.7977e+308 | 1.7977e+308 | 1.7977e+308 | 1 | 1.7977e+308 | 0.119638 | 45 | 0 | 1.7977e+308 | 709.8238 | -802.0434 | 1.7977e+308 | 1.7977e+308 | 8100000 | 1.7977e+308 | 8100000 | 1.7977e+308 | 540154.1 | -83814.57 | 185.2284 | 1.7977e+308 | 2 | 600 | 71.67202 | 708.4 | 54247.57 | 60527.71
| 2619.932 | 290.2541 | 459.8 | 1.7977e+308 | 1.7977e+308 | 1.7977e+308 | 1 | 1.7977e+308 | 0.1467182 | 45 | 0 | 1.7977e+308 | 709.8238 | -802.0436 | 1.7977e+308 | 1.7977e+308 | 8100000 | 1.7977e+308 | 8100000 | 1.7977e+308 | 539471 | -83815.43 | 184.6991 | 1.7977e+308 | 2 | 600 | 71.67188 | 708.6 | 54247.57 | 60527.71
| 2619.043 | 289.7337 | 460 | 1.7977e+308 | 1.7977e+308 | 1.7977e+308 | 1 | 1.7977e+308 | 0.02667603 | 45 | 0 | 1.7977e+308 | 709.8238 | -802.0437 | 1.7977e+308 | 1.7977e+308 | 8100000 | 1.7977e+308 | 8100000 | 1.7977e+308 | 540354.4 | -83816.48 | 184.1786 | 1.7977e+308 | 2 | 600 | 71.67172 | 708.8 | 54247.57 | 60527.71
| 2618.378 | 289.2133 | 460.2 | 1.7977e+308 | 1.7977e+308 | 1.7977e+308 | 1 | 1.7977e+308 | 0.1826904 | 45 | 0 | 1.7977e+308 | 709.8238 | -802.0439 | 1.7977e+308 | 1.7977e+308 | 8100000 | 1.7977e+308 | 8100000 | 1.7977e+308 | 539954.2 | -83817.31 | 183.6582 | 1.7977e+308 | 2 | 600 | 71.67158 | 709 | 54247.57 | 60527.71
| 2617.442 | 288.6841 | 460.4 | 1.7977e+308 | 1.7977e+308 | 1.7977e+308 | 1 | 1.7977e+308 | 0.07558207 | 45 | 0 | 1.7977e+308 | 709.8238 | -802.0441 | 1.7977e+308 | 1.7977e+308 | 8100000 | 1.7977e+308 | 8100000 | 1.7977e+308 | 540261.8 | -83818.41 | 183.1289 | 1.7977e+308 | 2 | 600 | 71.6714 | 709.2 | 54247.57 | 60527.71
| 2616.656 | 288.1637 | 460.6 | 1.7977e+308 | 1.7977e+308 | 1.7977e+308 | 1 | 1.7977e+308 | 0.1062999 | 45 | 0 | 1.7977e+308 | 709.8238 | -802.0442 | 1.7977e+308 | 1.7977e+308 | 8100000 | 1.7977e+308 | 8100000 | 1.7977e+308 | 538867 | -83819.36 | 182.6084 | 1.7977e+308 | 2 | 600 | 71.67125 | 709.4 | 54247.57 | 60527.71
| 2616.011 | 287.6433 | 460.8 | 1.7977e+308 | 1.7977e+308 | 1.7977e+308 | 1 | 1.7977e+308 | 0.07558206 | 45 | 0 | 1.7977e+308 | 709.8238 | -802.0443 | 1.7977e+308 | 1.7977e+308 | 8100000 | 1.7977e+308 | 8100000 | 1.7977e+308 | 541693 | -83820.17 | 182.088 | 1.7977e+308 | 2 | 600 | 71.67112 | 709.6 | 54247.57 | 60527.71
| 2614.917 | 287.1141 | 461 | 1.7977e+308 | 1.7977e+308 | 1.7977e+308 | 1 | 1.7977e+308 | 0.1657147 | 45 | 0 | 1.7977e+308 | 709.8238 | -802.0445 | 1.7977e+308 | 1.7977e+308 | 8100000 | 1.7977e+308 | 8100000 | 1.7977e+308 | 540864.3 | -83821.43 | 181.5587 | 1.7977e+308 | 2 | 600 | 71.67092 | 709.8 | 54247.57 | 60527.71
| 2613.994 | 286.5937 | 461.2 | 1.7977e+308 | 1.7977e+308 | 1.7977e+308 | 1 | 1.7977e+308 | 0.1285299 | 45 | 0 | 1.7977e+308 | 709.8238 | -802.0447 | 1.7977e+308 | 1.7977e+308 | 8100000 | 1.7977e+308 | 8100000 | 1.7977e+308 | 539629.9 | -83822.51 | 181.0382 | 1.7977e+308 | 2 | 600 | 71.67074 | 710 | 54247.57 | 60527.71
| 2613.455 | 286.0733 | 461.4 | 1.7977e+308 | 1.7977e+308 | 1.7977e+308 | 1 | 1.7977e+308 | 0.1580352 | 45 | 0 | 1.7977e+308 | 709.8238 | -802.0448 | 1.7977e+308 | 1.7977e+308 | 8100000 | 1.7977e+308 | 8100000 | 1.7977e+308 | 543358.5 | -83823.22 | 180.5177 | 1.7977e+308 | 2 | 600 | 71.67063 | 710.2 | 54247.57 | 60527.71
| 2612.597 | 285.544 | 461.6 | 1.7977e+308 | 1.7977e+308 | 1.7977e+308 | 1 | 1.7977e+308 | 0.4118615 | 45 | 0 | 1.7977e+308 | 709.8238 | -802.045 | 1.7977e+308 | 1.7977e+308 | 8100000 | 1.7977e+308 | 8100000 | 1.7977e+308 | 541250.9 | -83824.24 | 179.9884 | 1.7977e+308 | 2 | 600 | 71.67046 | 710.4 | 54247.57 | 60527.71
| 2611.754 | 285.0148 | 461.8 | 1.7977e+308 | 1.7977e+308 | 1.7977e+308 | 1 | 1.7977e+308 | 0.1010455 | 45 | 0 | 1.7977e+308 | 709.8238 | -802.0452 | 1.7977e+308 | 1.7977e+308 | 8100000 | 1.7977e+308 | 8100000 | 1.7977e+308 | 543738.8 | -83825.25 | 179.4592 | 1.7977e+308 | 2 | 600 | 71.6703 | 710.6 | 54247.57 | 60527.71
| 2611.001 | 284.5033 | 462 | 1.7977e+308 | 1.7977e+308 | 1.7977e+308 | 1 | 1.7977e+308 | 0.1430804 | 45 | 0 | 1.7977e+308 | 709.8238 | -802.0453 | 1.7977e+308 | 1.7977e+308 | 8100000 | 1.7977e+308 | 8100000 | 1.7977e+308 | 541502.1 | -83826.16 | 178.9475 | 1.7977e+308 | 2 | 600 | 71.67015 | 710.8 | 54247.57 | 60527.71
| 2610.08 | 283.974 | 462.2 | 1.7977e+308 | 1.7977e+308 | 1.7977e+308 | 1 | 1.7977e+308 | 0.07639039 | 45 | 0 | 1.7977e+308 | 709.8238 | -802.0455 | 1.7977e+308 | 1.7977e+308 | 8100000 | 1.7977e+308 | 8100000 | 1.7977e+308 | 542355.4 | -83827.25 | 178.4182 | 1.7977e+308 | 2 | 600 | 71.66998 | 711 | 54247.57 | 60527.71
| 2609.207 | 283.4448 | 462.4 | 1.7977e+308 | 1.7977e+308 | 1.7977e+308 | 1 | 1.7977e+308 | 0.0715402 | 45 | 0 | 1.7977e+308 | 709.8238 | -802.0456 | 1.7977e+308 | 1.7977e+308 | 8100000 | 1.7977e+308 | 8100000 | 1.7977e+308 | 539468.3 | -83828.29 | 177.8889 | 1.7977e+308 | 2 | 600 | 71.66981 | 711.2 | 54247.57 | 60527.71
| 2608.26 | 282.9333 | 462.6 | 1.7977e+308 | 1.7977e+308 | 1.7977e+308 | 1 | 1.7977e+308 | 0.1046831 | 45 | 0 | 1.7977e+308 | 709.8238 | -802.0458 | 1.7977e+308 | 1.7977e+308 | 8100000 | 1.7977e+308 | 8100000 | 1.7977e+308 | 537248.2 | -83829.4 | 177.3773 | 1.7977e+308 | 2 | 600 | 71.66963 | 711.4 | 54247.57 | 60527.71
| 2607.958 | 282.404 | 462.8 | 1.7977e+308 | 1.7977e+308 | 1.7977e+308 | 1 | 1.7977e+308 | 0.05658546 | 45 | 0 | 1.7977e+308 | 709.8238 | -802.0459 | 1.7977e+308 | 1.7977e+308 | 8100000 | 1.7977e+308 | 8100000 | 1.7977e+308 | 541291.4 | -83829.86 | 176.848 | 1.7977e+308 | 2 | 600 | 71.66956 | 711.6 | 54247.57 | 60527.71
| 2606.496 | 281.8748 | 463 | 1.7977e+308 | 1.7977e+308 | 1.7977e+308 | 1 | 1.7977e+308 | 0.1628853 | 45 | 0 | 1.7977e+308 | 709.8238 | -802.0462 | 1.7977e+308 | 1.7977e+308 | 8100000 | 1.7977e+308 | 8100000 | 1.7977e+308 | 537648.6 | -83831.49 | 176.3187 | 1.7977e+308 | 2 | 600 | 71.66929 | 711.8 | 54247.57 | 60527.71
| 2605.771 | 281.3456 | 463.2 | 1.7977e+308 | 1.7977e+308 | 1.7977e+308 | 1 | 1.7977e+308 | 0.05496873 | 45 | 0 | 1.7977e+308 | 709.8238 | -802.0463 | 1.7977e+308 | 1.7977e+308 | 8100000 | 1.7977e+308 | 8100000 | 1.7977e+308 | 524099.6 | -83832.38 | 175.7894 | 1.7977e+308 | 2 | 600 | 71.66915 | 712 | 54247.57 | 60527.71
| 2605.174 | 280.834 | 463.4 | 1.7977e+308 | 1.7977e+308 | 1.7977e+308 | 1 | 1.7977e+308 | 0.08124054 | 45 | 0 | 1.7977e+308 | 709.8238 | -802.0464 | 1.7977e+308 | 1.7977e+308 | 8100000 | 1.7977e+308 | 8100000 | 1.7977e+308 | 526470.6 | -83833.14 | 175.2778 | 1.7977e+308 | 2 | 600 | 71.66903 | 712.2 | 54247.57 | 60527.71
| 2604.129 | 280.3048 | 463.6 | 1.7977e+308 | 1.7977e+308 | 1.7977e+308 | 1 | 1.7977e+308 | 0.248976 | 45 | 0 | 1.7977e+308 | 709.8238 | -802.0466 | 1.7977e+308 | 1.7977e+308 | 8100000 | 1.7977e+308 | 8100000 | 1.7977e+308 | 520414.6 | -83834.35 | 174.7485 | 1.7977e+308 | 2 | 600 | 71.66883 | 712.4 | 54247.57 | 60527.71
| 2603.792 | 279.7756 | 463.8 | 1.7977e+308 | 1.7977e+308 | 1.7977e+308 | 1 | 1.7977e+308 | 0.1058956 | 45 | 0 | 1.7977e+308 | 709.8238 | -802.0467 | 1.7977e+308 | 1.7977e+308 | 8100000 | 1.7977e+308 | 8100000 | 1.7977e+308 | 524359.7 | -83834.85 | 174.2192 | 1.7977e+308 | 2 | 600 | 71.66875 | 712.6 | 54247.57 | 60527.71
| 2602.554 | 279.264 | 464 | 1.7977e+308 | 1.7977e+308 | 1.7977e+308 | 1 | 1.7977e+308 | 0.1729898 | 45 | 0 | 1.7977e+308 | 709.8238 | -802.0469 | 1.7977e+308 | 1.7977e+308 | 8100000 | 1.7977e+308 | 8100000 | 1.7977e+308 | 523451.2 | -83836.25 | 173.7076 | 1.7977e+308 | 2 | 600 | 71.66853 | 712.8 | 54247.57 | 60527.71
| 2601.832 | 278.7348 | 464.2 | 1.7977e+308 | 1.7977e+308 | 1.7977e+308 | 1 | 1.7977e+308 | 0.206941 | 45 | 0 | 1.7977e+308 | 709.8238 | -802.0471 | 1.7977e+308 | 1.7977e+308 | 8100000 | 1.7977e+308 | 8100000 | 1.7977e+308 | 523859.2 | -83837.14 | 173.1783 | 1.7977e+308 | 2 | 600 | 71.66839 | 713 | 54247.57 | 60527.71
| 2600.798 | 278.2056 | 464.4 | 1.7977e+308 | 1.7977e+308 | 1.7977e+308 | 1 | 1.7977e+308 | 0.1790525 | 45 | 0 | 1.7977e+308 | 709.8238 | -802.0473 | 1.7977e+308 | 1.7977e+308 | 8100000 | 1.7977e+308 | 8100000 | 1.7977e+308 | 521987.8 | -83838.34 | 172.649 | 1.7977e+308 | 2 | 600 | 71.66819 | 713.2 | 54247.57 | 60527.71
| 2600.117 | 277.694 | 464.6 | 1.7977e+308 | 1.7977e+308 | 1.7977e+308 | 1 | 1.7977e+308 | 0.1382301 | 45 | 0 | 1.7977e+308 | 709.8238 | -802.0474 | 1.7977e+308 | 1.7977e+308 | 8100000 | 1.7977e+308 | 8100000 | 1.7977e+308 | 520921.2 | -83839.18 | 172.1373 | 1.7977e+308 | 2 | 600 | 71.66806 | 713.4 | 54247.57 | 60527.71
| 2599.207 | 277.1648 | 464.8 | 1.7977e+308 | 1.7977e+308 | 1.7977e+308 | 1 | 1.7977e+308 | 0.1483346 | 45 | 0 | 1.7977e+308 | 709.8238 | -802.0476 | 1.7977e+308 | 1.7977e+308 | 8100000 | 1.7977e+308 | 8100000 | 1.7977e+308 | 520567.7 | -83840.26 | 171.608 | 1.7977e+308 | 2 | 600 | 71.66788 | 713.6 | 54247.57 | 60527.71
| 2598.27 | 276.6356 | 465 | 1.7977e+308 | 1.7977e+308 | 1.7977e+308 | 1 | 1.7977e+308 | 0.1956239 | 45 | 0 | 1.7977e+308 | 709.8238 | -802.0478 | 1.7977e+308 | 1.7977e+308 | 8100000 | 1.7977e+308 | 8100000 | 1.7977e+308 | 519459 | -83841.36 | 171.0788 | 1.7977e+308 | 2 | 600 | 71.6677 | 713.8 | 54247.57 | 60527.71
| 2597.476 | 276.124 | 465.2 | 1.7977e+308 | 1.7977e+308 | 1.7977e+308 | 1 | 1.7977e+308 | 0.08487812 | 45 | 0 | 1.7977e+308 | 709.8238 | -802.0479 | 1.7977e+308 | 1.7977e+308 | 8100000 | 1.7977e+308 | 8100000 | 1.7977e+308 | 519240.4 | -83842.31 | 170.5671 | 1.7977e+308 | 2 | 600 | 71.66755 | 714 | 54247.57 | 60527.71
| 2596.876 | 275.5948 | 465.4 | 1.7977e+308 | 1.7977e+308 | 1.7977e+308 | 1 | 1.7977e+308 | 0.331833 | 45 | 0 | 1.7977e+308 | 709.8238 | -802.048 | 1.7977e+308 | 1.7977e+308 | 8100000 | 1.7977e+308 | 8100000 | 1.7977e+308 | 528156.2 | -83843.08 | 170.0378 | 1.7977e+308 | 2 | 600 | 71.66743 | 714.2 | 54247.57 | 60527.71
| 2595.836 | 275.0656 | 465.6 | 1.7977e+308 | 1.7977e+308 | 1.7977e+308 | 1 | 1.7977e+308 | 0.1164043 | 45 | 0 | 1.7977e+308 | 709.8238 | -802.0482 | 1.7977e+308 | 1.7977e+308 | 8100000 | 1.7977e+308 | 8100000 | 1.7977e+308 | 528640.6 | -83844.28 | 169.5085 | 1.7977e+308 | 2 | 600 | 71.66723 | 714.4 | 54247.57 | 60527.71
| 2594.946 | 274.5364 | 465.8 | 1.7977e+308 | 1.7977e+308 | 1.7977e+308 | 1 | 1.7977e+308 | 0.05416031 | 45 | 0 | 1.7977e+308 | 709.8238 | -802.0484 | 1.7977e+308 | 1.7977e+308 | 8100000 | 1.7977e+308 | 8100000 | 1.7977e+308 | 525813.4 | -83845.34 | 168.9792 | 1.7977e+308 | 2 | 600 | 71.66706 | 714.6 | 54247.57 | 60527.71
| 2594.332 | 274.0248 | 466 | 1.7977e+308 | 1.7977e+308 | 1.7977e+308 | 1 | 1.7977e+308 | 0.1030663 | 45 | 0 | 1.7977e+308 | 709.8238 | -802.0485 | 1.7977e+308 | 1.7977e+308 | 8100000 | 1.7977e+308 | 8100000 | 1.7977e+308 | 529800.5 | -83846.11 | 168.4676 | 1.7977e+308 | 2 | 600 | 71.66694 | 714.8 | 54247.57 | 60527.71
| 2593.644 | 273.4956 | 466.2 | 1.7977e+308 | 1.7977e+308 | 1.7977e+308 | 1 | 1.7977e+308 | 0.1374217 | 45 | 0 | 1.7977e+308 | 709.8238 | -802.0487 | 1.7977e+308 | 1.7977e+308 | 8100000 | 1.7977e+308 | 8100000 | 1.7977e+308 | 533273.7 | -83846.97 | 167.9383 | 1.7977e+308 | 2 | 600 | 71.6668 | 715 | 54247.57 | 60527.71
| 2592.62 | 272.9664 | 466.4 | 1.7977e+308 | 1.7977e+308 | 1.7977e+308 | 1 | 1.7977e+308 | 0.1321673 | 45 | 0 | 1.7977e+308 | 709.8238 | -802.0488 | 1.7977e+308 | 1.7977e+308 | 8100000 | 1.7977e+308 | 8100000 | 1.7977e+308 | 532215.2 | -83848.16 | 167.409 | 1.7977e+308 | 2 | 600 | 71.66661 | 715.2 | 54247.57 | 60527.71
| 2591.625 | 272.4548 | 466.6 | 1.7977e+308 | 1.7977e+308 | 1.7977e+308 | 1 | 1.7977e+308 | 0.1830941 | 45 | 0 | 1.7977e+308 | 709.8238 | -802.049 | 1.7977e+308 | 1.7977e+308 | 8100000 | 1.7977e+308 | 8100000 | 1.7977e+308 | 527556.5 | -83849.31 | 166.8974 | 1.7977e+308 | 2 | 600 | 71.66642 | 715.4 | 54247.57 | 60527.71
| 2590.448 | 271.9256 | 466.8 | 1.7977e+308 | 1.7977e+308 | 1.7977e+308 | 1 | 1.7977e+308 | 0.08851571 | 45 | 0 | 1.7977e+308 | 709.8238 | -802.0493 | 1.7977e+308 | 1.7977e+308 | 8100000 | 1.7977e+308 | 8100000 | 1.7977e+308 | 524249.2 | -83850.66 | 166.3681 | 1.7977e+308 | 2 | 600 | 71.66621 | 715.6 | 54247.57 | 60527.71
| 2589.788 | 271.3964 | 467 | 1.7977e+308 | 1.7977e+308 | 1.7977e+308 | 1 | 1.7977e+308 | 0.142676 | 45 | 0 | 1.7977e+308 | 709.8238 | -802.0494 | 1.7977e+308 | 1.7977e+308 | 8100000 | 1.7977e+308 | 8100000 | 1.7977e+308 | 522046.8 | -83851.48 | 165.8388 | 1.7977e+308 | 2 | 600 | 71.66607 | 715.8 | 54247.57 | 60527.71
| 2589.021 | 270.8848 | 467.2 | 1.7977e+308 | 1.7977e+308 | 1.7977e+308 | 1 | 1.7977e+308 | 0.1358049 | 45 | 0 | 1.7977e+308 | 709.8238 | -802.0495 | 1.7977e+308 | 1.7977e+308 | 8100000 | 1.7977e+308 | 8100000 | 1.7977e+308 | 523064.9 | -83852.41 | 165.3272 | 1.7977e+308 | 2 | 600 | 71.66592 | 716 | 54247.57 | 60527.71
| 2588.105 | 270.3556 | 467.4 | 1.7977e+308 | 1.7977e+308 | 1.7977e+308 | 1 | 1.7977e+308 | 0.09377004 | 45 | 0 | 1.7977e+308 | 709.8238 | -802.0497 | 1.7977e+308 | 1.7977e+308 | 8100000 | 1.7977e+308 | 8100000 | 1.7977e+308 | 518684.6 | -83853.49 | 164.7979 | 1.7977e+308 | 2 | 600 | 71.66575 | 716.2 | 54247.57 | 60527.71
| 2587.448 | 269.8264 | 467.6 | 1.7977e+308 | 1.7977e+308 | 1.7977e+308 | 1 | 1.7977e+308 | 0.01333798 | 45 | 0 | 1.7977e+308 | 709.8238 | -802.0498 | 1.7977e+308 | 1.7977e+308 | 8100000 | 1.7977e+308 | 8100000 | 1.7977e+308 | 519848.7 | -83854.31 | 164.2686 | 1.7977e+308 | 2 | 600 | 71.66561 | 716.4 | 54247.57 | 60527.71
| 2586.937 | 269.3148 | 467.8 | 1.7977e+308 | 1.7977e+308 | 1.7977e+308 | 1 | 1.7977e+308 | 0.1289338 | 45 | 0 | 1.7977e+308 | 709.8238 | -802.05 | 1.7977e+308 | 1.7977e+308 | 8100000 | 1.7977e+308 | 8100000 | 1.7977e+308 | 528717.6 | -83854.99 | 163.757 | 1.7977e+308 | 2 | 600 | 71.66551 | 716.6 | 54247.57 | 60527.71
| 2585.782 | 268.7856 | 468 | 1.7977e+308 | 1.7977e+308 | 1.7977e+308 | 1 | 1.7977e+308 | 0.01212543 | 45 | 0 | 1.7977e+308 | 709.8238 | -802.0502 | 1.7977e+308 | 1.7977e+308 | 8100000 | 1.7977e+308 | 8100000 | 1.7977e+308 | 528021.4 | -83856.31 | 163.2277 | 1.7977e+308 | 2 | 600 | 71.6653 | 716.8 | 54247.57 | 60527.71
| 2585.015 | 268.2564 | 468.2 | 1.7977e+308 | 1.7977e+308 | 1.7977e+308 | 1 | 1.7977e+308 | 0.03031358 | 45 | 0 | 1.7977e+308 | 709.8238 | -802.0503 | 1.7977e+308 | 1.7977e+308 | 8100000 | 1.7977e+308 | 8100000 | 1.7977e+308 | 527804.2 | -83857.24 | 162.6984 | 1.7977e+308 | 2 | 600 | 71.66515 | 717 | 54247.57 | 60527.71
| 2583.844 | 267.736 | 468.4 | 1.7977e+308 | 1.7977e+308 | 1.7977e+308 | 1 | 1.7977e+308 | 0.06022298 | 45 | 0 | 1.7977e+308 | 709.8238 | -802.0505 | 1.7977e+308 | 1.7977e+308 | 8100000 | 1.7977e+308 | 8100000 | 1.7977e+308 | 522460.9 | -83858.57 | 162.1779 | 1.7977e+308 | 2 | 600 | 71.66493 | 717.2 | 54247.57 | 60527.71
| 2583.146 | 267.2156 | 468.6 | 1.7977e+308 | 1.7977e+308 | 1.7977e+308 | 1 | 1.7977e+308 | 0.0448641 | 45 | 0 | 1.7977e+308 | 709.8238 | -802.0507 | 1.7977e+308 | 1.7977e+308 | 8100000 | 1.7977e+308 | 8100000 | 1.7977e+308 | 520957.5 | -83859.43 | 161.6574 | 1.7977e+308 | 2 | 600 | 71.66479 | 717.4 | 54247.57 | 60527.71
| 2582.503 | 266.6864 | 468.8 | 1.7977e+308 | 1.7977e+308 | 1.7977e+308 | 1 | 1.7977e+308 | 0.1479303 | 45 | 0 | 1.7977e+308 | 709.8238 | -802.0508 | 1.7977e+308 | 1.7977e+308 | 8100000 | 1.7977e+308 | 8100000 | 1.7977e+308 | 523172.6 | -83860.24 | 161.1282 | 1.7977e+308 | 2 | 600 | 71.66466 | 717.6 | 54247.57 | 60527.71
| 2581.418 | 266.166 | 469 | 1.7977e+308 | 1.7977e+308 | 1.7977e+308 | 1 | 1.7977e+308 | 0.1899651 | 45 | 0 | 1.7977e+308 | 709.8238 | -802.051 | 1.7977e+308 | 1.7977e+308 | 8100000 | 1.7977e+308 | 8100000 | 1.7977e+308 | 521251.9 | -83861.49 | 160.6077 | 1.7977e+308 | 2 | 600 | 71.66446 | 717.8 | 54247.57 | 60527.71
| 2580.712 | 265.6456 | 469.2 | 1.7977e+308 | 1.7977e+308 | 1.7977e+308 | 1 | 1.7977e+308 | 0.09336581 | 45 | 0 | 1.7977e+308 | 709.8238 | -802.0511 | 1.7977e+308 | 1.7977e+308 | 8100000 | 1.7977e+308 | 8100000 | 1.7977e+308 | 520739 | -83862.36 | 160.0872 | 1.7977e+308 | 2 | 600 | 71.66432 | 718 | 54247.57 | 60527.71
| 2579.796 | 265.1164 | 469.4 | 1.7977e+308 | 1.7977e+308 | 1.7977e+308 | 1 | 1.7977e+308 | 0.01535888 | 45 | 0 | 1.7977e+308 | 709.8238 | -802.0513 | 1.7977e+308 | 1.7977e+308 | 8100000 | 1.7977e+308 | 8100000 | 1.7977e+308 | 522833.2 | -83863.44 | 159.5579 | 1.7977e+308 | 2 | 600 | 71.66415 | 718.2 | 54247.57 | 60527.71
| 2579.325 | 264.596 | 469.6 | 1.7977e+308 | 1.7977e+308 | 1.7977e+308 | 1 | 1.7977e+308 | 0.1301463 | 45 | 0 | 1.7977e+308 | 709.8238 | -802.0514 | 1.7977e+308 | 1.7977e+308 | 8100000 | 1.7977e+308 | 8100000 | 1.7977e+308 | 527484.1 | -83864.08 | 159.0375 | 1.7977e+308 | 2 | 600 | 71.66404 | 718.4 | 54247.57 | 60527.71
| 2578.482 | 264.0756 | 469.8 | 1.7977e+308 | 1.7977e+308 | 1.7977e+308 | 1 | 1.7977e+308 | 0.08002782 | 45 | 0 | 1.7977e+308 | 709.8238 | -802.0516 | 1.7977e+308 | 1.7977e+308 | 8100000 | 1.7977e+308 | 8100000 | 1.7977e+308 | 533075.4 | -83865.08 | 158.517 | 1.7977e+308 | 2 | 600 | 71.66388 | 718.6 | 54247.57 | 60527.71
| 2577.237 | 263.5464 | 470 | 1.7977e+308 | 1.7977e+308 | 1.7977e+308 | 1 | 1.7977e+308 | 0.1903692 | 45 | 0 | 1.7977e+308 | 709.8238 | -802.0518 | 1.7977e+308 | 1.7977e+308 | 8100000 | 1.7977e+308 | 8100000 | 1.7977e+308 | 524456.7 | -83866.49 | 157.9877 | 1.7977e+308 | 2 | 600 | 71.66365 | 718.8 | 54247.57 | 60527.71
| 2576.448 | 263.026 | 470.2 | 1.7977e+308 | 1.7977e+308 | 1.7977e+308 | 1 | 1.7977e+308 | 0.07962363 | 45 | 0 | 1.7977e+308 | 709.8238 | -802.052 | 1.7977e+308 | 1.7977e+308 | 8100000 | 1.7977e+308 | 8100000 | 1.7977e+308 | 522788.4 | -83867.45 | 157.4673 | 1.7977e+308 | 2 | 600 | 71.6635 | 719 | 54247.57 | 60527.71
| 2575.276 | 262.5056 | 470.4 | 1.7977e+308 | 1.7977e+308 | 1.7977e+308 | 1 | 1.7977e+308 | 0.1358048 | 45 | 0 | 1.7977e+308 | 709.8238 | -802.0522 | 1.7977e+308 | 1.7977e+308 | 8100000 | 1.7977e+308 | 8100000 | 1.7977e+308 | 517070.2 | -83868.78 | 156.9468 | 1.7977e+308 | 2 | 600 | 71.66328 | 719.2 | 54247.57 | 60527.71
| 2574.51 | 261.9764 | 470.6 | 1.7977e+308 | 1.7977e+308 | 1.7977e+308 | 1 | 1.7977e+308 | 0.1281253 | 45 | 0 | 1.7977e+308 | 709.8238 | -802.0523 | 1.7977e+308 | 1.7977e+308 | 8100000 | 1.7977e+308 | 8100000 | 1.7977e+308 | 515767.5 | -83869.71 | 156.4175 | 1.7977e+308 | 2 | 600 | 71.66314 | 719.4 | 54247.57 | 60527.71
| 2573.928 | 261.4472 | 470.8 | 1.7977e+308 | 1.7977e+308 | 1.7977e+308 | 1 | 1.7977e+308 | 0.2582715 | 45 | 0 | 1.7977e+308 | 709.8238 | -802.0524 | 1.7977e+308 | 1.7977e+308 | 8100000 | 1.7977e+308 | 8100000 | 1.7977e+308 | 516674.5 | -83870.46 | 155.8882 | 1.7977e+308 | 2 | 600 | 71.66301 | 719.6 | 54247.57 | 60527.71
| 2573.091 | 260.9268 | 471 | 1.7977e+308 | 1.7977e+308 | 1.7977e+308 | 1 | 1.7977e+308 | 0.1422716 | 45 | 0 | 1.7977e+308 | 709.8238 | -802.0526 | 1.7977e+308 | 1.7977e+308 | 8100000 | 1.7977e+308 | 8100000 | 1.7977e+308 | 520047.3 | -83871.46 | 155.3678 | 1.7977e+308 | 2 | 600 | 71.66285 | 719.8 | 54247.57 | 60527.71
| 2572.366 | 260.4064 | 471.2 | 1.7977e+308 | 1.7977e+308 | 1.7977e+308 | 1 | 1.7977e+308 | 0.03395118 | 45 | 0 | 1.7977e+308 | 709.8238 | -802.0527 | 1.7977e+308 | 1.7977e+308 | 8100000 | 1.7977e+308 | 8100000 | 1.7977e+308 | 520698.4 | -83872.35 | 154.8473 | 1.7977e+308 | 2 | 600 | 71.66271 | 720 | 54247.57 | 60527.71
| 2571.353 | 259.8772 | 471.4 | 1.7977e+308 | 1.7977e+308 | 1.7977e+308 | 1 | 1.7977e+308 | 0.1232751 | 45 | 0 | 1.7977e+308 | 709.8238 | -802.0529 | 1.7977e+308 | 1.7977e+308 | 8100000 | 1.7977e+308 | 8100000 | 1.7977e+308 | 521019.8 | -83873.53 | 154.318 | 1.7977e+308 | 2 | 600 | 71.66252 | 720.2 | 54247.57 | 60527.71
| 2570.69 | 259.3568 | 471.6 | 1.7977e+308 | 1.7977e+308 | 1.7977e+308 | 1 | 1.7977e+308 | 0.1645015 | 45 | 0 | 1.7977e+308 | 709.8238 | -802.0531 | 1.7977e+308 | 1.7977e+308 | 8100000 | 1.7977e+308 | 8100000 | 1.7977e+308 | 524660.7 | -83874.35 | 153.7976 | 1.7977e+308 | 2 | 600 | 71.66239 | 720.4 | 54247.57 | 60527.71
| 2569.924 | 258.8364 | 471.8 | 1.7977e+308 | 1.7977e+308 | 1.7977e+308 | 1 | 1.7977e+308 | 0.1232751 | 45 | 0 | 1.7977e+308 | 709.8238 | -802.0532 | 1.7977e+308 | 1.7977e+308 | 8100000 | 1.7977e+308 | 8100000 | 1.7977e+308 | 528084.4 | -83875.28 | 153.2771 | 1.7977e+308 | 2 | 600 | 71.66224 | 720.6 | 54247.57 | 60527.71
| 2569.172 | 258.3072 | 472 | 1.7977e+308 | 1.7977e+308 | 1.7977e+308 | 1 | 1.7977e+308 | 0.1729893 | 45 | 0 | 1.7977e+308 | 709.8238 | -802.0534 | 1.7977e+308 | 1.7977e+308 | 8100000 | 1.7977e+308 | 8100000 | 1.7977e+308 | 528859.3 | -83876.2 | 152.7478 | 1.7977e+308 | 2 | 600 | 71.66209 | 720.8 | 54247.57 | 60527.71
| 2567.865 | 257.7868 | 472.2 | 1.7977e+308 | 1.7977e+308 | 1.7977e+308 | 1 | 1.7977e+308 | 0.1531844 | 45 | 0 | 1.7977e+308 | 709.8238 | -802.0536 | 1.7977e+308 | 1.7977e+308 | 8100000 | 1.7977e+308 | 8100000 | 1.7977e+308 | 524183 | -83877.67 | 152.2273 | 1.7977e+308 | 2 | 600 | 71.66185 | 721 | 54247.57 | 60527.71
| 2566.827 | 257.2664 | 472.4 | 1.7977e+308 | 1.7977e+308 | 1.7977e+308 | 1 | 1.7977e+308 | 0.06588143 | 45 | 0 | 1.7977e+308 | 709.8238 | -802.0538 | 1.7977e+308 | 1.7977e+308 | 8100000 | 1.7977e+308 | 8100000 | 1.7977e+308 | 518749.5 | -83878.87 | 151.7069 | 1.7977e+308 | 2 | 600 | 71.66166 | 721.2 | 54247.57 | 60527.71
| 2566.038 | 256.7372 | 472.6 | 1.7977e+308 | 1.7977e+308 | 1.7977e+308 | 1 | 1.7977e+308 | 0.208153 | 45 | 0 | 1.7977e+308 | 709.8238 | -802.054 | 1.7977e+308 | 1.7977e+308 | 8100000 | 1.7977e+308 | 8100000 | 1.7977e+308 | 515890.6 | -83879.83 | 151.1776 | 1.7977e+308 | 2 | 600 | 71.6615 | 721.4 | 54247.57 | 60527.71
| 2565.465 | 256.2168 | 472.8 | 1.7977e+308 | 1.7977e+308 | 1.7977e+308 | 1 | 1.7977e+308 | 0.1794561 | 45 | 0 | 1.7977e+308 | 709.8238 | -802.0541 | 1.7977e+308 | 1.7977e+308 | 8100000 | 1.7977e+308 | 8100000 | 1.7977e+308 | 517212.9 | -83880.56 | 150.6571 | 1.7977e+308 | 2 | 600 | 71.66138 | 721.6 | 54247.57 | 60527.71
| 2564.568 | 255.6964 | 473 | 1.7977e+308 | 1.7977e+308 | 1.7977e+308 | 1 | 1.7977e+308 | 0.1927941 | 45 | 0 | 1.7977e+308 | 709.8238 | -802.0542 | 1.7977e+308 | 1.7977e+308 | 8100000 | 1.7977e+308 | 8100000 | 1.7977e+308 | 519302.9 | -83881.62 | 150.1367 | 1.7977e+308 | 2 | 600 | 71.66122 | 721.8 | 54247.57 | 60527.71
| 2563.45 | 255.1672 | 473.2 | 1.7977e+308 | 1.7977e+308 | 1.7977e+308 | 1 | 1.7977e+308 | 0.1370172 | 45 | 0 | 1.7977e+308 | 709.8238 | -802.0544 | 1.7977e+308 | 1.7977e+308 | 8100000 | 1.7977e+308 | 8100000 | 1.7977e+308 | 516740.8 | -83882.91 | 149.6074 | 1.7977e+308 | 2 | 600 | 71.66101 | 722 | 54247.57 | 60527.71
| 2562.697 | 254.638 | 473.4 | 1.7977e+308 | 1.7977e+308 | 1.7977e+308 | 1 | 1.7977e+308 | 0.1709683 | 45 | 0 | 1.7977e+308 | 709.8238 | -802.0546 | 1.7977e+308 | 1.7977e+308 | 8100000 | 1.7977e+308 | 8100000 | 1.7977e+308 | 515762.3 | -83883.82 | 149.0781 | 1.7977e+308 | 2 | 600 | 71.66086 | 722.2 | 54247.57 | 60527.71
| 2561.676 | 254.1176 | 473.6 | 1.7977e+308 | 1.7977e+308 | 1.7977e+308 | 1 | 1.7977e+308 | 0.1297419 | 45 | 0 | 1.7977e+308 | 709.8238 | -802.0548 | 1.7977e+308 | 1.7977e+308 | 8100000 | 1.7977e+308 | 8100000 | 1.7977e+308 | 508526.5 | -83885.01 | 148.5576 | 1.7977e+308 | 2 | 600 | 71.66067 | 722.4 | 54247.57 | 60527.71
| 2560.925 | 253.5972 | 473.8 | 1.7977e+308 | 1.7977e+308 | 1.7977e+308 | 1 | 1.7977e+308 | 0.07335873 | 45 | 0 | 1.7977e+308 | 709.8238 | -802.0549 | 1.7977e+308 | 1.7977e+308 | 8100000 | 1.7977e+308 | 8100000 | 1.7977e+308 | 505634.5 | -83885.92 | 148.0372 | 1.7977e+308 | 2 | 600 | 71.66052 | 722.6 | 54247.57 | 60527.71
| 2560.176 | 253.068 | 474 | 1.7977e+308 | 1.7977e+308 | 1.7977e+308 | 1 | 1.7977e+308 | 0.2081529 | 45 | 0 | 1.7977e+308 | 709.8238 | -802.0551 | 1.7977e+308 | 1.7977e+308 | 8100000 | 1.7977e+308 | 8100000 | 1.7977e+308 | 506503.3 | -83886.84 | 147.5079 | 1.7977e+308 | 2 | 600 | 71.66037 | 722.8 | 54247.57 | 60527.71
| 2559.133 | 252.5476 | 474.2 | 1.7977e+308 | 1.7977e+308 | 1.7977e+308 | 1 | 1.7977e+308 | 0.06022286 | 45 | 0 | 1.7977e+308 | 709.8238 | -802.0553 | 1.7977e+308 | 1.7977e+308 | 8100000 | 1.7977e+308 | 8100000 | 1.7977e+308 | 505235.4 | -83888.04 | 146.9874 | 1.7977e+308 | 2 | 600 | 71.66018 | 723 | 54247.57 | 60527.71
| 2558.188 | 252.0272 | 474.4 | 1.7977e+308 | 1.7977e+308 | 1.7977e+308 | 1 | 1.7977e+308 | 0.2368496 | 45 | 0 | 1.7977e+308 | 709.8238 | -802.0555 | 1.7977e+308 | 1.7977e+308 | 8100000 | 1.7977e+308 | 8100000 | 1.7977e+308 | 504500.3 | -83889.15 | 146.467 | 1.7977e+308 | 2 | 600 | 71.66 | 723.2 | 54247.57 | 60527.71
| 2557.319 | 251.498 | 474.6 | 1.7977e+308 | 1.7977e+308 | 1.7977e+308 | 1 | 1.7977e+308 | 0.05941449 | 45 | 0 | 1.7977e+308 | 709.8238 | -802.0556 | 1.7977e+308 | 1.7977e+308 | 8100000 | 1.7977e+308 | 8100000 | 1.7977e+308 | 501099.4 | -83890.19 | 145.9377 | 1.7977e+308 | 2 | 600 | 71.65984 | 723.4 | 54247.57 | 60527.71
| 2556.328 | 250.9777 | 474.8 | 1.7977e+308 | 1.7977e+308 | 1.7977e+308 | 1 | 1.7977e+308 | 0.1281251 | 45 | 0 | 1.7977e+308 | 709.8238 | -802.0558 | 1.7977e+308 | 1.7977e+308 | 8100000 | 1.7977e+308 | 8100000 | 1.7977e+308 | 500869.4 | -83891.34 | 145.4172 | 1.7977e+308 | 2 | 600 | 71.65965 | 723.6 | 54247.57 | 60527.71
| 2555.572 | 250.4573 | 475 | 1.7977e+308 | 1.7977e+308 | 1.7977e+308 | 1 | 1.7977e+308 | 0.09659906 | 45 | 0 | 1.7977e+308 | 709.8238 | -802.056 | 1.7977e+308 | 1.7977e+308 | 8100000 | 1.7977e+308 | 8100000 | 1.7977e+308 | 500119.2 | -83892.26 | 144.8968 | 1.7977e+308 | 2 | 600 | 71.6595 | 723.8 | 54247.57 | 60527.71
| 2554.416 | 249.9281 | 475.2 | 1.7977e+308 | 1.7977e+308 | 1.7977e+308 | 1 | 1.7977e+308 | 0.08932381 | 45 | 0 | 1.7977e+308 | 709.8238 | -802.0562 | 1.7977e+308 | 1.7977e+308 | 8100000 | 1.7977e+308 | 8100000 | 1.7977e+308 | 499077.1 | -83893.58 | 144.3675 | 1.7977e+308 | 2 | 600 | 71.65929 | 724 | 54247.57 | 60527.71
| 2553.679 | 249.4077 | 475.4 | 1.7977e+308 | 1.7977e+308 | 1.7977e+308 | 1 | 1.7977e+308 | 0.09174888 | 45 | 0 | 1.7977e+308 | 709.8238 | -802.0563 | 1.7977e+308 | 1.7977e+308 | 8100000 | 1.7977e+308 | 8100000 | 1.7977e+308 | 498215.6 | -83894.48 | 143.847 | 1.7977e+308 | 2 | 600 | 71.65914 | 724.2 | 54247.57 | 60527.71
| 2552.997 | 248.8873 | 475.6 | 1.7977e+308 | 1.7977e+308 | 1.7977e+308 | 1 | 1.7977e+308 | 0.02627171 | 45 | 0 | 1.7977e+308 | 709.8238 | -802.0565 | 1.7977e+308 | 1.7977e+308 | 8100000 | 1.7977e+308 | 8100000 | 1.7977e+308 | 497336.5 | -83895.33 | 143.3265 | 1.7977e+308 | 2 | 600 | 71.65901 | 724.4 | 54247.57 | 60527.71
| 2551.73 | 248.3581 | 475.8 | 1.7977e+308 | 1.7977e+308 | 1.7977e+308 | 1 | 1.7977e+308 | 0.09154678 | 45 | 0 | 1.7977e+308 | 709.8238 | -802.0567 | 1.7977e+308 | 1.7977e+308 | 8100000 | 1.7977e+308 | 8100000 | 1.7977e+308 | 495955.9 | -83896.76 | 142.7973 | 1.7977e+308 | 2 | 600 | 71.65878 | 724.6 | 54247.57 | 60527.71
| 2550.725 | 247.8289 | 476 | 1.7977e+308 | 1.7977e+308 | 1.7977e+308 | 1 | 1.7977e+308 | 0.1709681 | 45 | 0 | 1.7977e+308 | 709.8238 | -802.0569 | 1.7977e+308 | 1.7977e+308 | 8100000 | 1.7977e+308 | 8100000 | 1.7977e+308 | 487876.7 | -83897.93 | 142.268 | 1.7977e+308 | 2 | 600 | 71.65859 | 724.8 | 54247.57 | 60527.71
| 2550.108 | 247.3085 | 476.2 | 1.7977e+308 | 1.7977e+308 | 1.7977e+308 | 1 | 1.7977e+308 | 0.1329752 | 45 | 0 | 1.7977e+308 | 709.8238 | -802.057 | 1.7977e+308 | 1.7977e+308 | 8100000 | 1.7977e+308 | 8100000 | 1.7977e+308 | 489968.8 | -83898.71 | 141.7475 | 1.7977e+308 | 2 | 600 | 71.65846 | 725 | 54247.57 | 60527.71
| 2549.027 | 246.7881 | 476.4 | 1.7977e+308 | 1.7977e+308 | 1.7977e+308 | 1 | 1.7977e+308 | 0.1297418 | 45 | 0 | 1.7977e+308 | 709.8238 | -802.0572 | 1.7977e+308 | 1.7977e+308 | 8100000 | 1.7977e+308 | 8100000 | 1.7977e+308 | 489382.7 | -83899.96 | 141.227 | 1.7977e+308 | 2 | 600 | 71.65826 | 725.2 | 54247.57 | 60527.71
| 2548.34 | 246.2589 | 476.6 | 1.7977e+308 | 1.7977e+308 | 1.7977e+308 | 1 | 1.7977e+308 | 0.1750099 | 45 | 0 | 1.7977e+308 | 709.8238 | -802.0573 | 1.7977e+308 | 1.7977e+308 | 8100000 | 1.7977e+308 | 8100000 | 1.7977e+308 | 490017 | -83900.81 | 140.6978 | 1.7977e+308 | 2 | 600 | 71.65812 | 725.4 | 54247.57 | 60527.71
| 2547.465 | 245.7385 | 476.8 | 1.7977e+308 | 1.7977e+308 | 1.7977e+308 | 1 | 1.7977e+308 | 0.1297417 | 45 | 0 | 1.7977e+308 | 709.8238 | -802.0575 | 1.7977e+308 | 1.7977e+308 | 8100000 | 1.7977e+308 | 8100000 | 1.7977e+308 | 493310.4 | -83901.85 | 140.1773 | 1.7977e+308 | 2 | 600 | 71.65796 | 725.6 | 54247.57 | 60527.71
| 2546.497 | 245.2181 | 477 | 1.7977e+308 | 1.7977e+308 | 1.7977e+308 | 1 | 1.7977e+308 | 0.2214906 | 45 | 0 | 1.7977e+308 | 709.8238 | -802.0577 | 1.7977e+308 | 1.7977e+308 | 8100000 | 1.7977e+308 | 8100000 | 1.7977e+308 | 493408.9 | -83902.98 | 139.6568 | 1.7977e+308 | 2 | 600 | 71.65777 | 725.8 | 54247.57 | 60527.71
| 2545.529 | 244.6889 | 477.2 | 1.7977e+308 | 1.7977e+308 | 1.7977e+308 | 1 | 1.7977e+308 | 0.1697555 | 45 | 0 | 1.7977e+308 | 709.8238 | -802.0579 | 1.7977e+308 | 1.7977e+308 | 8100000 | 1.7977e+308 | 8100000 | 1.7977e+308 | 492049.2 | -83904.11 | 139.1276 | 1.7977e+308 | 2 | 600 | 71.65759 | 726 | 54247.57 | 60527.71
| 2544.603 | 244.1685 | 477.4 | 1.7977e+308 | 1.7977e+308 | 1.7977e+308 | 1 | 1.7977e+308 | 0.146111 | 45 | 0 | 1.7977e+308 | 709.8238 | -802.058 | 1.7977e+308 | 1.7977e+308 | 8100000 | 1.7977e+308 | 8100000 | 1.7977e+308 | 491266.4 | -83905.2 | 138.6071 | 1.7977e+308 | 2 | 600 | 71.65742 | 726.2 | 54247.57 | 60527.71
| 2543.543 | 243.6482 | 477.6 | 1.7977e+308 | 1.7977e+308 | 1.7977e+308 | 1 | 1.7977e+308 | 0.1610656 | 45 | 0 | 1.7977e+308 | 709.8238 | -802.0582 | 1.7977e+308 | 1.7977e+308 | 8100000 | 1.7977e+308 | 8100000 | 1.7977e+308 | 489345.3 | -83906.43 | 138.0866 | 1.7977e+308 | 2 | 600 | 71.65722 | 726.4 | 54247.57 | 60527.71
| 2542.489 | 243.119 | 477.8 | 1.7977e+308 | 1.7977e+308 | 1.7977e+308 | 1 | 1.7977e+308 | 0.1172121 | 45 | 0 | 1.7977e+308 | 709.8238 | -802.0584 | 1.7977e+308 | 1.7977e+308 | 8100000 | 1.7977e+308 | 8100000 | 1.7977e+308 | 484530.8 | -83907.64 | 137.5573 | 1.7977e+308 | 2 | 600 | 71.65702 | 726.6 | 54247.57 | 60527.71
| 2541.897 | 242.5986 | 478 | 1.7977e+308 | 1.7977e+308 | 1.7977e+308 | 1 | 1.7977e+308 | 0.1297417 | 45 | 0 | 1.7977e+308 | 709.8238 | -802.0586 | 1.7977e+308 | 1.7977e+308 | 8100000 | 1.7977e+308 | 8100000 | 1.7977e+308 | 486529.5 | -83908.4 | 137.0369 | 1.7977e+308 | 2 | 600 | 71.6569 | 726.8 | 54247.57 | 60527.71
| 2540.886 | 242.0782 | 478.2 | 1.7977e+308 | 1.7977e+308 | 1.7977e+308 | 1 | 1.7977e+308 | 0.1317626 | 45 | 0 | 1.7977e+308 | 709.8238 | -802.0587 | 1.7977e+308 | 1.7977e+308 | 8100000 | 1.7977e+308 | 8100000 | 1.7977e+308 | 487130 | -83909.57 | 136.5164 | 1.7977e+308 | 2 | 600 | 71.65671 | 727 | 54247.57 | 60527.71
| 2540.244 | 241.549 | 478.4 | 1.7977e+308 | 1.7977e+308 | 1.7977e+308 | 1 | 1.7977e+308 | 0.1026616 | 45 | 0 | 1.7977e+308 | 709.8238 | -802.0589 | 1.7977e+308 | 1.7977e+308 | 8100000 | 1.7977e+308 | 8100000 | 1.7977e+308 | 489794 | -83910.38 | 135.9871 | 1.7977e+308 | 2 | 600 | 71.65658 | 727.2 | 54247.57 | 60527.71
| 2539.334 | 241.0198 | 478.6 | 1.7977e+308 | 1.7977e+308 | 1.7977e+308 | 1 | 1.7977e+308 | 0.08770698 | 45 | 0 | 1.7977e+308 | 709.8238 | -802.0591 | 1.7977e+308 | 1.7977e+308 | 8100000 | 1.7977e+308 | 8100000 | 1.7977e+308 | 494528.7 | -83911.46 | 135.4579 | 1.7977e+308 | 2 | 600 | 71.65641 | 727.4 | 54247.57 | 60527.71
| 2538.432 | 240.4994 | 478.8 | 1.7977e+308 | 1.7977e+308 | 1.7977e+308 | 1 | 1.7977e+308 | 0.1810725 | 45 | 0 | 1.7977e+308 | 709.8238 | -802.0592 | 1.7977e+308 | 1.7977e+308 | 8100000 | 1.7977e+308 | 8100000 | 1.7977e+308 | 494139.8 | -83912.52 | 134.9374 | 1.7977e+308 | 2 | 600 | 71.65624 | 727.6 | 54247.57 | 60527.71
| 2537.48 | 239.979 | 479 | 1.7977e+308 | 1.7977e+308 | 1.7977e+308 | 1 | 1.7977e+308 | 0.2691836 | 45 | 0 | 1.7977e+308 | 709.8238 | -802.0594 | 1.7977e+308 | 1.7977e+308 | 8100000 | 1.7977e+308 | 8100000 | 1.7977e+308 | 494021.3 | -83913.64 | 134.4169 | 1.7977e+308 | 2 | 600 | 71.65606 | 727.8 | 54247.57 | 60527.71
| 2536.679 | 239.4498 | 479.2 | 1.7977e+308 | 1.7977e+308 | 1.7977e+308 | 1 | 1.7977e+308 | 0.2287656 | 45 | 0 | 1.7977e+308 | 709.8239 | -802.0596 | 1.7977e+308 | 1.7977e+308 | 8100000 | 1.7977e+308 | 8100000 | 1.7977e+308 | 494396.2 | -83914.6 | 133.8877 | 1.7977e+308 | 2 | 600 | 71.6559 | 728 | 54247.57 | 60527.71
| 2535.705 | 238.9206 | 479.4 | 1.7977e+308 | 1.7977e+308 | 1.7977e+308 | 1 | 1.7977e+308 | 0.1968354 | 45 | 0 | 1.7977e+308 | 709.8239 | -802.0597 | 1.7977e+308 | 1.7977e+308 | 8100000 | 1.7977e+308 | 8100000 | 1.7977e+308 | 494864.3 | -83915.74 | 133.3584 | 1.7977e+308 | 2 | 600 | 71.65572 | 728.2 | 54247.57 | 60527.71
| 2534.674 | 238.409 | 479.6 | 1.7977e+308 | 1.7977e+308 | 1.7977e+308 | 1 | 1.7977e+308 | 0.05618095 | 45 | 0 | 1.7977e+308 | 709.8239 | -802.0599 | 1.7977e+308 | 1.7977e+308 | 8100000 | 1.7977e+308 | 8100000 | 1.7977e+308 | 492435.2 | -83916.94 | 132.8467 | 1.7977e+308 | 2 | 600 | 71.65552 | 728.4 | 54247.57 | 60527.71
| 2533.93 | 237.8798 | 479.8 | 1.7977e+308 | 1.7977e+308 | 1.7977e+308 | 1 | 1.7977e+308 | 0.2222987 | 45 | 0 | 1.7977e+308 | 709.8239 | -802.0601 | 1.7977e+308 | 1.7977e+308 | 8100000 | 1.7977e+308 | 8100000 | 1.7977e+308 | 493025.2 | -83917.84 | 132.3175 | 1.7977e+308 | 2 | 600 | 71.65538 | 728.6 | 54247.57 | 60527.71
| 2532.972 | 237.3506 | 480 | 1.7977e+308 | 1.7977e+308 | 1.7977e+308 | 1 | 1.7977e+308 | 0.1705637 | 45 | 0 | 1.7977e+308 | 709.8239 | -802.0603 | 1.7977e+308 | 1.7977e+308 | 8100000 | 1.7977e+308 | 8100000 | 1.7977e+308 | 493838.8 | -83918.97 | 131.7882 | 1.7977e+308 | 2 | 600 | 71.65519 | 728.8 | 54247.57 | 60527.71
| 2531.949 | 236.839 | 480.2 | 1.7977e+308 | 1.7977e+308 | 1.7977e+308 | 1 | 1.7977e+308 | 0.1026616 | 45 | 0 | 1.7977e+308 | 709.8239 | -802.0604 | 1.7977e+308 | 1.7977e+308 | 8100000 | 1.7977e+308 | 8100000 | 1.7977e+308 | 494330.8 | -83920.15 | 131.2765 | 1.7977e+308 | 2 | 600 | 71.65501 | 729 | 54247.57 | 60527.71
| 2531.304 | 236.3098 | 480.4 | 1.7977e+308 | 1.7977e+308 | 1.7977e+308 | 1 | 1.7977e+308 | 0.1018532 | 45 | 0 | 1.7977e+308 | 709.8239 | -802.0606 | 1.7977e+308 | 1.7977e+308 | 8100000 | 1.7977e+308 | 8100000 | 1.7977e+308 | 494220.2 | -83920.96 | 130.7473 | 1.7977e+308 | 2 | 600 | 71.65487 | 729.2 | 54247.57 | 60527.71
| 2530.442 | 235.7806 | 480.6 | 1.7977e+308 | 1.7977e+308 | 1.7977e+308 | 1 | 1.7977e+308 | 0.04445973 | 45 | 0 | 1.7977e+308 | 709.8239 | -802.0608 | 1.7977e+308 | 1.7977e+308 | 8100000 | 1.7977e+308 | 8100000 | 1.7977e+308 | 495638.7 | -83921.99 | 130.218 | 1.7977e+308 | 2 | 600 | 71.65471 | 729.4 | 54247.57 | 60527.71
| 2529.556 | 235.2691 | 480.8 | 1.7977e+308 | 1.7977e+308 | 1.7977e+308 | 1 | 1.7977e+308 | 0.04728898 | 45 | 0 | 1.7977e+308 | 709.8239 | -802.0609 | 1.7977e+308 | 1.7977e+308 | 8100000 | 1.7977e+308 | 8100000 | 1.7977e+308 | 497331.2 | -83923.04 | 129.7063 | 1.7977e+308 | 2 | 600 | 71.65454 | 729.6 | 54247.57 | 60527.71
| 2528.832 | 234.7398 | 481 | 1.7977e+308 | 1.7977e+308 | 1.7977e+308 | 1 | 1.7977e+308 | 0.06709376 | 45 | 0 | 1.7977e+308 | 709.8239 | -802.0611 | 1.7977e+308 | 1.7977e+308 | 8100000 | 1.7977e+308 | 8100000 | 1.7977e+308 | 500969.7 | -83923.93 | 129.1771 | 1.7977e+308 | 2 | 600 | 71.6544 | 729.8 | 54247.57 | 60527.71
| 2527.682 | 234.2106 | 481.2 | 1.7977e+308 | 1.7977e+308 | 1.7977e+308 | 1 | 1.7977e+308 | 0.1495463 | 45 | 0 | 1.7977e+308 | 709.8239 | -802.0613 | 1.7977e+308 | 1.7977e+308 | 8100000 | 1.7977e+308 | 8100000 | 1.7977e+308 | 498028.1 | -83925.24 | 128.6478 | 1.7977e+308 | 2 | 600 | 71.65419 | 730 | 54247.57 | 60527.71
| 2526.494 | 233.6991 | 481.4 | 1.7977e+308 | 1.7977e+308 | 1.7977e+308 | 1 | 1.7977e+308 | 0.1839015 | 45 | 0 | 1.7977e+308 | 709.8239 | -802.0615 | 1.7977e+308 | 1.7977e+308 | 8100000 | 1.7977e+308 | 8100000 | 1.7977e+308 | 493735.1 | -83926.59 | 128.1361 | 1.7977e+308 | 2 | 600 | 71.65396 | 730.2 | 54247.57 | 60527.71
| 2525.707 | 233.1699 | 481.6 | 1.7977e+308 | 1.7977e+308 | 1.7977e+308 | 1 | 1.7977e+308 | 0.1002364 | 45 | 0 | 1.7977e+308 | 709.8239 | -802.0616 | 1.7977e+308 | 1.7977e+308 | 8100000 | 1.7977e+308 | 8100000 | 1.7977e+308 | 491061.3 | -83927.54 | 127.6068 | 1.7977e+308 | 2 | 600 | 71.65382 | 730.4 | 54247.57 | 60527.71
| 2524.811 | 232.6407 | 481.8 | 1.7977e+308 | 1.7977e+308 | 1.7977e+308 | 1 | 1.7977e+308 | 0.09942808 | 45 | 0 | 1.7977e+308 | 709.8239 | -802.0618 | 1.7977e+308 | 1.7977e+308 | 8100000 | 1.7977e+308 | 8100000 | 1.7977e+308 | 489875.4 | -83928.61 | 127.0776 | 1.7977e+308 | 2 | 600 | 71.65364 | 730.6 | 54247.57 | 60527.71
| 2523.892 | 232.1115 | 482 | 1.7977e+308 | 1.7977e+308 | 1.7977e+308 | 1 | 1.7977e+308 | 0.04405553 | 45 | 0 | 1.7977e+308 | 709.8239 | -802.062 | 1.7977e+308 | 1.7977e+308 | 8100000 | 1.7977e+308 | 8100000 | 1.7977e+308 | 487859.8 | -83929.69 | 126.5483 | 1.7977e+308 | 2 | 600 | 71.65347 | 730.8 | 54247.57 | 60527.71
| 2523.125 | 231.5999 | 482.2 | 1.7977e+308 | 1.7977e+308 | 1.7977e+308 | 1 | 1.7977e+308 | 0.1362084 | 45 | 0 | 1.7977e+308 | 709.8239 | -802.0621 | 1.7977e+308 | 1.7977e+308 | 8100000 | 1.7977e+308 | 8100000 | 1.7977e+308 | 488350.3 | -83930.62 | 126.0366 | 1.7977e+308 | 2 | 600 | 71.65332 | 731 | 54247.57 | 60527.71
| 2522.135 | 231.0707 | 482.4 | 1.7977e+308 | 1.7977e+308 | 1.7977e+308 | 1 | 1.7977e+308 | 0.1661176 | 45 | 0 | 1.7977e+308 | 709.8239 | -802.0623 | 1.7977e+308 | 1.7977e+308 | 8100000 | 1.7977e+308 | 8100000 | 1.7977e+308 | 487232.6 | -83931.77 | 125.5074 | 1.7977e+308 | 2 | 600 | 71.65313 | 731.2 | 54247.57 | 60527.71
| 2521.123 | 230.5415 | 482.6 | 1.7977e+308 | 1.7977e+308 | 1.7977e+308 | 1 | 1.7977e+308 | 0.05941432 | 45 | 0 | 1.7977e+308 | 709.8239 | -802.0625 | 1.7977e+308 | 1.7977e+308 | 8100000 | 1.7977e+308 | 8100000 | 1.7977e+308 | 488509.6 | -83932.95 | 124.9781 | 1.7977e+308 | 2 | 600 | 71.65295 | 731.4 | 54247.57 | 60527.71
| 2519.953 | 230.03 | 482.8 | 1.7977e+308 | 1.7977e+308 | 1.7977e+308 | 1 | 1.7977e+308 | 0.06790207 | 45 | 0 | 1.7977e+308 | 709.8239 | -802.0627 | 1.7977e+308 | 1.7977e+308 | 8100000 | 1.7977e+308 | 8100000 | 1.7977e+308 | 483881.2 | -83934.28 | 124.4664 | 1.7977e+308 | 2 | 600 | 71.65273 | 731.6 | 54247.57 | 60527.71
| 2519.243 | 229.5008 | 483 | 1.7977e+308 | 1.7977e+308 | 1.7977e+308 | 1 | 1.7977e+308 | 0.1188286 | 45 | 0 | 1.7977e+308 | 709.8239 | -802.0629 | 1.7977e+308 | 1.7977e+308 | 8100000 | 1.7977e+308 | 8100000 | 1.7977e+308 | 483834.1 | -83935.16 | 123.9372 | 1.7977e+308 | 2 | 600 | 71.65259 | 731.8 | 54247.57 | 60527.71
| 2518.148 | 228.9716 | 483.2 | 1.7977e+308 | 1.7977e+308 | 1.7977e+308 | 1 | 1.7977e+308 | 0.06547699 | 45 | 0 | 1.7977e+308 | 709.8239 | -802.0631 | 1.7977e+308 | 1.7977e+308 | 8100000 | 1.7977e+308 | 8100000 | 1.7977e+308 | 481068.2 | -83936.42 | 123.4079 | 1.7977e+308 | 2 | 600 | 71.65239 | 732 | 54247.57 | 60527.71
| 2517.302 | 228.46 | 483.4 | 1.7977e+308 | 1.7977e+308 | 1.7977e+308 | 1 | 1.7977e+308 | 0.05133072 | 45 | 0 | 1.7977e+308 | 709.8239 | -802.0632 | 1.7977e+308 | 1.7977e+308 | 8100000 | 1.7977e+308 | 8100000 | 1.7977e+308 | 481445.9 | -83937.43 | 122.8962 | 1.7977e+308 | 2 | 600 | 71.65222 | 732.2 | 54247.57 | 60527.71
| 2516.262 | 227.9308 | 483.6 | 1.7977e+308 | 1.7977e+308 | 1.7977e+308 | 1 | 1.7977e+308 | 0.07598563 | 45 | 0 | 1.7977e+308 | 709.8239 | -802.0634 | 1.7977e+308 | 1.7977e+308 | 8100000 | 1.7977e+308 | 8100000 | 1.7977e+308 | 481804.1 | -83938.63 | 122.367 | 1.7977e+308 | 2 | 600 | 71.65203 | 732.4 | 54247.57 | 60527.71
| 2515.315 | 227.4016 | 483.8 | 1.7977e+308 | 1.7977e+308 | 1.7977e+308 | 1 | 1.7977e+308 | 0.1200411 | 45 | 0 | 1.7977e+308 | 709.8239 | -802.0636 | 1.7977e+308 | 1.7977e+308 | 8100000 | 1.7977e+308 | 8100000 | 1.7977e+308 | 480512.1 | -83939.74 | 121.8377 | 1.7977e+308 | 2 | 600 | 71.65185 | 732.6 | 54247.57 | 60527.71
| 2514.665 | 226.89 | 484 | 1.7977e+308 | 1.7977e+308 | 1.7977e+308 | 1 | 1.7977e+308 | 0.1180202 | 45 | 0 | 1.7977e+308 | 709.8239 | -802.0637 | 1.7977e+308 | 1.7977e+308 | 8100000 | 1.7977e+308 | 8100000 | 1.7977e+308 | 482938.6 | -83940.56 | 121.326 | 1.7977e+308 | 2 | 600 | 71.65172 | 732.8 | 54247.57 | 60527.71
| 2513.624 | 226.3608 | 484.2 | 1.7977e+308 | 1.7977e+308 | 1.7977e+308 | 1 | 1.7977e+308 | 0.1018531 | 45 | 0 | 1.7977e+308 | 709.8239 | -802.0639 | 1.7977e+308 | 1.7977e+308 | 8100000 | 1.7977e+308 | 8100000 | 1.7977e+308 | 483502.7 | -83941.76 | 120.7968 | 1.7977e+308 | 2 | 600 | 71.65152 | 733 | 54247.57 | 60527.71
| 2512.63 | 225.8316 | 484.4 | 1.7977e+308 | 1.7977e+308 | 1.7977e+308 | 1 | 1.7977e+308 | 0.09861962 | 45 | 0 | 1.7977e+308 | 709.8239 | -802.0641 | 1.7977e+308 | 1.7977e+308 | 8100000 | 1.7977e+308 | 8100000 | 1.7977e+308 | 482656.4 | -83942.92 | 120.2675 | 1.7977e+308 | 2 | 600 | 71.65134 | 733.2 | 54247.57 | 60527.71
| 2512.05 | 225.3024 | 484.6 | 1.7977e+308 | 1.7977e+308 | 1.7977e+308 | 1 | 1.7977e+308 | 0.06628532 | 45 | 0 | 1.7977e+308 | 709.8239 | -802.0642 | 1.7977e+308 | 1.7977e+308 | 8100000 | 1.7977e+308 | 8100000 | 1.7977e+308 | 486589.2 | -83943.67 | 119.7382 | 1.7977e+308 | 2 | 600 | 71.65122 | 733.4 | 54247.57 | 60527.71
| 2510.889 | 224.7909 | 484.8 | 1.7977e+308 | 1.7977e+308 | 1.7977e+308 | 1 | 1.7977e+308 | 0.1410584 | 45 | 0 | 1.7977e+308 | 709.8239 | -802.0645 | 1.7977e+308 | 1.7977e+308 | 8100000 | 1.7977e+308 | 8100000 | 1.7977e+308 | 485896.3 | -83944.99 | 119.2266 | 1.7977e+308 | 2 | 600 | 71.651 | 733.6 | 54247.57 | 60527.71
| 2509.931 | 224.2617 | 485 | 1.7977e+308 | 1.7977e+308 | 1.7977e+308 | 1 | 1.7977e+308 | 0.1434834 | 45 | 0 | 1.7977e+308 | 709.8239 | -802.0646 | 1.7977e+308 | 1.7977e+308 | 8100000 | 1.7977e+308 | 8100000 | 1.7977e+308 | 485694.9 | -83946.11 | 118.6973 | 1.7977e+308 | 2 | 600 | 71.65082 | 733.8 | 54247.57 | 60527.71
| 2508.786 | 223.7325 | 485.2 | 1.7977e+308 | 1.7977e+308 | 1.7977e+308 | 1 | 1.7977e+308 | 0.1293372 | 45 | 0 | 1.7977e+308 | 709.8239 | -802.0648 | 1.7977e+308 | 1.7977e+308 | 8100000 | 1.7977e+308 | 8100000 | 1.7977e+308 | 482860.9 | -83947.42 | 118.168 | 1.7977e+308 | 2 | 600 | 71.65061 | 734 | 54247.57 | 60527.71
| 2508.085 | 223.2209 | 485.4 | 1.7977e+308 | 1.7977e+308 | 1.7977e+308 | 1 | 1.7977e+308 | 0.1341873 | 45 | 0 | 1.7977e+308 | 709.8239 | -802.065 | 1.7977e+308 | 1.7977e+308 | 8100000 | 1.7977e+308 | 8100000 | 1.7977e+308 | 480858.9 | -83948.29 | 117.6564 | 1.7977e+308 | 2 | 600 | 71.65047 | 734.2 | 54247.57 | 60527.71
| 2507.244 | 222.6917 | 485.6 | 1.7977e+308 | 1.7977e+308 | 1.7977e+308 | 1 | 1.7977e+308 | 0.1717759 | 45 | 0 | 1.7977e+308 | 709.8239 | -802.0651 | 1.7977e+308 | 1.7977e+308 | 8100000 | 1.7977e+308 | 8100000 | 1.7977e+308 | 481878.9 | -83949.29 | 117.1271 | 1.7977e+308 | 2 | 600 | 71.65031 | 734.4 | 54247.57 | 60527.71
| 2506.256 | 222.1713 | 485.8 | 1.7977e+308 | 1.7977e+308 | 1.7977e+308 | 1 | 1.7977e+308 | 0.07558139 | 45 | 0 | 1.7977e+308 | 709.8239 | -802.0653 | 1.7977e+308 | 1.7977e+308 | 8100000 | 1.7977e+308 | 8100000 | 1.7977e+308 | 483472.8 | -83950.44 | 116.6066 | 1.7977e+308 | 2 | 600 | 71.65012 | 734.6 | 54247.57 | 60527.71
| 2505.477 | 221.6509 | 486 | 1.7977e+308 | 1.7977e+308 | 1.7977e+308 | 1 | 1.7977e+308 | 0.01333789 | 45 | 0 | 1.7977e+308 | 709.8239 | -802.0655 | 1.7977e+308 | 1.7977e+308 | 8100000 | 1.7977e+308 | 8100000 | 1.7977e+308 | 486676.1 | -83951.38 | 116.0862 | 1.7977e+308 | 2 | 600 | 71.64997 | 734.8 | 54247.57 | 60527.71
| 2504.313 | 221.1217 | 486.2 | 1.7977e+308 | 1.7977e+308 | 1.7977e+308 | 1 | 1.7977e+308 | 0.08447331 | 45 | 0 | 1.7977e+308 | 709.8239 | -802.0657 | 1.7977e+308 | 1.7977e+308 | 8100000 | 1.7977e+308 | 8100000 | 1.7977e+308 | 482860.6 | -83952.71 | 115.5569 | 1.7977e+308 | 2 | 600 | 71.64976 | 735 | 54247.57 | 60527.71
| 2503.502 | 220.6014 | 486.4 | 1.7977e+308 | 1.7977e+308 | 1.7977e+308 | 1 | 1.7977e+308 | 0.2384653 | 45 | 0 | 1.7977e+308 | 709.8239 | -802.0659 | 1.7977e+308 | 1.7977e+308 | 8100000 | 1.7977e+308 | 8100000 | 1.7977e+308 | 482539.2 | -83953.69 | 115.0364 | 1.7977e+308 | 2 | 600 | 71.6496 | 735.2 | 54247.57 | 60527.71
| 2502.543 | 220.081 | 486.6 | 1.7977e+308 | 1.7977e+308 | 1.7977e+308 | 1 | 1.7977e+308 | 0.04243874 | 45 | 0 | 1.7977e+308 | 709.8239 | -802.066 | 1.7977e+308 | 1.7977e+308 | 8100000 | 1.7977e+308 | 8100000 | 1.7977e+308 | 484301.7 | -83954.81 | 114.516 | 1.7977e+308 | 2 | 600 | 71.64942 | 735.4 | 54247.57 | 60527.71
| 2501.645 | 219.5518 | 486.8 | 1.7977e+308 | 1.7977e+308 | 1.7977e+308 | 1 | 1.7977e+308 | 0.1798594 | 45 | 0 | 1.7977e+308 | 709.8239 | -802.0662 | 1.7977e+308 | 1.7977e+308 | 8100000 | 1.7977e+308 | 8100000 | 1.7977e+308 | 482044.3 | -83955.87 | 113.9867 | 1.7977e+308 | 2 | 600 | 71.64925 | 735.6 | 54247.57 | 60527.71
| 2500.562 | 219.0226 | 487 | 1.7977e+308 | 1.7977e+308 | 1.7977e+308 | 1 | 1.7977e+308 | 0.0299092 | 45 | 0 | 1.7977e+308 | 709.8239 | -802.0664 | 1.7977e+308 | 1.7977e+308 | 8100000 | 1.7977e+308 | 8100000 | 1.7977e+308 | 480918.7 | -83957.12 | 113.4574 | 1.7977e+308 | 2 | 600 | 71.64905 | 735.8 | 54247.57 | 60527.71
| 2499.587 | 218.5022 | 487.2 | 1.7977e+308 | 1.7977e+308 | 1.7977e+308 | 1 | 1.7977e+308 | 0.06992286 | 45 | 0 | 1.7977e+308 | 709.8239 | -802.0666 | 1.7977e+308 | 1.7977e+308 | 8100000 | 1.7977e+308 | 8100000 | 1.7977e+308 | 478897.2 | -83958.26 | 112.937 | 1.7977e+308 | 2 | 600 | 71.64887 | 736 | 54247.57 | 60527.71
| 2498.647 | 217.9818 | 487.4 | 1.7977e+308 | 1.7977e+308 | 1.7977e+308 | 1 | 1.7977e+308 | 0.1277204 | 45 | 0 | 1.7977e+308 | 709.8239 | -802.0668 | 1.7977e+308 | 1.7977e+308 | 8100000 | 1.7977e+308 | 8100000 | 1.7977e+308 | 479136.2 | -83959.37 | 112.4165 | 1.7977e+308 | 2 | 600 | 71.64869 | 736.2 | 54247.57 | 60527.71
| 2498.002 | 217.4526 | 487.6 | 1.7977e+308 | 1.7977e+308 | 1.7977e+308 | 1 | 1.7977e+308 | 0.1277203 | 45 | 0 | 1.7977e+308 | 709.8239 | -802.0669 | 1.7977e+308 | 1.7977e+308 | 8100000 | 1.7977e+308 | 8100000 | 1.7977e+308 | 483934.8 | -83960.17 | 111.8872 | 1.7977e+308 | 2 | 600 | 71.64856 | 736.4 | 54247.57 | 60527.71
| 2496.981 | 216.9322 | 487.8 | 1.7977e+308 | 1.7977e+308 | 1.7977e+308 | 1 | 1.7977e+308 | 0.2433153 | 45 | 0 | 1.7977e+308 | 709.8239 | -802.0671 | 1.7977e+308 | 1.7977e+308 | 8100000 | 1.7977e+308 | 8100000 | 1.7977e+308 | 487128.3 | -83961.36 | 111.3668 | 1.7977e+308 | 2 | 600 | 71.64836 | 736.6 | 54247.57 | 60527.71
| 2496.212 | 216.4119 | 488 | 1.7977e+308 | 1.7977e+308 | 1.7977e+308 | 1 | 1.7977e+308 | 0.1612671 | 45 | 0 | 1.7977e+308 | 709.8239 | -802.0672 | 1.7977e+308 | 1.7977e+308 | 8100000 | 1.7977e+308 | 8100000 | 1.7977e+308 | 489683.2 | -83962.29 | 110.8463 | 1.7977e+308 | 2 | 600 | 71.64822 | 736.8 | 54247.57 | 60527.71
| 2495.081 | 215.8827 | 488.2 | 1.7977e+308 | 1.7977e+308 | 1.7977e+308 | 1 | 1.7977e+308 | 0.1434833 | 45 | 0 | 1.7977e+308 | 709.8239 | -802.0675 | 1.7977e+308 | 1.7977e+308 | 8100000 | 1.7977e+308 | 8100000 | 1.7977e+308 | 486819.4 | -83963.59 | 110.317 | 1.7977e+308 | 2 | 600 | 71.64801 | 737 | 54247.57 | 60527.71
| 2494.147 | 215.3623 | 488.4 | 1.7977e+308 | 1.7977e+308 | 1.7977e+308 | 1 | 1.7977e+308 | 0.1341872 | 45 | 0 | 1.7977e+308 | 709.8239 | -802.0676 | 1.7977e+308 | 1.7977e+308 | 8100000 | 1.7977e+308 | 8100000 | 1.7977e+308 | 486459 | -83964.69 | 109.7966 | 1.7977e+308 | 2 | 600 | 71.64783 | 737.2 | 54247.57 | 60527.71
| 2493.287 | 214.8419 | 488.6 | 1.7977e+308 | 1.7977e+308 | 1.7977e+308 | 1 | 1.7977e+308 | 0.1087239 | 45 | 0 | 1.7977e+308 | 709.8239 | -802.0678 | 1.7977e+308 | 1.7977e+308 | 8100000 | 1.7977e+308 | 8100000 | 1.7977e+308 | 486167.1 | -83965.71 | 109.2761 | 1.7977e+308 | 2 | 600 | 71.64766 | 737.4 | 54247.57 | 60527.71
| 2492.232 | 214.3127 | 488.8 | 1.7977e+308 | 1.7977e+308 | 1.7977e+308 | 1 | 1.7977e+308 | 0.02788829 | 45 | 0 | 1.7977e+308 | 709.8239 | -802.068 | 1.7977e+308 | 1.7977e+308 | 8100000 | 1.7977e+308 | 8100000 | 1.7977e+308 | 484478.1 | -83966.93 | 108.7468 | 1.7977e+308 | 2 | 600 | 71.64747 | 737.6 | 54247.57 | 60527.71
| 2491.437 | 213.7923 | 489 | 1.7977e+308 | 1.7977e+308 | 1.7977e+308 | 1 | 1.7977e+308 | 0.1075114 | 45 | 0 | 1.7977e+308 | 709.8239 | -802.0681 | 1.7977e+308 | 1.7977e+308 | 8100000 | 1.7977e+308 | 8100000 | 1.7977e+308 | 485225.9 | -83967.89 | 108.2264 | 1.7977e+308 | 2 | 600 | 71.64731 | 737.8 | 54247.57 | 60527.71
| 2490.277 | 213.272 | 489.2 | 1.7977e+308 | 1.7977e+308 | 1.7977e+308 | 1 | 1.7977e+308 | 0.1200409 | 45 | 0 | 1.7977e+308 | 709.8239 | -802.0684 | 1.7977e+308 | 1.7977e+308 | 8100000 | 1.7977e+308 | 8100000 | 1.7977e+308 | 482871.5 | -83969.21 | 107.7059 | 1.7977e+308 | 2 | 600 | 71.6471 | 738 | 54247.57 | 60527.71
| 2489.469 | 212.7428 | 489.4 | 1.7977e+308 | 1.7977e+308 | 1.7977e+308 | 1 | 1.7977e+308 | 0.08568574 | 45 | 0 | 1.7977e+308 | 709.8239 | -802.0685 | 1.7977e+308 | 1.7977e+308 | 8100000 | 1.7977e+308 | 8100000 | 1.7977e+308 | 482379.7 | -83970.18 | 107.1766 | 1.7977e+308 | 2 | 600 | 71.64694 | 738.2 | 54247.57 | 60527.71
| 2488.41 | 212.2136 | 489.6 | 1.7977e+308 | 1.7977e+308 | 1.7977e+308 | 1 | 1.7977e+308 | 0.1919845 | 45 | 0 | 1.7977e+308 | 709.8239 | -802.0687 | 1.7977e+308 | 1.7977e+308 | 8100000 | 1.7977e+308 | 8100000 | 1.7977e+308 | 482619 | -83971.41 | 106.6474 | 1.7977e+308 | 2 | 600 | 71.64675 | 738.4 | 54247.57 | 60527.71
| 2487.465 | 211.6932 | 489.8 | 1.7977e+308 | 1.7977e+308 | 1.7977e+308 | 1 | 1.7977e+308 | 0.05254314 | 45 | 0 | 1.7977e+308 | 709.8239 | -802.0689 | 1.7977e+308 | 1.7977e+308 | 8100000 | 1.7977e+308 | 8100000 | 1.7977e+308 | 477172.4 | -83972.52 | 106.1269 | 1.7977e+308 | 2 | 600 | 71.64657 | 738.6 | 54247.57 | 60527.71
| 2486.455 | 211.1728 | 490 | 1.7977e+308 | 1.7977e+308 | 1.7977e+308 | 1 | 1.7977e+308 | 0.1529813 | 45 | 0 | 1.7977e+308 | 709.8239 | -802.0691 | 1.7977e+308 | 1.7977e+308 | 8100000 | 1.7977e+308 | 8100000 | 1.7977e+308 | 474247 | -83973.69 | 105.6064 | 1.7977e+308 | 2 | 600 | 71.64638 | 738.8 | 54247.57 | 60527.71
| 2485.582 | 210.6436 | 490.2 | 1.7977e+308 | 1.7977e+308 | 1.7977e+308 | 1 | 1.7977e+308 | 0.08164394 | 45 | 0 | 1.7977e+308 | 709.8239 | -802.0692 | 1.7977e+308 | 1.7977e+308 | 8100000 | 1.7977e+308 | 8100000 | 1.7977e+308 | 473945 | -83974.73 | 105.0772 | 1.7977e+308 | 2 | 600 | 71.64621 | 739 | 54247.57 | 60527.71
| 2484.479 | 210.1232 | 490.4 | 1.7977e+308 | 1.7977e+308 | 1.7977e+308 | 1 | 1.7977e+308 | 0.1770299 | 45 | 0 | 1.7977e+308 | 709.8239 | -802.0695 | 1.7977e+308 | 1.7977e+308 | 8100000 | 1.7977e+308 | 8100000 | 1.7977e+308 | 473012.1 | -83976 | 104.5567 | 1.7977e+308 | 2 | 600 | 71.64601 | 739.2 | 54247.57 | 60527.71
| 2483.603 | 209.6029 | 490.6 | 1.7977e+308 | 1.7977e+308 | 1.7977e+308 | 1 | 1.7977e+308 | 0.05254312 | 45 | 0 | 1.7977e+308 | 709.8239 | -802.0696 | 1.7977e+308 | 1.7977e+308 | 8100000 | 1.7977e+308 | 8100000 | 1.7977e+308 | 472167.4 | -83977.04 | 104.0363 | 1.7977e+308 | 2 | 600 | 71.64584 | 739.4 | 54247.57 | 60527.71
| 2482.811 | 209.0737 | 490.8 | 1.7977e+308 | 1.7977e+308 | 1.7977e+308 | 1 | 1.7977e+308 | 0.1200408 | 45 | 0 | 1.7977e+308 | 709.8239 | -802.0698 | 1.7977e+308 | 1.7977e+308 | 8100000 | 1.7977e+308 | 8100000 | 1.7977e+308 | 473609.4 | -83977.99 | 103.507 | 1.7977e+308 | 2 | 600 | 71.64569 | 739.6 | 54247.57 | 60527.71
| 2481.98 | 208.5621 | 491 | 1.7977e+308 | 1.7977e+308 | 1.7977e+308 | 1 | 1.7977e+308 | 0.03314258 | 45 | 0 | 1.7977e+308 | 709.8239 | -802.0699 | 1.7977e+308 | 1.7977e+308 | 8100000 | 1.7977e+308 | 8100000 | 1.7977e+308 | 474481.4 | -83978.99 | 102.9953 | 1.7977e+308 | 2 | 600 | 71.64552 | 739.8 | 54247.57 | 60527.71
| 2480.828 | 208.0329 | 491.2 | 1.7977e+308 | 1.7977e+308 | 1.7977e+308 | 1 | 1.7977e+308 | 0.1491416 | 45 | 0 | 1.7977e+308 | 709.8239 | -802.0701 | 1.7977e+308 | 1.7977e+308 | 8100000 | 1.7977e+308 | 8100000 | 1.7977e+308 | 475295.4 | -83980.3 | 102.4661 | 1.7977e+308 | 2 | 600 | 71.64531 | 740 | 54247.57 | 60527.71
| 2479.984 | 207.5037 | 491.4 | 1.7977e+308 | 1.7977e+308 | 1.7977e+308 | 1 | 1.7977e+308 | 0.1006403 | 45 | 0 | 1.7977e+308 | 709.8239 | -802.0703 | 1.7977e+308 | 1.7977e+308 | 8100000 | 1.7977e+308 | 8100000 | 1.7977e+308 | 474622.5 | -83981.31 | 101.9368 | 1.7977e+308 | 2 | 600 | 71.64515 | 740.2 | 54247.57 | 60527.71
| 2478.965 | 206.9833 | 491.6 | 1.7977e+308 | 1.7977e+308 | 1.7977e+308 | 1 | 1.7977e+308 | 0.1018528 | 45 | 0 | 1.7977e+308 | 709.8239 | -802.0705 | 1.7977e+308 | 1.7977e+308 | 8100000 | 1.7977e+308 | 8100000 | 1.7977e+308 | 474401.6 | -83982.49 | 101.4163 | 1.7977e+308 | 2 | 600 | 71.64496 | 740.4 | 54247.57 | 60527.71
| 2477.936 | 206.463 | 491.8 | 1.7977e+308 | 1.7977e+308 | 1.7977e+308 | 1 | 1.7977e+308 | 0.2109807 | 45 | 0 | 1.7977e+308 | 709.8239 | -802.0707 | 1.7977e+308 | 1.7977e+308 | 8100000 | 1.7977e+308 | 8100000 | 1.7977e+308 | 470229.6 | -83983.69 | 100.8959 | 1.7977e+308 | 2 | 600 | 71.64476 | 740.6 | 54247.57 | 60527.71
| 2477 | 205.9338 | 492 | 1.7977e+308 | 1.7977e+308 | 1.7977e+308 | 1 | 1.7977e+308 | 0.1873363 | 45 | 0 | 1.7977e+308 | 709.8239 | -802.0709 | 1.7977e+308 | 1.7977e+308 | 8100000 | 1.7977e+308 | 8100000 | 1.7977e+308 | 469216.1 | -83984.79 | 100.3666 | 1.7977e+308 | 2 | 600 | 71.64459 | 740.8 | 54247.57 | 60527.71
| 2475.95 | 205.4046 | 492.2 | 1.7977e+308 | 1.7977e+308 | 1.7977e+308 | 1 | 1.7977e+308 | 0.1689462 | 45 | 0 | 1.7977e+308 | 709.8239 | -802.0711 | 1.7977e+308 | 1.7977e+308 | 8100000 | 1.7977e+308 | 8100000 | 1.7977e+308 | 466879.6 | -83986 | 99.83731 | 1.7977e+308 | 2 | 600 | 71.6444 | 741 | 54247.57 | 60527.71
| 2474.903 | 204.8842 | 492.4 | 1.7977e+308 | 1.7977e+308 | 1.7977e+308 | 1 | 1.7977e+308 | 0.1944094 | 45 | 0 | 1.7977e+308 | 709.8239 | -802.0713 | 1.7977e+308 | 1.7977e+308 | 8100000 | 1.7977e+308 | 8100000 | 1.7977e+308 | 463613.4 | -83987.21 | 99.31686 | 1.7977e+308 | 2 | 600 | 71.6442 | 741.2 | 54247.57 | 60527.71
| 2474.113 | 204.3638 | 492.6 | 1.7977e+308 | 1.7977e+308 | 1.7977e+308 | 1 | 1.7977e+308 | 0.043247 | 45 | 0 | 1.7977e+308 | 709.8239 | -802.0714 | 1.7977e+308 | 1.7977e+308 | 8100000 | 1.7977e+308 | 8100000 | 1.7977e+308 | 465438 | -83988.17 | 98.7964 | 1.7977e+308 | 2 | 600 | 71.64404 | 741.4 | 54247.57 | 60527.71
| 2473.243 | 203.8346 | 492.8 | 1.7977e+308 | 1.7977e+308 | 1.7977e+308 | 1 | 1.7977e+308 | 0.1172115 | 45 | 0 | 1.7977e+308 | 709.8239 | -802.0716 | 1.7977e+308 | 1.7977e+308 | 8100000 | 1.7977e+308 | 8100000 | 1.7977e+308 | 467617.4 | -83989.2 | 98.26713 | 1.7977e+308 | 2 | 600 | 71.64388 | 741.6 | 54247.57 | 60527.71
| 2472.291 | 203.3142 | 493 | 1.7977e+308 | 1.7977e+308 | 1.7977e+308 | 1 | 1.7977e+308 | 0.09619424 | 45 | 0 | 1.7977e+308 | 709.8239 | -802.0718 | 1.7977e+308 | 1.7977e+308 | 8100000 | 1.7977e+308 | 8100000 | 1.7977e+308 | 468528.6 | -83990.32 | 97.74667 | 1.7977e+308 | 2 | 600 | 71.6437 | 741.8 | 54247.57 | 60527.71
| 2471.416 | 202.7939 | 493.2 | 1.7977e+308 | 1.7977e+308 | 1.7977e+308 | 1 | 1.7977e+308 | 0.1410579 | 45 | 0 | 1.7977e+308 | 709.8239 | -802.0719 | 1.7977e+308 | 1.7977e+308 | 8100000 | 1.7977e+308 | 8100000 | 1.7977e+308 | 469107.7 | -83991.36 | 97.22622 | 1.7977e+308 | 2 | 600 | 71.64353 | 742 | 54247.57 | 60527.71
| 2470.418 | 202.2647 | 493.4 | 1.7977e+308 | 1.7977e+308 | 1.7977e+308 | 1 | 1.7977e+308 | 0.1535874 | 45 | 0 | 1.7977e+308 | 709.8239 | -802.0721 | 1.7977e+308 | 1.7977e+308 | 8100000 | 1.7977e+308 | 8100000 | 1.7977e+308 | 470422.7 | -83992.52 | 96.69694 | 1.7977e+308 | 2 | 600 | 71.64334 | 742.2 | 54247.57 | 60527.71
| 2469.253 | 201.7443 | 493.6 | 1.7977e+308 | 1.7977e+308 | 1.7977e+308 | 1 | 1.7977e+308 | 0.200472 | 45 | 0 | 1.7977e+308 | 709.8239 | -802.0723 | 1.7977e+308 | 1.7977e+308 | 8100000 | 1.7977e+308 | 8100000 | 1.7977e+308 | 466730.3 | -83993.85 | 96.17648 | 1.7977e+308 | 2 | 600 | 71.64313 | 742.4 | 54247.57 | 60527.71
| 2468.376 | 201.2239 | 493.8 | 1.7977e+308 | 1.7977e+308 | 1.7977e+308 | 1 | 1.7977e+308 | 0.1394412 | 45 | 0 | 1.7977e+308 | 709.8239 | -802.0725 | 1.7977e+308 | 1.7977e+308 | 8100000 | 1.7977e+308 | 8100000 | 1.7977e+308 | 465859.8 | -83994.89 | 95.65603 | 1.7977e+308 | 2 | 600 | 71.64296 | 742.6 | 54247.57 | 60527.71
| 2467.449 | 200.6947 | 494 | 1.7977e+308 | 1.7977e+308 | 1.7977e+308 | 1 | 1.7977e+308 | 0.152779 | 45 | 0 | 1.7977e+308 | 709.8239 | -802.0727 | 1.7977e+308 | 1.7977e+308 | 8100000 | 1.7977e+308 | 8100000 | 1.7977e+308 | 465476.5 | -83995.98 | 95.12675 | 1.7977e+308 | 2 | 600 | 71.64279 | 742.8 | 54247.57 | 60527.71
| 2466.03 | 200.1744 | 494.2 | 1.7977e+308 | 1.7977e+308 | 1.7977e+308 | 1 | 1.7977e+308 | 0.0711352 | 45 | 0 | 1.7977e+308 | 709.8239 | -802.0729 | 1.7977e+308 | 1.7977e+308 | 8100000 | 1.7977e+308 | 8100000 | 1.7977e+308 | 461571.2 | -83997.56 | 94.60629 | 1.7977e+308 | 2 | 600 | 71.64253 | 743 | 54247.57 | 60527.71
| 2465.489 | 199.654 | 494.4 | 1.7977e+308 | 1.7977e+308 | 1.7977e+308 | 1 | 1.7977e+308 | 0.2004719 | 45 | 0 | 1.7977e+308 | 709.8239 | -802.073 | 1.7977e+308 | 1.7977e+308 | 8100000 | 1.7977e+308 | 8100000 | 1.7977e+308 | 461727.6 | -83998.27 | 94.08584 | 1.7977e+308 | 2 | 600 | 71.64242 | 743.2 | 54247.57 | 60527.71
| 2464.299 | 199.1248 | 494.6 | 1.7977e+308 | 1.7977e+308 | 1.7977e+308 | 1 | 1.7977e+308 | 0.2982828 | 45 | 0 | 1.7977e+308 | 709.8239 | -802.0733 | 1.7977e+308 | 1.7977e+308 | 8100000 | 1.7977e+308 | 8100000 | 1.7977e+308 | 460625.3 | -83999.62 | 93.55656 | 1.7977e+308 | 2 | 600 | 71.6422 | 743.4 | 54247.57 | 60527.71
| 2463.442 | 198.5956 | 494.8 | 1.7977e+308 | 1.7977e+308 | 1.7977e+308 | 1 | 1.7977e+308 | 0.1539915 | 45 | 0 | 1.7977e+308 | 709.8239 | -802.0734 | 1.7977e+308 | 1.7977e+308 | 8100000 | 1.7977e+308 | 8100000 | 1.7977e+308 | 462146 | -84000.64 | 93.02729 | 1.7977e+308 | 2 | 600 | 71.64204 | 743.6 | 54247.57 | 60527.71
| 2462.369 | 198.0752 | 495 | 1.7977e+308 | 1.7977e+308 | 1.7977e+308 | 1 | 1.7977e+308 | 0.1560124 | 45 | 0 | 1.7977e+308 | 709.8239 | -802.0736 | 1.7977e+308 | 1.7977e+308 | 8100000 | 1.7977e+308 | 8100000 | 1.7977e+308 | 461166.9 | -84001.88 | 92.50683 | 1.7977e+308 | 2 | 600 | 71.64183 | 743.8 | 54247.57 | 60527.71
| 2461.471 | 197.5549 | 495.2 | 1.7977e+308 | 1.7977e+308 | 1.7977e+308 | 1 | 1.7977e+308 | 0.07800619 | 45 | 0 | 1.7977e+308 | 709.8239 | -802.0738 | 1.7977e+308 | 1.7977e+308 | 8100000 | 1.7977e+308 | 8100000 | 1.7977e+308 | 459150.1 | -84002.94 | 91.98638 | 1.7977e+308 | 2 | 600 | 71.64166 | 744 | 54247.57 | 60527.71
| 2460.691 | 197.0257 | 495.4 | 1.7977e+308 | 1.7977e+308 | 1.7977e+308 | 1 | 1.7977e+308 | 0.1127654 | 45 | 0 | 1.7977e+308 | 709.8239 | -802.0739 | 1.7977e+308 | 1.7977e+308 | 8100000 | 1.7977e+308 | 8100000 | 1.7977e+308 | 457778.1 | -84003.89 | 91.4571 | 1.7977e+308 | 2 | 600 | 71.64151 | 744.2 | 54247.57 | 60527.71
| 2459.669 | 196.5053 | 495.6 | 1.7977e+308 | 1.7977e+308 | 1.7977e+308 | 1 | 1.7977e+308 | 0.09861921 | 45 | 0 | 1.7977e+308 | 709.8239 | -802.0741 | 1.7977e+308 | 1.7977e+308 | 8100000 | 1.7977e+308 | 8100000 | 1.7977e+308 | 460698.4 | -84005.07 | 90.93665 | 1.7977e+308 | 2 | 600 | 71.64132 | 744.4 | 54247.57 | 60527.71
| 2458.578 | 195.9849 | 495.8 | 1.7977e+308 | 1.7977e+308 | 1.7977e+308 | 1 | 1.7977e+308 | 0.1349951 | 45 | 0 | 1.7977e+308 | 709.8239 | -802.0743 | 1.7977e+308 | 1.7977e+308 | 8100000 | 1.7977e+308 | 8100000 | 1.7977e+308 | 458270.8 | -84006.33 | 90.41619 | 1.7977e+308 | 2 | 600 | 71.64112 | 744.6 | 54247.57 | 60527.71
| 2457.477 | 195.4557 | 496 | 1.7977e+308 | 1.7977e+308 | 1.7977e+308 | 1 | 1.7977e+308 | 0.1014484 | 45 | 0 | 1.7977e+308 | 709.8239 | -802.0745 | 1.7977e+308 | 1.7977e+308 | 8100000 | 1.7977e+308 | 8100000 | 1.7977e+308 | 455736.5 | -84007.59 | 89.88692 | 1.7977e+308 | 2 | 600 | 71.64091 | 744.8 | 54247.57 | 60527.71
| 2456.396 | 194.9354 | 496.2 | 1.7977e+308 | 1.7977e+308 | 1.7977e+308 | 1 | 1.7977e+308 | 0.02222973 | 45 | 0 | 1.7977e+308 | 709.8239 | -802.0747 | 1.7977e+308 | 1.7977e+308 | 8100000 | 1.7977e+308 | 8100000 | 1.7977e+308 | 452836.1 | -84008.84 | 89.36646 | 1.7977e+308 | 2 | 600 | 71.64071 | 745 | 54247.57 | 60527.71
| 2455.268 | 194.415 | 496.4 | 1.7977e+308 | 1.7977e+308 | 1.7977e+308 | 1 | 1.7977e+308 | 0.09659829 | 45 | 0 | 1.7977e+308 | 709.8239 | -802.075 | 1.7977e+308 | 1.7977e+308 | 8100000 | 1.7977e+308 | 8100000 | 1.7977e+308 | 451997.6 | -84010.13 | 88.84601 | 1.7977e+308 | 2 | 600 | 71.6405 | 745.2 | 54247.57 | 60527.71
| 2454.22 | 193.8858 | 496.6 | 1.7977e+308 | 1.7977e+308 | 1.7977e+308 | 1 | 1.7977e+308 | 0.05213882 | 45 | 0 | 1.7977e+308 | 709.8239 | -802.0751 | 1.7977e+308 | 1.7977e+308 | 8100000 | 1.7977e+308 | 8100000 | 1.7977e+308 | 448950.1 | -84011.34 | 88.31673 | 1.7977e+308 | 2 | 600 | 71.64031 | 745.4 | 54247.57 | 60527.71
| 2453.574 | 193.3566 | 496.8 | 1.7977e+308 | 1.7977e+308 | 1.7977e+308 | 1 | 1.7977e+308 | 0.06911425 | 45 | 0 | 1.7977e+308 | 709.8239 | -802.0753 | 1.7977e+308 | 1.7977e+308 | 8100000 | 1.7977e+308 | 8100000 | 1.7977e+308 | 450993.6 | -84012.15 | 87.78746 | 1.7977e+308 | 2 | 600 | 71.64018 | 745.6 | 54247.57 | 60527.71
| 2452.536 | 192.8451 | 497 | 1.7977e+308 | 1.7977e+308 | 1.7977e+308 | 1 | 1.7977e+308 | 0.1410577 | 45 | 0 | 1.7977e+308 | 709.8239 | -802.0755 | 1.7977e+308 | 1.7977e+308 | 8100000 | 1.7977e+308 | 8100000 | 1.7977e+308 | 452657.8 | -84013.35 | 87.27582 | 1.7977e+308 | 2 | 600 | 71.63999 | 745.8 | 54247.57 | 60527.71
| 2451.305 | 192.3159 | 497.2 | 1.7977e+308 | 1.7977e+308 | 1.7977e+308 | 1 | 1.7977e+308 | 0.1014484 | 45 | 0 | 1.7977e+308 | 709.8239 | -802.0757 | 1.7977e+308 | 1.7977e+308 | 8100000 | 1.7977e+308 | 8100000 | 1.7977e+308 | 451026.3 | -84014.75 | 86.74655 | 1.7977e+308 | 2 | 600 | 71.63976 | 746 | 54247.57 | 60527.71
| 2450.452 | 191.7867 | 497.4 | 1.7977e+308 | 1.7977e+308 | 1.7977e+308 | 1 | 1.7977e+308 | 0.08649383 | 45 | 0 | 1.7977e+308 | 709.8239 | -802.0759 | 1.7977e+308 | 1.7977e+308 | 8100000 | 1.7977e+308 | 8100000 | 1.7977e+308 | 450533.6 | -84015.77 | 86.21727 | 1.7977e+308 | 2 | 600 | 71.63959 | 746.2 | 54247.57 | 60527.71
| 2449.443 | 191.2751 | 497.6 | 1.7977e+308 | 1.7977e+308 | 1.7977e+308 | 1 | 1.7977e+308 | 0.3560797 | 45 | 0 | 1.7977e+308 | 709.8239 | -802.0761 | 1.7977e+308 | 1.7977e+308 | 8100000 | 1.7977e+308 | 8100000 | 1.7977e+308 | 451938.6 | -84016.94 | 85.70564 | 1.7977e+308 | 2 | 600 | 71.63941 | 746.4 | 54247.57 | 60527.71
| 2448.376 | 190.7459 | 497.8 | 1.7977e+308 | 1.7977e+308 | 1.7977e+308 | 1 | 1.7977e+308 | 0.1269115 | 45 | 0 | 1.7977e+308 | 709.8239 | -802.0763 | 1.7977e+308 | 1.7977e+308 | 8100000 | 1.7977e+308 | 8100000 | 1.7977e+308 | 449909.7 | -84018.17 | 85.17636 | 1.7977e+308 | 2 | 600 | 71.63921 | 746.6 | 54247.57 | 60527.71
| 2447.513 | 190.2167 | 498 | 1.7977e+308 | 1.7977e+308 | 1.7977e+308 | 1 | 1.7977e+308 | 0.09215229 | 45 | 0 | 1.7977e+308 | 709.8239 | -802.0764 | 1.7977e+308 | 1.7977e+308 | 8100000 | 1.7977e+308 | 8100000 | 1.7977e+308 | 450608.9 | -84019.2 | 84.64709 | 1.7977e+308 | 2 | 600 | 71.63904 | 746.8 | 54247.57 | 60527.71
| 2446.743 | 189.7052 | 498.2 | 1.7977e+308 | 1.7977e+308 | 1.7977e+308 | 1 | 1.7977e+308 | 0.1701584 | 45 | 0 | 1.7977e+308 | 709.8239 | -802.0766 | 1.7977e+308 | 1.7977e+308 | 8100000 | 1.7977e+308 | 8100000 | 1.7977e+308 | 456504.7 | -84020.13 | 84.13546 | 1.7977e+308 | 2 | 600 | 71.6389 | 747 | 54247.57 | 60527.71
| 2445.791 | 189.176 | 498.4 | 1.7977e+308 | 1.7977e+308 | 1.7977e+308 | 1 | 1.7977e+308 | 0.08568545 | 45 | 0 | 1.7977e+308 | 709.8239 | -802.0767 | 1.7977e+308 | 1.7977e+308 | 8100000 | 1.7977e+308 | 8100000 | 1.7977e+308 | 457535.5 | -84021.25 | 83.60618 | 1.7977e+308 | 2 | 600 | 71.63871 | 747.2 | 54247.57 | 60527.71
| 2444.607 | 188.6468 | 498.6 | 1.7977e+308 | 1.7977e+308 | 1.7977e+308 | 1 | 1.7977e+308 | 0.06830584 | 45 | 0 | 1.7977e+308 | 709.8239 | -802.077 | 1.7977e+308 | 1.7977e+308 | 8100000 | 1.7977e+308 | 8100000 | 1.7977e+308 | 457632.6 | -84022.6 | 83.07691 | 1.7977e+308 | 2 | 600 | 71.63849 | 747.4 | 54247.57 | 60527.71
| 2443.728 | 188.1176 | 498.8 | 1.7977e+308 | 1.7977e+308 | 1.7977e+308 | 1 | 1.7977e+308 | 0.02627148 | 45 | 0 | 1.7977e+308 | 709.8239 | -802.0771 | 1.7977e+308 | 1.7977e+308 | 8100000 | 1.7977e+308 | 8100000 | 1.7977e+308 | 456097.1 | -84023.64 | 82.54763 | 1.7977e+308 | 2 | 600 | 71.63833 | 747.6 | 54247.57 | 60527.71
| 2442.562 | 187.6061 | 499 | 1.7977e+308 | 1.7977e+308 | 1.7977e+308 | 1 | 1.7977e+308 | 0.08811048 | 45 | 0 | 1.7977e+308 | 709.8239 | -802.0773 | 1.7977e+308 | 1.7977e+308 | 8100000 | 1.7977e+308 | 8100000 | 1.7977e+308 | 453670 | -84024.97 | 82.036 | 1.7977e+308 | 2 | 600 | 71.63811 | 747.8 | 54247.57 | 60527.71
| 2441.497 | 187.0769 | 499.2 | 1.7977e+308 | 1.7977e+308 | 1.7977e+308 | 1 | 1.7977e+308 | 0.06385989 | 45 | 0 | 1.7977e+308 | 709.8239 | -802.0775 | 1.7977e+308 | 1.7977e+308 | 8100000 | 1.7977e+308 | 8100000 | 1.7977e+308 | 453312.4 | -84026.2 | 81.50673 | 1.7977e+308 | 2 | 600 | 71.63791 | 748 | 54247.57 | 60527.71
| 2440.513 | 186.5477 | 499.4 | 1.7977e+308 | 1.7977e+308 | 1.7977e+308 | 1 | 1.7977e+308 | 0.2077467 | 45 | 0 | 1.7977e+308 | 709.8239 | -802.0777 | 1.7977e+308 | 1.7977e+308 | 8100000 | 1.7977e+308 | 8100000 | 1.7977e+308 | 451805.9 | -84027.35 | 80.97745 | 1.7977e+308 | 2 | 600 | 71.63773 | 748.2 | 54247.57 | 60527.71
| 2439.716 | 186.0361 | 499.6 | 1.7977e+308 | 1.7977e+308 | 1.7977e+308 | 1 | 1.7977e+308 | 0.1172112 | 45 | 0 | 1.7977e+308 | 709.8239 | -802.0779 | 1.7977e+308 | 1.7977e+308 | 8100000 | 1.7977e+308 | 8100000 | 1.7977e+308 | 452351.8 | -84028.31 | 80.46582 | 1.7977e+308 | 2 | 600 | 71.63757 | 748.4 | 54247.57 | 60527.71
| 2438.733 | 185.5069 | 499.8 | 1.7977e+308 | 1.7977e+308 | 1.7977e+308 | 1 | 1.7977e+308 | 0.1406534 | 45 | 0 | 1.7977e+308 | 709.8239 | -802.0781 | 1.7977e+308 | 1.7977e+308 | 8100000 | 1.7977e+308 | 8100000 | 1.7977e+308 | 453952.5 | -84029.46 | 79.93655 | 1.7977e+308 | 2 | 600 | 71.63739 | 748.6 | 54247.57 | 60527.71
| 2437.632 | 184.9778 | 500 | 1.7977e+308 | 1.7977e+308 | 1.7977e+308 | 1 | 1.7977e+308 | 0.04041764 | 45 | 0 | 1.7977e+308 | 709.8239 | -802.0783 | 1.7977e+308 | 1.7977e+308 | 8100000 | 1.7977e+308 | 8100000 | 1.7977e+308 | 454920 | -84030.72 | 79.40727 | 1.7977e+308 | 2 | 600 | 71.63719 | 748.8 | 54247.57 | 60527.71
| 2436.682 | 184.4662 | 500.2 | 1.7977e+308 | 1.7977e+308 | 1.7977e+308 | 1 | 1.7977e+308 | 0.1216571 | 45 | 0 | 1.7977e+308 | 709.8239 | -802.0785 | 1.7977e+308 | 1.7977e+308 | 8100000 | 1.7977e+308 | 8100000 | 1.7977e+308 | 454550.7 | -84031.84 | 78.89564 | 1.7977e+308 | 2 | 600 | 71.63701 | 749 | 54247.57 | 60527.71
| 2435.754 | 183.937 | 500.4 | 1.7977e+308 | 1.7977e+308 | 1.7977e+308 | 1 | 1.7977e+308 | 0.03678004 | 45 | 0 | 1.7977e+308 | 709.8239 | -802.0786 | 1.7977e+308 | 1.7977e+308 | 8100000 | 1.7977e+308 | 8100000 | 1.7977e+308 | 454153.2 | -84032.93 | 78.36637 | 1.7977e+308 | 2 | 600 | 71.63683 | 749.2 | 54247.57 | 60527.71
| 2434.873 | 183.4078 | 500.6 | 1.7977e+308 | 1.7977e+308 | 1.7977e+308 | 1 | 1.7977e+308 | 0.2028965 | 45 | 0 | 1.7977e+308 | 709.8239 | -802.0788 | 1.7977e+308 | 1.7977e+308 | 8100000 | 1.7977e+308 | 8100000 | 1.7977e+308 | 456472.3 | -84033.97 | 77.8371 | 1.7977e+308 | 2 | 600 | 71.63666 | 749.4 | 54247.57 | 60527.71
| 2433.544 | 182.8963 | 500.8 | 1.7977e+308 | 1.7977e+308 | 1.7977e+308 | 1 | 1.7977e+308 | 0.1394408 | 45 | 0 | 1.7977e+308 | 709.8239 | -802.079 | 1.7977e+308 | 1.7977e+308 | 8100000 | 1.7977e+308 | 8100000 | 1.7977e+308 | 450244.9 | -84035.47 | 77.32546 | 1.7977e+308 | 2 | 600 | 71.63643 | 749.6 | 54247.57 | 60527.71
| 2432.649 | 182.3671 | 501 | 1.7977e+308 | 1.7977e+308 | 1.7977e+308 | 1 | 1.7977e+308 | 0.1689457 | 45 | 0 | 1.7977e+308 | 709.8239 | -802.0792 | 1.7977e+308 | 1.7977e+308 | 8100000 | 1.7977e+308 | 8100000 | 1.7977e+308 | 448068.9 | -84036.53 | 76.79619 | 1.7977e+308 | 2 | 600 | 71.63625 | 749.8 | 54247.57 | 60527.71
| 2431.736 | 181.8379 | 501.2 | 1.7977e+308 | 1.7977e+308 | 1.7977e+308 | 1 | 1.7977e+308 | 0.1944087 | 45 | 0 | 1.7977e+308 | 709.8239 | -802.0794 | 1.7977e+308 | 1.7977e+308 | 8100000 | 1.7977e+308 | 8100000 | 1.7977e+308 | 447880.7 | -84037.6 | 76.26692 | 1.7977e+308 | 2 | 600 | 71.63608 | 750 | 54247.57 | 60527.71
| 2430.646 | 181.3087 | 501.4 | 1.7977e+308 | 1.7977e+308 | 1.7977e+308 | 1 | 1.7977e+308 | 0.1992588 | 45 | 0 | 1.7977e+308 | 709.8239 | -802.0796 | 1.7977e+308 | 1.7977e+308 | 8100000 | 1.7977e+308 | 8100000 | 1.7977e+308 | 449247.6 | -84038.86 | 75.73764 | 1.7977e+308 | 2 | 600 | 71.63587 | 750.2 | 54247.57 | 60527.71
| 2429.594 | 180.7972 | 501.6 | 1.7977e+308 | 1.7977e+308 | 1.7977e+308 | 1 | 1.7977e+308 | 0.162883 | 45 | 0 | 1.7977e+308 | 709.8239 | -802.0798 | 1.7977e+308 | 1.7977e+308 | 8100000 | 1.7977e+308 | 8100000 | 1.7977e+308 | 447614 | -84040.07 | 75.22601 | 1.7977e+308 | 2 | 600 | 71.63568 | 750.4 | 54247.57 | 60527.71
| 2428.616 | 180.268 | 501.8 | 1.7977e+308 | 1.7977e+308 | 1.7977e+308 | 1 | 1.7977e+308 | 0.04769278 | 45 | 0 | 1.7977e+308 | 709.8239 | -802.08 | 1.7977e+308 | 1.7977e+308 | 8100000 | 1.7977e+308 | 8100000 | 1.7977e+308 | 446732.3 | -84041.22 | 74.69674 | 1.7977e+308 | 2 | 600 | 71.63549 | 750.6 | 54247.57 | 60527.71
| 2427.945 | 179.7388 | 502 | 1.7977e+308 | 1.7977e+308 | 1.7977e+308 | 1 | 1.7977e+308 | 0.1798583 | 45 | 0 | 1.7977e+308 | 709.8239 | -802.0801 | 1.7977e+308 | 1.7977e+308 | 8100000 | 1.7977e+308 | 8100000 | 1.7977e+308 | 450069.6 | -84042.05 | 74.16747 | 1.7977e+308 | 2 | 600 | 71.63536 | 750.8 | 54247.57 | 60527.71
| 2426.54 | 179.2272 | 502.2 | 1.7977e+308 | 1.7977e+308 | 1.7977e+308 | 1 | 1.7977e+308 | 0.1293363 | 45 | 0 | 1.7977e+308 | 709.8239 | -802.0804 | 1.7977e+308 | 1.7977e+308 | 8100000 | 1.7977e+308 | 8100000 | 1.7977e+308 | 448414.3 | -84043.62 | 73.65583 | 1.7977e+308 | 2 | 600 | 71.63511 | 751 | 54247.57 | 60527.71
| 2425.654 | 178.698 | 502.4 | 1.7977e+308 | 1.7977e+308 | 1.7977e+308 | 1 | 1.7977e+308 | 0.1046816 | 45 | 0 | 1.7977e+308 | 709.8239 | -802.0805 | 1.7977e+308 | 1.7977e+308 | 8100000 | 1.7977e+308 | 8100000 | 1.7977e+308 | 449542.1 | -84044.67 | 73.12656 | 1.7977e+308 | 2 | 600 | 71.63494 | 751.2 | 54247.57 | 60527.71
| 2424.55 | 178.1689 | 502.6 | 1.7977e+308 | 1.7977e+308 | 1.7977e+308 | 1 | 1.7977e+308 | 0.03395078 | 45 | 0 | 1.7977e+308 | 709.8239 | -802.0807 | 1.7977e+308 | 1.7977e+308 | 8100000 | 1.7977e+308 | 8100000 | 1.7977e+308 | 447181 | -84045.94 | 72.59729 | 1.7977e+308 | 2 | 600 | 71.63474 | 751.4 | 54247.57 | 60527.71
| 2423.476 | 177.6573 | 502.8 | 1.7977e+308 | 1.7977e+308 | 1.7977e+308 | 1 | 1.7977e+308 | 0.1580328 | 45 | 0 | 1.7977e+308 | 709.8239 | -802.0809 | 1.7977e+308 | 1.7977e+308 | 8100000 | 1.7977e+308 | 8100000 | 1.7977e+308 | 445634.3 | -84047.18 | 72.08566 | 1.7977e+308 | 2 | 600 | 71.63453 | 751.6 | 54247.57 | 60527.71
| 2422.435 | 177.1281 | 503 | 1.7977e+308 | 1.7977e+308 | 1.7977e+308 | 1 | 1.7977e+308 | 0.06830573 | 45 | 0 | 1.7977e+308 | 709.8239 | -802.0811 | 1.7977e+308 | 1.7977e+308 | 8100000 | 1.7977e+308 | 8100000 | 1.7977e+308 | 444555.2 | -84048.38 | 71.55638 | 1.7977e+308 | 2 | 600 | 71.63434 | 751.8 | 54247.57 | 60527.71
| 2421.163 | 176.599 | 503.2 | 1.7977e+308 | 1.7977e+308 | 1.7977e+308 | 1 | 1.7977e+308 | 0.103469 | 45 | 0 | 1.7977e+308 | 709.8239 | -802.0814 | 1.7977e+308 | 1.7977e+308 | 8100000 | 1.7977e+308 | 8100000 | 1.7977e+308 | 440478.9 | -84049.82 | 71.02711 | 1.7977e+308 | 2 | 600 | 71.63411 | 752 | 54247.57 | 60527.71
| 2420.455 | 176.0874 | 503.4 | 1.7977e+308 | 1.7977e+308 | 1.7977e+308 | 1 | 1.7977e+308 | 0.02263385 | 45 | 0 | 1.7977e+308 | 709.8239 | -802.0815 | 1.7977e+308 | 1.7977e+308 | 8100000 | 1.7977e+308 | 8100000 | 1.7977e+308 | 442581.1 | -84050.69 | 70.51548 | 1.7977e+308 | 2 | 600 | 71.63397 | 752.2 | 54247.57 | 60527.71
| 2419.25 | 175.5582 | 503.6 | 1.7977e+308 | 1.7977e+308 | 1.7977e+308 | 1 | 1.7977e+308 | 0.07638922 | 45 | 0 | 1.7977e+308 | 709.8239 | -802.0817 | 1.7977e+308 | 1.7977e+308 | 8100000 | 1.7977e+308 | 8100000 | 1.7977e+308 | 442490.6 | -84052.06 | 69.98621 | 1.7977e+308 | 2 | 600 | 71.63375 | 752.4 | 54247.57 | 60527.71
| 2418.331 | 175.029 | 503.8 | 1.7977e+308 | 1.7977e+308 | 1.7977e+308 | 1 | 1.7977e+308 | 0.07517669 | 45 | 0 | 1.7977e+308 | 709.8239 | -802.0819 | 1.7977e+308 | 1.7977e+308 | 8100000 | 1.7977e+308 | 8100000 | 1.7977e+308 | 439769.6 | -84053.14 | 69.45694 | 1.7977e+308 | 2 | 600 | 71.63357 | 752.6 | 54247.57 | 60527.71
| 2417.324 | 174.5087 | 504 | 1.7977e+308 | 1.7977e+308 | 1.7977e+308 | 1 | 1.7977e+308 | 0.2675643 | 45 | 0 | 1.7977e+308 | 709.8239 | -802.0821 | 1.7977e+308 | 1.7977e+308 | 8100000 | 1.7977e+308 | 8100000 | 1.7977e+308 | 442254.4 | -84054.31 | 68.93649 | 1.7977e+308 | 2 | 600 | 71.63338 | 752.8 | 54247.57 | 60527.71
| 2415.922 | 173.9883 | 504.2 | 1.7977e+308 | 1.7977e+308 | 1.7977e+308 | 1 | 1.7977e+308 | 0.1915793 | 45 | 0 | 1.7977e+308 | 709.8239 | -802.0823 | 1.7977e+308 | 1.7977e+308 | 8100000 | 1.7977e+308 | 8100000 | 1.7977e+308 | 435462 | -84055.88 | 68.41603 | 1.7977e+308 | 2 | 600 | 71.63313 | 753 | 54247.57 | 60527.71
| 2415.116 | 173.4591 | 504.4 | 1.7977e+308 | 1.7977e+308 | 1.7977e+308 | 1 | 1.7977e+308 | 0.1899626 | 45 | 0 | 1.7977e+308 | 709.8239 | -802.0825 | 1.7977e+308 | 1.7977e+308 | 8100000 | 1.7977e+308 | 8100000 | 1.7977e+308 | 433251.4 | -84056.85 | 67.88676 | 1.7977e+308 | 2 | 600 | 71.63298 | 753.2 | 54247.57 | 60527.71
| 2414.009 | 172.9388 | 504.6 | 1.7977e+308 | 1.7977e+308 | 1.7977e+308 | 1 | 1.7977e+308 | 0.02505889 | 45 | 0 | 1.7977e+308 | 709.8239 | -802.0827 | 1.7977e+308 | 1.7977e+308 | 8100000 | 1.7977e+308 | 8100000 | 1.7977e+308 | 431915.1 | -84058.12 | 67.36631 | 1.7977e+308 | 2 | 600 | 71.63277 | 753.4 | 54247.57 | 60527.71
| 2412.862 | 172.4184 | 504.8 | 1.7977e+308 | 1.7977e+308 | 1.7977e+308 | 1 | 1.7977e+308 | 0.1204443 | 45 | 0 | 1.7977e+308 | 709.8239 | -802.0829 | 1.7977e+308 | 1.7977e+308 | 8100000 | 1.7977e+308 | 8100000 | 1.7977e+308 | 432076 | -84059.43 | 66.84586 | 1.7977e+308 | 2 | 600 | 71.63256 | 753.6 | 54247.57 | 60527.71
| 2411.907 | 171.8892 | 505 | 1.7977e+308 | 1.7977e+308 | 1.7977e+308 | 1 | 1.7977e+308 | 0.04385305 | 45 | 0 | 1.7977e+308 | 709.8239 | -802.0831 | 1.7977e+308 | 1.7977e+308 | 8100000 | 1.7977e+308 | 8100000 | 1.7977e+308 | 431239.2 | -84060.55 | 66.31659 | 1.7977e+308 | 2 | 600 | 71.63238 | 753.8 | 54247.57 | 60527.71
| 2410.49 | 171.3689 | 505.2 | 1.7977e+308 | 1.7977e+308 | 1.7977e+308 | 1 | 1.7977e+308 | 0.1931959 | 45 | 0 | 1.7977e+308 | 709.8239 | -802.0833 | 1.7977e+308 | 1.7977e+308 | 8100000 | 1.7977e+308 | 8100000 | 1.7977e+308 | 428135.5 | -84062.13 | 65.79614 | 1.7977e+308 | 2 | 600 | 71.63213 | 754 | 54247.57 | 60527.71
| 2408.942 | 170.8486 | 505.4 | 1.7977e+308 | 1.7977e+308 | 1.7977e+308 | 1 | 1.7977e+308 | 0.2115859 | 45 | 0 | 1.7977e+308 | 709.8239 | -802.0836 | 1.7977e+308 | 1.7977e+308 | 8100000 | 1.7977e+308 | 8100000 | 1.7977e+308 | 421375 | -84063.84 | 65.27568 | 1.7977e+308 | 2 | 600 | 71.63185 | 754.2 | 54247.57 | 60527.71
| 2408.047 | 170.3194 | 505.6 | 1.7977e+308 | 1.7977e+308 | 1.7977e+308 | 1 | 1.7977e+308 | 0.0262714 | 45 | 0 | 1.7977e+308 | 709.8239 | -802.0838 | 1.7977e+308 | 1.7977e+308 | 8100000 | 1.7977e+308 | 8100000 | 1.7977e+308 | 418950.6 | -84064.9 | 64.74641 | 1.7977e+308 | 2 | 600 | 71.63168 | 754.4 | 54247.57 | 60527.71
| 2406.774 | 169.7902 | 505.8 | 1.7977e+308 | 1.7977e+308 | 1.7977e+308 | 1 | 1.7977e+308 | 0.07032652 | 45 | 0 | 1.7977e+308 | 709.8239 | -802.084 | 1.7977e+308 | 1.7977e+308 | 8100000 | 1.7977e+308 | 8100000 | 1.7977e+308 | 404723.1 | -84066.34 | 64.21714 | 1.7977e+308 | 2 | 600 | 71.63145 | 754.6 | 54247.57 | 60527.71
| 2405.861 | 169.2698 | 506 | 1.7977e+308 | 1.7977e+308 | 1.7977e+308 | 1 | 1.7977e+308 | 0.1208484 | 45 | 0 | 1.7977e+308 | 709.8239 | -802.0842 | 1.7977e+308 | 1.7977e+308 | 8100000 | 1.7977e+308 | 8100000 | 1.7977e+308 | 400401.3 | -84067.42 | 63.69669 | 1.7977e+308 | 2 | 600 | 71.63127 | 754.8 | 54247.57 | 60527.71
| 2404.85 | 168.7494 | 506.2 | 1.7977e+308 | 1.7977e+308 | 1.7977e+308 | 1 | 1.7977e+308 | 0.1273152 | 45 | 0 | 1.7977e+308 | 709.8239 | -802.0844 | 1.7977e+308 | 1.7977e+308 | 8100000 | 1.7977e+308 | 8100000 | 1.7977e+308 | 401671.7 | -84068.59 | 63.17624 | 1.7977e+308 | 2 | 600 | 71.63108 | 755 | 54247.57 | 60527.71
| 2403.72 | 168.2203 | 506.4 | 1.7977e+308 | 1.7977e+308 | 1.7977e+308 | 1 | 1.7977e+308 | 0.1628826 | 45 | 0 | 1.7977e+308 | 709.8239 | -802.0846 | 1.7977e+308 | 1.7977e+308 | 8100000 | 1.7977e+308 | 8100000 | 1.7977e+308 | 402611 | -84069.89 | 62.64697 | 1.7977e+308 | 2 | 600 | 71.63088 | 755.2 | 54247.57 | 60527.71
| 2402.424 | 167.6999 | 506.6 | 1.7977e+308 | 1.7977e+308 | 1.7977e+308 | 1 | 1.7977e+308 | 0.1414613 | 45 | 0 | 1.7977e+308 | 709.8239 | -802.0848 | 1.7977e+308 | 1.7977e+308 | 8100000 | 1.7977e+308 | 8100000 | 1.7977e+308 | 399197.7 | -84071.35 | 62.12652 | 1.7977e+308 | 2 | 600 | 71.63064 | 755.4 | 54247.57 | 60527.71
| 2401.536 | 167.1796 | 506.8 | 1.7977e+308 | 1.7977e+308 | 1.7977e+308 | 1 | 1.7977e+308 | 0.05698871 | 45 | 0 | 1.7977e+308 | 709.8239 | -802.085 | 1.7977e+308 | 1.7977e+308 | 8100000 | 1.7977e+308 | 8100000 | 1.7977e+308 | 400240.7 | -84072.4 | 61.60607 | 1.7977e+308 | 2 | 600 | 71.63047 | 755.6 | 54247.57 | 60527.71
| 2400.489 | 166.6504 | 507 | 1.7977e+308 | 1.7977e+308 | 1.7977e+308 | 1 | 1.7977e+308 | 0.07921834 | 45 | 0 | 1.7977e+308 | 709.8239 | -802.0852 | 1.7977e+308 | 1.7977e+308 | 8100000 | 1.7977e+308 | 8100000 | 1.7977e+308 | 401699.5 | -84073.61 | 61.0768 | 1.7977e+308 | 2 | 600 | 71.63027 | 755.8 | 54247.57 | 60527.71
| 2399.39 | 166.13 | 507.2 | 1.7977e+308 | 1.7977e+308 | 1.7977e+308 | 1 | 1.7977e+308 | 0.1624784 | 45 | 0 | 1.7977e+308 | 709.8239 | -802.0854 | 1.7977e+308 | 1.7977e+308 | 8100000 | 1.7977e+308 | 8100000 | 1.7977e+308 | 404565.2 | -84074.87 | 60.55635 | 1.7977e+308 | 2 | 600 | 71.63007 | 756 | 54247.57 | 60527.71
| 2398.445 | 165.6096 | 507.4 | 1.7977e+308 | 1.7977e+308 | 1.7977e+308 | 1 | 1.7977e+308 | 0.1746037 | 45 | 0 | 1.7977e+308 | 709.8239 | -802.0856 | 1.7977e+308 | 1.7977e+308 | 8100000 | 1.7977e+308 | 8100000 | 1.7977e+308 | 406979.5 | -84075.98 | 60.0359 | 1.7977e+308 | 2 | 600 | 71.62989 | 756.2 | 54247.57 | 60527.71
| 2396.884 | 165.0805 | 507.6 | 1.7977e+308 | 1.7977e+308 | 1.7977e+308 | 1 | 1.7977e+308 | 0.31849 | 45 | 0 | 1.7977e+308 | 709.8239 | -802.0858 | 1.7977e+308 | 1.7977e+308 | 8100000 | 1.7977e+308 | 8100000 | 1.7977e+308 | 408376.4 | -84077.71 | 59.50662 | 1.7977e+308 | 2 | 600 | 71.62962 | 756.4 | 54247.57 | 60527.71
| 2396.143 | 164.5601 | 507.8 | 1.7977e+308 | 1.7977e+308 | 1.7977e+308 | 1 | 1.7977e+308 | 0.2186587 | 45 | 0 | 1.7977e+308 | 709.8239 | -802.086 | 1.7977e+308 | 1.7977e+308 | 8100000 | 1.7977e+308 | 8100000 | 1.7977e+308 | 416128.8 | -84078.61 | 58.98618 | 1.7977e+308 | 2 | 600 | 71.62947 | 756.6 | 54247.57 | 60527.71
| 2394.933 | 164.0398 | 508 | 1.7977e+308 | 1.7977e+308 | 1.7977e+308 | 1 | 1.7977e+308 | 0.1515656 | 45 | 0 | 1.7977e+308 | 709.8239 | -802.0862 | 1.7977e+308 | 1.7977e+308 | 8100000 | 1.7977e+308 | 8100000 | 1.7977e+308 | 417674.4 | -84079.99 | 58.46573 | 1.7977e+308 | 2 | 600 | 71.62925 | 756.8 | 54247.57 | 60527.71
| 2394.025 | 163.5106 | 508.2 | 1.7977e+308 | 1.7977e+308 | 1.7977e+308 | 1 | 1.7977e+308 | 0.1079147 | 45 | 0 | 1.7977e+308 | 709.8239 | -802.0864 | 1.7977e+308 | 1.7977e+308 | 8100000 | 1.7977e+308 | 8100000 | 1.7977e+308 | 420609.9 | -84081.06 | 57.93646 | 1.7977e+308 | 2 | 600 | 71.62907 | 757 | 54247.57 | 60527.71
| 2392.763 | 162.9814 | 508.4 | 1.7977e+308 | 1.7977e+308 | 1.7977e+308 | 1 | 1.7977e+308 | 0.09821451 | 45 | 0 | 1.7977e+308 | 709.8239 | -802.0866 | 1.7977e+308 | 1.7977e+308 | 8100000 | 1.7977e+308 | 8100000 | 1.7977e+308 | 419176.1 | -84082.49 | 57.40719 | 1.7977e+308 | 2 | 600 | 71.62885 | 757.2 | 54247.57 | 60527.71
| 2391.671 | 162.461 | 508.6 | 1.7977e+308 | 1.7977e+308 | 1.7977e+308 | 1 | 1.7977e+308 | 0.1301443 | 45 | 0 | 1.7977e+308 | 709.8239 | -802.0868 | 1.7977e+308 | 1.7977e+308 | 8100000 | 1.7977e+308 | 8100000 | 1.7977e+308 | 419274.8 | -84083.74 | 56.88674 | 1.7977e+308 | 2 | 600 | 71.62864 | 757.4 | 54247.57 | 60527.71
| 2390.753 | 161.9407 | 508.8 | 1.7977e+308 | 1.7977e+308 | 1.7977e+308 | 1 | 1.7977e+308 | 0.138632 | 45 | 0 | 1.7977e+308 | 709.8239 | -802.087 | 1.7977e+308 | 1.7977e+308 | 8100000 | 1.7977e+308 | 8100000 | 1.7977e+308 | 420880.2 | -84084.82 | 56.36629 | 1.7977e+308 | 2 | 600 | 71.62847 | 757.6 | 54247.57 | 60527.71
| 2389.459 | 161.4115 | 509 | 1.7977e+308 | 1.7977e+308 | 1.7977e+308 | 1 | 1.7977e+308 | 0.1766244 | 45 | 0 | 1.7977e+308 | 709.8239 | -802.0872 | 1.7977e+308 | 1.7977e+308 | 8100000 | 1.7977e+308 | 8100000 | 1.7977e+308 | 419716.9 | -84086.28 | 55.83702 | 1.7977e+308 | 2 | 600 | 71.62823 | 757.8 | 54247.57 | 60527.71
| 2388.359 | 160.8911 | 509.2 | 1.7977e+308 | 1.7977e+308 | 1.7977e+308 | 1 | 1.7977e+308 | 0.1899622 | 45 | 0 | 1.7977e+308 | 709.8239 | -802.0874 | 1.7977e+308 | 1.7977e+308 | 8100000 | 1.7977e+308 | 8100000 | 1.7977e+308 | 413178.4 | -84087.55 | 55.31657 | 1.7977e+308 | 2 | 600 | 71.62803 | 758 | 54247.57 | 60527.71
| 2387.253 | 160.3708 | 509.4 | 1.7977e+308 | 1.7977e+308 | 1.7977e+308 | 1 | 1.7977e+308 | 0.04850097 | 45 | 0 | 1.7977e+308 | 709.8239 | -802.0876 | 1.7977e+308 | 1.7977e+308 | 8100000 | 1.7977e+308 | 8100000 | 1.7977e+308 | 411159.8 | -84088.82 | 54.79612 | 1.7977e+308 | 2 | 600 | 71.62783 | 758.2 | 54247.57 | 60527.71
| 2386.289 | 159.8416 | 509.6 | 1.7977e+308 | 1.7977e+308 | 1.7977e+308 | 1 | 1.7977e+308 | 0.1442904 | 45 | 0 | 1.7977e+308 | 709.8239 | -802.0878 | 1.7977e+308 | 1.7977e+308 | 8100000 | 1.7977e+308 | 8100000 | 1.7977e+308 | 410908.2 | -84089.95 | 54.26685 | 1.7977e+308 | 2 | 600 | 71.62764 | 758.4 | 54247.57 | 60527.71
| 2385.155 | 159.3212 | 509.8 | 1.7977e+308 | 1.7977e+308 | 1.7977e+308 | 1 | 1.7977e+308 | 0.1543947 | 45 | 0 | 1.7977e+308 | 709.8239 | -802.088 | 1.7977e+308 | 1.7977e+308 | 8100000 | 1.7977e+308 | 8100000 | 1.7977e+308 | 410227.1 | -84091.24 | 53.7464 | 1.7977e+308 | 2 | 600 | 71.62743 | 758.6 | 54247.57 | 60527.71
| 2384.233 | 158.8009 | 510 | 1.7977e+308 | 1.7977e+308 | 1.7977e+308 | 1 | 1.7977e+308 | 0.02910058 | 45 | 0 | 1.7977e+308 | 709.8239 | -802.0882 | 1.7977e+308 | 1.7977e+308 | 8100000 | 1.7977e+308 | 8100000 | 1.7977e+308 | 414940.9 | -84092.33 | 53.22595 | 1.7977e+308 | 2 | 600 | 71.62726 | 758.8 | 54247.57 | 60527.71
| 2383.022 | 158.2717 | 510.2 | 1.7977e+308 | 1.7977e+308 | 1.7977e+308 | 1 | 1.7977e+308 | 0.1309526 | 45 | 0 | 1.7977e+308 | 709.8239 | -802.0884 | 1.7977e+308 | 1.7977e+308 | 8100000 | 1.7977e+308 | 8100000 | 1.7977e+308 | 413550.9 | -84093.7 | 52.69668 | 1.7977e+308 | 2 | 600 | 71.62703 | 759 | 54247.57 | 60527.71
| 2381.779 | 157.7514 | 510.4 | 1.7977e+308 | 1.7977e+308 | 1.7977e+308 | 1 | 1.7977e+308 | 0.0541594 | 45 | 0 | 1.7977e+308 | 709.8239 | -802.0886 | 1.7977e+308 | 1.7977e+308 | 8100000 | 1.7977e+308 | 8100000 | 1.7977e+308 | 412060.9 | -84095.11 | 52.17623 | 1.7977e+308 | 2 | 600 | 71.62681 | 759.2 | 54247.57 | 60527.71
| 2380.699 | 157.231 | 510.6 | 1.7977e+308 | 1.7977e+308 | 1.7977e+308 | 1 | 1.7977e+308 | 0.06264706 | 45 | 0 | 1.7977e+308 | 709.8239 | -802.0888 | 1.7977e+308 | 1.7977e+308 | 8100000 | 1.7977e+308 | 8100000 | 1.7977e+308 | 410772.4 | -84096.35 | 51.65579 | 1.7977e+308 | 2 | 600 | 71.62661 | 759.4 | 54247.57 | 60527.71
| 2380.017 | 156.7018 | 510.8 | 1.7977e+308 | 1.7977e+308 | 1.7977e+308 | 1 | 1.7977e+308 | 0.2930265 | 45 | 0 | 1.7977e+308 | 709.8239 | -802.089 | 1.7977e+308 | 1.7977e+308 | 8100000 | 1.7977e+308 | 8100000 | 1.7977e+308 | 419903.1 | -84097.2 | 51.12652 | 1.7977e+308 | 2 | 600 | 71.62647 | 759.6 | 54247.57 | 60527.71
| 2378.863 | 156.1726 | 511 | 1.7977e+308 | 1.7977e+308 | 1.7977e+308 | 1 | 1.7977e+308 | 0.1131689 | 45 | 0 | 1.7977e+308 | 709.8239 | -802.0892 | 1.7977e+308 | 1.7977e+308 | 8100000 | 1.7977e+308 | 8100000 | 1.7977e+308 | 424112.6 | -84098.52 | 50.59725 | 1.7977e+308 | 2 | 600 | 71.62626 | 759.8 | 54247.57 | 60527.71
| 2377.657 | 155.6523 | 511.2 | 1.7977e+308 | 1.7977e+308 | 1.7977e+308 | 1 | 1.7977e+308 | 0.0379924 | 45 | 0 | 1.7977e+308 | 709.8239 | -802.0894 | 1.7977e+308 | 1.7977e+308 | 8100000 | 1.7977e+308 | 8100000 | 1.7977e+308 | 422811.8 | -84099.89 | 50.0768 | 1.7977e+308 | 2 | 600 | 71.62604 | 760 | 54247.57 | 60527.71
| 2376.582 | 155.1319 | 511.4 | 1.7977e+308 | 1.7977e+308 | 1.7977e+308 | 1 | 1.7977e+308 | 0.09942691 | 45 | 0 | 1.7977e+308 | 709.8239 | -802.0896 | 1.7977e+308 | 1.7977e+308 | 8100000 | 1.7977e+308 | 8100000 | 1.7977e+308 | 422817.5 | -84101.13 | 49.55635 | 1.7977e+308 | 2 | 600 | 71.62584 | 760.2 | 54247.57 | 60527.71
| 2375.463 | 154.6027 | 511.6 | 1.7977e+308 | 1.7977e+308 | 1.7977e+308 | 1 | 1.7977e+308 | 0.1212523 | 45 | 0 | 1.7977e+308 | 709.8239 | -802.0898 | 1.7977e+308 | 1.7977e+308 | 8100000 | 1.7977e+308 | 8100000 | 1.7977e+308 | 420910.9 | -84102.41 | 49.02708 | 1.7977e+308 | 2 | 600 | 71.62563 | 760.4 | 54247.57 | 60527.71
| 2374.477 | 154.0824 | 511.8 | 1.7977e+308 | 1.7977e+308 | 1.7977e+308 | 1 | 1.7977e+308 | 0.1467153 | 45 | 0 | 1.7977e+308 | 709.8239 | -802.09 | 1.7977e+308 | 1.7977e+308 | 8100000 | 1.7977e+308 | 8100000 | 1.7977e+308 | 423053.1 | -84103.56 | 48.50664 | 1.7977e+308 | 2 | 600 | 71.62545 | 760.6 | 54247.57 | 60527.71
| 2373.189 | 153.562 | 512 | 1.7977e+308 | 1.7977e+308 | 1.7977e+308 | 1 | 1.7977e+308 | 0.1984496 | 45 | 0 | 1.7977e+308 | 709.8239 | -802.0902 | 1.7977e+308 | 1.7977e+308 | 8100000 | 1.7977e+308 | 8100000 | 1.7977e+308 | 419811.3 | -84105.01 | 47.98619 | 1.7977e+308 | 2 | 600 | 71.62521 | 760.8 | 54247.57 | 60527.71
| 2372.312 | 153.0328 | 512.2 | 1.7977e+308 | 1.7977e+308 | 1.7977e+308 | 1 | 1.7977e+308 | 0.1188272 | 45 | 0 | 1.7977e+308 | 709.8239 | -802.0904 | 1.7977e+308 | 1.7977e+308 | 8100000 | 1.7977e+308 | 8100000 | 1.7977e+308 | 421453.3 | -84106.06 | 47.45692 | 1.7977e+308 | 2 | 600 | 71.62505 | 761 | 54247.57 | 60527.71
| 2371.007 | 152.5125 | 512.4 | 1.7977e+308 | 1.7977e+308 | 1.7977e+308 | 1 | 1.7977e+308 | 0.06628458 | 45 | 0 | 1.7977e+308 | 709.8239 | -802.0907 | 1.7977e+308 | 1.7977e+308 | 8100000 | 1.7977e+308 | 8100000 | 1.7977e+308 | 421135 | -84107.52 | 46.93647 | 1.7977e+308 | 2 | 600 | 71.62481 | 761.2 | 54247.57 | 60527.71
| 2370.024 | 151.9921 | 512.6 | 1.7977e+308 | 1.7977e+308 | 1.7977e+308 | 1 | 1.7977e+308 | 0.03597151 | 45 | 0 | 1.7977e+308 | 709.8239 | -802.0908 | 1.7977e+308 | 1.7977e+308 | 8100000 | 1.7977e+308 | 8100000 | 1.7977e+308 | 423209.9 | -84108.67 | 46.41603 | 1.7977e+308 | 2 | 600 | 71.62462 | 761.4 | 54247.57 | 60527.71
| 2368.52 | 151.463 | 512.8 | 1.7977e+308 | 1.7977e+308 | 1.7977e+308 | 1 | 1.7977e+308 | 0.04203412 | 45 | 0 | 1.7977e+308 | 709.8239 | -802.0911 | 1.7977e+308 | 1.7977e+308 | 8100000 | 1.7977e+308 | 8100000 | 1.7977e+308 | 421023.6 | -84110.34 | 45.88676 | 1.7977e+308 | 2 | 600 | 71.62436 | 761.6 | 54247.57 | 60527.71
| 2367.641 | 150.9426 | 513 | 1.7977e+308 | 1.7977e+308 | 1.7977e+308 | 1 | 1.7977e+308 | 0.0828557 | 45 | 0 | 1.7977e+308 | 709.8239 | -802.0913 | 1.7977e+308 | 1.7977e+308 | 8100000 | 1.7977e+308 | 8100000 | 1.7977e+308 | 418644.4 | -84111.38 | 45.36631 | 1.7977e+308 | 2 | 600 | 71.62419 | 761.8 | 54247.57 | 60527.71
| 2366.675 | 150.4222 | 513.2 | 1.7977e+308 | 1.7977e+308 | 1.7977e+308 | 1 | 1.7977e+308 | 0.1467152 | 45 | 0 | 1.7977e+308 | 709.8239 | -802.0915 | 1.7977e+308 | 1.7977e+308 | 8100000 | 1.7977e+308 | 8100000 | 1.7977e+308 | 421897.6 | -84112.51 | 44.84586 | 1.7977e+308 | 2 | 600 | 71.624 | 762 | 54247.57 | 60527.71
| 2365.469 | 149.8931 | 513.4 | 1.7977e+308 | 1.7977e+308 | 1.7977e+308 | 1 | 1.7977e+308 | 0.1240814 | 45 | 0 | 1.7977e+308 | 709.8239 | -802.0917 | 1.7977e+308 | 1.7977e+308 | 8100000 | 1.7977e+308 | 8100000 | 1.7977e+308 | 421564.9 | -84113.88 | 44.3166 | 1.7977e+308 | 2 | 600 | 71.62378 | 762.2 | 54247.57 | 60527.71
| 2364.461 | 149.3639 | 513.6 | 1.7977e+308 | 1.7977e+308 | 1.7977e+308 | 1 | 1.7977e+308 | 0.04850089 | 45 | 0 | 1.7977e+308 | 709.8239 | -802.0919 | 1.7977e+308 | 1.7977e+308 | 8100000 | 1.7977e+308 | 8100000 | 1.7977e+308 | 423376.7 | -84115.06 | 43.78733 | 1.7977e+308 | 2 | 600 | 71.6236 | 762.4 | 54247.57 | 60527.71
| 2362.977 | 148.8436 | 513.8 | 1.7977e+308 | 1.7977e+308 | 1.7977e+308 | 1 | 1.7977e+308 | 0.1685406 | 45 | 0 | 1.7977e+308 | 709.8239 | -802.0921 | 1.7977e+308 | 1.7977e+308 | 8100000 | 1.7977e+308 | 8100000 | 1.7977e+308 | 417412.3 | -84116.7 | 43.26688 | 1.7977e+308 | 2 | 600 | 71.62333 | 762.6 | 54247.57 | 60527.71
| 2361.883 | 148.3232 | 514 | 1.7977e+308 | 1.7977e+308 | 1.7977e+308 | 1 | 1.7977e+308 | 0.09457671 | 45 | 0 | 1.7977e+308 | 709.8239 | -802.0923 | 1.7977e+308 | 1.7977e+308 | 8100000 | 1.7977e+308 | 8100000 | 1.7977e+308 | 415541.3 | -84117.96 | 42.74643 | 1.7977e+308 | 2 | 600 | 71.62313 | 762.8 | 54247.57 | 60527.71
| 2360.807 | 147.794 | 514.2 | 1.7977e+308 | 1.7977e+308 | 1.7977e+308 | 1 | 1.7977e+308 | 0.1843033 | 45 | 0 | 1.7977e+308 | 709.8239 | -802.0925 | 1.7977e+308 | 1.7977e+308 | 8100000 | 1.7977e+308 | 8100000 | 1.7977e+308 | 409406.9 | -84119.2 | 42.21717 | 1.7977e+308 | 2 | 600 | 71.62293 | 763 | 54247.57 | 60527.71
| 2359.641 | 147.2825 | 514.4 | 1.7977e+308 | 1.7977e+308 | 1.7977e+308 | 1 | 1.7977e+308 | 0.3027263 | 45 | 0 | 1.7977e+308 | 709.8239 | -802.0927 | 1.7977e+308 | 1.7977e+308 | 8100000 | 1.7977e+308 | 8100000 | 1.7977e+308 | 403132.8 | -84120.53 | 41.70554 | 1.7977e+308 | 2 | 600 | 71.62271 | 763.2 | 54247.57 | 60527.71
| 2358.574 | 146.7533 | 514.6 | 1.7977e+308 | 1.7977e+308 | 1.7977e+308 | 1 | 1.7977e+308 | 0.05011756 | 45 | 0 | 1.7977e+308 | 709.8239 | -802.0929 | 1.7977e+308 | 1.7977e+308 | 8100000 | 1.7977e+308 | 8100000 | 1.7977e+308 | 402053.9 | -84121.76 | 41.17627 | 1.7977e+308 | 2 | 600 | 71.62252 | 763.4 | 54247.57 | 60527.71
| 2357.469 | 146.2241 | 514.8 | 1.7977e+308 | 1.7977e+308 | 1.7977e+308 | 1 | 1.7977e+308 | 0.1608612 | 45 | 0 | 1.7977e+308 | 709.8239 | -802.0932 | 1.7977e+308 | 1.7977e+308 | 8100000 | 1.7977e+308 | 8100000 | 1.7977e+308 | 401443.7 | -84123.03 | 40.64701 | 1.7977e+308 | 2 | 600 | 71.62231 | 763.6 | 54247.57 | 60527.71
| 2356.528 | 145.695 | 515 | 1.7977e+308 | 1.7977e+308 | 1.7977e+308 | 1 | 1.7977e+308 | 0.158032 | 45 | 0 | 1.7977e+308 | 709.8239 | -802.0933 | 1.7977e+308 | 1.7977e+308 | 8100000 | 1.7977e+308 | 8100000 | 1.7977e+308 | 404397.2 | -84124.14 | 40.11774 | 1.7977e+308 | 2 | 600 | 71.62213 | 763.8 | 54247.57 | 60527.71
| 2355.307 | 145.1834 | 515.2 | 1.7977e+308 | 1.7977e+308 | 1.7977e+308 | 1 | 1.7977e+308 | 0.09983092 | 45 | 0 | 1.7977e+308 | 709.8239 | -802.0936 | 1.7977e+308 | 1.7977e+308 | 8100000 | 1.7977e+308 | 8100000 | 1.7977e+308 | 403656.5 | -84125.52 | 39.60611 | 1.7977e+308 | 2 | 600 | 71.62191 | 764 | 54247.57 | 60527.71
| 2354.273 | 144.6542 | 515.4 | 1.7977e+308 | 1.7977e+308 | 1.7977e+308 | 1 | 1.7977e+308 | 0.09740587 | 45 | 0 | 1.7977e+308 | 709.8239 | -802.0937 | 1.7977e+308 | 1.7977e+308 | 8100000 | 1.7977e+308 | 8100000 | 1.7977e+308 | 405582.4 | -84126.72 | 39.07685 | 1.7977e+308 | 2 | 600 | 71.62172 | 764.2 | 54247.57 | 60527.71
| 2352.755 | 144.1251 | 515.6 | 1.7977e+308 | 1.7977e+308 | 1.7977e+308 | 1 | 1.7977e+308 | 0.09902255 | 45 | 0 | 1.7977e+308 | 709.8239 | -802.094 | 1.7977e+308 | 1.7977e+308 | 8100000 | 1.7977e+308 | 8100000 | 1.7977e+308 | 403823.9 | -84128.4 | 38.54758 | 1.7977e+308 | 2 | 600 | 71.62145 | 764.4 | 54247.57 | 60527.71
| 2351.648 | 143.6136 | 515.8 | 1.7977e+308 | 1.7977e+308 | 1.7977e+308 | 1 | 1.7977e+308 | 0.1612653 | 45 | 0 | 1.7977e+308 | 709.8239 | -802.0942 | 1.7977e+308 | 1.7977e+308 | 8100000 | 1.7977e+308 | 8100000 | 1.7977e+308 | 401523.7 | -84129.67 | 38.03595 | 1.7977e+308 | 2 | 600 | 71.62124 | 764.6 | 54247.57 | 60527.71
| 2350.666 | 143.0844 | 516 | 1.7977e+308 | 1.7977e+308 | 1.7977e+308 | 1 | 1.7977e+308 | 0.1406524 | 45 | 0 | 1.7977e+308 | 709.8239 | -802.0944 | 1.7977e+308 | 1.7977e+308 | 8100000 | 1.7977e+308 | 8100000 | 1.7977e+308 | 404390.1 | -84130.82 | 37.50669 | 1.7977e+308 | 2 | 600 | 71.62106 | 764.8 | 54247.57 | 60527.71
| 2349.714 | 142.5552 | 516.2 | 1.7977e+308 | 1.7977e+308 | 1.7977e+308 | 1 | 1.7977e+308 | 0.09740584 | 45 | 0 | 1.7977e+308 | 709.8239 | -802.0946 | 1.7977e+308 | 1.7977e+308 | 8100000 | 1.7977e+308 | 8100000 | 1.7977e+308 | 407876.7 | -84131.94 | 36.97742 | 1.7977e+308 | 2 | 600 | 71.62087 | 765 | 54247.57 | 60527.71
| 2348.487 | 142.0437 | 516.4 | 1.7977e+308 | 1.7977e+308 | 1.7977e+308 | 1 | 1.7977e+308 | 0.2509918 | 45 | 0 | 1.7977e+308 | 709.8239 | -802.0948 | 1.7977e+308 | 1.7977e+308 | 8100000 | 1.7977e+308 | 8100000 | 1.7977e+308 | 408445.4 | -84133.33 | 36.4658 | 1.7977e+308 | 2 | 600 | 71.62065 | 765.2 | 54247.57 | 60527.71
| 2347.127 | 141.5145 | 516.6 | 1.7977e+308 | 1.7977e+308 | 1.7977e+308 | 1 | 1.7977e+308 | 0.1992575 | 45 | 0 | 1.7977e+308 | 709.8239 | -802.0951 | 1.7977e+308 | 1.7977e+308 | 8100000 | 1.7977e+308 | 8100000 | 1.7977e+308 | 406726.1 | -84134.85 | 35.93653 | 1.7977e+308 | 2 | 600 | 71.6204 | 765.4 | 54247.57 | 60527.71
| 2346.176 | 140.9853 | 516.8 | 1.7977e+308 | 1.7977e+308 | 1.7977e+308 | 1 | 1.7977e+308 | 0.09013069 | 45 | 0 | 1.7977e+308 | 709.8239 | -802.0952 | 1.7977e+308 | 1.7977e+308 | 8100000 | 1.7977e+308 | 8100000 | 1.7977e+308 | 407227.7 | -84135.97 | 35.40727 | 1.7977e+308 | 2 | 600 | 71.62023 | 765.6 | 54247.57 | 60527.71
| 2344.982 | 140.4562 | 517 | 1.7977e+308 | 1.7977e+308 | 1.7977e+308 | 1 | 1.7977e+308 | 0.1333772 | 45 | 0 | 1.7977e+308 | 709.8239 | -802.0955 | 1.7977e+308 | 1.7977e+308 | 8100000 | 1.7977e+308 | 8100000 | 1.7977e+308 | 406567.1 | -84137.33 | 34.878 | 1.7977e+308 | 2 | 600 | 71.62001 | 765.8 | 54247.57 | 60527.71
| 2343.701 | 139.9446 | 517.2 | 1.7977e+308 | 1.7977e+308 | 1.7977e+308 | 1 | 1.7977e+308 | 0.2109785 | 45 | 0 | 1.7977e+308 | 709.8239 | -802.0957 | 1.7977e+308 | 1.7977e+308 | 8100000 | 1.7977e+308 | 8100000 | 1.7977e+308 | 404002 | -84138.77 | 34.36637 | 1.7977e+308 | 2 | 600 | 71.61977 | 766 | 54247.57 | 60527.71
| 2342.5 | 139.4155 | 517.4 | 1.7977e+308 | 1.7977e+308 | 1.7977e+308 | 1 | 1.7977e+308 | 0.06790113 | 45 | 0 | 1.7977e+308 | 709.8239 | -802.0959 | 1.7977e+308 | 1.7977e+308 | 8100000 | 1.7977e+308 | 8100000 | 1.7977e+308 | 400970.4 | -84140.14 | 33.83711 | 1.7977e+308 | 2 | 600 | 71.61955 | 766.2 | 54247.57 | 60527.71
| 2341.173 | 138.8863 | 517.6 | 1.7977e+308 | 1.7977e+308 | 1.7977e+308 | 1 | 1.7977e+308 | 0.0121252 | 45 | 0 | 1.7977e+308 | 709.8239 | -802.0961 | 1.7977e+308 | 1.7977e+308 | 8100000 | 1.7977e+308 | 8100000 | 1.7977e+308 | 397163.5 | -84141.63 | 33.30784 | 1.7977e+308 | 2 | 600 | 71.61932 | 766.4 | 54247.57 | 60527.71
| 2340.045 | 138.3748 | 517.8 | 1.7977e+308 | 1.7977e+308 | 1.7977e+308 | 1 | 1.7977e+308 | 0.07881379 | 45 | 0 | 1.7977e+308 | 709.8239 | -802.0964 | 1.7977e+308 | 1.7977e+308 | 8100000 | 1.7977e+308 | 8100000 | 1.7977e+308 | 396195.6 | -84142.92 | 32.79622 | 1.7977e+308 | 2 | 600 | 71.61911 | 766.6 | 54247.57 | 60527.71
| 2339.036 | 137.8456 | 518 | 1.7977e+308 | 1.7977e+308 | 1.7977e+308 | 1 | 1.7977e+308 | 0.1131685 | 45 | 0 | 1.7977e+308 | 709.8239 | -802.0965 | 1.7977e+308 | 1.7977e+308 | 8100000 | 1.7977e+308 | 8100000 | 1.7977e+308 | 396730.9 | -84144.09 | 32.26695 | 1.7977e+308 | 2 | 600 | 71.61891 | 766.8 | 54247.57 | 60527.71
| 2337.83 | 137.3164 | 518.2 | 1.7977e+308 | 1.7977e+308 | 1.7977e+308 | 1 | 1.7977e+308 | 0.2138076 | 45 | 0 | 1.7977e+308 | 709.8239 | -802.0968 | 1.7977e+308 | 1.7977e+308 | 8100000 | 1.7977e+308 | 8100000 | 1.7977e+308 | 394836.1 | -84145.46 | 31.73769 | 1.7977e+308 | 2 | 600 | 71.6187 | 767 | 54247.57 | 60527.71
| 2336.727 | 136.8049 | 518.4 | 1.7977e+308 | 1.7977e+308 | 1.7977e+308 | 1 | 1.7977e+308 | 0.177432 | 45 | 0 | 1.7977e+308 | 709.8239 | -802.097 | 1.7977e+308 | 1.7977e+308 | 8100000 | 1.7977e+308 | 8100000 | 1.7977e+308 | 395851.9 | -84146.73 | 31.22606 | 1.7977e+308 | 2 | 600 | 71.61849 | 767.2 | 54247.57 | 60527.71
| 2335.69 | 136.2757 | 518.6 | 1.7977e+308 | 1.7977e+308 | 1.7977e+308 | 1 | 1.7977e+308 | 0.1810696 | 45 | 0 | 1.7977e+308 | 709.8239 | -802.0972 | 1.7977e+308 | 1.7977e+308 | 8100000 | 1.7977e+308 | 8100000 | 1.7977e+308 | 396713.9 | -84147.93 | 30.6968 | 1.7977e+308 | 2 | 600 | 71.6183 | 767.4 | 54247.57 | 60527.71
| 2334.537 | 135.7466 | 518.8 | 1.7977e+308 | 1.7977e+308 | 1.7977e+308 | 1 | 1.7977e+308 | 0.1762195 | 45 | 0 | 1.7977e+308 | 709.8239 | -802.0974 | 1.7977e+308 | 1.7977e+308 | 8100000 | 1.7977e+308 | 8100000 | 1.7977e+308 | 397863 | -84149.25 | 30.16753 | 1.7977e+308 | 2 | 600 | 71.61809 | 767.6 | 54247.57 | 60527.71
| 2333.302 | 135.235 | 519 | 1.7977e+308 | 1.7977e+308 | 1.7977e+308 | 1 | 1.7977e+308 | 0.01252937 | 45 | 0 | 1.7977e+308 | 709.8239 | -802.0976 | 1.7977e+308 | 1.7977e+308 | 8100000 | 1.7977e+308 | 8100000 | 1.7977e+308 | 398492.8 | -84150.65 | 29.65591 | 1.7977e+308 | 2 | 600 | 71.61786 | 767.8 | 54247.57 | 60527.71
| 2331.835 | 134.7059 | 519.2 | 1.7977e+308 | 1.7977e+308 | 1.7977e+308 | 1 | 1.7977e+308 | 0.2081491 | 45 | 0 | 1.7977e+308 | 709.8239 | -802.0979 | 1.7977e+308 | 1.7977e+308 | 8100000 | 1.7977e+308 | 8100000 | 1.7977e+308 | 395699.7 | -84152.28 | 29.12664 | 1.7977e+308 | 2 | 600 | 71.6176 | 768 | 54247.57 | 60527.71
| 2331.073 | 134.1767 | 519.4 | 1.7977e+308 | 1.7977e+308 | 1.7977e+308 | 1 | 1.7977e+308 | 0.09013058 | 45 | 0 | 1.7977e+308 | 709.8239 | -802.098 | 1.7977e+308 | 1.7977e+308 | 8100000 | 1.7977e+308 | 8100000 | 1.7977e+308 | 397298 | -84153.2 | 28.59738 | 1.7977e+308 | 2 | 600 | 71.61745 | 768.2 | 54247.57 | 60527.71
| 2329.713 | 133.6652 | 519.6 | 1.7977e+308 | 1.7977e+308 | 1.7977e+308 | 1 | 1.7977e+308 | 0.268775 | 45 | 0 | 1.7977e+308 | 709.824 | -802.0983 | 1.7977e+308 | 1.7977e+308 | 8100000 | 1.7977e+308 | 8100000 | 1.7977e+308 | 395762 | -84154.73 | 28.08576 | 1.7977e+308 | 2 | 600 | 71.6172 | 768.4 | 54247.57 | 60527.71
| 2328.338 | 133.136 | 519.8 | 1.7977e+308 | 1.7977e+308 | 1.7977e+308 | 1 | 1.7977e+308 | 0.1584358 | 45 | 0 | 1.7977e+308 | 709.824 | -802.0985 | 1.7977e+308 | 1.7977e+308 | 8100000 | 1.7977e+308 | 8100000 | 1.7977e+308 | 395624.3 | -84156.27 | 27.55649 | 1.7977e+308 | 2 | 600 | 71.61695 | 768.6 | 54247.57 | 60527.71
| 2327.216 | 132.6068 | 520 | 1.7977e+308 | 1.7977e+308 | 1.7977e+308 | 1 | 1.7977e+308 | 0.04728823 | 45 | 0 | 1.7977e+308 | 709.824 | -802.0987 | 1.7977e+308 | 1.7977e+308 | 8100000 | 1.7977e+308 | 8100000 | 1.7977e+308 | 392739.7 | -84157.55 | 27.02723 | 1.7977e+308 | 2 | 600 | 71.61675 | 768.8 | 54247.57 | 60527.71
| 2325.805 | 132.0777 | 520.2 | 1.7977e+308 | 1.7977e+308 | 1.7977e+308 | 1 | 1.7977e+308 | 0.06507183 | 45 | 0 | 1.7977e+308 | 709.824 | -802.099 | 1.7977e+308 | 1.7977e+308 | 8100000 | 1.7977e+308 | 8100000 | 1.7977e+308 | 389901.5 | -84159.13 | 26.49796 | 1.7977e+308 | 2 | 600 | 71.61649 | 769 | 54247.57 | 60527.71
| 2324.925 | 131.5662 | 520.4 | 1.7977e+308 | 1.7977e+308 | 1.7977e+308 | 1 | 1.7977e+308 | 0.2497788 | 45 | 0 | 1.7977e+308 | 709.824 | -802.0991 | 1.7977e+308 | 1.7977e+308 | 8100000 | 1.7977e+308 | 8100000 | 1.7977e+308 | 392313.8 | -84160.17 | 25.98634 | 1.7977e+308 | 2 | 600 | 71.61632 | 769.2 | 54247.57 | 60527.71
| 2323.693 | 131.037 | 520.6 | 1.7977e+308 | 1.7977e+308 | 1.7977e+308 | 1 | 1.7977e+308 | 0.02182533 | 45 | 0 | 1.7977e+308 | 709.824 | -802.0994 | 1.7977e+308 | 1.7977e+308 | 8100000 | 1.7977e+308 | 8100000 | 1.7977e+308 | 388509.8 | -84161.57 | 25.45708 | 1.7977e+308 | 2 | 600 | 71.6161 | 769.4 | 54247.57 | 60527.71
| 2322.383 | 130.5166 | 520.8 | 1.7977e+308 | 1.7977e+308 | 1.7977e+308 | 1 | 1.7977e+308 | 0.1818777 | 45 | 0 | 1.7977e+308 | 709.824 | -802.0996 | 1.7977e+308 | 1.7977e+308 | 8100000 | 1.7977e+308 | 8100000 | 1.7977e+308 | 382082.1 | -84163.04 | 24.93663 | 1.7977e+308 | 2 | 600 | 71.61586 | 769.6 | 54247.57 | 60527.71
| 2321.199 | 129.9963 | 521 | 1.7977e+308 | 1.7977e+308 | 1.7977e+308 | 1 | 1.7977e+308 | 0.08528044 | 45 | 0 | 1.7977e+308 | 709.824 | -802.0998 | 1.7977e+308 | 1.7977e+308 | 8100000 | 1.7977e+308 | 8100000 | 1.7977e+308 | 383165.1 | -84164.39 | 24.41619 | 1.7977e+308 | 2 | 600 | 71.61565 | 769.8 | 54247.57 | 60527.71
| 2320.119 | 129.4671 | 521.2 | 1.7977e+308 | 1.7977e+308 | 1.7977e+308 | 1 | 1.7977e+308 | 0.1366104 | 45 | 0 | 1.7977e+308 | 709.824 | -802.1 | 1.7977e+308 | 1.7977e+308 | 8100000 | 1.7977e+308 | 8100000 | 1.7977e+308 | 382391.9 | -84165.64 | 23.88693 | 1.7977e+308 | 2 | 600 | 71.61544 | 770 | 54247.57 | 60527.71
| 2318.701 | 128.9468 | 521.4 | 1.7977e+308 | 1.7977e+308 | 1.7977e+308 | 1 | 1.7977e+308 | 0.1390354 | 45 | 0 | 1.7977e+308 | 709.824 | -802.1003 | 1.7977e+308 | 1.7977e+308 | 8100000 | 1.7977e+308 | 8100000 | 1.7977e+308 | 380306.7 | -84167.22 | 23.36648 | 1.7977e+308 | 2 | 600 | 71.61519 | 770.2 | 54247.57 | 60527.71
| 2317.836 | 128.4264 | 521.6 | 1.7977e+308 | 1.7977e+308 | 1.7977e+308 | 1 | 1.7977e+308 | 0.05254244 | 45 | 0 | 1.7977e+308 | 709.824 | -802.1004 | 1.7977e+308 | 1.7977e+308 | 8100000 | 1.7977e+308 | 8100000 | 1.7977e+308 | 383293.2 | -84168.25 | 22.84604 | 1.7977e+308 | 2 | 600 | 71.61502 | 770.4 | 54247.57 | 60527.71
| 2316.362 | 127.8973 | 521.8 | 1.7977e+308 | 1.7977e+308 | 1.7977e+308 | 1 | 1.7977e+308 | 0.217849 | 45 | 0 | 1.7977e+308 | 709.824 | -802.1007 | 1.7977e+308 | 1.7977e+308 | 8100000 | 1.7977e+308 | 8100000 | 1.7977e+308 | 382723.9 | -84169.89 | 22.31678 | 1.7977e+308 | 2 | 600 | 71.61476 | 770.6 | 54247.57 | 60527.71
| 2315.01 | 127.3858 | 522 | 1.7977e+308 | 1.7977e+308 | 1.7977e+308 | 1 | 1.7977e+308 | 0.09174716 | 45 | 0 | 1.7977e+308 | 709.824 | -802.1009 | 1.7977e+308 | 1.7977e+308 | 8100000 | 1.7977e+308 | 8100000 | 1.7977e+308 | 380634.5 | -84171.4 | 21.80515 | 1.7977e+308 | 2 | 600 | 71.61452 | 770.8 | 54247.57 | 60527.71
| 2313.612 | 126.8566 | 522.2 | 1.7977e+308 | 1.7977e+308 | 1.7977e+308 | 1 | 1.7977e+308 | 0.1038723 | 45 | 0 | 1.7977e+308 | 709.824 | -802.1012 | 1.7977e+308 | 1.7977e+308 | 8100000 | 1.7977e+308 | 8100000 | 1.7977e+308 | 373798.1 | -84172.96 | 21.27589 | 1.7977e+308 | 2 | 600 | 71.61426 | 771 | 54247.57 | 60527.71
| 2312.518 | 126.3274 | 522.4 | 1.7977e+308 | 1.7977e+308 | 1.7977e+308 | 1 | 1.7977e+308 | 0.1584356 | 45 | 0 | 1.7977e+308 | 709.824 | -802.1014 | 1.7977e+308 | 1.7977e+308 | 8100000 | 1.7977e+308 | 8100000 | 1.7977e+308 | 372232.9 | -84174.22 | 20.74663 | 1.7977e+308 | 2 | 600 | 71.61406 | 771.2 | 54247.57 | 60527.71
| 2311.46 | 125.7983 | 522.6 | 1.7977e+308 | 1.7977e+308 | 1.7977e+308 | 1 | 1.7977e+308 | 0.1596481 | 45 | 0 | 1.7977e+308 | 709.824 | -802.1016 | 1.7977e+308 | 1.7977e+308 | 8100000 | 1.7977e+308 | 8100000 | 1.7977e+308 | 372820.6 | -84175.44 | 20.21736 | 1.7977e+308 | 2 | 600 | 71.61386 | 771.4 | 54247.57 | 60527.71
| 2310.174 | 125.2779 | 522.8 | 1.7977e+308 | 1.7977e+308 | 1.7977e+308 | 1 | 1.7977e+308 | 0.1099349 | 45 | 0 | 1.7977e+308 | 709.824 | -802.1018 | 1.7977e+308 | 1.7977e+308 | 8100000 | 1.7977e+308 | 8100000 | 1.7977e+308 | 374546.9 | -84176.89 | 19.69692 | 1.7977e+308 | 2 | 600 | 71.61363 | 771.6 | 54247.57 | 60527.71
| 2308.855 | 124.7576 | 523 | 1.7977e+308 | 1.7977e+308 | 1.7977e+308 | 1 | 1.7977e+308 | 0.1216559 | 45 | 0 | 1.7977e+308 | 709.824 | -802.1021 | 1.7977e+308 | 1.7977e+308 | 8100000 | 1.7977e+308 | 8100000 | 1.7977e+308 | 372935.7 | -84178.38 | 19.17648 | 1.7977e+308 | 2 | 600 | 71.61339 | 771.8 | 54247.57 | 60527.71
| 2307.65 | 124.2284 | 523.2 | 1.7977e+308 | 1.7977e+308 | 1.7977e+308 | 1 | 1.7977e+308 | 0.1566168 | 45 | 0 | 1.7977e+308 | 709.824 | -802.1023 | 1.7977e+308 | 1.7977e+308 | 8100000 | 1.7977e+308 | 8100000 | 1.7977e+308 | 372937.2 | -84179.75 | 18.64722 | 1.7977e+308 | 2 | 600 | 71.61317 | 772 | 54247.57 | 60527.71
| 2306.641 | 123.7081 | 523.4 | 1.7977e+308 | 1.7977e+308 | 1.7977e+308 | 1 | 1.7977e+308 | 0.2639245 | 45 | 0 | 1.7977e+308 | 709.824 | -802.1025 | 1.7977e+308 | 1.7977e+308 | 8100000 | 1.7977e+308 | 8100000 | 1.7977e+308 | 375273.6 | -84180.92 | 18.12677 | 1.7977e+308 | 2 | 600 | 71.61298 | 772.2 | 54247.57 | 60527.71
| 2305.492 | 123.1877 | 523.6 | 1.7977e+308 | 1.7977e+308 | 1.7977e+308 | 1 | 1.7977e+308 | 0.08325948 | 45 | 0 | 1.7977e+308 | 709.824 | -802.1027 | 1.7977e+308 | 1.7977e+308 | 8100000 | 1.7977e+308 | 8100000 | 1.7977e+308 | 376641.8 | -84182.23 | 17.60633 | 1.7977e+308 | 2 | 600 | 71.61277 | 772.4 | 54247.57 | 60527.71
| 2304.007 | 122.6586 | 523.8 | 1.7977e+308 | 1.7977e+308 | 1.7977e+308 | 1 | 1.7977e+308 | 0.05415907 | 45 | 0 | 1.7977e+308 | 709.824 | -802.103 | 1.7977e+308 | 1.7977e+308 | 8100000 | 1.7977e+308 | 8100000 | 1.7977e+308 | 377930.1 | -84183.88 | 17.07707 | 1.7977e+308 | 2 | 600 | 71.61251 | 772.6 | 54247.57 | 60527.71
| 2302.792 | 122.1382 | 524 | 1.7977e+308 | 1.7977e+308 | 1.7977e+308 | 1 | 1.7977e+308 | 0.06102999 | 45 | 0 | 1.7977e+308 | 709.824 | -802.1032 | 1.7977e+308 | 1.7977e+308 | 8100000 | 1.7977e+308 | 8100000 | 1.7977e+308 | 378203.7 | -84185.26 | 16.55663 | 1.7977e+308 | 2 | 600 | 71.61228 | 772.8 | 54247.57 | 60527.71
| 2301.701 | 121.6179 | 524.2 | 1.7977e+308 | 1.7977e+308 | 1.7977e+308 | 1 | 1.7977e+308 | 0.01576271 | 45 | 0 | 1.7977e+308 | 709.824 | -802.1034 | 1.7977e+308 | 1.7977e+308 | 8100000 | 1.7977e+308 | 8100000 | 1.7977e+308 | 379411.7 | -84186.52 | 16.03619 | 1.7977e+308 | 2 | 600 | 71.61208 | 773 | 54247.57 | 60527.71
| 2300.204 | 121.0888 | 524.4 | 1.7977e+308 | 1.7977e+308 | 1.7977e+308 | 1 | 1.7977e+308 | 0.1228683 | 45 | 0 | 1.7977e+308 | 709.824 | -802.1036 | 1.7977e+308 | 1.7977e+308 | 8100000 | 1.7977e+308 | 8100000 | 1.7977e+308 | 377564.5 | -84188.18 | 15.50692 | 1.7977e+308 | 2 | 600 | 71.61181 | 773.2 | 54247.57 | 60527.71
| 2299.075 | 120.5596 | 524.6 | 1.7977e+308 | 1.7977e+308 | 1.7977e+308 | 1 | 1.7977e+308 | 0.07396348 | 45 | 0 | 1.7977e+308 | 709.824 | -802.1039 | 1.7977e+308 | 1.7977e+308 | 8100000 | 1.7977e+308 | 8100000 | 1.7977e+308 | 376838.3 | -84189.47 | 14.97766 | 1.7977e+308 | 2 | 600 | 71.6116 | 773.4 | 54247.57 | 60527.71
| 2298.174 | 120.048 | 524.8 | 1.7977e+308 | 1.7977e+308 | 1.7977e+308 | 1 | 1.7977e+308 | 0.04930898 | 45 | 0 | 1.7977e+308 | 709.824 | -802.104 | 1.7977e+308 | 1.7977e+308 | 8100000 | 1.7977e+308 | 8100000 | 1.7977e+308 | 379961.4 | -84190.53 | 14.46604 | 1.7977e+308 | 2 | 600 | 71.61143 | 773.6 | 54247.57 | 60527.71
| 2296.563 | 119.5189 | 525 | 1.7977e+308 | 1.7977e+308 | 1.7977e+308 | 1 | 1.7977e+308 | 0.2465449 | 45 | 0 | 1.7977e+308 | 709.824 | -802.1043 | 1.7977e+308 | 1.7977e+308 | 8100000 | 1.7977e+308 | 8100000 | 1.7977e+308 | 378962 | -84192.31 | 13.93678 | 1.7977e+308 | 2 | 600 | 71.61115 | 773.8 | 54247.57 | 60527.71
| 2295.398 | 118.9897 | 525.2 | 1.7977e+308 | 1.7977e+308 | 1.7977e+308 | 1 | 1.7977e+308 | 0.1301434 | 45 | 0 | 1.7977e+308 | 709.824 | -802.1045 | 1.7977e+308 | 1.7977e+308 | 8100000 | 1.7977e+308 | 8100000 | 1.7977e+308 | 376739 | -84193.64 | 13.40752 | 1.7977e+308 | 2 | 600 | 71.61093 | 774 | 54247.57 | 60527.71
| 2294.262 | 118.4694 | 525.4 | 1.7977e+308 | 1.7977e+308 | 1.7977e+308 | 1 | 1.7977e+308 | 0.08810947 | 45 | 0 | 1.7977e+308 | 709.824 | -802.1047 | 1.7977e+308 | 1.7977e+308 | 8100000 | 1.7977e+308 | 8100000 | 1.7977e+308 | 374691.2 | -84194.94 | 12.88708 | 1.7977e+308 | 2 | 600 | 71.61072 | 774.2 | 54247.57 | 60527.71
| 2292.919 | 117.9491 | 525.6 | 1.7977e+308 | 1.7977e+308 | 1.7977e+308 | 1 | 1.7977e+308 | 0.1329725 | 45 | 0 | 1.7977e+308 | 709.824 | -802.105 | 1.7977e+308 | 1.7977e+308 | 8100000 | 1.7977e+308 | 8100000 | 1.7977e+308 | 372601.5 | -84196.45 | 12.36664 | 1.7977e+308 | 2 | 600 | 71.61048 | 774.4 | 54247.57 | 60527.71
| 2291.623 | 117.4199 | 525.8 | 1.7977e+308 | 1.7977e+308 | 1.7977e+308 | 1 | 1.7977e+308 | 0.1911733 | 45 | 0 | 1.7977e+308 | 709.824 | -802.1052 | 1.7977e+308 | 1.7977e+308 | 8100000 | 1.7977e+308 | 8100000 | 1.7977e+308 | 371431.2 | -84197.91 | 11.83737 | 1.7977e+308 | 2 | 600 | 71.61024 | 774.6 | 54247.57 | 60527.71
| 2290.633 | 116.8995 | 526 | 1.7977e+308 | 1.7977e+308 | 1.7977e+308 | 1 | 1.7977e+308 | 0.1725813 | 45 | 0 | 1.7977e+308 | 709.824 | -802.1054 | 1.7977e+308 | 1.7977e+308 | 8100000 | 1.7977e+308 | 8100000 | 1.7977e+308 | 369951.3 | -84199.06 | 11.31693 | 1.7977e+308 | 2 | 600 | 71.61006 | 774.8 | 54247.57 | 60527.71
| 2289.456 | 116.3792 | 526.2 | 1.7977e+308 | 1.7977e+308 | 1.7977e+308 | 1 | 1.7977e+308 | 0.08043017 | 45 | 0 | 1.7977e+308 | 709.824 | -802.1056 | 1.7977e+308 | 1.7977e+308 | 8100000 | 1.7977e+308 | 8100000 | 1.7977e+308 | 372995.6 | -84200.4 | 10.79649 | 1.7977e+308 | 2 | 600 | 71.60984 | 775 | 54247.57 | 60527.71
| 2288.178 | 115.85 | 526.4 | 1.7977e+308 | 1.7977e+308 | 1.7977e+308 | 1 | 1.7977e+308 | 0.05739238 | 45 | 0 | 1.7977e+308 | 709.824 | -802.1058 | 1.7977e+308 | 1.7977e+308 | 8100000 | 1.7977e+308 | 8100000 | 1.7977e+308 | 373543.8 | -84201.84 | 10.26723 | 1.7977e+308 | 2 | 600 | 71.60961 | 775.2 | 54247.57 | 60527.71
| 2286.592 | 115.3297 | 526.6 | 1.7977e+308 | 1.7977e+308 | 1.7977e+308 | 1 | 1.7977e+308 | 0.3427375 | 45 | 0 | 1.7977e+308 | 709.824 | -802.1061 | 1.7977e+308 | 1.7977e+308 | 8100000 | 1.7977e+308 | 8100000 | 1.7977e+308 | 371765.9 | -84203.59 | 9.746793 | 1.7977e+308 | 2 | 600 | 71.60933 | 775.4 | 54247.57 | 60527.71
| 2285.393 | 114.8094 | 526.8 | 1.7977e+308 | 1.7977e+308 | 1.7977e+308 | 1 | 1.7977e+308 | 0.2146151 | 45 | 0 | 1.7977e+308 | 709.824 | -802.1064 | 1.7977e+308 | 1.7977e+308 | 8100000 | 1.7977e+308 | 8100000 | 1.7977e+308 | 370562 | -84204.96 | 9.226353 | 1.7977e+308 | 2 | 600 | 71.60911 | 775.6 | 54247.57 | 60527.71
| 2283.979 | 114.2802 | 527 | 1.7977e+308 | 1.7977e+308 | 1.7977e+308 | 1 | 1.7977e+308 | 0.006062573 | 45 | 0 | 1.7977e+308 | 709.824 | -802.1066 | 1.7977e+308 | 1.7977e+308 | 8100000 | 1.7977e+308 | 8100000 | 1.7977e+308 | 369829.9 | -84206.54 | 8.697092 | 1.7977e+308 | 2 | 600 | 71.60885 | 775.8 | 54247.57 | 60527.71
| 2282.908 | 113.7511 | 527.2 | 1.7977e+308 | 1.7977e+308 | 1.7977e+308 | 1 | 1.7977e+308 | 0.1471184 | 45 | 0 | 1.7977e+308 | 709.824 | -802.1068 | 1.7977e+308 | 1.7977e+308 | 8100000 | 1.7977e+308 | 8100000 | 1.7977e+308 | 371440.1 | -84207.77 | 8.167831 | 1.7977e+308 | 2 | 600 | 71.60865 | 776 | 54247.57 | 60527.71
| 2281.648 | 113.2307 | 527.4 | 1.7977e+308 | 1.7977e+308 | 1.7977e+308 | 1 | 1.7977e+308 | 0.09174692 | 45 | 0 | 1.7977e+308 | 709.824 | -802.107 | 1.7977e+308 | 1.7977e+308 | 8100000 | 1.7977e+308 | 8100000 | 1.7977e+308 | 373521.6 | -84209.2 | 7.647391 | 1.7977e+308 | 2 | 600 | 71.60842 | 776.2 | 54247.57 | 60527.71
| 2280.266 | 112.7104 | 527.6 | 1.7977e+308 | 1.7977e+308 | 1.7977e+308 | 1 | 1.7977e+308 | 0.1495434 | 45 | 0 | 1.7977e+308 | 709.824 | -802.1073 | 1.7977e+308 | 1.7977e+308 | 8100000 | 1.7977e+308 | 8100000 | 1.7977e+308 | 371660.1 | -84210.74 | 7.126951 | 1.7977e+308 | 2 | 600 | 71.60818 | 776.4 | 54247.57 | 60527.71
| 2279.232 | 112.1812 | 527.8 | 1.7977e+308 | 1.7977e+308 | 1.7977e+308 | 1 | 1.7977e+308 | 0.1176139 | 45 | 0 | 1.7977e+308 | 709.824 | -802.1075 | 1.7977e+308 | 1.7977e+308 | 8100000 | 1.7977e+308 | 8100000 | 1.7977e+308 | 373079.2 | -84211.94 | 6.597691 | 1.7977e+308 | 2 | 600 | 71.60798 | 776.6 | 54247.57 | 60527.71
| 2277.349 | 111.6609 | 528 | 1.7977e+308 | 1.7977e+308 | 1.7977e+308 | 1 | 1.7977e+308 | 0.09498027 | 45 | 0 | 1.7977e+308 | 709.824 | -802.1078 | 1.7977e+308 | 1.7977e+308 | 8100000 | 1.7977e+308 | 8100000 | 1.7977e+308 | 369291.1 | -84213.99 | 6.077251 | 1.7977e+308 | 2 | 600 | 71.60765 | 776.8 | 54247.57 | 60527.71
| 2276.532 | 111.1406 | 528.2 | 1.7977e+308 | 1.7977e+308 | 1.7977e+308 | 1 | 1.7977e+308 | 0.1992565 | 45 | 0 | 1.7977e+308 | 709.824 | -802.108 | 1.7977e+308 | 1.7977e+308 | 8100000 | 1.7977e+308 | 8100000 | 1.7977e+308 | 368851 | -84214.97 | 5.556812 | 1.7977e+308 | 2 | 600 | 71.60749 | 777 | 54247.57 | 60527.71
| 2275.411 | 110.6114 | 528.4 | 1.7977e+308 | 1.7977e+308 | 1.7977e+308 | 1 | 1.7977e+308 | 0.04769221 | 45 | 0 | 1.7977e+308 | 709.824 | -802.1082 | 1.7977e+308 | 1.7977e+308 | 8100000 | 1.7977e+308 | 8100000 | 1.7977e+308 | 371179.2 | -84216.25 | 5.027552 | 1.7977e+308 | 2 | 600 | 71.60729 | 777.2 | 54247.57 | 60527.71
| 2273.844 | 110.0911 | 528.6 | 1.7977e+308 | 1.7977e+308 | 1.7977e+308 | 1 | 1.7977e+308 | 0.1457037 | 45 | 0 | 1.7977e+308 | 709.824 | -802.1085 | 1.7977e+308 | 1.7977e+308 | 8100000 | 1.7977e+308 | 8100000 | 1.7977e+308 | 365906.1 | -84217.98 | 4.507113 | 1.7977e+308 | 2 | 600 | 71.60701 | 777.4 | 54247.57 | 60527.71
| 2272.765 | 109.5707 | 528.8 | 1.7977e+308 | 1.7977e+308 | 1.7977e+308 | 1 | 1.7977e+308 | 0.1543934 | 45 | 0 | 1.7977e+308 | 709.824 | -802.1087 | 1.7977e+308 | 1.7977e+308 | 8100000 | 1.7977e+308 | 8100000 | 1.7977e+308 | 365941.3 | -84219.23 | 3.986674 | 1.7977e+308 | 2 | 600 | 71.60681 | 777.6 | 54247.57 | 60527.71
| 2271.187 | 109.0416 | 529 | 1.7977e+308 | 1.7977e+308 | 1.7977e+308 | 1 | 1.7977e+308 | 0.212594 | 45 | 0 | 1.7977e+308 | 709.824 | -802.1089 | 1.7977e+308 | 1.7977e+308 | 8100000 | 1.7977e+308 | 8100000 | 1.7977e+308 | 363564.1 | -84220.97 | 3.457414 | 1.7977e+308 | 2 | 600 | 71.60653 | 777.8 | 54247.57 | 60527.71
| 2269.864 | 108.5213 | 529.2 | 1.7977e+308 | 1.7977e+308 | 1.7977e+308 | 1 | 1.7977e+308 | 0.1600518 | 45 | 0 | 1.7977e+308 | 709.824 | -802.1092 | 1.7977e+308 | 1.7977e+308 | 8100000 | 1.7977e+308 | 8100000 | 1.7977e+308 | 362234.2 | -84222.46 | 2.936976 | 1.7977e+308 | 2 | 600 | 71.60629 | 778 | 54247.57 | 60527.71
| 2268.435 | 108.0009 | 529.4 | 1.7977e+308 | 1.7977e+308 | 1.7977e+308 | 1 | 1.7977e+308 | 0.1422682 | 45 | 0 | 1.7977e+308 | 709.824 | -802.1094 | 1.7977e+308 | 1.7977e+308 | 8100000 | 1.7977e+308 | 8100000 | 1.7977e+308 | 360778 | -84224.05 | 2.416537 | 1.7977e+308 | 2 | 600 | 71.60603 | 778.2 | 54247.57 | 60527.71
| 2267.239 | 107.4718 | 529.6 | 1.7977e+308 | 1.7977e+308 | 1.7977e+308 | 1 | 1.7977e+308 | 0.186727 | 45 | 0 | 1.7977e+308 | 709.824 | -802.1096 | 1.7977e+308 | 1.7977e+308 | 8100000 | 1.7977e+308 | 8100000 | 1.7977e+308 | 358358.7 | -84225.41 | 1.887278 | 1.7977e+308 | 2 | 600 | 71.60581 | 778.4 | 54247.57 | 60527.71
| 2265.985 | 106.9426 | 529.8 | 1.7977e+308 | 1.7977e+308 | 1.7977e+308 | 1 | 1.7977e+308 | 0.01778352 | 45 | 0 | 1.7977e+308 | 709.824 | -802.1099 | 1.7977e+308 | 1.7977e+308 | 8100000 | 1.7977e+308 | 8100000 | 1.7977e+308 | 356681.9 | -84226.83 | 1.358018 | 1.7977e+308 | 2 | 600 | 71.60558 | 778.6 | 54247.57 | 60527.71
| 2264.639 | 106.4223 | 530 | 1.7977e+308 | 1.7977e+308 | 1.7977e+308 | 1 | 1.7977e+308 | 0.238865 | 45 | 0 | 1.7977e+308 | 709.824 | -802.1101 | 1.7977e+308 | 1.7977e+308 | 8100000 | 1.7977e+308 | 8100000 | 1.7977e+308 | 356517.4 | -84228.34 | 0.83758 | 1.7977e+308 | 2 | 600 | 71.60534 | 778.8 | 54247.57 | 60527.71
| 2263.273 | 105.902 | 530.2 | 1.7977e+308 | 1.7977e+308 | 1.7977e+308 | 1 | 1.7977e+308 | 0.1931937 | 45 | 0 | 1.7977e+308 | 709.824 | -802.1104 | 1.7977e+308 | 1.7977e+308 | 8100000 | 1.7977e+308 | 8100000 | 1.7977e+308 | 356850.7 | -84229.87 | 0.3171419 | 1.7977e+308 | 2 | 600 | 71.60509 | 779 | 54247.57 | 60527.71
| 2261.878 | 105.3728 | 530.4 | 1.7977e+308 | 1.7977e+308 | 1.7977e+308 | 1 | 1.7977e+308 | 0.293428 | 45 | 0 | 1.7977e+308 | 709.824 | -802.1106 | 1.7977e+308 | 1.7977e+308 | 8100000 | 1.7977e+308 | 8100000 | 1.7977e+308 | 355157.3 | -84231.43 | -0.2121171 | 1.7977e+308 | 2 | 600 | 71.60484 | 779.2 | 54247.57 | 60527.71
| 2260.377 | 104.8525 | 530.6 | 1.7977e+308 | 1.7977e+308 | 1.7977e+308 | 1 | 1.7977e+308 | 0.09255512 | 45 | 0 | 1.7977e+308 | 709.824 | -802.1109 | 1.7977e+308 | 1.7977e+308 | 8100000 | 1.7977e+308 | 8100000 | 1.7977e+308 | 352585.8 | -84233.09 | -0.7325549 | 1.7977e+308 | 2 | 600 | 71.60457 | 779.4 | 54247.57 | 60527.71
| 2258.922 | 104.3322 | 530.8 | 1.7977e+308 | 1.7977e+308 | 1.7977e+308 | 1 | 1.7977e+308 | 0.2259315 | 45 | 0 | 1.7977e+308 | 709.824 | -802.1111 | 1.7977e+308 | 1.7977e+308 | 8100000 | 1.7977e+308 | 8100000 | 1.7977e+308 | 350289.1 | -84234.71 | -1.252993 | 1.7977e+308 | 2 | 600 | 71.60431 | 779.6 | 54247.57 | 60527.71
| 2257.601 | 103.803 | 531 | 1.7977e+308 | 1.7977e+308 | 1.7977e+308 | 1 | 1.7977e+308 | 0.07436741 | 45 | 0 | 1.7977e+308 | 709.824 | -802.1114 | 1.7977e+308 | 1.7977e+308 | 8100000 | 1.7977e+308 | 8100000 | 1.7977e+308 | 349515.9 | -84236.2 | -1.782251 | 1.7977e+308 | 2 | 600 | 71.60407 | 779.8 | 54247.57 | 60527.71
| 2256.385 | 103.2827 | 531.2 | 1.7977e+308 | 1.7977e+308 | 1.7977e+308 | 1 | 1.7977e+308 | 0.248565 | 45 | 0 | 1.7977e+308 | 709.824 | -802.1116 | 1.7977e+308 | 1.7977e+308 | 8100000 | 1.7977e+308 | 8100000 | 1.7977e+308 | 346699.6 | -84237.58 | -2.302689 | 1.7977e+308 | 2 | 600 | 71.60385 | 780 | 54247.57 | 60527.71
| 2255.389 | 102.7623 | 531.4 | 1.7977e+308 | 1.7977e+308 | 1.7977e+308 | 1 | 1.7977e+308 | 0.05658389 | 45 | 0 | 1.7977e+308 | 709.824 | -802.1118 | 1.7977e+308 | 1.7977e+308 | 8100000 | 1.7977e+308 | 8100000 | 1.7977e+308 | 352440.1 | -84238.74 | -2.823126 | 1.7977e+308 | 2 | 600 | 71.60366 | 780.2 | 54247.57 | 60527.71
| 2254.122 | 102.2332 | 531.6 | 1.7977e+308 | 1.7977e+308 | 1.7977e+308 | 1 | 1.7977e+308 | 0.1289304 | 45 | 0 | 1.7977e+308 | 709.824 | -802.112 | 1.7977e+308 | 1.7977e+308 | 8100000 | 1.7977e+308 | 8100000 | 1.7977e+308 | 355330.2 | -84240.17 | -3.352385 | 1.7977e+308 | 2 | 600 | 71.60343 | 780.4 | 54247.57 | 60527.71
| 2252.392 | 101.7041 | 531.8 | 1.7977e+308 | 1.7977e+308 | 1.7977e+308 | 1 | 1.7977e+308 | 0.2433107 | 45 | 0 | 1.7977e+308 | 709.824 | -802.1123 | 1.7977e+308 | 1.7977e+308 | 8100000 | 1.7977e+308 | 8100000 | 1.7977e+308 | 353018.4 | -84242.06 | -3.881643 | 1.7977e+308 | 2 | 600 | 71.60313 | 780.6 | 54247.57 | 60527.71
| 2251.052 | 101.1926 | 532 | 1.7977e+308 | 1.7977e+308 | 1.7977e+308 | 1 | 1.7977e+308 | 0.1786434 | 45 | 0 | 1.7977e+308 | 709.824 | -802.1126 | 1.7977e+308 | 1.7977e+308 | 8100000 | 1.7977e+308 | 8100000 | 1.7977e+308 | 351073.8 | -84243.57 | -4.393259 | 1.7977e+308 | 2 | 600 | 71.60288 | 780.8 | 54247.57 | 60527.71
| 2249.734 | 100.6634 | 532.2 | 1.7977e+308 | 1.7977e+308 | 1.7977e+308 | 1 | 1.7977e+308 | 0.2582649 | 45 | 0 | 1.7977e+308 | 709.824 | -802.1128 | 1.7977e+308 | 1.7977e+308 | 8100000 | 1.7977e+308 | 8100000 | 1.7977e+308 | 349955.3 | -84245.05 | -4.922517 | 1.7977e+308 | 2 | 600 | 71.60265 | 781 | 54247.57 | 60527.71
| 2248.231 | 100.1343 | 532.4 | 1.7977e+308 | 1.7977e+308 | 1.7977e+308 | 1 | 1.7977e+308 | 0.1499472 | 45 | 0 | 1.7977e+308 | 709.824 | -802.1131 | 1.7977e+308 | 1.7977e+308 | 8100000 | 1.7977e+308 | 8100000 | 1.7977e+308 | 347911.5 | -84246.72 | -5.451774 | 1.7977e+308 | 2 | 600 | 71.60238 | 781.2 | 54247.57 | 60527.71
| 2247.14 | 99.62275 | 532.6 | 1.7977e+308 | 1.7977e+308 | 1.7977e+308 | 1 | 1.7977e+308 | 0.1418638 | 45 | 0 | 1.7977e+308 | 709.824 | -802.1133 | 1.7977e+308 | 1.7977e+308 | 8100000 | 1.7977e+308 | 8100000 | 1.7977e+308 | 351274.5 | -84247.97 | -5.96339 | 1.7977e+308 | 2 | 600 | 71.60218 | 781.4 | 54247.57 | 60527.71
| 2245.759 | 99.0936 | 532.8 | 1.7977e+308 | 1.7977e+308 | 1.7977e+308 | 1 | 1.7977e+308 | 0.2400772 | 45 | 0 | 1.7977e+308 | 709.824 | -802.1135 | 1.7977e+308 | 1.7977e+308 | 8100000 | 1.7977e+308 | 8100000 | 1.7977e+308 | 350449.5 | -84249.52 | -6.492648 | 1.7977e+308 | 2 | 600 | 71.60192 | 781.6 | 54247.57 | 60527.71
| 2244.093 | 98.56447 | 533 | 1.7977e+308 | 1.7977e+308 | 1.7977e+308 | 1 | 1.7977e+308 | 0.06547559 | 45 | 0 | 1.7977e+308 | 709.824 | -802.1138 | 1.7977e+308 | 1.7977e+308 | 8100000 | 1.7977e+308 | 8100000 | 1.7977e+308 | 348307.1 | -84251.35 | -7.021905 | 1.7977e+308 | 2 | 600 | 71.60163 | 781.8 | 54247.57 | 60527.71
| 2243.014 | 98.05295 | 533.2 | 1.7977e+308 | 1.7977e+308 | 1.7977e+308 | 1 | 1.7977e+308 | 0.0747715 | 45 | 0 | 1.7977e+308 | 709.824 | -802.114 | 1.7977e+308 | 1.7977e+308 | 8100000 | 1.7977e+308 | 8100000 | 1.7977e+308 | 349928.4 | -84252.59 | -7.53352 | 1.7977e+308 | 2 | 600 | 71.60143 | 782 | 54247.57 | 60527.71
| 2241.599 | 97.52381 | 533.4 | 1.7977e+308 | 1.7977e+308 | 1.7977e+308 | 1 | 1.7977e+308 | 0.1689432 | 45 | 0 | 1.7977e+308 | 709.824 | -802.1143 | 1.7977e+308 | 1.7977e+308 | 8100000 | 1.7977e+308 | 8100000 | 1.7977e+308 | 348979.5 | -84254.17 | -8.062778 | 1.7977e+308 | 2 | 600 | 71.60118 | 782.2 | 54247.57 | 60527.71
| 2240.132 | 96.99467 | 533.6 | 1.7977e+308 | 1.7977e+308 | 1.7977e+308 | 1 | 1.7977e+308 | 0.1297386 | 45 | 0 | 1.7977e+308 | 709.824 | -802.1145 | 1.7977e+308 | 1.7977e+308 | 8100000 | 1.7977e+308 | 8100000 | 1.7977e+308 | 347438.7 | -84255.8 | -8.592035 | 1.7977e+308 | 2 | 600 | 71.60091 | 782.4 | 54247.57 | 60527.71
| 2238.777 | 96.46552 | 533.8 | 1.7977e+308 | 1.7977e+308 | 1.7977e+308 | 1 | 1.7977e+308 | 0.1155927 | 45 | 0 | 1.7977e+308 | 709.824 | -802.1148 | 1.7977e+308 | 1.7977e+308 | 8100000 | 1.7977e+308 | 8100000 | 1.7977e+308 | 348254.1 | -84257.32 | -9.121291 | 1.7977e+308 | 2 | 600 | 71.60067 | 782.6 | 54247.57 | 60527.71
| 2237.619 | 95.954 | 534 | 1.7977e+308 | 1.7977e+308 | 1.7977e+308 | 1 | 1.7977e+308 | 0.1895558 | 45 | 0 | 1.7977e+308 | 709.824 | -802.115 | 1.7977e+308 | 1.7977e+308 | 8100000 | 1.7977e+308 | 8100000 | 1.7977e+308 | 349174.7 | -84258.64 | -9.632906 | 1.7977e+308 | 2 | 600 | 71.60045 | 782.8 | 54247.57 | 60527.71
| 2236.166 | 95.42486 | 534.2 | 1.7977e+308 | 1.7977e+308 | 1.7977e+308 | 1 | 1.7977e+308 | 0.1382262 | 45 | 0 | 1.7977e+308 | 709.824 | -802.1153 | 1.7977e+308 | 1.7977e+308 | 8100000 | 1.7977e+308 | 8100000 | 1.7977e+308 | 349407.5 | -84260.26 | -10.16216 | 1.7977e+308 | 2 | 600 | 71.6002 | 783 | 54247.57 | 60527.71
| 2234.789 | 94.89571 | 534.4 | 1.7977e+308 | 1.7977e+308 | 1.7977e+308 | 1 | 1.7977e+308 | 0.0282919 | 45 | 0 | 1.7977e+308 | 709.824 | -802.1155 | 1.7977e+308 | 1.7977e+308 | 8100000 | 1.7977e+308 | 8100000 | 1.7977e+308 | 349438.3 | -84261.8 | -10.69142 | 1.7977e+308 | 2 | 600 | 71.59995 | 783.2 | 54247.57 | 60527.71
| 2233.285 | 94.38422 | 534.6 | 1.7977e+308 | 1.7977e+308 | 1.7977e+308 | 1 | 1.7977e+308 | 0.1770265 | 45 | 0 | 1.7977e+308 | 709.824 | -802.1158 | 1.7977e+308 | 1.7977e+308 | 8100000 | 1.7977e+308 | 8100000 | 1.7977e+308 | 346864.1 | -84263.47 | -11.20303 | 1.7977e+308 | 2 | 600 | 71.59968 | 783.4 | 54247.57 | 60527.71
| 2231.703 | 93.85509 | 534.8 | 1.7977e+308 | 1.7977e+308 | 1.7977e+308 | 1 | 1.7977e+308 | 0.006062549 | 45 | 0 | 1.7977e+308 | 709.824 | -802.1161 | 1.7977e+308 | 1.7977e+308 | 8100000 | 1.7977e+308 | 8100000 | 1.7977e+308 | 344556.8 | -84265.22 | -11.73229 | 1.7977e+308 | 2 | 600 | 71.59939 | 783.6 | 54247.57 | 60527.71
| 2230.568 | 93.32593 | 535 | 1.7977e+308 | 1.7977e+308 | 1.7977e+308 | 1 | 1.7977e+308 | 0.05456294 | 45 | 0 | 1.7977e+308 | 709.824 | -802.1163 | 1.7977e+308 | 1.7977e+308 | 8100000 | 1.7977e+308 | 8100000 | 1.7977e+308 | 343927.5 | -84266.51 | -12.26155 | 1.7977e+308 | 2 | 600 | 71.59919 | 783.8 | 54247.57 | 60527.71
| 2228.831 | 92.81445 | 535.2 | 1.7977e+308 | 1.7977e+308 | 1.7977e+308 | 1 | 1.7977e+308 | 0.06183799 | 45 | 0 | 1.7977e+308 | 709.824 | -802.1166 | 1.7977e+308 | 1.7977e+308 | 8100000 | 1.7977e+308 | 8100000 | 1.7977e+308 | 341980.1 | -84268.41 | -12.77316 | 1.7977e+308 | 2 | 600 | 71.59888 | 784 | 54247.57 | 60527.71
| 2227.604 | 92.28529 | 535.4 | 1.7977e+308 | 1.7977e+308 | 1.7977e+308 | 1 | 1.7977e+308 | 0.1208468 | 45 | 0 | 1.7977e+308 | 709.824 | -802.1168 | 1.7977e+308 | 1.7977e+308 | 8100000 | 1.7977e+308 | 8100000 | 1.7977e+308 | 335325.7 | -84269.81 | -13.30242 | 1.7977e+308 | 2 | 600 | 71.59865 | 784.2 | 54247.57 | 60527.71
| 2226.251 | 91.75615 | 535.6 | 1.7977e+308 | 1.7977e+308 | 1.7977e+308 | 1 | 1.7977e+308 | 0.02182517 | 45 | 0 | 1.7977e+308 | 709.824 | -802.117 | 1.7977e+308 | 1.7977e+308 | 8100000 | 1.7977e+308 | 8100000 | 1.7977e+308 | 334387.6 | -84271.32 | -13.83167 | 1.7977e+308 | 2 | 600 | 71.59841 | 784.4 | 54247.57 | 60527.71
| 2224.721 | 91.24466 | 535.8 | 1.7977e+308 | 1.7977e+308 | 1.7977e+308 | 1 | 1.7977e+308 | 0.2542228 | 45 | 0 | 1.7977e+308 | 709.824 | -802.1173 | 1.7977e+308 | 1.7977e+308 | 8100000 | 1.7977e+308 | 8100000 | 1.7977e+308 | 332476.6 | -84273.02 | -14.34329 | 1.7977e+308 | 2 | 600 | 71.59814 | 784.6 | 54247.57 | 60527.71
| 2223.253 | 90.71552 | 536 | 1.7977e+308 | 1.7977e+308 | 1.7977e+308 | 1 | 1.7977e+308 | 0.1321635 | 45 | 0 | 1.7977e+308 | 709.824 | -802.1176 | 1.7977e+308 | 1.7977e+308 | 8100000 | 1.7977e+308 | 8100000 | 1.7977e+308 | 331068.5 | -84274.65 | -14.87254 | 1.7977e+308 | 2 | 600 | 71.59788 | 784.8 | 54247.57 | 60527.71
| 2221.935 | 90.18637 | 536.2 | 1.7977e+308 | 1.7977e+308 | 1.7977e+308 | 1 | 1.7977e+308 | 0.1543928 | 45 | 0 | 1.7977e+308 | 709.824 | -802.1178 | 1.7977e+308 | 1.7977e+308 | 8100000 | 1.7977e+308 | 8100000 | 1.7977e+308 | 330122.4 | -84276.13 | -15.4018 | 1.7977e+308 | 2 | 600 | 71.59764 | 785 | 54247.57 | 60527.71
| 2220.552 | 89.65722 | 536.4 | 1.7977e+308 | 1.7977e+308 | 1.7977e+308 | 1 | 1.7977e+308 | 0.2344184 | 45 | 0 | 1.7977e+308 | 709.824 | -802.1181 | 1.7977e+308 | 1.7977e+308 | 8100000 | 1.7977e+308 | 8100000 | 1.7977e+308 | 331016.7 | -84277.68 | -15.93105 | 1.7977e+308 | 2 | 600 | 71.59739 | 785.2 | 54247.57 | 60527.71
| 2219.155 | 89.14572 | 536.6 | 1.7977e+308 | 1.7977e+308 | 1.7977e+308 | 1 | 1.7977e+308 | 0.3225273 | 45 | 0 | 1.7977e+308 | 709.824 | -802.1183 | 1.7977e+308 | 1.7977e+308 | 8100000 | 1.7977e+308 | 8100000 | 1.7977e+308 | 332184.4 | -84279.24 | -16.44267 | 1.7977e+308 | 2 | 600 | 71.59714 | 785.4 | 54247.57 | 60527.71
| 2217.554 | 88.6166 | 536.8 | 1.7977e+308 | 1.7977e+308 | 1.7977e+308 | 1 | 1.7977e+308 | 0.0622421 | 45 | 0 | 1.7977e+308 | 709.824 | -802.1186 | 1.7977e+308 | 1.7977e+308 | 8100000 | 1.7977e+308 | 8100000 | 1.7977e+308 | 331262.3 | -84281.01 | -16.97192 | 1.7977e+308 | 2 | 600 | 71.59685 | 785.6 | 54247.57 | 60527.71
| 2216.074 | 88.08746 | 537 | 1.7977e+308 | 1.7977e+308 | 1.7977e+308 | 1 | 1.7977e+308 | 0.09174647 | 45 | 0 | 1.7977e+308 | 709.824 | -802.1189 | 1.7977e+308 | 1.7977e+308 | 8100000 | 1.7977e+308 | 8100000 | 1.7977e+308 | 331513.8 | -84282.65 | -17.50117 | 1.7977e+308 | 2 | 600 | 71.59659 | 785.8 | 54247.57 | 60527.71
| 2214.679 | 87.57596 | 537.2 | 1.7977e+308 | 1.7977e+308 | 1.7977e+308 | 1 | 1.7977e+308 | 0.105084 | 45 | 0 | 1.7977e+308 | 709.824 | -802.1191 | 1.7977e+308 | 1.7977e+308 | 8100000 | 1.7977e+308 | 8100000 | 1.7977e+308 | 329960.7 | -84284.21 | -18.01279 | 1.7977e+308 | 2 | 600 | 71.59634 | 786 | 54247.57 | 60527.71
| 2212.884 | 87.04685 | 537.4 | 1.7977e+308 | 1.7977e+308 | 1.7977e+308 | 1 | 1.7977e+308 | 0.07396299 | 45 | 0 | 1.7977e+308 | 709.824 | -802.1194 | 1.7977e+308 | 1.7977e+308 | 8100000 | 1.7977e+308 | 8100000 | 1.7977e+308 | 327163.6 | -84286.17 | -18.54204 | 1.7977e+308 | 2 | 600 | 71.59602 | 786.2 | 54247.57 | 60527.71
| 2211.525 | 86.5177 | 537.6 | 1.7977e+308 | 1.7977e+308 | 1.7977e+308 | 1 | 1.7977e+308 | 0.1879387 | 45 | 0 | 1.7977e+308 | 709.824 | -802.1197 | 1.7977e+308 | 1.7977e+308 | 8100000 | 1.7977e+308 | 8100000 | 1.7977e+308 | 326833 | -84287.69 | -19.0713 | 1.7977e+308 | 2 | 600 | 71.59577 | 786.4 | 54247.57 | 60527.71
| 2210.29 | 86.00619 | 537.8 | 1.7977e+308 | 1.7977e+308 | 1.7977e+308 | 1 | 1.7977e+308 | 0.1871304 | 45 | 0 | 1.7977e+308 | 709.824 | -802.1199 | 1.7977e+308 | 1.7977e+308 | 8100000 | 1.7977e+308 | 8100000 | 1.7977e+308 | 327168.5 | -84289.09 | -19.58291 | 1.7977e+308 | 2 | 600 | 71.59555 | 786.6 | 54247.57 | 60527.71
| 2208.624 | 85.47707 | 538 | 1.7977e+308 | 1.7977e+308 | 1.7977e+308 | 1 | 1.7977e+308 | 0.06345457 | 45 | 0 | 1.7977e+308 | 709.824 | -802.1202 | 1.7977e+308 | 1.7977e+308 | 8100000 | 1.7977e+308 | 8100000 | 1.7977e+308 | 326606.1 | -84290.92 | -20.11216 | 1.7977e+308 | 2 | 600 | 71.59525 | 786.8 | 54247.57 | 60527.71
| 2207.429 | 84.95673 | 538.2 | 1.7977e+308 | 1.7977e+308 | 1.7977e+308 | 1 | 1.7977e+308 | 0.2930227 | 45 | 0 | 1.7977e+308 | 709.824 | -802.1204 | 1.7977e+308 | 1.7977e+308 | 8100000 | 1.7977e+308 | 8100000 | 1.7977e+308 | 322954.9 | -84292.28 | -20.6326 | 1.7977e+308 | 2 | 600 | 71.59504 | 787 | 54247.57 | 60527.71
| 2205.998 | 84.43641 | 538.4 | 1.7977e+308 | 1.7977e+308 | 1.7977e+308 | 1 | 1.7977e+308 | 0.1475217 | 45 | 0 | 1.7977e+308 | 709.824 | -802.1207 | 1.7977e+308 | 1.7977e+308 | 8100000 | 1.7977e+308 | 8100000 | 1.7977e+308 | 320510.9 | -84293.87 | -21.15303 | 1.7977e+308 | 2 | 600 | 71.59478 | 787.2 | 54247.57 | 60527.71
| 2204.425 | 83.90729 | 538.6 | 1.7977e+308 | 1.7977e+308 | 1.7977e+308 | 1 | 1.7977e+308 | 0.08164216 | 45 | 0 | 1.7977e+308 | 709.824 | -802.121 | 1.7977e+308 | 1.7977e+308 | 8100000 | 1.7977e+308 | 8100000 | 1.7977e+308 | 319708.4 | -84295.61 | -21.68228 | 1.7977e+308 | 2 | 600 | 71.5945 | 787.4 | 54247.57 | 60527.71
| 2202.957 | 83.37815 | 538.8 | 1.7977e+308 | 1.7977e+308 | 1.7977e+308 | 1 | 1.7977e+308 | 0.09154429 | 45 | 0 | 1.7977e+308 | 709.824 | -802.1212 | 1.7977e+308 | 1.7977e+308 | 8100000 | 1.7977e+308 | 8100000 | 1.7977e+308 | 318994.2 | -84297.24 | -22.21154 | 1.7977e+308 | 2 | 600 | 71.59423 | 787.6 | 54247.57 | 60527.71
| 2201.747 | 82.85782 | 539 | 1.7977e+308 | 1.7977e+308 | 1.7977e+308 | 1 | 1.7977e+308 | 0.1119548 | 45 | 0 | 1.7977e+308 | 709.824 | -802.1214 | 1.7977e+308 | 1.7977e+308 | 8100000 | 1.7977e+308 | 8100000 | 1.7977e+308 | 320588.1 | -84298.62 | -22.73197 | 1.7977e+308 | 2 | 600 | 71.59401 | 787.8 | 54247.57 | 60527.71
| 2200.271 | 82.3375 | 539.2 | 1.7977e+308 | 1.7977e+308 | 1.7977e+308 | 1 | 1.7977e+308 | 0.05779616 | 45 | 0 | 1.7977e+308 | 709.824 | -802.1217 | 1.7977e+308 | 1.7977e+308 | 8100000 | 1.7977e+308 | 8100000 | 1.7977e+308 | 321203.9 | -84300.26 | -23.2524 | 1.7977e+308 | 2 | 600 | 71.59375 | 788 | 54247.57 | 60527.71
| 2198.566 | 81.80838 | 539.4 | 1.7977e+308 | 1.7977e+308 | 1.7977e+308 | 1 | 1.7977e+308 | 0.1859177 | 45 | 0 | 1.7977e+308 | 709.824 | -802.122 | 1.7977e+308 | 1.7977e+308 | 8100000 | 1.7977e+308 | 8100000 | 1.7977e+308 | 321096.6 | -84302.13 | -23.78166 | 1.7977e+308 | 2 | 600 | 71.59345 | 788.2 | 54247.57 | 60527.71
| 2197.036 | 81.28807 | 539.6 | 1.7977e+308 | 1.7977e+308 | 1.7977e+308 | 1 | 1.7977e+308 | 0.1992553 | 45 | 0 | 1.7977e+308 | 709.824 | -802.1223 | 1.7977e+308 | 1.7977e+308 | 8100000 | 1.7977e+308 | 8100000 | 1.7977e+308 | 322644.5 | -84303.82 | -24.30209 | 1.7977e+308 | 2 | 600 | 71.59317 | 788.4 | 54247.57 | 60527.71
| 2195.412 | 80.76777 | 539.8 | 1.7977e+308 | 1.7977e+308 | 1.7977e+308 | 1 | 1.7977e+308 | 0.04041688 | 45 | 0 | 1.7977e+308 | 709.824 | -802.1226 | 1.7977e+308 | 1.7977e+308 | 8100000 | 1.7977e+308 | 8100000 | 1.7977e+308 | 320525.4 | -84305.61 | -24.82252 | 1.7977e+308 | 2 | 600 | 71.59289 | 788.6 | 54247.57 | 60527.71
| 2193.945 | 80.23864 | 540 | 1.7977e+308 | 1.7977e+308 | 1.7977e+308 | 1 | 1.7977e+308 | 0.08406711 | 45 | 0 | 1.7977e+308 | 709.824 | -802.1228 | 1.7977e+308 | 1.7977e+308 | 8100000 | 1.7977e+308 | 8100000 | 1.7977e+308 | 319581.5 | -84307.24 | -25.35177 | 1.7977e+308 | 2 | 600 | 71.59262 | 788.8 | 54247.57 | 60527.71
| 2192.548 | 79.71832 | 540.2 | 1.7977e+308 | 1.7977e+308 | 1.7977e+308 | 1 | 1.7977e+308 | 0.1535841 | 45 | 0 | 1.7977e+308 | 709.824 | -802.1231 | 1.7977e+308 | 1.7977e+308 | 8100000 | 1.7977e+308 | 8100000 | 1.7977e+308 | 321123 | -84308.8 | -25.8722 | 1.7977e+308 | 2 | 600 | 71.59237 | 789 | 54247.57 | 60527.71
| 2190.886 | 79.19802 | 540.4 | 1.7977e+308 | 1.7977e+308 | 1.7977e+308 | 1 | 1.7977e+308 | 0.1378215 | 45 | 0 | 1.7977e+308 | 709.824 | -802.1234 | 1.7977e+308 | 1.7977e+308 | 8100000 | 1.7977e+308 | 8100000 | 1.7977e+308 | 317922.9 | -84310.63 | -26.39264 | 1.7977e+308 | 2 | 600 | 71.59208 | 789.2 | 54247.57 | 60527.71
| 2189.449 | 78.66888 | 540.6 | 1.7977e+308 | 1.7977e+308 | 1.7977e+308 | 1 | 1.7977e+308 | 0.1673258 | 45 | 0 | 1.7977e+308 | 709.824 | -802.1236 | 1.7977e+308 | 1.7977e+308 | 8100000 | 1.7977e+308 | 8100000 | 1.7977e+308 | 318727 | -84312.23 | -26.92189 | 1.7977e+308 | 2 | 600 | 71.59182 | 789.4 | 54247.57 | 60527.71
| 2187.879 | 78.14857 | 540.8 | 1.7977e+308 | 1.7977e+308 | 1.7977e+308 | 1 | 1.7977e+308 | 0.09295878 | 45 | 0 | 1.7977e+308 | 709.824 | -802.1239 | 1.7977e+308 | 1.7977e+308 | 8100000 | 1.7977e+308 | 8100000 | 1.7977e+308 | 313195.7 | -84313.96 | -27.44232 | 1.7977e+308 | 2 | 600 | 71.59154 | 789.6 | 54247.57 | 60527.71
| 2186.431 | 77.62826 | 541 | 1.7977e+308 | 1.7977e+308 | 1.7977e+308 | 1 | 1.7977e+308 | 0.1568174 | 45 | 0 | 1.7977e+308 | 709.824 | -802.1242 | 1.7977e+308 | 1.7977e+308 | 8100000 | 1.7977e+308 | 8100000 | 1.7977e+308 | 311089.8 | -84315.57 | -27.96275 | 1.7977e+308 | 2 | 600 | 71.59128 | 789.8 | 54247.57 | 60527.71
| 2184.746 | 77.09914 | 541.2 | 1.7977e+308 | 1.7977e+308 | 1.7977e+308 | 1 | 1.7977e+308 | 0.03354599 | 45 | 0 | 1.7977e+308 | 709.824 | -802.1245 | 1.7977e+308 | 1.7977e+308 | 8100000 | 1.7977e+308 | 8100000 | 1.7977e+308 | 308771.2 | -84317.42 | -28.492 | 1.7977e+308 | 2 | 600 | 71.59098 | 790 | 54247.57 | 60527.71
| 2183.297 | 76.57 | 541.4 | 1.7977e+308 | 1.7977e+308 | 1.7977e+308 | 1 | 1.7977e+308 | 0.03677933 | 45 | 0 | 1.7977e+308 | 709.824 | -802.1247 | 1.7977e+308 | 1.7977e+308 | 8100000 | 1.7977e+308 | 8100000 | 1.7977e+308 | 307711.6 | -84319.04 | -29.02125 | 1.7977e+308 | 2 | 600 | 71.59072 | 790.2 | 54247.57 | 60527.71
| 2181.596 | 76.04971 | 541.6 | 1.7977e+308 | 1.7977e+308 | 1.7977e+308 | 1 | 1.7977e+308 | 0.1058921 | 45 | 0 | 1.7977e+308 | 709.824 | -802.125 | 1.7977e+308 | 1.7977e+308 | 8100000 | 1.7977e+308 | 8100000 | 1.7977e+308 | 306951 | -84320.9 | -29.54168 | 1.7977e+308 | 2 | 600 | 71.59042 | 790.4 | 54247.57 | 60527.71
| 2180.254 | 75.52938 | 541.8 | 1.7977e+308 | 1.7977e+308 | 1.7977e+308 | 1 | 1.7977e+308 | 0.2004675 | 45 | 0 | 1.7977e+308 | 709.824 | -802.1253 | 1.7977e+308 | 1.7977e+308 | 8100000 | 1.7977e+308 | 8100000 | 1.7977e+308 | 306462.2 | -84322.41 | -30.06212 | 1.7977e+308 | 2 | 600 | 71.59018 | 790.6 | 54247.57 | 60527.71
| 2178.778 | 75.00025 | 542 | 1.7977e+308 | 1.7977e+308 | 1.7977e+308 | 1 | 1.7977e+308 | 0.04061892 | 45 | 0 | 1.7977e+308 | 709.824 | -802.1255 | 1.7977e+308 | 1.7977e+308 | 8100000 | 1.7977e+308 | 8100000 | 1.7977e+308 | 307305.5 | -84324.05 | -30.59137 | 1.7977e+308 | 2 | 600 | 71.58991 | 790.8 | 54247.57 | 60527.71
| 2177.261 | 74.47994 | 542.2 | 1.7977e+308 | 1.7977e+308 | 1.7977e+308 | 1 | 1.7977e+308 | 0.05900857 | 45 | 0 | 1.7977e+308 | 709.824 | -802.1258 | 1.7977e+308 | 1.7977e+308 | 8100000 | 1.7977e+308 | 8100000 | 1.7977e+308 | 308740 | -84325.73 | -31.1118 | 1.7977e+308 | 2 | 600 | 71.58964 | 791 | 54247.57 | 60527.71
| 2175.361 | 73.95966 | 542.4 | 1.7977e+308 | 1.7977e+308 | 1.7977e+308 | 1 | 1.7977e+308 | 0.2136029 | 45 | 0 | 1.7977e+308 | 709.824 | -802.1261 | 1.7977e+308 | 1.7977e+308 | 8100000 | 1.7977e+308 | 8100000 | 1.7977e+308 | 305758.4 | -84327.79 | -31.63223 | 1.7977e+308 | 2 | 600 | 71.58931 | 791.2 | 54247.57 | 60527.71
| 2173.666 | 73.43055 | 542.6 | 1.7977e+308 | 1.7977e+308 | 1.7977e+308 | 1 | 1.7977e+308 | 0.1721756 | 45 | 0 | 1.7977e+308 | 709.824 | -802.1264 | 1.7977e+308 | 1.7977e+308 | 8100000 | 1.7977e+308 | 8100000 | 1.7977e+308 | 301774.5 | -84329.65 | -32.16148 | 1.7977e+308 | 2 | 600 | 71.58901 | 791.4 | 54247.57 | 60527.71
| 2172.285 | 72.91023 | 542.8 | 1.7977e+308 | 1.7977e+308 | 1.7977e+308 | 1 | 1.7977e+308 | 0.1770256 | 45 | 0 | 1.7977e+308 | 709.824 | -802.1267 | 1.7977e+308 | 1.7977e+308 | 8100000 | 1.7977e+308 | 8100000 | 1.7977e+308 | 302653.2 | -84331.2 | -32.68191 | 1.7977e+308 | 2 | 600 | 71.58876 | 791.6 | 54247.57 | 60527.71
| 2170.63 | 72.38993 | 543 | 1.7977e+308 | 1.7977e+308 | 1.7977e+308 | 1 | 1.7977e+308 | 0.09336282 | 45 | 0 | 1.7977e+308 | 709.824 | -802.127 | 1.7977e+308 | 1.7977e+308 | 8100000 | 1.7977e+308 | 8100000 | 1.7977e+308 | 301784 | -84333.02 | -33.20234 | 1.7977e+308 | 2 | 600 | 71.58847 | 791.8 | 54247.57 | 60527.71
| 2169.263 | 71.86079 | 543.2 | 1.7977e+308 | 1.7977e+308 | 1.7977e+308 | 1 | 1.7977e+308 | 0.01778339 | 45 | 0 | 1.7977e+308 | 709.824 | -802.1272 | 1.7977e+308 | 1.7977e+308 | 8100000 | 1.7977e+308 | 8100000 | 1.7977e+308 | 303586.4 | -84334.55 | -33.73159 | 1.7977e+308 | 2 | 600 | 71.58822 | 792 | 54247.57 | 60527.71
| 2168.043 | 71.34928 | 543.4 | 1.7977e+308 | 1.7977e+308 | 1.7977e+308 | 1 | 1.7977e+308 | 0.141863 | 45 | 0 | 1.7977e+308 | 709.824 | -802.1275 | 1.7977e+308 | 1.7977e+308 | 8100000 | 1.7977e+308 | 8100000 | 1.7977e+308 | 309304.2 | -84335.93 | -34.2432 | 1.7977e+308 | 2 | 600 | 71.588 | 792.2 | 54247.57 | 60527.71
| 2166.402 | 70.82016 | 543.6 | 1.7977e+308 | 1.7977e+308 | 1.7977e+308 | 1 | 1.7977e+308 | 0.1810672 | 45 | 0 | 1.7977e+308 | 709.824 | -802.1278 | 1.7977e+308 | 1.7977e+308 | 8100000 | 1.7977e+308 | 8100000 | 1.7977e+308 | 308560.2 | -84337.74 | -34.77245 | 1.7977e+308 | 2 | 600 | 71.58771 | 792.4 | 54247.57 | 60527.71
| 2164.551 | 70.29105 | 543.8 | 1.7977e+308 | 1.7977e+308 | 1.7977e+308 | 1 | 1.7977e+308 | 0.1455004 | 45 | 0 | 1.7977e+308 | 709.824 | -802.1281 | 1.7977e+308 | 1.7977e+308 | 8100000 | 1.7977e+308 | 8100000 | 1.7977e+308 | 307482 | -84339.75 | -35.3017 | 1.7977e+308 | 2 | 600 | 71.58739 | 792.6 | 54247.57 | 60527.71
| 2162.972 | 69.76193 | 544 | 1.7977e+308 | 1.7977e+308 | 1.7977e+308 | 1 | 1.7977e+308 | 0.06810228 | 45 | 0 | 1.7977e+308 | 709.824 | -802.1284 | 1.7977e+308 | 1.7977e+308 | 8100000 | 1.7977e+308 | 8100000 | 1.7977e+308 | 306255.5 | -84341.5 | -35.83095 | 1.7977e+308 | 2 | 600 | 71.5871 | 792.8 | 54247.57 | 60527.71
| 2161.512 | 69.24162 | 544.2 | 1.7977e+308 | 1.7977e+308 | 1.7977e+308 | 1 | 1.7977e+308 | 0.02748341 | 45 | 0 | 1.7977e+308 | 709.824 | -802.1286 | 1.7977e+308 | 1.7977e+308 | 8100000 | 1.7977e+308 | 8100000 | 1.7977e+308 | 305185.4 | -84343.12 | -36.35138 | 1.7977e+308 | 2 | 600 | 71.58684 | 793 | 54247.57 | 60527.71
| 2159.794 | 68.72132 | 544.4 | 1.7977e+308 | 1.7977e+308 | 1.7977e+308 | 1 | 1.7977e+308 | 0.03152508 | 45 | 0 | 1.7977e+308 | 709.824 | -802.1289 | 1.7977e+308 | 1.7977e+308 | 8100000 | 1.7977e+308 | 8100000 | 1.7977e+308 | 307192.3 | -84345 | -36.8718 | 1.7977e+308 | 2 | 600 | 71.58654 | 793.2 | 54247.57 | 60527.71
| 2158.043 | 68.19221 | 544.6 | 1.7977e+308 | 1.7977e+308 | 1.7977e+308 | 1 | 1.7977e+308 | 0.07275018 | 45 | 0 | 1.7977e+308 | 709.824 | -802.1292 | 1.7977e+308 | 1.7977e+308 | 8100000 | 1.7977e+308 | 8100000 | 1.7977e+308 | 304618.9 | -84346.92 | -37.40105 | 1.7977e+308 | 2 | 600 | 71.58623 | 793.4 | 54247.57 | 60527.71
| 2156.273 | 67.67192 | 544.8 | 1.7977e+308 | 1.7977e+308 | 1.7977e+308 | 1 | 1.7977e+308 | 0.08689604 | 45 | 0 | 1.7977e+308 | 709.824 | -802.1295 | 1.7977e+308 | 1.7977e+308 | 8100000 | 1.7977e+308 | 8100000 | 1.7977e+308 | 301943 | -84348.85 | -37.92148 | 1.7977e+308 | 2 | 600 | 71.58592 | 793.6 | 54247.57 | 60527.71
| 2154.643 | 67.15163 | 545 | 1.7977e+308 | 1.7977e+308 | 1.7977e+308 | 1 | 1.7977e+308 | 0.06507098 | 45 | 0 | 1.7977e+308 | 709.824 | -802.1298 | 1.7977e+308 | 1.7977e+308 | 8100000 | 1.7977e+308 | 8100000 | 1.7977e+308 | 299946 | -84350.65 | -38.44191 | 1.7977e+308 | 2 | 600 | 71.58563 | 793.8 | 54247.57 | 60527.71
| 2152.926 | 66.62251 | 545.2 | 1.7977e+308 | 1.7977e+308 | 1.7977e+308 | 1 | 1.7977e+308 | 0.1269086 | 45 | 0 | 1.7977e+308 | 709.824 | -802.1301 | 1.7977e+308 | 1.7977e+308 | 8100000 | 1.7977e+308 | 8100000 | 1.7977e+308 | 298121.8 | -84352.53 | -38.97116 | 1.7977e+308 | 2 | 600 | 71.58532 | 794 | 54247.57 | 60527.71
| 2151.459 | 66.1022 | 545.4 | 1.7977e+308 | 1.7977e+308 | 1.7977e+308 | 1 | 1.7977e+308 | 0.1248878 | 45 | 0 | 1.7977e+308 | 709.824 | -802.1304 | 1.7977e+308 | 1.7977e+308 | 8100000 | 1.7977e+308 | 8100000 | 1.7977e+308 | 297050.5 | -84354.16 | -39.49159 | 1.7977e+308 | 2 | 600 | 71.58506 | 794.2 | 54247.57 | 60527.71
| 2149.492 | 65.58193 | 545.6 | 1.7977e+308 | 1.7977e+308 | 1.7977e+308 | 1 | 1.7977e+308 | 0.3108048 | 45 | 0 | 1.7977e+308 | 709.824 | -802.1307 | 1.7977e+308 | 1.7977e+308 | 8100000 | 1.7977e+308 | 8100000 | 1.7977e+308 | 289108.3 | -84356.29 | -40.01201 | 1.7977e+308 | 2 | 600 | 71.58472 | 794.4 | 54247.57 | 60527.71
| 2147.999 | 65.0528 | 545.8 | 1.7977e+308 | 1.7977e+308 | 1.7977e+308 | 1 | 1.7977e+308 | 0.05779594 | 45 | 0 | 1.7977e+308 | 709.824 | -802.131 | 1.7977e+308 | 1.7977e+308 | 8100000 | 1.7977e+308 | 8100000 | 1.7977e+308 | 287260.9 | -84357.95 | -40.54126 | 1.7977e+308 | 2 | 600 | 71.58445 | 794.6 | 54247.57 | 60527.71
| 2146.423 | 64.52368 | 546 | 1.7977e+308 | 1.7977e+308 | 1.7977e+308 | 1 | 1.7977e+308 | 0.2768546 | 45 | 0 | 1.7977e+308 | 709.824 | -802.1313 | 1.7977e+308 | 1.7977e+308 | 8100000 | 1.7977e+308 | 8100000 | 1.7977e+308 | 286898.3 | -84359.69 | -41.07051 | 1.7977e+308 | 2 | 600 | 71.58417 | 794.8 | 54247.57 | 60527.71
| 2144.586 | 64.01221 | 546.2 | 1.7977e+308 | 1.7977e+308 | 1.7977e+308 | 1 | 1.7977e+308 | 0.2129962 | 45 | 0 | 1.7977e+308 | 709.824 | -802.1316 | 1.7977e+308 | 1.7977e+308 | 8100000 | 1.7977e+308 | 8100000 | 1.7977e+308 | 286419.7 | -84361.69 | -41.58212 | 1.7977e+308 | 2 | 600 | 71.58385 | 795 | 54247.57 | 60527.71
| 2143.675 | 63.69474 | 546.32 | 1.7977e+308 | 1.7977e+308 | 1.7977e+308 | 1 | 1.7977e+308 | 0.1155918 | 45 | 0 | 1.7977e+308 | 709.824 | -802.1318 | 1.7977e+308 | 1.7977e+308 | 8100000 | 1.7977e+308 | 8100000 | 1.7977e+308 | 286419.7 | -84362.7 | -41.89966 | 1.7977e+308 | 2 | 600 | 71.58369 | 795.12 | 54247.57 | 60527.71
Thermal Drift Hold Segment | 2143.097 | 63.6595 | 546.4 | 1.7977e+308 | 1.7977e+308 | 1.7977e+308 | 1 | 1.7977e+308 | 0.02788754 | 45 | 0 | 1.7977e+308 | 709.824 | -802.1319 | 1.7977e+308 | 1.7977e+308 | 8100000 | 1.7977e+308 | 8100000 | 1.7977e+308 | 286419.7 | -84363.32 | -41.93495 | 1.7977e+308 | 3 | 400 | 71.58358 | 795.2 | 54247.57 | 60527.71
| 2142.617 | 63.65954 | 546.48 | 1.7977e+308 | 1.7977e+308 | 1.7977e+308 | 1 | 1.7977e+308 | 0.05132924 | 45 | 0 | 1.7977e+308 | 709.824 | -802.132 | 1.7977e+308 | 1.7977e+308 | 8100000 | 1.7977e+308 | 8100000 | 1.7977e+308 | 286419.7 | -84363.84 | -41.93494 | 1.7977e+308 | 3 | 400 | 71.5835 | 795.28 | 54247.57 | 60527.71
| 2135.531 | 63.66018 | 549.2 | 1.7977e+308 | 1.7977e+308 | 1.7977e+308 | 1 | 1.7977e+308 | 0.1830876 | 45 | 0 | 1.7977e+308 | 709.824 | -802.1333 | 1.7977e+308 | 1.7977e+308 | 8100000 | 1.7977e+308 | 8100000 | 1.7977e+308 | 286419.7 | -84372.28 | -41.93492 | 1.7977e+308 | 3 | 400 | 71.58214 | 798 | 54247.57 | 60527.71
| 2131.342 | 63.66057 | 551.2 | 1.7977e+308 | 1.7977e+308 | 1.7977e+308 | 1 | 1.7977e+308 | 0.04365002 | 45 | 0 | 1.7977e+308 | 709.824 | -802.1335 | 1.7977e+308 | 1.7977e+308 | 8100000 | 1.7977e+308 | 8100000 | 1.7977e+308 | 4407.964 | -84377.46 | -41.9349 | 1.7977e+308 | 3 | 400 | 71.58195 | 800 | 54247.57 | 60527.71
| 2126.939 | 63.66097 | 553.2 | 1.7977e+308 | 1.7977e+308 | 1.7977e+308 | 1 | 1.7977e+308 | 0.055775 | 45 | 0 | 1.7977e+308 | 709.824 | -802.1329 | 1.7977e+308 | 1.7977e+308 | 8100000 | 1.7977e+308 | 8100000 | 1.7977e+308 | -64.04256 | -84382.86 | -41.93488 | 1.7977e+308 | 3 | 400 | 71.58252 | 802 | 54247.57 | 60527.71
| 2124.533 | 63.66123 | 555.2 | 1.7977e+308 | 1.7977e+308 | 1.7977e+308 | 1 | 1.7977e+308 | 0.05496666 | 45 | 0 | 1.7977e+308 | 709.824 | -802.1326 | 1.7977e+308 | 1.7977e+308 | 8100000 | 1.7977e+308 | 8100000 | 1.7977e+308 | -68.40961 | -84386.26 | -41.93487 | 1.7977e+308 | 3 | 400 | 71.58288 | 804 | 54247.57 | 60527.71
| 2121.881 | 63.6615 | 557.2 | 1.7977e+308 | 1.7977e+308 | 1.7977e+308 | 1 | 1.7977e+308 | 0.1232708 | 45 | 0 | 1.7977e+308 | 709.8241 | -802.1322 | 1.7977e+308 | 1.7977e+308 | 8100000 | 1.7977e+308 | 8100000 | 1.7977e+308 | -68.41336 | -84389.91 | -41.93486 | 1.7977e+308 | 3 | 400 | 71.58326 | 806 | 54247.57 | 60527.71
| 2119.866 | 63.66173 | 559.2 | 1.7977e+308 | 1.7977e+308 | 1.7977e+308 | 1 | 1.7977e+308 | 0.1099333 | 45 | 0 | 1.7977e+308 | 709.8241 | -802.1319 | 1.7977e+308 | 1.7977e+308 | 8100000 | 1.7977e+308 | 8100000 | 1.7977e+308 | -68.4136 | -84392.92 | -41.93485 | 1.7977e+308 | 3 | 400 | 71.58358 | 808 | 54247.57 | 60527.71
| 2118.086 | 63.66194 | 561.2 | 1.7977e+308 | 1.7977e+308 | 1.7977e+308 | 1 | 1.7977e+308 | 0.1519665 | 45 | 0 | 1.7977e+308 | 709.8241 | -802.1316 | 1.7977e+308 | 1.7977e+308 | 8100000 | 1.7977e+308 | 8100000 | 1.7977e+308 | -68.42182 | -84395.69 | -41.93484 | 1.7977e+308 | 3 | 400 | 71.58387 | 810 | 54247.57 | 60527.71
| 2116.49 | 63.66213 | 563.2 | 1.7977e+308 | 1.7977e+308 | 1.7977e+308 | 1 | 1.7977e+308 | 0.145904 | 45 | 0 | 1.7977e+308 | 709.8241 | -802.1313 | 1.7977e+308 | 1.7977e+308 | 8100000 | 1.7977e+308 | 8100000 | 1.7977e+308 | -68.41852 | -84398.28 | -41.93484 | 1.7977e+308 | 3 | 400 | 71.58414 | 812 | 54247.57 | 60527.71
| 2115.162 | 63.66231 | 565.2 | 1.7977e+308 | 1.7977e+308 | 1.7977e+308 | 1 | 1.7977e+308 | 0.0872999 | 45 | 0 | 1.7977e+308 | 709.8241 | -802.1311 | 1.7977e+308 | 1.7977e+308 | 8100000 | 1.7977e+308 | 8100000 | 1.7977e+308 | -68.41609 | -84400.61 | -41.93483 | 1.7977e+308 | 3 | 400 | 71.58438 | 814 | 54247.57 | 60527.71
| 2113.545 | 63.6625 | 567.2 | 1.7977e+308 | 1.7977e+308 | 1.7977e+308 | 1 | 1.7977e+308 | 0.1543915 | 45 | 0 | 1.7977e+308 | 709.8241 | -802.1308 | 1.7977e+308 | 1.7977e+308 | 8100000 | 1.7977e+308 | 8100000 | 1.7977e+308 | -68.41835 | -84403.22 | -41.93482 | 1.7977e+308 | 3 | 400 | 71.58466 | 816 | 54247.57 | 60527.71
| 2112.395 | 63.66266 | 569.2 | 1.7977e+308 | 1.7977e+308 | 1.7977e+308 | 1 | 1.7977e+308 | 0.1944039 | 45 | 0 | 1.7977e+308 | 709.8241 | -802.1306 | 1.7977e+308 | 1.7977e+308 | 8100000 | 1.7977e+308 | 8100000 | 1.7977e+308 | -68.41892 | -84405.36 | -41.93481 | 1.7977e+308 | 3 | 400 | 71.58488 | 818 | 54247.57 | 60527.71
| 2111.624 | 63.6628 | 571.2 | 1.7977e+308 | 1.7977e+308 | 1.7977e+308 | 1 | 1.7977e+308 | 0.08164154 | 45 | 0 | 1.7977e+308 | 709.8241 | -802.1304 | 1.7977e+308 | 1.7977e+308 | 8100000 | 1.7977e+308 | 8100000 | 1.7977e+308 | -68.41371 | -84407.13 | -41.93481 | 1.7977e+308 | 3 | 400 | 71.58507 | 820 | 54247.57 | 60527.71
| 2111.226 | 63.66284 | 571.6 | 1.7977e+308 | 1.7977e+308 | 1.7977e+308 | 1 | 1.7977e+308 | 0.07153738 | 45 | 0 | 1.7977e+308 | 709.8241 | -802.1303 | 1.7977e+308 | 1.7977e+308 | 8100000 | 1.7977e+308 | 8100000 | 1.7977e+308 | -68.41395 | -84407.73 | -41.93481 | 1.7977e+308 | 3 | 400 | 71.58513 | 820.4 | 54247.57 | 60527.71
| 2111.014 | 63.66286 | 571.68 | 1.7977e+308 | 1.7977e+308 | 1.7977e+308 | 1 | 1.7977e+308 | 0.04607492 | 45 | 0 | 1.7977e+308 | 709.8241 | -802.1303 | 1.7977e+308 | 1.7977e+308 | 8100000 | 1.7977e+308 | 8100000 | 1.7977e+308 | -68.41395 | -84407.98 | -41.9348 | 1.7977e+308 | 3 | 400 | 71.58516 | 820.48 | 54247.57 | 60527.71
| 2110.143 | 63.66306 | 575.2 | 1.7977e+308 | 1.7977e+308 | 1.7977e+308 | 1 | 1.7977e+308 | 0.3079744 | 45 | 0 | 1.7977e+308 | 709.8241 | -802.13 | 1.7977e+308 | 1.7977e+308 | 8100000 | 1.7977e+308 | 8100000 | 1.7977e+308 | -68.41395 | -84410.6 | -41.9348 | 1.7977e+308 | 3 | 400 | 71.58543 | 824 | 54247.57 | 60527.71
| 2109.714 | 63.66317 | 577.2 | 1.7977e+308 | 1.7977e+308 | 1.7977e+308 | 1 | 1.7977e+308 | 0.02344162 | 45 | 0 | 1.7977e+308 | 709.8241 | -802.1299 | 1.7977e+308 | 1.7977e+308 | 8100000 | 1.7977e+308 | 8100000 | 1.7977e+308 | -68.41395 | -84412.02 | -41.93479 | 1.7977e+308 | 3 | 400 | 71.58558 | 826 | 54247.57 | 60527.71
| 2109.138 | 63.66328 | 579.2 | 1.7977e+308 | 1.7977e+308 | 1.7977e+308 | 1 | 1.7977e+308 | 0.1984454 | 45 | 0 | 1.7977e+308 | 709.8241 | -802.1297 | 1.7977e+308 | 1.7977e+308 | 8100000 | 1.7977e+308 | 8100000 | 1.7977e+308 | -68.41395 | -84413.59 | -41.93479 | 1.7977e+308 | 3 | 400 | 71.58575 | 828 | 54247.57 | 60527.71
| 2108.964 | 63.66337 | 581.2 | 1.7977e+308 | 1.7977e+308 | 1.7977e+308 | 1 | 1.7977e+308 | 0.2594745 | 45 | 0 | 1.7977e+308 | 709.8241 | -802.1296 | 1.7977e+308 | 1.7977e+308 | 8100000 | 1.7977e+308 | 8100000 | 1.7977e+308 | -68.41395 | -84414.76 | -41.93478 | 1.7977e+308 | 3 | 400 | 71.58587 | 830 | 54247.57 | 60527.71
| 2108.484 | 63.66348 | 583.2 | 1.7977e+308 | 1.7977e+308 | 1.7977e+308 | 1 | 1.7977e+308 | 0.126706 | 45 | 0 | 1.7977e+308 | 709.8241 | -802.1294 | 1.7977e+308 | 1.7977e+308 | 8100000 | 1.7977e+308 | 8100000 | 1.7977e+308 | -68.41395 | -84416.24 | -41.93478 | 1.7977e+308 | 3 | 400 | 71.58602 | 832 | 54247.57 | 60527.71
| 2108.095 | 63.66359 | 585.2 | 1.7977e+308 | 1.7977e+308 | 1.7977e+308 | 1 | 1.7977e+308 | 0.06466652 | 45 | 0 | 1.7977e+308 | 709.8241 | -802.1293 | 1.7977e+308 | 1.7977e+308 | 8100000 | 1.7977e+308 | 8100000 | 1.7977e+308 | -68.41395 | -84417.62 | -41.93477 | 1.7977e+308 | 3 | 400 | 71.58617 | 834 | 54247.57 | 60527.71
| 2107.661 | 63.66369 | 587.2 | 1.7977e+308 | 1.7977e+308 | 1.7977e+308 | 1 | 1.7977e+308 | 0.08164147 | 45 | 0 | 1.7977e+308 | 709.8241 | -802.1291 | 1.7977e+308 | 1.7977e+308 | 8100000 | 1.7977e+308 | 8100000 | 1.7977e+308 | -68.42377 | -84419.05 | -41.93477 | 1.7977e+308 | 3 | 400 | 71.58632 | 836 | 54247.57 | 60527.71
| 2107.588 | 63.66377 | 589.2 | 1.7977e+308 | 1.7977e+308 | 1.7977e+308 | 1 | 1.7977e+308 | 0.06789983 | 45 | 0 | 1.7977e+308 | 709.8241 | -802.129 | 1.7977e+308 | 1.7977e+308 | 8100000 | 1.7977e+308 | 8100000 | 1.7977e+308 | -68.42147 | -84420.12 | -41.93477 | 1.7977e+308 | 3 | 400 | 71.58643 | 838 | 54247.57 | 60527.71
| 2107.411 | 63.66386 | 591.2 | 1.7977e+308 | 1.7977e+308 | 1.7977e+308 | 1 | 1.7977e+308 | 0.1454996 | 45 | 0 | 1.7977e+308 | 709.8241 | -802.1289 | 1.7977e+308 | 1.7977e+308 | 8100000 | 1.7977e+308 | 8100000 | 1.7977e+308 | -68.42265 | -84421.29 | -41.93476 | 1.7977e+308 | 3 | 400 | 71.58655 | 840 | 54247.57 | 60527.71
| 2107.296 | 63.66395 | 593.2 | 1.7977e+308 | 1.7977e+308 | 1.7977e+308 | 1 | 1.7977e+308 | 0.1612621 | 45 | 0 | 1.7977e+308 | 709.8241 | -802.1288 | 1.7977e+308 | 1.7977e+308 | 8100000 | 1.7977e+308 | 8100000 | 1.7977e+308 | -68.42097 | -84422.4 | -41.93476 | 1.7977e+308 | 3 | 400 | 71.58667 | 842 | 54247.57 | 60527.71
| 2107.301 | 63.66402 | 595.2 | 1.7977e+308 | 1.7977e+308 | 1.7977e+308 | 1 | 1.7977e+308 | 0.1438829 | 45 | 0 | 1.7977e+308 | 709.8241 | -802.1287 | 1.7977e+308 | 1.7977e+308 | 8100000 | 1.7977e+308 | 8100000 | 1.7977e+308 | -68.42382 | -84423.39 | -41.93476 | 1.7977e+308 | 3 | 400 | 71.58677 | 844 | 54247.57 | 60527.71
| 2107.661 | 63.66407 | 597.2 | 1.7977e+308 | 1.7977e+308 | 1.7977e+308 | 1 | 1.7977e+308 | 0.2861492 | 45 | 0 | 1.7977e+308 | 709.8241 | -802.1286 | 1.7977e+308 | 1.7977e+308 | 8100000 | 1.7977e+308 | 8100000 | 1.7977e+308 | -68.42058 | -84424.03 | -41.93475 | 1.7977e+308 | 3 | 400 | 71.58684 | 846 | 54247.57 | 60527.71
| 2107.39 | 63.66416 | 599.2 | 1.7977e+308 | 1.7977e+308 | 1.7977e+308 | 1 | 1.7977e+308 | 0.1802578 | 45 | 0 | 1.7977e+308 | 709.8241 | -802.1285 | 1.7977e+308 | 1.7977e+308 | 8100000 | 1.7977e+308 | 8100000 | 1.7977e+308 | -68.419 | -84425.29 | -41.93475 | 1.7977e+308 | 3 | 400 | 71.58697 | 848 | 54247.57 | 60527.71
| 2107.755 | 63.66421 | 601.2 | 1.7977e+308 | 1.7977e+308 | 1.7977e+308 | 1 | 1.7977e+308 | 0.1766203 | 45 | 0 | 1.7977e+308 | 709.8241 | -802.1284 | 1.7977e+308 | 1.7977e+308 | 8100000 | 1.7977e+308 | 8100000 | 1.7977e+308 | -68.42241 | -84425.92 | -41.93475 | 1.7977e+308 | 3 | 400 | 71.58704 | 850 | 54247.57 | 60527.71
| 2107.968 | 63.66427 | 603.2 | 1.7977e+308 | 1.7977e+308 | 1.7977e+308 | 1 | 1.7977e+308 | 0.0327374 | 45 | 0 | 1.7977e+308 | 709.8241 | -802.1283 | 1.7977e+308 | 1.7977e+308 | 8100000 | 1.7977e+308 | 8100000 | 1.7977e+308 | -68.42283 | -84426.7 | -41.93475 | 1.7977e+308 | 3 | 400 | 71.58712 | 852 | 54247.57 | 60527.71
| 2108.164 | 63.66433 | 605.2 | 1.7977e+308 | 1.7977e+308 | 1.7977e+308 | 1 | 1.7977e+308 | 0.08325809 | 45 | 0 | 1.7977e+308 | 709.8241 | -802.1283 | 1.7977e+308 | 1.7977e+308 | 8100000 | 1.7977e+308 | 8100000 | 1.7977e+308 | -68.41916 | -84427.5 | -41.93474 | 1.7977e+308 | 3 | 400 | 71.5872 | 854 | 54247.57 | 60527.71
| 2108.432 | 63.66438 | 607.2 | 1.7977e+308 | 1.7977e+308 | 1.7977e+308 | 1 | 1.7977e+308 | 0.06102898 | 45 | 0 | 1.7977e+308 | 709.8241 | -802.1282 | 1.7977e+308 | 1.7977e+308 | 8100000 | 1.7977e+308 | 8100000 | 1.7977e+308 | -68.42205 | -84428.23 | -41.93474 | 1.7977e+308 | 3 | 400 | 71.58728 | 856 | 54247.57 | 60527.71
| 2108.876 | 63.66443 | 609.2 | 1.7977e+308 | 1.7977e+308 | 1.7977e+308 | 1 | 1.7977e+308 | 0.08386433 | 45 | 0 | 1.7977e+308 | 709.8241 | -802.1281 | 1.7977e+308 | 1.7977e+308 | 8100000 | 1.7977e+308 | 8100000 | 1.7977e+308 | -68.41796 | -84428.78 | -41.93474 | 1.7977e+308 | 3 | 400 | 71.58734 | 858 | 54247.57 | 60527.71
| 2108.912 | 63.6645 | 611.2 | 1.7977e+308 | 1.7977e+308 | 1.7977e+308 | 1 | 1.7977e+308 | 0.03879988 | 45 | 0 | 1.7977e+308 | 709.8241 | -802.128 | 1.7977e+308 | 1.7977e+308 | 8100000 | 1.7977e+308 | 8100000 | 1.7977e+308 | -68.41678 | -84429.74 | -41.93474 | 1.7977e+308 | 3 | 400 | 71.58744 | 860 | 54247.57 | 60527.71
| 2109.414 | 63.66454 | 613.2 | 1.7977e+308 | 1.7977e+308 | 1.7977e+308 | 1 | 1.7977e+308 | 0.1285246 | 45 | 0 | 1.7977e+308 | 709.8241 | -802.128 | 1.7977e+308 | 1.7977e+308 | 8100000 | 1.7977e+308 | 8100000 | 1.7977e+308 | -68.41807 | -84430.23 | -41.93473 | 1.7977e+308 | 3 | 400 | 71.58749 | 862 | 54247.57 | 60527.71
| 2109.653 | 63.66459 | 615.2 | 1.7977e+308 | 1.7977e+308 | 1.7977e+308 | 1 | 1.7977e+308 | 0.2166326 | 45 | 0 | 1.7977e+308 | 709.8241 | -802.1279 | 1.7977e+308 | 1.7977e+308 | 8100000 | 1.7977e+308 | 8100000 | 1.7977e+308 | -68.42121 | -84430.99 | -41.93473 | 1.7977e+308 | 3 | 400 | 71.58757 | 864 | 54247.57 | 60527.71
| 2110.076 | 63.66463 | 617.2 | 1.7977e+308 | 1.7977e+308 | 1.7977e+308 | 1 | 1.7977e+308 | 0.1192288 | 45 | 0 | 1.7977e+308 | 709.8241 | -802.1278 | 1.7977e+308 | 1.7977e+308 | 8100000 | 1.7977e+308 | 8100000 | 1.7977e+308 | -68.41896 | -84431.56 | -41.93473 | 1.7977e+308 | 3 | 400 | 71.58763 | 866 | 54247.57 | 60527.71
| 2110.774 | 63.66466 | 619.2 | 1.7977e+308 | 1.7977e+308 | 1.7977e+308 | 1 | 1.7977e+308 | 0.09821218 | 45 | 0 | 1.7977e+308 | 709.8241 | -802.1278 | 1.7977e+308 | 1.7977e+308 | 8100000 | 1.7977e+308 | 8100000 | 1.7977e+308 | -68.41977 | -84431.86 | -41.93473 | 1.7977e+308 | 3 | 400 | 71.58766 | 868 | 54247.57 | 60527.71
| 2110.752 | 63.66473 | 621.2 | 1.7977e+308 | 1.7977e+308 | 1.7977e+308 | 1 | 1.7977e+308 | 0.139437 | 45 | 0 | 1.7977e+308 | 709.8241 | -802.1277 | 1.7977e+308 | 1.7977e+308 | 8100000 | 1.7977e+308 | 8100000 | 1.7977e+308 | -68.42032 | -84432.87 | -41.93473 | 1.7977e+308 | 3 | 400 | 71.58777 | 870 | 54247.57 | 60527.71
END